## Sheet2
Citation |  |  | Sample |  |  | Flow | [10 empty] | Outputs |  |  |  |  | Info
Article (MLA) | Authors | DOI | Geometry of Sample (flat, wire, or Cylindrical) | Dimensions of sample (Wire is in diameter, cylinder is in radius x length, rectangle is in L x W x H) | Material of sample | Oxygen Concentration | Pressure | Flow Velocity (Co flow is + and counter flow is -) | Rig Name | Internal geometry (Cylindrical , rectangular) | Internal Dimensions | Gravity (g/gearth) | Expireimental facility (Parabolic Aircraft, Drop Tower, Spacecraft, Sounding Rocket, Ground) | Ignition method (Wire, open flame, or Radiative Heater | Ignition power (W) | Ignition time (s) | Ignition (Yes/No) | Flame Length | FSR (Flame Spread Rate) | HRR (Heat release rate) | Smoke/ Areosols (yes/no)
Konno, Yusuke, et al. "Experimental study on downward/opposed flame spread and extinction over electric wires in partial gravity environments." Proceedings of the Combustion Institute 39.3 (2023): 3785-3794. | Yusuke Konno, Yutao Li, Jean-Marie Citerne, Guillaume Legros, Augustin Guibaud, Nozomu Hashimoto, Osamu Fujita | https://doi.org/10.1016/j.proci.2022.07.002 | Wire | 0.5mm core; 0.8 mm outer | Cu core; LDPE outer | 21% | 101.3 kPa | -60 |  |  | 190 mm | 0 | Parabolic aircraft | Wire | 94 W | 8 s | Yes |  | 2.5
Konno, Yusuke, et al. "Experimental study on downward/opposed flame spread and extinction over electric wires in partial gravity environments." Proceedings of the Combustion Institute 39.3 (2023): 3785-3794. | Yusuke Konno, Yutao Li, Jean-Marie Citerne, Guillaume Legros, Augustin Guibaud, Nozomu Hashimoto, Osamu Fujita | https://doi.org/10.1016/j.proci.2022.07.002 | Wire | 0.5mm core; 0.8 mm outer | Cu core; LDPE outer | 18% | 101.3 kPa | -60 |  |  | 190 mm | 0 | Parabolic aircraft | Wire | 94 W | 8 s | Yes |  | 2.1
Konno, Yusuke, et al. "Experimental study on downward/opposed flame spread and extinction over electric wires in partial gravity environments." Proceedings of the Combustion Institute 39.3 (2023): 3785-3794. | Yusuke Konno, Yutao Li, Jean-Marie Citerne, Guillaume Legros, Augustin Guibaud, Nozomu Hashimoto, Osamu Fujita | https://doi.org/10.1016/j.proci.2022.07.002 | Wire | 0.5mm core; 0.8 mm outer | Cu core; LDPE outer | 18% | 101.3 kPa | -60 |  |  | 190 mm | 0.16 | Parabolic aircraft | Wire | 94 W | 8 s | Yes |  | 3.5
Konno, Yusuke, et al. "Experimental study on downward/opposed flame spread and extinction over electric wires in partial gravity environments." Proceedings of the Combustion Institute 39.3 (2023): 3785-3794. | Yusuke Konno, Yutao Li, Jean-Marie Citerne, Guillaume Legros, Augustin Guibaud, Nozomu Hashimoto, Osamu Fujita | https://doi.org/10.1016/j.proci.2022.07.002 | Wire | 0.5mm core; 0.8 mm outer | Cu core; LDPE outer | 18% | 101.3 kPa | -60 |  |  | 190 mm | 0.38 | Parabolic aircraft | Wire | 94 W | 8 s | Yes |  | 3.9
Konno, Yusuke, et al. "Experimental study on downward/opposed flame spread and extinction over electric wires in partial gravity environments." Proceedings of the Combustion Institute 39.3 (2023): 3785-3794. | Yusuke Konno, Yutao Li, Jean-Marie Citerne, Guillaume Legros, Augustin Guibaud, Nozomu Hashimoto, Osamu Fujita | https://doi.org/10.1016/j.proci.2022.07.002 | Wire | 0.5mm core; 0.8 mm outer | Cu core; LDPE outer | 18% | 101.3 kPa | -60 |  |  | 190 mm | 1 | Parabolic aircraft | Wire | 94 W | 8 s | Yes |  | 4.5
Konno, Yusuke, et al. "Experimental study on downward/opposed flame spread and extinction over electric wires in partial gravity environments." Proceedings of the Combustion Institute 39.3 (2023): 3785-3794. | Yusuke Konno, Yutao Li, Jean-Marie Citerne, Guillaume Legros, Augustin Guibaud, Nozomu Hashimoto, Osamu Fujita | https://doi.org/10.1016/j.proci.2022.07.002 | Wire | 0.5mm core; 0.8 mm outer | Cu core; LDPE outer | 16% | 101.3 kPa | -60 |  |  | 190 mm | 0 | Parabolic aircraft | Wire | 94 W | 8 s | No
Konno, Yusuke, et al. "Experimental study on downward/opposed flame spread and extinction over electric wires in partial gravity environments." Proceedings of the Combustion Institute 39.3 (2023): 3785-3794. | Yusuke Konno, Yutao Li, Jean-Marie Citerne, Guillaume Legros, Augustin Guibaud, Nozomu Hashimoto, Osamu Fujita | https://doi.org/10.1016/j.proci.2022.07.002 | Wire | 0.5mm core; 0.8 mm outer | Cu core; LDPE outer | 16% | 101.3 kPa | -60 |  |  | 190 mm | 0.16 | Parabolic aircraft | Wire | 94 W | 8 s | No
Konno, Yusuke, et al. "Experimental study on downward/opposed flame spread and extinction over electric wires in partial gravity environments." Proceedings of the Combustion Institute 39.3 (2023): 3785-3794. | Yusuke Konno, Yutao Li, Jean-Marie Citerne, Guillaume Legros, Augustin Guibaud, Nozomu Hashimoto, Osamu Fujita | https://doi.org/10.1016/j.proci.2022.07.002 | Wire | 0.5mm core; 0.8 mm outer | Cu core; LDPE outer | 16% | 101.3 kPa | -60 |  |  | 190 mm | 0.38 | Parabolic aircraft | Wire | 94 W | 8 s | No
Konno, Yusuke, et al. "Experimental study on downward/opposed flame spread and extinction over electric wires in partial gravity environments." Proceedings of the Combustion Institute 39.3 (2023): 3785-3794. | Yusuke Konno, Yutao Li, Jean-Marie Citerne, Guillaume Legros, Augustin Guibaud, Nozomu Hashimoto, Osamu Fujita | https://doi.org/10.1016/j.proci.2022.07.002 | Wire | 0.5mm core; 0.8 mm outer | Cu core; LDPE outer | 16% | 101.3 kPa | -60 |  |  | 190 mm | 1 | Parabolic aircraft | Wire | 94 W | 8 s | No
Konno, Yusuke, et al. "Experimental study on downward/opposed flame spread and extinction over electric wires in partial gravity environments." Proceedings of the Combustion Institute 39.3 (2023): 3785-3794. | Yusuke Konno, Yutao Li, Jean-Marie Citerne, Guillaume Legros, Augustin Guibaud, Nozomu Hashimoto, Osamu Fujita | https://doi.org/10.1016/j.proci.2022.07.002 | Wire | 0.5mm core; 0.8 mm outer | Cu core; LDPE outer | 15.5% | 101.3 kPa | -60 |  |  | 190 mm | 0 | Parabolic aircraft | Wire | 94 W | 8 s | No
Konno, Yusuke, et al. "Experimental study on downward/opposed flame spread and extinction over electric wires in partial gravity environments." Proceedings of the Combustion Institute 39.3 (2023): 3785-3794. | Yusuke Konno, Yutao Li, Jean-Marie Citerne, Guillaume Legros, Augustin Guibaud, Nozomu Hashimoto, Osamu Fujita | https://doi.org/10.1016/j.proci.2022.07.002 | Wire | 0.5mm core; 0.8 mm outer | Cu core; LDPE outer | 15% | 101.3 kPa | -60 |  |  | 190 mm | 0 | Parabolic aircraft | Wire | 94 W | 8 s | No
Konno, Yusuke, et al. "Experimental study on downward/opposed flame spread and extinction over electric wires in partial gravity environments." Proceedings of the Combustion Institute 39.3 (2023): 3785-3794. | Yusuke Konno, Yutao Li, Jean-Marie Citerne, Guillaume Legros, Augustin Guibaud, Nozomu Hashimoto, Osamu Fujita | https://doi.org/10.1016/j.proci.2022.07.002 | Wire | 0.5mm core; 1.1 mm outer | Cu core; LDPE outer | 21% | 101.3 kPa | -60 |  |  | 190 mm | 0 | Parabolic aircraft | Wire | 94 W | 8 s | Yes |  | 1.9
Konno, Yusuke, et al. "Experimental study on downward/opposed flame spread and extinction over electric wires in partial gravity environments." Proceedings of the Combustion Institute 39.3 (2023): 3785-3794. | Yusuke Konno, Yutao Li, Jean-Marie Citerne, Guillaume Legros, Augustin Guibaud, Nozomu Hashimoto, Osamu Fujita | https://doi.org/10.1016/j.proci.2022.07.002 | Wire | 0.5mm core; 1.1 mm outer | Cu core; LDPE outer | 21% | 101.3 kPa | -60 |  |  | 190 mm | 0.16 | Parabolic aircraft | Wire | 94 W | 8 s | Yes |  | 2.6
Konno, Yusuke, et al. "Experimental study on downward/opposed flame spread and extinction over electric wires in partial gravity environments." Proceedings of the Combustion Institute 39.3 (2023): 3785-3794. | Yusuke Konno, Yutao Li, Jean-Marie Citerne, Guillaume Legros, Augustin Guibaud, Nozomu Hashimoto, Osamu Fujita | https://doi.org/10.1016/j.proci.2022.07.002 | Wire | 0.5mm core; 1.1 mm outer | Cu core; LDPE outer | 21% | 101.3 kPa | -60 |  |  | 190 mm | 0.38 | Parabolic aircraft | Wire | 94 W | 8 s | Yes |  | 4.2
Konno, Yusuke, et al. "Experimental study on downward/opposed flame spread and extinction over electric wires in partial gravity environments." Proceedings of the Combustion Institute 39.3 (2023): 3785-3794. | Yusuke Konno, Yutao Li, Jean-Marie Citerne, Guillaume Legros, Augustin Guibaud, Nozomu Hashimoto, Osamu Fujita | https://doi.org/10.1016/j.proci.2022.07.002 | Wire | 0.5mm core; 1.1 mm outer | Cu core; LDPE outer | 21% | 101.3 kPa | -60 |  |  | 190 mm | 1 | Parabolic aircraft | Wire | 94 W | 8 s | Yes |  | 5.2
Konno, Yusuke, et al. "Experimental study on downward/opposed flame spread and extinction over electric wires in partial gravity environments." Proceedings of the Combustion Institute 39.3 (2023): 3785-3794. | Yusuke Konno, Yutao Li, Jean-Marie Citerne, Guillaume Legros, Augustin Guibaud, Nozomu Hashimoto, Osamu Fujita | https://doi.org/10.1016/j.proci.2022.07.002 | Wire | 0.5mm core; 1.1 mm outer | Cu core; LDPE outer | 20% | 101.3 kPa | -60 |  |  | 190 mm | 1 | Parabolic aircraft | Wire | 94 W | 8 s | Yes |  | 5
Konno, Yusuke, et al. "Experimental study on downward/opposed flame spread and extinction over electric wires in partial gravity environments." Proceedings of the Combustion Institute 39.3 (2023): 3785-3794. | Yusuke Konno, Yutao Li, Jean-Marie Citerne, Guillaume Legros, Augustin Guibaud, Nozomu Hashimoto, Osamu Fujita | https://doi.org/10.1016/j.proci.2022.07.002 | Wire | 0.5mm core; 1.1 mm outer | Cu core; LDPE outer | 19% | 101.3 kPa | -60 |  |  | 190 mm | 0.16 | Parabolic aircraft | Wire | 94 W | 8 s | Yes |  | 2.8
Konno, Yusuke, et al. "Experimental study on downward/opposed flame spread and extinction over electric wires in partial gravity environments." Proceedings of the Combustion Institute 39.3 (2023): 3785-3794. | Yusuke Konno, Yutao Li, Jean-Marie Citerne, Guillaume Legros, Augustin Guibaud, Nozomu Hashimoto, Osamu Fujita | https://doi.org/10.1016/j.proci.2022.07.002 | Wire | 0.5mm core; 1.1 mm outer | Cu core; LDPE outer | 19% | 101.3 kPa | -60 |  |  | 190 mm | 0.38 | Parabolic aircraft | Wire | 94 W | 8 s | Yes |  | 3.8
Konno, Yusuke, et al. "Experimental study on downward/opposed flame spread and extinction over electric wires in partial gravity environments." Proceedings of the Combustion Institute 39.3 (2023): 3785-3794. | Yusuke Konno, Yutao Li, Jean-Marie Citerne, Guillaume Legros, Augustin Guibaud, Nozomu Hashimoto, Osamu Fujita | https://doi.org/10.1016/j.proci.2022.07.002 | Wire | 0.5mm core; 1.1 mm outer | Cu core; LDPE outer | 19% | 101.3 kPa | -60 |  |  | 190 mm | 1 | Parabolic aircraft | Wire | 94 W | 8 s | Yes |  | 4.2
Konno, Yusuke, et al. "Experimental study on downward/opposed flame spread and extinction over electric wires in partial gravity environments." Proceedings of the Combustion Institute 39.3 (2023): 3785-3794. | Yusuke Konno, Yutao Li, Jean-Marie Citerne, Guillaume Legros, Augustin Guibaud, Nozomu Hashimoto, Osamu Fujita | https://doi.org/10.1016/j.proci.2022.07.002 | Wire | 0.5mm core; 1.1 mm outer | Cu core; LDPE outer | 18% | 101.3 kPa | -60 |  |  | 190 mm | 0 | Parabolic aircraft | Wire | 94 W | 8 s | Yes |  | 1.2
Konno, Yusuke, et al. "Experimental study on downward/opposed flame spread and extinction over electric wires in partial gravity environments." Proceedings of the Combustion Institute 39.3 (2023): 3785-3794. | Yusuke Konno, Yutao Li, Jean-Marie Citerne, Guillaume Legros, Augustin Guibaud, Nozomu Hashimoto, Osamu Fujita | https://doi.org/10.1016/j.proci.2022.07.002 | Wire | 0.5mm core; 1.1 mm outer | Cu core; LDPE outer | 18% | 101.3 kPa | -60 |  |  | 190 mm | 0.16 | Parabolic aircraft | Wire | 94 W | 8 s | Yes |  | 2.5
Konno, Yusuke, et al. "Experimental study on downward/opposed flame spread and extinction over electric wires in partial gravity environments." Proceedings of the Combustion Institute 39.3 (2023): 3785-3794. | Yusuke Konno, Yutao Li, Jean-Marie Citerne, Guillaume Legros, Augustin Guibaud, Nozomu Hashimoto, Osamu Fujita | https://doi.org/10.1016/j.proci.2022.07.002 | Wire | 0.5mm core; 1.1 mm outer | Cu core; LDPE outer | 18% | 101.3 kPa | -60 |  |  | 190 mm | 0.38 | Parabolic aircraft | Wire | 94 W | 8 s | Yes |  | 3.6
Konno, Yusuke, et al. "Experimental study on downward/opposed flame spread and extinction over electric wires in partial gravity environments." Proceedings of the Combustion Institute 39.3 (2023): 3785-3794. | Yusuke Konno, Yutao Li, Jean-Marie Citerne, Guillaume Legros, Augustin Guibaud, Nozomu Hashimoto, Osamu Fujita | https://doi.org/10.1016/j.proci.2022.07.002 | Wire | 0.5mm core; 1.1 mm outer | Cu core; LDPE outer | 18% | 101.3 kPa | -60 |  |  | 190 mm | 1 | Parabolic aircraft | Wire | 94 W | 8 s | Yes |  | 3.8
Konno, Yusuke, et al. "Experimental study on downward/opposed flame spread and extinction over electric wires in partial gravity environments." Proceedings of the Combustion Institute 39.3 (2023): 3785-3794. | Yusuke Konno, Yutao Li, Jean-Marie Citerne, Guillaume Legros, Augustin Guibaud, Nozomu Hashimoto, Osamu Fujita | https://doi.org/10.1016/j.proci.2022.07.002 | Wire | 0.5mm core; 1.1 mm outer | Cu core; LDPE outer | 17% | 101.3 kPa | -60 |  |  | 190 mm | 0 | Parabolic aircraft | Wire | 94 W | 8 s | Yes
Konno, Yusuke, et al. "Experimental study on downward/opposed flame spread and extinction over electric wires in partial gravity environments." Proceedings of the Combustion Institute 39.3 (2023): 3785-3794. | Yusuke Konno, Yutao Li, Jean-Marie Citerne, Guillaume Legros, Augustin Guibaud, Nozomu Hashimoto, Osamu Fujita | https://doi.org/10.1016/j.proci.2022.07.002 | Wire | 0.5mm core; 1.1 mm outer | Cu core; LDPE outer | 17% | 101.3 kPa | -60 |  |  | 190 mm | 0.16 | Parabolic aircraft | Wire | 94 W | 8 s | Yes |  | 1.8
Konno, Yusuke, et al. "Experimental study on downward/opposed flame spread and extinction over electric wires in partial gravity environments." Proceedings of the Combustion Institute 39.3 (2023): 3785-3794. | Yusuke Konno, Yutao Li, Jean-Marie Citerne, Guillaume Legros, Augustin Guibaud, Nozomu Hashimoto, Osamu Fujita | https://doi.org/10.1016/j.proci.2022.07.002 | Wire | 0.5mm core; 1.1 mm outer | Cu core; LDPE outer | 17% | 101.3 kPa | -60 |  |  | 190 mm | 0.38 | Parabolic aircraft | Wire | 94 W | 8 s | Yes |  | 2.5
Konno, Yusuke, et al. "Experimental study on downward/opposed flame spread and extinction over electric wires in partial gravity environments." Proceedings of the Combustion Institute 39.3 (2023): 3785-3794. | Yusuke Konno, Yutao Li, Jean-Marie Citerne, Guillaume Legros, Augustin Guibaud, Nozomu Hashimoto, Osamu Fujita | https://doi.org/10.1016/j.proci.2022.07.002 | Wire | 0.5mm core; 1.1 mm outer | Cu core; LDPE outer | 17% | 101.3 kPa | -60 |  |  | 190 mm | 1 | Parabolic aircraft | Wire | 94 W | 8 s | Yes |  | 2.8
Konno, Yusuke, et al. "Experimental study on downward/opposed flame spread and extinction over electric wires in partial gravity environments." Proceedings of the Combustion Institute 39.3 (2023): 3785-3794. | Yusuke Konno, Yutao Li, Jean-Marie Citerne, Guillaume Legros, Augustin Guibaud, Nozomu Hashimoto, Osamu Fujita | https://doi.org/10.1016/j.proci.2022.07.002 | Wire | 0.5mm core; 1.1 mm outer | Cu core; LDPE outer | 16% | 101.3 kPa | -60 |  |  | 190 mm | 0.16 | Parabolic aircraft | Wire | 94 W | 8 s | No
Konno, Yusuke, et al. "Experimental study on downward/opposed flame spread and extinction over electric wires in partial gravity environments." Proceedings of the Combustion Institute 39.3 (2023): 3785-3794. | Yusuke Konno, Yutao Li, Jean-Marie Citerne, Guillaume Legros, Augustin Guibaud, Nozomu Hashimoto, Osamu Fujita | https://doi.org/10.1016/j.proci.2022.07.002 | Wire | 0.5mm core; 1.1 mm outer | Cu core; LDPE outer | 16% | 101.3 kPa | -60 |  |  | 190 mm | 0.16 | Parabolic aircraft | Wire | 94 W | 8 s | No
Konno, Yusuke, et al. "Experimental study on downward/opposed flame spread and extinction over electric wires in partial gravity environments." Proceedings of the Combustion Institute 39.3 (2023): 3785-3794. | Yusuke Konno, Yutao Li, Jean-Marie Citerne, Guillaume Legros, Augustin Guibaud, Nozomu Hashimoto, Osamu Fujita | https://doi.org/10.1016/j.proci.2022.07.002 | Wire | 0.5mm core; 1.1 mm outer | Cu core; LDPE outer | 16% | 101.3 kPa | -60 |  |  | 190 mm | 0.16 | Parabolic aircraft | Wire | 94 W | 8 s | No
Konno, Yusuke, et al. "Experimental study on downward/opposed flame spread and extinction over electric wires in partial gravity environments." Proceedings of the Combustion Institute 39.3 (2023): 3785-3794. | Yusuke Konno, Yutao Li, Jean-Marie Citerne, Guillaume Legros, Augustin Guibaud, Nozomu Hashimoto, Osamu Fujita | https://doi.org/10.1016/j.proci.2022.07.002 | Wire | 0.5mm core; 1.1 mm outer | Cu core; LDPE outer | 16% | 101.3 kPa | -60 |  |  | 190 mm | 0.16 | Parabolic aircraft | Wire | 94 W | 8 s | No
Konno, Yusuke, et al. "Experimental study on downward/opposed flame spread and extinction over electric wires in partial gravity environments." Proceedings of the Combustion Institute 39.3 (2023): 3785-3794. | Yusuke Konno, Yutao Li, Jean-Marie Citerne, Guillaume Legros, Augustin Guibaud, Nozomu Hashimoto, Osamu Fujita | https://doi.org/10.1016/j.proci.2022.07.002 | Wire | 0.5mm core; 1.1 mm outer | Cu core; LDPE outer | 21% | 101.3 kPa | -150 |  |  | 190 mm | 0 | Parabolic aircraft | Wire | 94 W | 8 s | Yes |  | 2
Konno, Yusuke, et al. "Experimental study on downward/opposed flame spread and extinction over electric wires in partial gravity environments." Proceedings of the Combustion Institute 39.3 (2023): 3785-3794. | Yusuke Konno, Yutao Li, Jean-Marie Citerne, Guillaume Legros, Augustin Guibaud, Nozomu Hashimoto, Osamu Fujita | https://doi.org/10.1016/j.proci.2022.07.002 | Wire | 0.5mm core; 1.1 mm outer | Cu core; LDPE outer | 21% | 101.3 kPa | -150 |  |  | 190 mm | 0.16 | Parabolic aircraft | Wire | 94 W | 8 s | Yes |  | 3
Konno, Yusuke, et al. "Experimental study on downward/opposed flame spread and extinction over electric wires in partial gravity environments." Proceedings of the Combustion Institute 39.3 (2023): 3785-3794. | Yusuke Konno, Yutao Li, Jean-Marie Citerne, Guillaume Legros, Augustin Guibaud, Nozomu Hashimoto, Osamu Fujita | https://doi.org/10.1016/j.proci.2022.07.002 | Wire | 0.5mm core; 1.1 mm outer | Cu core; LDPE outer | 21% | 101.3 kPa | -150 |  |  | 190 mm | 0.38 | Parabolic aircraft | Wire | 94 W | 8 s | Yes |  | 4.2
Konno, Yusuke, et al. "Experimental study on downward/opposed flame spread and extinction over electric wires in partial gravity environments." Proceedings of the Combustion Institute 39.3 (2023): 3785-3794. | Yusuke Konno, Yutao Li, Jean-Marie Citerne, Guillaume Legros, Augustin Guibaud, Nozomu Hashimoto, Osamu Fujita | https://doi.org/10.1016/j.proci.2022.07.002 | Wire | 0.5mm core; 1.1 mm outer | Cu core; LDPE outer | 21% | 101.3 kPa | -150 |  |  | 190 mm | 1 | Parabolic aircraft | Wire | 94 W | 8 s | Yes |  | 5.5
Konno, Yusuke, et al. "Experimental study on downward/opposed flame spread and extinction over electric wires in partial gravity environments." Proceedings of the Combustion Institute 39.3 (2023): 3785-3794. | Yusuke Konno, Yutao Li, Jean-Marie Citerne, Guillaume Legros, Augustin Guibaud, Nozomu Hashimoto, Osamu Fujita | https://doi.org/10.1016/j.proci.2022.07.002 | Wire | 0.5mm core; 1.1 mm outer | Cu core; LDPE outer | 20% | 101.3 kPa | -150 |  |  | 190 mm | 1 | Parabolic aircraft | Wire | 94 W | 8 s | Yes |  | 4.8
Konno, Yusuke, et al. "Experimental study on downward/opposed flame spread and extinction over electric wires in partial gravity environments." Proceedings of the Combustion Institute 39.3 (2023): 3785-3794. | Yusuke Konno, Yutao Li, Jean-Marie Citerne, Guillaume Legros, Augustin Guibaud, Nozomu Hashimoto, Osamu Fujita | https://doi.org/10.1016/j.proci.2022.07.002 | Wire | 0.5mm core; 1.1 mm outer | Cu core; LDPE outer | 19% | 101.3 kPa | -150 |  |  | 190 mm | 0.16 | Parabolic aircraft | Wire | 94 W | 8 s | Yes |  | 2.7
Konno, Yusuke, et al. "Experimental study on downward/opposed flame spread and extinction over electric wires in partial gravity environments." Proceedings of the Combustion Institute 39.3 (2023): 3785-3794. | Yusuke Konno, Yutao Li, Jean-Marie Citerne, Guillaume Legros, Augustin Guibaud, Nozomu Hashimoto, Osamu Fujita | https://doi.org/10.1016/j.proci.2022.07.002 | Wire | 0.5mm core; 1.1 mm outer | Cu core; LDPE outer | 19% | 101.3 kPa | -150 |  |  | 190 mm | 0.38 | Parabolic aircraft | Wire | 94 W | 8 s | Yes |  | 3.6
Konno, Yusuke, et al. "Experimental study on downward/opposed flame spread and extinction over electric wires in partial gravity environments." Proceedings of the Combustion Institute 39.3 (2023): 3785-3794. | Yusuke Konno, Yutao Li, Jean-Marie Citerne, Guillaume Legros, Augustin Guibaud, Nozomu Hashimoto, Osamu Fujita | https://doi.org/10.1016/j.proci.2022.07.002 | Wire | 0.5mm core; 1.1 mm outer | Cu core; LDPE outer | 19% | 101.3 kPa | -150 |  |  | 190 mm | 1 | Parabolic aircraft | Wire | 94 W | 8 s | Yes |  | 4.6
Konno, Yusuke, et al. "Experimental study on downward/opposed flame spread and extinction over electric wires in partial gravity environments." Proceedings of the Combustion Institute 39.3 (2023): 3785-3794. | Yusuke Konno, Yutao Li, Jean-Marie Citerne, Guillaume Legros, Augustin Guibaud, Nozomu Hashimoto, Osamu Fujita | https://doi.org/10.1016/j.proci.2022.07.002 | Wire | 0.5mm core; 1.1 mm outer | Cu core; LDPE outer | 18% | 101.3 kPa | -150 |  |  | 190 mm | 0 | Parabolic aircraft | Wire | 94 W | 8 s | Yes |  | 1.8
Konno, Yusuke, et al. "Experimental study on downward/opposed flame spread and extinction over electric wires in partial gravity environments." Proceedings of the Combustion Institute 39.3 (2023): 3785-3794. | Yusuke Konno, Yutao Li, Jean-Marie Citerne, Guillaume Legros, Augustin Guibaud, Nozomu Hashimoto, Osamu Fujita | https://doi.org/10.1016/j.proci.2022.07.002 | Wire | 0.5mm core; 1.1 mm outer | Cu core; LDPE outer | 18% | 101.3 kPa | -150 |  |  | 190 mm | 0.16 | Parabolic aircraft | Wire | 94 W | 8 s | Yes |  | 2.4
Konno, Yusuke, et al. "Experimental study on downward/opposed flame spread and extinction over electric wires in partial gravity environments." Proceedings of the Combustion Institute 39.3 (2023): 3785-3794. | Yusuke Konno, Yutao Li, Jean-Marie Citerne, Guillaume Legros, Augustin Guibaud, Nozomu Hashimoto, Osamu Fujita | https://doi.org/10.1016/j.proci.2022.07.002 | Wire | 0.5mm core; 1.1 mm outer | Cu core; LDPE outer | 18% | 101.3 kPa | -150 |  |  | 190 mm | 0.38 | Parabolic aircraft | Wire | 94 W | 8 s | Yes |  | 3.5
Konno, Yusuke, et al. "Experimental study on downward/opposed flame spread and extinction over electric wires in partial gravity environments." Proceedings of the Combustion Institute 39.3 (2023): 3785-3794. | Yusuke Konno, Yutao Li, Jean-Marie Citerne, Guillaume Legros, Augustin Guibaud, Nozomu Hashimoto, Osamu Fujita | https://doi.org/10.1016/j.proci.2022.07.002 | Wire | 0.5mm core; 1.1 mm outer | Cu core; LDPE outer | 18% | 101.3 kPa | -150 |  |  | 190 mm | 1 | Parabolic aircraft | Wire | 94 W | 8 s | Yes |  | 3.8
Konno, Yusuke, et al. "Experimental study on downward/opposed flame spread and extinction over electric wires in partial gravity environments." Proceedings of the Combustion Institute 39.3 (2023): 3785-3794. | Yusuke Konno, Yutao Li, Jean-Marie Citerne, Guillaume Legros, Augustin Guibaud, Nozomu Hashimoto, Osamu Fujita | https://doi.org/10.1016/j.proci.2022.07.002 | Wire | 0.5mm core; 1.1 mm outer | Cu core; LDPE outer | 17% | 101.3 kPa | -150 |  |  | 190 mm | 0 | Parabolic aircraft | Wire | 94 W | 8 s | Yes
Konno, Yusuke, et al. "Experimental study on downward/opposed flame spread and extinction over electric wires in partial gravity environments." Proceedings of the Combustion Institute 39.3 (2023): 3785-3794. | Yusuke Konno, Yutao Li, Jean-Marie Citerne, Guillaume Legros, Augustin Guibaud, Nozomu Hashimoto, Osamu Fujita | https://doi.org/10.1016/j.proci.2022.07.002 | Wire | 0.5mm core; 1.1 mm outer | Cu core; LDPE outer | 17% | 101.3 kPa | -150 |  |  | 190 mm | 0.16 | Parabolic aircraft | Wire | 94 W | 8 s | Yes |  | 1.4
Konno, Yusuke, et al. "Experimental study on downward/opposed flame spread and extinction over electric wires in partial gravity environments." Proceedings of the Combustion Institute 39.3 (2023): 3785-3794. | Yusuke Konno, Yutao Li, Jean-Marie Citerne, Guillaume Legros, Augustin Guibaud, Nozomu Hashimoto, Osamu Fujita | https://doi.org/10.1016/j.proci.2022.07.002 | Wire | 0.5mm core; 1.1 mm outer | Cu core; LDPE outer | 17% | 101.3 kPa | -150 |  |  | 190 mm | 0.38 | Parabolic aircraft | Wire | 94 W | 8 s | Yes |  | 2.4
Konno, Yusuke, et al. "Experimental study on downward/opposed flame spread and extinction over electric wires in partial gravity environments." Proceedings of the Combustion Institute 39.3 (2023): 3785-3794. | Yusuke Konno, Yutao Li, Jean-Marie Citerne, Guillaume Legros, Augustin Guibaud, Nozomu Hashimoto, Osamu Fujita | https://doi.org/10.1016/j.proci.2022.07.002 | Wire | 0.5mm core; 1.1 mm outer | Cu core; LDPE outer | 17% | 101.3 kPa | -150 |  |  | 190 mm | 1 | Parabolic aircraft | Wire | 94 W | 8 s | Yes
Konno, Yusuke, et al. "Experimental study on downward/opposed flame spread and extinction over electric wires in partial gravity environments." Proceedings of the Combustion Institute 39.3 (2023): 3785-3794. | Yusuke Konno, Yutao Li, Jean-Marie Citerne, Guillaume Legros, Augustin Guibaud, Nozomu Hashimoto, Osamu Fujita | https://doi.org/10.1016/j.proci.2022.07.002 | Wire | 0.5mm core; 1.1 mm outer | Cu core; LDPE outer | 17% | 101.3 kPa | -150 |  |  | 190 mm | 1 | Parabolic aircraft | Wire | 94 W | 8 s | No
Konno, Yusuke, et al. "Experimental study on downward/opposed flame spread and extinction over electric wires in partial gravity environments." Proceedings of the Combustion Institute 39.3 (2023): 3785-3794. | Yusuke Konno, Yutao Li, Jean-Marie Citerne, Guillaume Legros, Augustin Guibaud, Nozomu Hashimoto, Osamu Fujita | https://doi.org/10.1016/j.proci.2022.07.002 | Wire | 0.5mm core; 1.1 mm outer | Cu core; LDPE outer | 16% | 101.3 kPa | -150 |  |  | 190 mm | 0 | Parabolic aircraft | Wire | 94 W | 8 s | Yes
Konno, Yusuke, et al. "Experimental study on downward/opposed flame spread and extinction over electric wires in partial gravity environments." Proceedings of the Combustion Institute 39.3 (2023): 3785-3794. | Yusuke Konno, Yutao Li, Jean-Marie Citerne, Guillaume Legros, Augustin Guibaud, Nozomu Hashimoto, Osamu Fujita | https://doi.org/10.1016/j.proci.2022.07.002 | Wire | 0.5mm core; 1.1 mm outer | Cu core; LDPE outer | 16% | 101.3 kPa | -150 |  |  | 190 mm | 0 | Parabolic aircraft | Wire | 94 W | 8 s | No
Konno, Yusuke, et al. "Experimental study on downward/opposed flame spread and extinction over electric wires in partial gravity environments." Proceedings of the Combustion Institute 39.3 (2023): 3785-3794. | Yusuke Konno, Yutao Li, Jean-Marie Citerne, Guillaume Legros, Augustin Guibaud, Nozomu Hashimoto, Osamu Fujita | https://doi.org/10.1016/j.proci.2022.07.002 | Wire | 0.5mm core; 1.1 mm outer | Cu core; LDPE outer | 16% | 101.3 kPa | -150 |  |  | 190 mm | 0.16 | Parabolic aircraft | Wire | 94 W | 8 s | No
Konno, Yusuke, et al. "Experimental study on downward/opposed flame spread and extinction over electric wires in partial gravity environments." Proceedings of the Combustion Institute 39.3 (2023): 3785-3794. | Yusuke Konno, Yutao Li, Jean-Marie Citerne, Guillaume Legros, Augustin Guibaud, Nozomu Hashimoto, Osamu Fujita | https://doi.org/10.1016/j.proci.2022.07.002 | Wire | 0.5mm core; 1.1 mm outer | Cu core; LDPE outer | 16% | 101.3 kPa | -150 |  |  | 190 mm | 0.38 | Parabolic aircraft | Wire | 94 W | 8 s | No
Konno, Yusuke, et al. "Experimental study on downward/opposed flame spread and extinction over electric wires in partial gravity environments." Proceedings of the Combustion Institute 39.3 (2023): 3785-3794. | Yusuke Konno, Yutao Li, Jean-Marie Citerne, Guillaume Legros, Augustin Guibaud, Nozomu Hashimoto, Osamu Fujita | https://doi.org/10.1016/j.proci.2022.07.002 | Wire | 0.5mm core; 1.1 mm outer | Cu core; LDPE outer | 16% | 101.3 kPa | -150 |  |  | 190 mm | 1 | Parabolic aircraft | Wire | 94 W | 8 s | No
Konno, Yusuke, et al. "Experimental study on downward/opposed flame spread and extinction over electric wires in partial gravity environments." Proceedings of the Combustion Institute 39.3 (2023): 3785-3794. | Yusuke Konno, Yutao Li, Jean-Marie Citerne, Guillaume Legros, Augustin Guibaud, Nozomu Hashimoto, Osamu Fujita | https://doi.org/10.1016/j.proci.2022.07.002 | Wire | 0.5mm core; 1.1 mm outer | Cu core; LDPE outer | 14% | 101.3 kPa | -150 |  |  | 190 mm | 0 | Parabolic aircraft | Wire | 94 W | 8 s | No
Konno, Yusuke, et al. "Experimental study on downward/opposed flame spread and extinction over electric wires in partial gravity environments." Proceedings of the Combustion Institute 39.3 (2023): 3785-3794. | Yusuke Konno, Yutao Li, Jean-Marie Citerne, Guillaume Legros, Augustin Guibaud, Nozomu Hashimoto, Osamu Fujita | https://doi.org/10.1016/j.proci.2022.07.002 | Wire | 0.5mm core; 0.8 mm outer | NiCr core; LDPE outer | 21% | 101.3 kPa | -60 |  |  | 190 mm | 0 | Parabolic aircraft | Wire | 94 W | 8 s | Yes |  | 2
Konno, Yusuke, et al. "Experimental study on downward/opposed flame spread and extinction over electric wires in partial gravity environments." Proceedings of the Combustion Institute 39.3 (2023): 3785-3794. | Yusuke Konno, Yutao Li, Jean-Marie Citerne, Guillaume Legros, Augustin Guibaud, Nozomu Hashimoto, Osamu Fujita | https://doi.org/10.1016/j.proci.2022.07.002 | Wire | 0.5mm core; 0.8 mm outer | NiCr core; LDPE outer | 21% | 101.3 kPa | -60 |  |  | 190 mm | 0.16 | Parabolic aircraft | Wire | 94 W | 8 s | Yes |  | 2.3
Konno, Yusuke, et al. "Experimental study on downward/opposed flame spread and extinction over electric wires in partial gravity environments." Proceedings of the Combustion Institute 39.3 (2023): 3785-3794. | Yusuke Konno, Yutao Li, Jean-Marie Citerne, Guillaume Legros, Augustin Guibaud, Nozomu Hashimoto, Osamu Fujita | https://doi.org/10.1016/j.proci.2022.07.002 | Wire | 0.5mm core; 0.8 mm outer | NiCr core; LDPE outer | 21% | 101.3 kPa | -60 |  |  | 190 mm | 0.38 | Parabolic aircraft | Wire | 94 W | 8 s | Yes |  | 2.2
Konno, Yusuke, et al. "Experimental study on downward/opposed flame spread and extinction over electric wires in partial gravity environments." Proceedings of the Combustion Institute 39.3 (2023): 3785-3794. | Yusuke Konno, Yutao Li, Jean-Marie Citerne, Guillaume Legros, Augustin Guibaud, Nozomu Hashimoto, Osamu Fujita | https://doi.org/10.1016/j.proci.2022.07.002 | Wire | 0.5mm core; 0.8 mm outer | NiCr core; LDPE outer | 21% | 101.3 kPa | -60 |  |  | 190 mm | 1 | Parabolic aircraft | Wire | 94 W | 8 s | Yes |  | 2.2
Konno, Yusuke, et al. "Experimental study on downward/opposed flame spread and extinction over electric wires in partial gravity environments." Proceedings of the Combustion Institute 39.3 (2023): 3785-3794. | Yusuke Konno, Yutao Li, Jean-Marie Citerne, Guillaume Legros, Augustin Guibaud, Nozomu Hashimoto, Osamu Fujita | https://doi.org/10.1016/j.proci.2022.07.002 | Wire | 0.5mm core; 0.8 mm outer | NiCr core; LDPE outer | 20% | 101.3 kPa | -60 |  |  | 190 mm | 0.38 | Parabolic aircraft | Wire | 94 W | 8 s | Yes |  | 2.1
Konno, Yusuke, et al. "Experimental study on downward/opposed flame spread and extinction over electric wires in partial gravity environments." Proceedings of the Combustion Institute 39.3 (2023): 3785-3794. | Yusuke Konno, Yutao Li, Jean-Marie Citerne, Guillaume Legros, Augustin Guibaud, Nozomu Hashimoto, Osamu Fujita | https://doi.org/10.1016/j.proci.2022.07.002 | Wire | 0.5mm core; 0.8 mm outer | NiCr core; LDPE outer | 20% | 101.3 kPa | -60 |  |  | 190 mm | 1 | Parabolic aircraft | Wire | 94 W | 8 s | Yes |  | 2.1
Konno, Yusuke, et al. "Experimental study on downward/opposed flame spread and extinction over electric wires in partial gravity environments." Proceedings of the Combustion Institute 39.3 (2023): 3785-3794. | Yusuke Konno, Yutao Li, Jean-Marie Citerne, Guillaume Legros, Augustin Guibaud, Nozomu Hashimoto, Osamu Fujita | https://doi.org/10.1016/j.proci.2022.07.002 | Wire | 0.5mm core; 0.8 mm outer | NiCr core; LDPE outer | 19% | 101.3 kPa | -60 |  |  | 190 mm | 0.16 | Parabolic aircraft | Wire | 94 W | 8 s | Yes |  | 2
Konno, Yusuke, et al. "Experimental study on downward/opposed flame spread and extinction over electric wires in partial gravity environments." Proceedings of the Combustion Institute 39.3 (2023): 3785-3794. | Yusuke Konno, Yutao Li, Jean-Marie Citerne, Guillaume Legros, Augustin Guibaud, Nozomu Hashimoto, Osamu Fujita | https://doi.org/10.1016/j.proci.2022.07.002 | Wire | 0.5mm core; 0.8 mm outer | NiCr core; LDPE outer | 19% | 101.3 kPa | -60 |  |  | 190 mm | 0.38 | Parabolic aircraft | Wire | 94 W | 8 s | Yes |  | 1.9
Konno, Yusuke, et al. "Experimental study on downward/opposed flame spread and extinction over electric wires in partial gravity environments." Proceedings of the Combustion Institute 39.3 (2023): 3785-3794. | Yusuke Konno, Yutao Li, Jean-Marie Citerne, Guillaume Legros, Augustin Guibaud, Nozomu Hashimoto, Osamu Fujita | https://doi.org/10.1016/j.proci.2022.07.002 | Wire | 0.5mm core; 0.8 mm outer | NiCr core; LDPE outer | 19% | 101.3 kPa | -60 |  |  | 190 mm | 1 | Parabolic aircraft | Wire | 94 W | 8 s | Yes |  | 1.6
Konno, Yusuke, et al. "Experimental study on downward/opposed flame spread and extinction over electric wires in partial gravity environments." Proceedings of the Combustion Institute 39.3 (2023): 3785-3794. | Yusuke Konno, Yutao Li, Jean-Marie Citerne, Guillaume Legros, Augustin Guibaud, Nozomu Hashimoto, Osamu Fujita | https://doi.org/10.1016/j.proci.2022.07.002 | Wire | 0.5mm core; 0.8 mm outer | NiCr core; LDPE outer | 18% | 101.3 kPa | -60 |  |  | 190 mm | 0 | Parabolic aircraft | Wire | 94 W | 8 s | Yes |  | 1.8
Konno, Yusuke, et al. "Experimental study on downward/opposed flame spread and extinction over electric wires in partial gravity environments." Proceedings of the Combustion Institute 39.3 (2023): 3785-3794. | Yusuke Konno, Yutao Li, Jean-Marie Citerne, Guillaume Legros, Augustin Guibaud, Nozomu Hashimoto, Osamu Fujita | https://doi.org/10.1016/j.proci.2022.07.002 | Wire | 0.5mm core; 0.8 mm outer | NiCr core; LDPE outer | 18% | 101.3 kPa | -60 |  |  | 190 mm | 0.16 | Parabolic aircraft | Wire | 94 W | 8 s | Yes |  | 1.7
Konno, Yusuke, et al. "Experimental study on downward/opposed flame spread and extinction over electric wires in partial gravity environments." Proceedings of the Combustion Institute 39.3 (2023): 3785-3794. | Yusuke Konno, Yutao Li, Jean-Marie Citerne, Guillaume Legros, Augustin Guibaud, Nozomu Hashimoto, Osamu Fujita | https://doi.org/10.1016/j.proci.2022.07.002 | Wire | 0.5mm core; 0.8 mm outer | NiCr core; LDPE outer | 18% | 101.3 kPa | -60 |  |  | 190 mm | 0.38 | Parabolic aircraft | Wire | 94 W | 8 s | No
Konno, Yusuke, et al. "Experimental study on downward/opposed flame spread and extinction over electric wires in partial gravity environments." Proceedings of the Combustion Institute 39.3 (2023): 3785-3794. | Yusuke Konno, Yutao Li, Jean-Marie Citerne, Guillaume Legros, Augustin Guibaud, Nozomu Hashimoto, Osamu Fujita | https://doi.org/10.1016/j.proci.2022.07.002 | Wire | 0.5mm core; 0.8 mm outer | NiCr core; LDPE outer | 18% | 101.3 kPa | -60 |  |  | 190 mm | 1 | Parabolic aircraft | Wire | 94 W | 8 s | No
Konno, Yusuke, et al. "Experimental study on downward/opposed flame spread and extinction over electric wires in partial gravity environments." Proceedings of the Combustion Institute 39.3 (2023): 3785-3794. | Yusuke Konno, Yutao Li, Jean-Marie Citerne, Guillaume Legros, Augustin Guibaud, Nozomu Hashimoto, Osamu Fujita | https://doi.org/10.1016/j.proci.2022.07.002 | Wire | 0.5mm core; 0.8 mm outer | NiCr core; LDPE outer | 17% | 101.3 kPa | -60 |  |  | 190 mm | 0 | Parabolic aircraft | Wire | 94 W | 8 s | Yes |  | 1.5
Konno, Yusuke, et al. "Experimental study on downward/opposed flame spread and extinction over electric wires in partial gravity environments." Proceedings of the Combustion Institute 39.3 (2023): 3785-3794. | Yusuke Konno, Yutao Li, Jean-Marie Citerne, Guillaume Legros, Augustin Guibaud, Nozomu Hashimoto, Osamu Fujita | https://doi.org/10.1016/j.proci.2022.07.002 | Wire | 0.5mm core; 0.8 mm outer | NiCr core; LDPE outer | 17% | 101.3 kPa | -60 |  |  | 190 mm | 0.16 | Parabolic aircraft | Wire | 94 W | 8 s | Yes |  | 1.4
Konno, Yusuke, et al. "Experimental study on downward/opposed flame spread and extinction over electric wires in partial gravity environments." Proceedings of the Combustion Institute 39.3 (2023): 3785-3794. | Yusuke Konno, Yutao Li, Jean-Marie Citerne, Guillaume Legros, Augustin Guibaud, Nozomu Hashimoto, Osamu Fujita | https://doi.org/10.1016/j.proci.2022.07.002 | Wire | 0.5mm core; 0.8 mm outer | NiCr core; LDPE outer | 17% | 101.3 kPa | -60 |  |  | 190 mm | 1 | Parabolic aircraft | Wire | 94 W | 8 s | No
Konno, Yusuke, et al. "Experimental study on downward/opposed flame spread and extinction over electric wires in partial gravity environments." Proceedings of the Combustion Institute 39.3 (2023): 3785-3794. | Yusuke Konno, Yutao Li, Jean-Marie Citerne, Guillaume Legros, Augustin Guibaud, Nozomu Hashimoto, Osamu Fujita | https://doi.org/10.1016/j.proci.2022.07.002 | Wire | 0.5mm core; 0.8 mm outer | NiCr core; LDPE outer | 16% | 101.3 kPa | -60 |  |  | 190 mm | 0 | Parabolic aircraft | Wire | 94 W | 8 s | Yes |  | 1.3
Konno, Yusuke, et al. "Experimental study on downward/opposed flame spread and extinction over electric wires in partial gravity environments." Proceedings of the Combustion Institute 39.3 (2023): 3785-3794. | Yusuke Konno, Yutao Li, Jean-Marie Citerne, Guillaume Legros, Augustin Guibaud, Nozomu Hashimoto, Osamu Fujita | https://doi.org/10.1016/j.proci.2022.07.002 | Wire | 0.5mm core; 0.8 mm outer | NiCr core; LDPE outer | 16% | 101.3 kPa | -60 |  |  | 190 mm | 0.16 | Parabolic aircraft | Wire | 94 W | 8 s | No
Konno, Yusuke, et al. "Experimental study on downward/opposed flame spread and extinction over electric wires in partial gravity environments." Proceedings of the Combustion Institute 39.3 (2023): 3785-3794. | Yusuke Konno, Yutao Li, Jean-Marie Citerne, Guillaume Legros, Augustin Guibaud, Nozomu Hashimoto, Osamu Fujita | https://doi.org/10.1016/j.proci.2022.07.002 | Wire | 0.5mm core; 0.8 mm outer | NiCr core; LDPE outer | 16% | 101.3 kPa | -60 |  |  | 190 mm | 0.38 | Parabolic aircraft | Wire | 94 W | 8 s | No
Konno, Yusuke, et al. "Experimental study on downward/opposed flame spread and extinction over electric wires in partial gravity environments." Proceedings of the Combustion Institute 39.3 (2023): 3785-3794. | Yusuke Konno, Yutao Li, Jean-Marie Citerne, Guillaume Legros, Augustin Guibaud, Nozomu Hashimoto, Osamu Fujita | https://doi.org/10.1016/j.proci.2022.07.002 | Wire | 0.5mm core; 0.8 mm outer | NiCr core; LDPE outer | 16% | 101.3 kPa | -60 |  |  | 190 mm | 1 | Parabolic aircraft | Wire | 94 W | 8 s | No
Konno, Yusuke, et al. "Experimental study on downward/opposed flame spread and extinction over electric wires in partial gravity environments." Proceedings of the Combustion Institute 39.3 (2023): 3785-3794. | Yusuke Konno, Yutao Li, Jean-Marie Citerne, Guillaume Legros, Augustin Guibaud, Nozomu Hashimoto, Osamu Fujita | https://doi.org/10.1016/j.proci.2022.07.002 | Wire | 0.5mm core; 0.8 mm outer | NiCr core; LDPE outer | 15% | 101.3 kPa | -60 |  |  | 190 mm | 0 | Parabolic aircraft | Wire | 94 W | 8 s | No
Konno, Yusuke, et al. "Experimental study on downward/opposed flame spread and extinction over electric wires in partial gravity environments." Proceedings of the Combustion Institute 39.3 (2023): 3785-3794. | Yusuke Konno, Yutao Li, Jean-Marie Citerne, Guillaume Legros, Augustin Guibaud, Nozomu Hashimoto, Osamu Fujita | https://doi.org/10.1016/j.proci.2022.07.002 | Wire | 0.5mm core; 0.8 mm outer | NiCr core; LDPE outer | 14% | 101.3 kPa | -60 |  |  | 190 mm | 0 | Parabolic aircraft | Wire | 94 W | 8 s | No
Konno, Yusuke, et al. "Experimental study on downward/opposed flame spread and extinction over electric wires in partial gravity environments." Proceedings of the Combustion Institute 39.3 (2023): 3785-3794. | Yusuke Konno, Yutao Li, Jean-Marie Citerne, Guillaume Legros, Augustin Guibaud, Nozomu Hashimoto, Osamu Fujita | https://doi.org/10.1016/j.proci.2022.07.002 | Wire | 0.5mm core; 0.8 mm outer | NiCr core; LDPE outer | 13% | 101.3 kPa | -60 |  |  | 190 mm | 0 | Parabolic aircraft | Wire | 94 W | 8 s | No
Konno, Yusuke, et al. "Experimental study on downward/opposed flame spread and extinction over electric wires in partial gravity environments." Proceedings of the Combustion Institute 39.3 (2023): 3785-3794. | Yusuke Konno, Yutao Li, Jean-Marie Citerne, Guillaume Legros, Augustin Guibaud, Nozomu Hashimoto, Osamu Fujita | https://doi.org/10.1016/j.proci.2022.07.002 | Wire | 0.5mm core; 1.1 mm outer | NiCr core; LDPE outer | 21% | 101.3 kPa | -60 |  |  | 190 mm | 0 | Parabolic aircraft | Wire | 94 W | 8 s | Yes |  | 1.5
Konno, Yusuke, et al. "Experimental study on downward/opposed flame spread and extinction over electric wires in partial gravity environments." Proceedings of the Combustion Institute 39.3 (2023): 3785-3794. | Yusuke Konno, Yutao Li, Jean-Marie Citerne, Guillaume Legros, Augustin Guibaud, Nozomu Hashimoto, Osamu Fujita | https://doi.org/10.1016/j.proci.2022.07.002 | Wire | 0.5mm core; 1.1 mm outer | NiCr core; LDPE outer | 21% | 101.3 kPa | -60 |  |  | 190 mm | 0.16 | Parabolic aircraft | Wire | 94 W | 8 s | Yes |  | 1.6
Konno, Yusuke, et al. "Experimental study on downward/opposed flame spread and extinction over electric wires in partial gravity environments." Proceedings of the Combustion Institute 39.3 (2023): 3785-3794. | Yusuke Konno, Yutao Li, Jean-Marie Citerne, Guillaume Legros, Augustin Guibaud, Nozomu Hashimoto, Osamu Fujita | https://doi.org/10.1016/j.proci.2022.07.002 | Wire | 0.5mm core; 1.1 mm outer | NiCr core; LDPE outer | 21% | 101.3 kPa | -60 |  |  | 190 mm | 0.38 | Parabolic aircraft | Wire | 94 W | 8 s | Yes |  | 2
Konno, Yusuke, et al. "Experimental study on downward/opposed flame spread and extinction over electric wires in partial gravity environments." Proceedings of the Combustion Institute 39.3 (2023): 3785-3794. | Yusuke Konno, Yutao Li, Jean-Marie Citerne, Guillaume Legros, Augustin Guibaud, Nozomu Hashimoto, Osamu Fujita | https://doi.org/10.1016/j.proci.2022.07.002 | Wire | 0.5mm core; 1.1 mm outer | NiCr core; LDPE outer | 21% | 101.3 kPa | -60 |  |  | 190 mm | 1 | Parabolic aircraft | Wire | 94 W | 8 s | Yes |  | 2.4
Konno, Yusuke, et al. "Experimental study on downward/opposed flame spread and extinction over electric wires in partial gravity environments." Proceedings of the Combustion Institute 39.3 (2023): 3785-3794. | Yusuke Konno, Yutao Li, Jean-Marie Citerne, Guillaume Legros, Augustin Guibaud, Nozomu Hashimoto, Osamu Fujita | https://doi.org/10.1016/j.proci.2022.07.002 | Wire | 0.5mm core; 1.1 mm outer | NiCr core; LDPE outer | 20% | 101.3 kPa | -60 |  |  | 190 mm | 1 | Parabolic aircraft | Wire | 94 W | 8 s | Yes |  | 2
Konno, Yusuke, et al. "Experimental study on downward/opposed flame spread and extinction over electric wires in partial gravity environments." Proceedings of the Combustion Institute 39.3 (2023): 3785-3794. | Yusuke Konno, Yutao Li, Jean-Marie Citerne, Guillaume Legros, Augustin Guibaud, Nozomu Hashimoto, Osamu Fujita | https://doi.org/10.1016/j.proci.2022.07.002 | Wire | 0.5mm core; 1.1 mm outer | NiCr core; LDPE outer | 19% | 101.3 kPa | -60 |  |  | 190 mm | 0.16 | Parabolic aircraft | Wire | 94 W | 8 s | Yes |  | 1.3
Konno, Yusuke, et al. "Experimental study on downward/opposed flame spread and extinction over electric wires in partial gravity environments." Proceedings of the Combustion Institute 39.3 (2023): 3785-3794. | Yusuke Konno, Yutao Li, Jean-Marie Citerne, Guillaume Legros, Augustin Guibaud, Nozomu Hashimoto, Osamu Fujita | https://doi.org/10.1016/j.proci.2022.07.002 | Wire | 0.5mm core; 1.1 mm outer | NiCr core; LDPE outer | 19% | 101.3 kPa | -60 |  |  | 190 mm | 0.38 | Parabolic aircraft | Wire | 94 W | 8 s | Yes |  | 1.5
Konno, Yusuke, et al. "Experimental study on downward/opposed flame spread and extinction over electric wires in partial gravity environments." Proceedings of the Combustion Institute 39.3 (2023): 3785-3794. | Yusuke Konno, Yutao Li, Jean-Marie Citerne, Guillaume Legros, Augustin Guibaud, Nozomu Hashimoto, Osamu Fujita | https://doi.org/10.1016/j.proci.2022.07.002 | Wire | 0.5mm core; 1.1 mm outer | NiCr core; LDPE outer | 19% | 101.3 kPa | -60 |  |  | 190 mm | 1 | Parabolic aircraft | Wire | 94 W | 8 s | Yes |  | 1.5
Konno, Yusuke, et al. "Experimental study on downward/opposed flame spread and extinction over electric wires in partial gravity environments." Proceedings of the Combustion Institute 39.3 (2023): 3785-3794. | Yusuke Konno, Yutao Li, Jean-Marie Citerne, Guillaume Legros, Augustin Guibaud, Nozomu Hashimoto, Osamu Fujita | https://doi.org/10.1016/j.proci.2022.07.002 | Wire | 0.5mm core; 1.1 mm outer | NiCr core; LDPE outer | 18% | 101.3 kPa | -60 |  |  | 190 mm | 0 | Parabolic aircraft | Wire | 94 W | 8 s | Yes |  | 1.2
Konno, Yusuke, et al. "Experimental study on downward/opposed flame spread and extinction over electric wires in partial gravity environments." Proceedings of the Combustion Institute 39.3 (2023): 3785-3794. | Yusuke Konno, Yutao Li, Jean-Marie Citerne, Guillaume Legros, Augustin Guibaud, Nozomu Hashimoto, Osamu Fujita | https://doi.org/10.1016/j.proci.2022.07.002 | Wire | 0.5mm core; 1.1 mm outer | NiCr core; LDPE outer | 18% | 101.3 kPa | -60 |  |  | 190 mm | 0.16 | Parabolic aircraft | Wire | 94 W | 8 s | Yes |  | 1.1
Konno, Yusuke, et al. "Experimental study on downward/opposed flame spread and extinction over electric wires in partial gravity environments." Proceedings of the Combustion Institute 39.3 (2023): 3785-3794. | Yusuke Konno, Yutao Li, Jean-Marie Citerne, Guillaume Legros, Augustin Guibaud, Nozomu Hashimoto, Osamu Fujita | https://doi.org/10.1016/j.proci.2022.07.002 | Wire | 0.5mm core; 1.1 mm outer | NiCr core; LDPE outer | 18% | 101.3 kPa | -60 |  |  | 190 mm | 0.38 | Parabolic aircraft | Wire | 94 W | 8 s | Yes |  | 1.1
Konno, Yusuke, et al. "Experimental study on downward/opposed flame spread and extinction over electric wires in partial gravity environments." Proceedings of the Combustion Institute 39.3 (2023): 3785-3794. | Yusuke Konno, Yutao Li, Jean-Marie Citerne, Guillaume Legros, Augustin Guibaud, Nozomu Hashimoto, Osamu Fujita | https://doi.org/10.1016/j.proci.2022.07.002 | Wire | 0.5mm core; 1.1 mm outer | NiCr core; LDPE outer | 18% | 101.3 kPa | -60 |  |  | 190 mm | 1 | Parabolic aircraft | Wire | 94 W | 8 s | Yes |  | 1.1
Konno, Yusuke, et al. "Experimental study on downward/opposed flame spread and extinction over electric wires in partial gravity environments." Proceedings of the Combustion Institute 39.3 (2023): 3785-3794. | Yusuke Konno, Yutao Li, Jean-Marie Citerne, Guillaume Legros, Augustin Guibaud, Nozomu Hashimoto, Osamu Fujita | https://doi.org/10.1016/j.proci.2022.07.002 | Wire | 0.5mm core; 1.1 mm outer | NiCr core; LDPE outer | 18% | 101.3 kPa | -60 |  |  | 190 mm | 1 | Parabolic aircraft | Wire | 94 W | 8 s | No
Konno, Yusuke, et al. "Experimental study on downward/opposed flame spread and extinction over electric wires in partial gravity environments." Proceedings of the Combustion Institute 39.3 (2023): 3785-3794. | Yusuke Konno, Yutao Li, Jean-Marie Citerne, Guillaume Legros, Augustin Guibaud, Nozomu Hashimoto, Osamu Fujita | https://doi.org/10.1016/j.proci.2022.07.002 | Wire | 0.5mm core; 1.1 mm outer | NiCr core; LDPE outer | 17% | 101.3 kPa | -60 |  |  | 190 mm | 0 | Parabolic aircraft | Wire | 94 W | 8 s | No
Konno, Yusuke, et al. "Experimental study on downward/opposed flame spread and extinction over electric wires in partial gravity environments." Proceedings of the Combustion Institute 39.3 (2023): 3785-3794. | Yusuke Konno, Yutao Li, Jean-Marie Citerne, Guillaume Legros, Augustin Guibaud, Nozomu Hashimoto, Osamu Fujita | https://doi.org/10.1016/j.proci.2022.07.002 | Wire | 0.5mm core; 1.1 mm outer | NiCr core; LDPE outer | 17% | 101.3 kPa | -60 |  |  | 190 mm | 0.16 | Parabolic aircraft | Wire | 94 W | 8 s | No
Konno, Yusuke, et al. "Experimental study on downward/opposed flame spread and extinction over electric wires in partial gravity environments." Proceedings of the Combustion Institute 39.3 (2023): 3785-3794. | Yusuke Konno, Yutao Li, Jean-Marie Citerne, Guillaume Legros, Augustin Guibaud, Nozomu Hashimoto, Osamu Fujita | https://doi.org/10.1016/j.proci.2022.07.002 | Wire | 0.5mm core; 1.1 mm outer | NiCr core; LDPE outer | 17% | 101.3 kPa | -60 |  |  | 190 mm | 0.38 | Parabolic aircraft | Wire | 94 W | 8 s | Yes |  | 1
Konno, Yusuke, et al. "Experimental study on downward/opposed flame spread and extinction over electric wires in partial gravity environments." Proceedings of the Combustion Institute 39.3 (2023): 3785-3794. | Yusuke Konno, Yutao Li, Jean-Marie Citerne, Guillaume Legros, Augustin Guibaud, Nozomu Hashimoto, Osamu Fujita | https://doi.org/10.1016/j.proci.2022.07.002 | Wire | 0.5mm core; 1.1 mm outer | NiCr core; LDPE outer | 17% | 101.3 kPa | -60 |  |  | 190 mm | 1 | Parabolic aircraft | Wire | 94 W | 8 s | Yes
Konno, Yusuke, et al. "Experimental study on downward/opposed flame spread and extinction over electric wires in partial gravity environments." Proceedings of the Combustion Institute 39.3 (2023): 3785-3794. | Yusuke Konno, Yutao Li, Jean-Marie Citerne, Guillaume Legros, Augustin Guibaud, Nozomu Hashimoto, Osamu Fujita | https://doi.org/10.1016/j.proci.2022.07.002 | Wire | 0.5mm core; 1.1 mm outer | NiCr core; LDPE outer | 16% | 101.3 kPa | -60 |  |  | 190 mm | 0 | Parabolic aircraft | Wire | 94 W | 8 s | Yes |  | 0.9
Konno, Yusuke, et al. "Experimental study on downward/opposed flame spread and extinction over electric wires in partial gravity environments." Proceedings of the Combustion Institute 39.3 (2023): 3785-3794. | Yusuke Konno, Yutao Li, Jean-Marie Citerne, Guillaume Legros, Augustin Guibaud, Nozomu Hashimoto, Osamu Fujita | https://doi.org/10.1016/j.proci.2022.07.002 | Wire | 0.5mm core; 1.1 mm outer | NiCr core; LDPE outer | 16% | 101.3 kPa | -60 |  |  | 190 mm | 0.16 | Parabolic aircraft | Wire | 94 W | 8 s | No
Konno, Yusuke, et al. "Experimental study on downward/opposed flame spread and extinction over electric wires in partial gravity environments." Proceedings of the Combustion Institute 39.3 (2023): 3785-3794. | Yusuke Konno, Yutao Li, Jean-Marie Citerne, Guillaume Legros, Augustin Guibaud, Nozomu Hashimoto, Osamu Fujita | https://doi.org/10.1016/j.proci.2022.07.002 | Wire | 0.5mm core; 1.1 mm outer | NiCr core; LDPE outer | 16% | 101.3 kPa | -60 |  |  | 190 mm | 0.38 | Parabolic aircraft | Wire | 94 W | 8 s | No
Konno, Yusuke, et al. "Experimental study on downward/opposed flame spread and extinction over electric wires in partial gravity environments." Proceedings of the Combustion Institute 39.3 (2023): 3785-3794. | Yusuke Konno, Yutao Li, Jean-Marie Citerne, Guillaume Legros, Augustin Guibaud, Nozomu Hashimoto, Osamu Fujita | https://doi.org/10.1016/j.proci.2022.07.002 | Wire | 0.5mm core; 1.1 mm outer | NiCr core; LDPE outer | 16% | 101.3 kPa | -60 |  |  | 190 mm | 1 | Parabolic aircraft | Wire | 94 W | 8 s | No
Konno, Yusuke, et al. "Experimental study on downward/opposed flame spread and extinction over electric wires in partial gravity environments." Proceedings of the Combustion Institute 39.3 (2023): 3785-3794. | Yusuke Konno, Yutao Li, Jean-Marie Citerne, Guillaume Legros, Augustin Guibaud, Nozomu Hashimoto, Osamu Fujita | https://doi.org/10.1016/j.proci.2022.07.002 | Wire | 0.5mm core; 1.1 mm outer | NiCr core; LDPE outer | 15% | 101.3 kPa | -60 |  |  | 190 mm | 0 | Parabolic aircraft | Wire | 94 W | 8 s | No
Konno, Yusuke, et al. "Experimental study on downward/opposed flame spread and extinction over electric wires in partial gravity environments." Proceedings of the Combustion Institute 39.3 (2023): 3785-3794. | Yusuke Konno, Yutao Li, Jean-Marie Citerne, Guillaume Legros, Augustin Guibaud, Nozomu Hashimoto, Osamu Fujita | https://doi.org/10.1016/j.proci.2022.07.002 | Wire | 0.5mm core; 1.1 mm outer | NiCr core; LDPE outer | 14% | 101.3 kPa | -60 |  |  | 190 mm | 0 | Parabolic aircraft | Wire | 94 W | 8 s | No
Konno, Yusuke, et al. "Experimental study on downward/opposed flame spread and extinction over electric wires in partial gravity environments." Proceedings of the Combustion Institute 39.3 (2023): 3785-3794. | Yusuke Konno, Yutao Li, Jean-Marie Citerne, Guillaume Legros, Augustin Guibaud, Nozomu Hashimoto, Osamu Fujita | https://doi.org/10.1016/j.proci.2022.07.002 | Wire | 0.5mm core; 1.1 mm outer | NiCr core; LDPE outer | 13% | 101.3 kPa | -60 |  |  | 190 mm | 0 | Parabolic aircraft | Wire | 94 W | 8 s | No
Konno, Yusuke, et al. "Experimental study on downward/opposed flame spread and extinction over electric wires in partial gravity environments." Proceedings of the Combustion Institute 39.3 (2023): 3785-3794. | Yusuke Konno, Yutao Li, Jean-Marie Citerne, Guillaume Legros, Augustin Guibaud, Nozomu Hashimoto, Osamu Fujita | https://doi.org/10.1016/j.proci.2022.07.002 | Wire | 0.5mm core; 1.1 mm outer | NiCr core; LDPE outer | 21% | 101.3 kPa | -150 |  |  | 190 mm | 0 | Parabolic aircraft | Wire | 94 W | 8 s | Yes |  | 1.5
Konno, Yusuke, et al. "Experimental study on downward/opposed flame spread and extinction over electric wires in partial gravity environments." Proceedings of the Combustion Institute 39.3 (2023): 3785-3794. | Yusuke Konno, Yutao Li, Jean-Marie Citerne, Guillaume Legros, Augustin Guibaud, Nozomu Hashimoto, Osamu Fujita | https://doi.org/10.1016/j.proci.2022.07.002 | Wire | 0.5mm core; 1.1 mm outer | NiCr core; LDPE outer | 21% | 101.3 kPa | -150 |  |  | 190 mm | 0.16 | Parabolic aircraft | Wire | 94 W | 8 s | Yes |  | 1.5
Konno, Yusuke, et al. "Experimental study on downward/opposed flame spread and extinction over electric wires in partial gravity environments." Proceedings of the Combustion Institute 39.3 (2023): 3785-3794. | Yusuke Konno, Yutao Li, Jean-Marie Citerne, Guillaume Legros, Augustin Guibaud, Nozomu Hashimoto, Osamu Fujita | https://doi.org/10.1016/j.proci.2022.07.002 | Wire | 0.5mm core; 1.1 mm outer | NiCr core; LDPE outer | 21% | 101.3 kPa | -150 |  |  | 190 mm | 0.38 | Parabolic aircraft | Wire | 94 W | 8 s | Yes |  | 1.8
Konno, Yusuke, et al. "Experimental study on downward/opposed flame spread and extinction over electric wires in partial gravity environments." Proceedings of the Combustion Institute 39.3 (2023): 3785-3794. | Yusuke Konno, Yutao Li, Jean-Marie Citerne, Guillaume Legros, Augustin Guibaud, Nozomu Hashimoto, Osamu Fujita | https://doi.org/10.1016/j.proci.2022.07.002 | Wire | 0.5mm core; 1.1 mm outer | NiCr core; LDPE outer | 21% | 101.3 kPa | -150 |  |  | 190 mm | 1 | Parabolic aircraft | Wire | 94 W | 8 s | Yes |  | 2.4
Konno, Yusuke, et al. "Experimental study on downward/opposed flame spread and extinction over electric wires in partial gravity environments." Proceedings of the Combustion Institute 39.3 (2023): 3785-3794. | Yusuke Konno, Yutao Li, Jean-Marie Citerne, Guillaume Legros, Augustin Guibaud, Nozomu Hashimoto, Osamu Fujita | https://doi.org/10.1016/j.proci.2022.07.002 | Wire | 0.5mm core; 1.1 mm outer | NiCr core; LDPE outer | 20% | 101.3 kPa | -150 |  |  | 190 mm | 0.38 | Parabolic aircraft | Wire | 94 W | 8 s | Yes |  | 1.7
Konno, Yusuke, et al. "Experimental study on downward/opposed flame spread and extinction over electric wires in partial gravity environments." Proceedings of the Combustion Institute 39.3 (2023): 3785-3794. | Yusuke Konno, Yutao Li, Jean-Marie Citerne, Guillaume Legros, Augustin Guibaud, Nozomu Hashimoto, Osamu Fujita | https://doi.org/10.1016/j.proci.2022.07.002 | Wire | 0.5mm core; 1.1 mm outer | NiCr core; LDPE outer | 20% | 101.3 kPa | -150 |  |  | 190 mm | 1 | Parabolic aircraft | Wire | 94 W | 8 s | Yes |  | 2
Konno, Yusuke, et al. "Experimental study on downward/opposed flame spread and extinction over electric wires in partial gravity environments." Proceedings of the Combustion Institute 39.3 (2023): 3785-3794. | Yusuke Konno, Yutao Li, Jean-Marie Citerne, Guillaume Legros, Augustin Guibaud, Nozomu Hashimoto, Osamu Fujita | https://doi.org/10.1016/j.proci.2022.07.002 | Wire | 0.5mm core; 1.1 mm outer | NiCr core; LDPE outer | 19% | 101.3 kPa | -150 |  |  | 190 mm | 0.16 | Parabolic aircraft | Wire | 94 W | 8 s | Yes |  | 1.2
Konno, Yusuke, et al. "Experimental study on downward/opposed flame spread and extinction over electric wires in partial gravity environments." Proceedings of the Combustion Institute 39.3 (2023): 3785-3794. | Yusuke Konno, Yutao Li, Jean-Marie Citerne, Guillaume Legros, Augustin Guibaud, Nozomu Hashimoto, Osamu Fujita | https://doi.org/10.1016/j.proci.2022.07.002 | Wire | 0.5mm core; 1.1 mm outer | NiCr core; LDPE outer | 19% | 101.3 kPa | -150 |  |  | 190 mm | 0.38 | Parabolic aircraft | Wire | 94 W | 8 s | Yes |  | 1.4
Konno, Yusuke, et al. "Experimental study on downward/opposed flame spread and extinction over electric wires in partial gravity environments." Proceedings of the Combustion Institute 39.3 (2023): 3785-3794. | Yusuke Konno, Yutao Li, Jean-Marie Citerne, Guillaume Legros, Augustin Guibaud, Nozomu Hashimoto, Osamu Fujita | https://doi.org/10.1016/j.proci.2022.07.002 | Wire | 0.5mm core; 1.1 mm outer | NiCr core; LDPE outer | 19% | 101.3 kPa | -150 |  |  | 190 mm | 1 | Parabolic aircraft | Wire | 94 W | 8 s | Yes |  | 1.5
Konno, Yusuke, et al. "Experimental study on downward/opposed flame spread and extinction over electric wires in partial gravity environments." Proceedings of the Combustion Institute 39.3 (2023): 3785-3794. | Yusuke Konno, Yutao Li, Jean-Marie Citerne, Guillaume Legros, Augustin Guibaud, Nozomu Hashimoto, Osamu Fujita | https://doi.org/10.1016/j.proci.2022.07.002 | Wire | 0.5mm core; 1.1 mm outer | NiCr core; LDPE outer | 18% | 101.3 kPa | -150 |  |  | 190 mm | 0 | Parabolic aircraft | Wire | 94 W | 8 s | Yes |  | 1.2
Konno, Yusuke, et al. "Experimental study on downward/opposed flame spread and extinction over electric wires in partial gravity environments." Proceedings of the Combustion Institute 39.3 (2023): 3785-3794. | Yusuke Konno, Yutao Li, Jean-Marie Citerne, Guillaume Legros, Augustin Guibaud, Nozomu Hashimoto, Osamu Fujita | https://doi.org/10.1016/j.proci.2022.07.002 | Wire | 0.5mm core; 1.1 mm outer | NiCr core; LDPE outer | 18% | 101.3 kPa | -150 |  |  | 190 mm | 0.16 | Parabolic aircraft | Wire | 94 W | 8 s | Yes |  | 1.1
Konno, Yusuke, et al. "Experimental study on downward/opposed flame spread and extinction over electric wires in partial gravity environments." Proceedings of the Combustion Institute 39.3 (2023): 3785-3794. | Yusuke Konno, Yutao Li, Jean-Marie Citerne, Guillaume Legros, Augustin Guibaud, Nozomu Hashimoto, Osamu Fujita | https://doi.org/10.1016/j.proci.2022.07.002 | Wire | 0.5mm core; 1.1 mm outer | NiCr core; LDPE outer | 18% | 101.3 kPa | -150 |  |  | 190 mm | 0.38 | Parabolic aircraft | Wire | 94 W | 8 s | No
Konno, Yusuke, et al. "Experimental study on downward/opposed flame spread and extinction over electric wires in partial gravity environments." Proceedings of the Combustion Institute 39.3 (2023): 3785-3794. | Yusuke Konno, Yutao Li, Jean-Marie Citerne, Guillaume Legros, Augustin Guibaud, Nozomu Hashimoto, Osamu Fujita | https://doi.org/10.1016/j.proci.2022.07.002 | Wire | 0.5mm core; 1.1 mm outer | NiCr core; LDPE outer | 18% | 101.3 kPa | -150 |  |  | 190 mm | 1 | Parabolic aircraft | Wire | 94 W | 8 s | Yes |  | 1.1
Konno, Yusuke, et al. "Experimental study on downward/opposed flame spread and extinction over electric wires in partial gravity environments." Proceedings of the Combustion Institute 39.3 (2023): 3785-3794. | Yusuke Konno, Yutao Li, Jean-Marie Citerne, Guillaume Legros, Augustin Guibaud, Nozomu Hashimoto, Osamu Fujita | https://doi.org/10.1016/j.proci.2022.07.002 | Wire | 0.5mm core; 1.1 mm outer | NiCr core; LDPE outer | 17.5% | 101.3 kPa | -150 |  |  | 190 mm | 1 | Parabolic aircraft | Wire | 94 W | 8 s | Yes
Konno, Yusuke, et al. "Experimental study on downward/opposed flame spread and extinction over electric wires in partial gravity environments." Proceedings of the Combustion Institute 39.3 (2023): 3785-3794. | Yusuke Konno, Yutao Li, Jean-Marie Citerne, Guillaume Legros, Augustin Guibaud, Nozomu Hashimoto, Osamu Fujita | https://doi.org/10.1016/j.proci.2022.07.002 | Wire | 0.5mm core; 1.1 mm outer | NiCr core; LDPE outer | 17.5% | 101.3 kPa | -150 |  |  | 190 mm | 1 | Parabolic aircraft | Wire | 94 W | 8 s | No
Konno, Yusuke, et al. "Experimental study on downward/opposed flame spread and extinction over electric wires in partial gravity environments." Proceedings of the Combustion Institute 39.3 (2023): 3785-3794. | Yusuke Konno, Yutao Li, Jean-Marie Citerne, Guillaume Legros, Augustin Guibaud, Nozomu Hashimoto, Osamu Fujita | https://doi.org/10.1016/j.proci.2022.07.002 | Wire | 0.5mm core; 1.1 mm outer | NiCr core; LDPE outer | 17% | 101.3 kPa | -150 |  |  | 190 mm | 0 | Parabolic aircraft | Wire | 94 W | 8 s | Yes
Konno, Yusuke, et al. "Experimental study on downward/opposed flame spread and extinction over electric wires in partial gravity environments." Proceedings of the Combustion Institute 39.3 (2023): 3785-3794. | Yusuke Konno, Yutao Li, Jean-Marie Citerne, Guillaume Legros, Augustin Guibaud, Nozomu Hashimoto, Osamu Fujita | https://doi.org/10.1016/j.proci.2022.07.002 | Wire | 0.5mm core; 1.1 mm outer | NiCr core; LDPE outer | 17% | 101.3 kPa | -150 |  |  | 190 mm | 0.16 | Parabolic aircraft | Wire | 94 W | 8 s | No
Konno, Yusuke, et al. "Experimental study on downward/opposed flame spread and extinction over electric wires in partial gravity environments." Proceedings of the Combustion Institute 39.3 (2023): 3785-3794. | Yusuke Konno, Yutao Li, Jean-Marie Citerne, Guillaume Legros, Augustin Guibaud, Nozomu Hashimoto, Osamu Fujita | https://doi.org/10.1016/j.proci.2022.07.002 | Wire | 0.5mm core; 1.1 mm outer | NiCr core; LDPE outer | 17% | 101.3 kPa | -150 |  |  | 190 mm | 0.38 | Parabolic aircraft | Wire | 94 W | 8 s | No
Konno, Yusuke, et al. "Experimental study on downward/opposed flame spread and extinction over electric wires in partial gravity environments." Proceedings of the Combustion Institute 39.3 (2023): 3785-3794. | Yusuke Konno, Yutao Li, Jean-Marie Citerne, Guillaume Legros, Augustin Guibaud, Nozomu Hashimoto, Osamu Fujita | https://doi.org/10.1016/j.proci.2022.07.002 | Wire | 0.5mm core; 1.1 mm outer | NiCr core; LDPE outer | 16% | 101.3 kPa | -150 |  |  | 190 mm | 0 | Parabolic aircraft | Wire | 94 W | 8 s | Yes
Konno, Yusuke, et al. "Experimental study on downward/opposed flame spread and extinction over electric wires in partial gravity environments." Proceedings of the Combustion Institute 39.3 (2023): 3785-3794. | Yusuke Konno, Yutao Li, Jean-Marie Citerne, Guillaume Legros, Augustin Guibaud, Nozomu Hashimoto, Osamu Fujita | https://doi.org/10.1016/j.proci.2022.07.002 | Wire | 0.5mm core; 1.1 mm outer | NiCr core; LDPE outer | 16% | 101.3 kPa | -150 |  |  | 190 mm | 0.16 | Parabolic aircraft | Wire | 94 W | 8 s | No
Konno, Yusuke, et al. "Experimental study on downward/opposed flame spread and extinction over electric wires in partial gravity environments." Proceedings of the Combustion Institute 39.3 (2023): 3785-3794. | Yusuke Konno, Yutao Li, Jean-Marie Citerne, Guillaume Legros, Augustin Guibaud, Nozomu Hashimoto, Osamu Fujita | https://doi.org/10.1016/j.proci.2022.07.002 | Wire | 0.5mm core; 1.1 mm outer | NiCr core; LDPE outer | 16% | 101.3 kPa | -150 |  |  | 190 mm | 0.38 | Parabolic aircraft | Wire | 94 W | 8 s | No
Konno, Yusuke, et al. "Experimental study on downward/opposed flame spread and extinction over electric wires in partial gravity environments." Proceedings of the Combustion Institute 39.3 (2023): 3785-3794. | Yusuke Konno, Yutao Li, Jean-Marie Citerne, Guillaume Legros, Augustin Guibaud, Nozomu Hashimoto, Osamu Fujita | https://doi.org/10.1016/j.proci.2022.07.002 | Wire | 0.5mm core; 1.1 mm outer | NiCr core; LDPE outer | 16% | 101.3 kPa | -150 |  |  | 190 mm | 1 | Parabolic aircraft | Wire | 94 W | 8 s | No
Konno, Yusuke, et al. "Experimental study on downward/opposed flame spread and extinction over electric wires in partial gravity environments." Proceedings of the Combustion Institute 39.3 (2023): 3785-3794. | Yusuke Konno, Yutao Li, Jean-Marie Citerne, Guillaume Legros, Augustin Guibaud, Nozomu Hashimoto, Osamu Fujita | https://doi.org/10.1016/j.proci.2022.07.002 | Wire | 0.5mm core; 1.1 mm outer | NiCr core; LDPE outer | 15% | 101.3 kPa | -150 |  |  | 190 mm | 0 | Parabolic aircraft | Wire | 94 W | 8 s | No
Li, Yutao, et al. "Cyclic pattern along the downward flame spread over Cylindrical samples in partial gravity." Proceedings of the Combustion Institute 40.1-4 (2024): 105255. | Yutao Li, Augustin Guibaud, Jean-Marie Citerne, Thomas Seon, Jean-Louis Consalvi, Guillaume Legros | https://doi.org/10.1016/j.proci.2024.105255 | Wire | 0.5mm core; 0.3 mm outer | NiCr core; LDPE outer | 17% | 101.3 kPa | -150 |  |  | 190 mm | 0.38 | Parabolic aircraft | Wire |  |  | No
Li, Yutao, et al. "Cyclic pattern along the downward flame spread over Cylindrical samples in partial gravity." Proceedings of the Combustion Institute 40.1-4 (2024): 105255. | Yutao Li, Augustin Guibaud, Jean-Marie Citerne, Thomas Seon, Jean-Louis Consalvi, Guillaume Legros | https://doi.org/10.1016/j.proci.2024.105255 | Wire | 0.5mm core; 0.3 mm outer | NiCr core; LDPE outer | 18% | 101.3 kPa | -150 |  |  | 190 mm | 0.38 | Parabolic aircraft | Wire |  |  | No
Li, Yutao, et al. "Cyclic pattern along the downward flame spread over Cylindrical samples in partial gravity." Proceedings of the Combustion Institute 40.1-4 (2024): 105255. | Yutao Li, Augustin Guibaud, Jean-Marie Citerne, Thomas Seon, Jean-Louis Consalvi, Guillaume Legros | https://doi.org/10.1016/j.proci.2024.105255 | Wire | 0.5mm core; 0.3 mm outer | NiCr core; LDPE outer | 19% | 101.3 kPa | -150 |  |  | 190 mm | 0.38 | Parabolic aircraft | Wire |  |  | Yes |  | 1.38
Li, Yutao, et al. "Cyclic pattern along the downward flame spread over Cylindrical samples in partial gravity." Proceedings of the Combustion Institute 40.1-4 (2024): 105255. | Yutao Li, Augustin Guibaud, Jean-Marie Citerne, Thomas Seon, Jean-Louis Consalvi, Guillaume Legros | https://doi.org/10.1016/j.proci.2024.105255 | Wire | 0.5mm core; 0.3 mm outer | NiCr core; LDPE outer | 20% | 101.3 kPa | -150 |  |  | 190 mm | 0.38 | Parabolic aircraft | Wire |  |  | Yes |  | 1.51
Li, Yutao, et al. "Cyclic pattern along the downward flame spread over Cylindrical samples in partial gravity." Proceedings of the Combustion Institute 40.1-4 (2024): 105255. | Yutao Li, Augustin Guibaud, Jean-Marie Citerne, Thomas Seon, Jean-Louis Consalvi, Guillaume Legros | https://doi.org/10.1016/j.proci.2024.105255 | Wire | 0.5mm core; 0.3 mm outer | NiCr core; LDPE outer | 21% | 101.3 kPa | -150 |  |  | 190 mm | 0.38 | Parabolic aircraft | Wire |  |  | Yes |  | 1.69
Li, Yutao, et al. "Cyclic pattern along the downward flame spread over Cylindrical samples in partial gravity." Proceedings of the Combustion Institute 40.1-4 (2024): 105255. | Yutao Li, Augustin Guibaud, Jean-Marie Citerne, Thomas Seon, Jean-Louis Consalvi, Guillaume Legros | https://doi.org/10.1016/j.proci.2024.105255 | Wire | 0.5mm core; 0.3 mm outer | NiCr core; LDPE outer | 17% | 101.3 kPa | -60 |  |  | 190 mm | 0.38 | Parabolic aircraft | Wire |  |  | No
Li, Yutao, et al. "Cyclic pattern along the downward flame spread over Cylindrical samples in partial gravity." Proceedings of the Combustion Institute 40.1-4 (2024): 105255. | Yutao Li, Augustin Guibaud, Jean-Marie Citerne, Thomas Seon, Jean-Louis Consalvi, Guillaume Legros | https://doi.org/10.1016/j.proci.2024.105255 | Wire | 0.5mm core; 0.3 mm outer | NiCr core; LDPE outer | 18% | 101.3 kPa | -60 |  |  | 190 mm | 0.38 | Parabolic aircraft | Wire |  |  | Yes |  | 1.22
Li, Yutao, et al. "Cyclic pattern along the downward flame spread over Cylindrical samples in partial gravity." Proceedings of the Combustion Institute 40.1-4 (2024): 105255. | Yutao Li, Augustin Guibaud, Jean-Marie Citerne, Thomas Seon, Jean-Louis Consalvi, Guillaume Legros | https://doi.org/10.1016/j.proci.2024.105255 | Wire | 0.5mm core; 0.3 mm outer | NiCr core; LDPE outer | 19% | 101.3 kPa | -60 |  |  | 190 mm | 0.38 | Parabolic aircraft | Wire |  |  | Yes |  | 1.44
Li, Yutao, et al. "Cyclic pattern along the downward flame spread over Cylindrical samples in partial gravity." Proceedings of the Combustion Institute 40.1-4 (2024): 105255. | Yutao Li, Augustin Guibaud, Jean-Marie Citerne, Thomas Seon, Jean-Louis Consalvi, Guillaume Legros | https://doi.org/10.1016/j.proci.2024.105255 | Wire | 0.5mm core; 0.3 mm outer | NiCr core; LDPE outer | 21% | 101.3 kPa | -60 |  |  | 190 mm | 0.38 | Parabolic aircraft | Wire |  |  | Yes |  | 1.8
Li, Yutao, et al. "Cyclic pattern along the downward flame spread over Cylindrical samples in partial gravity." Proceedings of the Combustion Institute 40.1-4 (2024): 105255. | Yutao Li, Augustin Guibaud, Jean-Marie Citerne, Thomas Seon, Jean-Louis Consalvi, Guillaume Legros | https://doi.org/10.1016/j.proci.2024.105255 | Wire | 0.5mm core; 0.3 mm outer | NiCr core; LDPE outer | 21% | 50.7 kPa | -60 |  |  | 190 mm | 0.38 | Parabolic aircraft | Wire |  |  | Yes |  | 2.02
Li, Yutao, et al. "Cyclic pattern along the downward flame spread over Cylindrical samples in partial gravity." Proceedings of the Combustion Institute 40.1-4 (2024): 105255. | Yutao Li, Augustin Guibaud, Jean-Marie Citerne, Thomas Seon, Jean-Louis Consalvi, Guillaume Legros | https://doi.org/10.1016/j.proci.2024.105255 | Wire | 0.5mm core; 0.3 mm outer | NiCr core; LDPE outer | 21% | 70.9 kPa | -60 |  |  | 190 mm | 0.38 | Parabolic aircraft | Wire |  |  | Yes |  | 1.88
Li, Yutao, et al. "Cyclic pattern along the downward flame spread over Cylindrical samples in partial gravity." Proceedings of the Combustion Institute 40.1-4 (2024): 105255. | Yutao Li, Augustin Guibaud, Jean-Marie Citerne, Thomas Seon, Jean-Louis Consalvi, Guillaume Legros | https://doi.org/10.1016/j.proci.2024.105255 | Wire | 0.5mm core; 0.3 mm outer | NiCr core; LDPE outer | 21% | 101.3 kPa | -60 |  |  | 190 mm | 0.38 | Parabolic aircraft | Wire |  |  | Yes |  | 1.91
Li, Yutao, et al. "Cyclic pattern along the downward flame spread over Cylindrical samples in partial gravity." Proceedings of the Combustion Institute 40.1-4 (2024): 105255. | Yutao Li, Augustin Guibaud, Jean-Marie Citerne, Thomas Seon, Jean-Louis Consalvi, Guillaume Legros | https://doi.org/10.1016/j.proci.2024.105255 | Wire | 0.5mm core; 0.3 mm outer | NiCr core; LDPE outer | 21% | 121.6 kPa | -60 |  |  | 190 mm | 0.38 | Parabolic aircraft | Wire |  |  | Yes |  | 1.82
Li, Yutao, et al. "Cyclic pattern along the downward flame spread over Cylindrical samples in partial gravity." Proceedings of the Combustion Institute 40.1-4 (2024): 105255. | Yutao Li, Augustin Guibaud, Jean-Marie Citerne, Thomas Seon, Jean-Louis Consalvi, Guillaume Legros | https://doi.org/10.1016/j.proci.2024.105255 | Wire | 0.5mm core; 0.3 mm outer | NiCr core; LDPE outer | 21% | 141.8 kPa | -60 |  |  | 190 mm | 0.38 | Parabolic aircraft | Wire |  |  | Yes |  | 1.92
Kobayashi, Yoshinari, et al. "Opposed flame spread over polyethylene under variable flow velocity and oxygen concentration in 0." Fire Technology 56 (2020): 113-130. | Yoshinari Kobayashi, Kaoru Terashima, Muhammad Arif Fahmi bin Borhan & Shuhei Takahashi | https://doi.org/10.1007/s10694-019-00862-4 | Flat | 20mm x 40mm x 1.5mm | LDPE | 22% | 101.3 kPa | -63 |  |  | 140 mm | 0.01 | Parabolic aircraft | Wire |  | 20 s | Yes |  | 0
Kobayashi, Yoshinari, et al. "Opposed flame spread over polyethylene under variable flow velocity and oxygen concentration in 0." Fire Technology 56 (2020): 113-130. | Yoshinari Kobayashi, Kaoru Terashima, Muhammad Arif Fahmi bin Borhan & Shuhei Takahashi | https://doi.org/10.1007/s10694-019-00862-4 | Flat | 20mm x 40mm x 1.5mm | LDPE | 22% | 101.3 kPa | -100 |  |  | 140 mm | 0.01 | Parabolic aircraft | Wire |  | 20 s | Yes |  | 0.19
Kobayashi, Yoshinari, et al. "Opposed flame spread over polyethylene under variable flow velocity and oxygen concentration in 0." Fire Technology 56 (2020): 113-130. | Yoshinari Kobayashi, Kaoru Terashima, Muhammad Arif Fahmi bin Borhan & Shuhei Takahashi | https://doi.org/10.1007/s10694-019-00862-4 | Flat | 20mm x 40mm x 1.5mm | LDPE | 22% | 101.3 kPa | -195 |  |  | 140 mm | 0.01 | Parabolic aircraft | Wire |  | 20 s | Yes |  | 0.33
Kobayashi, Yoshinari, et al. "Opposed flame spread over polyethylene under variable flow velocity and oxygen concentration in 0." Fire Technology 56 (2020): 113-130. | Yoshinari Kobayashi, Kaoru Terashima, Muhammad Arif Fahmi bin Borhan & Shuhei Takahashi | https://doi.org/10.1007/s10694-019-00862-4 | Flat | 20mm x 40mm x 1.5mm | LDPE | 20% | 101.3 kPa | -63 |  |  | 140 mm | 0.01 | Parabolic aircraft | Wire |  | 20 s | No
Kobayashi, Yoshinari, et al. "Opposed flame spread over polyethylene under variable flow velocity and oxygen concentration in 0." Fire Technology 56 (2020): 113-130. | Yoshinari Kobayashi, Kaoru Terashima, Muhammad Arif Fahmi bin Borhan & Shuhei Takahashi | https://doi.org/10.1007/s10694-019-00862-4 | Flat | 20mm x 40mm x 1.5mm | LDPE | 20.1% | 101.3 kPa | -63 |  |  | 140 mm | 0.01 | Parabolic aircraft | Wire |  | 20 s | No
Kobayashi, Yoshinari, et al. "Opposed flame spread over polyethylene under variable flow velocity and oxygen concentration in 0." Fire Technology 56 (2020): 113-130. | Yoshinari Kobayashi, Kaoru Terashima, Muhammad Arif Fahmi bin Borhan & Shuhei Takahashi | https://doi.org/10.1007/s10694-019-00862-4 | Flat | 20mm x 40mm x 1.5mm | LDPE | 20% | 101.3 kPa | -100 |  |  | 140 mm | 0.01 | Parabolic aircraft | Wire |  | 20 s | Yes |  | 0.06
Kobayashi, Yoshinari, et al. "Opposed flame spread over polyethylene under variable flow velocity and oxygen concentration in 0." Fire Technology 56 (2020): 113-130. | Yoshinari Kobayashi, Kaoru Terashima, Muhammad Arif Fahmi bin Borhan & Shuhei Takahashi | https://doi.org/10.1007/s10694-019-00862-4 | Flat | 20mm x 40mm x 1.5mm | LDPE | 19.9% | 101.3 kPa | -100 |  |  | 140 mm | 0.01 | Parabolic aircraft | Wire |  | 20 s | No
Kobayashi, Yoshinari, et al. "Opposed flame spread over polyethylene under variable flow velocity and oxygen concentration in 0." Fire Technology 56 (2020): 113-130. | Yoshinari Kobayashi, Kaoru Terashima, Muhammad Arif Fahmi bin Borhan & Shuhei Takahashi | https://doi.org/10.1007/s10694-019-00862-4 | Flat | 20mm x 40mm x 1.5mm | LDPE | 20% | 101.3 kPa | -195 |  |  | 140 mm | 0.01 | Parabolic aircraft | Wire |  | 20 s | Yes |  | 0.11
Kobayashi, Yoshinari, et al. "Opposed flame spread over polyethylene under variable flow velocity and oxygen concentration in 0." Fire Technology 56 (2020): 113-130. | Yoshinari Kobayashi, Kaoru Terashima, Muhammad Arif Fahmi bin Borhan & Shuhei Takahashi | https://doi.org/10.1007/s10694-019-00862-4 | Flat | 20mm x 40mm x 1.5mm | LDPE | 18% | 101.3 kPa | -25 |  |  | 140 mm | 0.01 | Parabolic aircraft | Wire |  | 20 s | No
Kobayashi, Yoshinari, et al. "Opposed flame spread over polyethylene under variable flow velocity and oxygen concentration in 0." Fire Technology 56 (2020): 113-130. | Yoshinari Kobayashi, Kaoru Terashima, Muhammad Arif Fahmi bin Borhan & Shuhei Takahashi | https://doi.org/10.1007/s10694-019-00862-4 | Flat | 20mm x 40mm x 1.5mm | LDPE | 16% | 101.3 kPa | -25 |  |  | 140 mm | 0.01 | Parabolic aircraft | Wire |  | 20 s | No
Kobayashi, Yoshinari, et al. "Opposed flame spread over polyethylene under variable flow velocity and oxygen concentration in 0." Fire Technology 56 (2020): 113-130. | Yoshinari Kobayashi, Kaoru Terashima, Muhammad Arif Fahmi bin Borhan & Shuhei Takahashi | https://doi.org/10.1007/s10694-019-00862-4 | Flat | 20mm x 40mm x 1.5mm | LDPE | 18% | 101.3 kPa | -63 |  |  | 140 mm | 0.01 | Parabolic aircraft | Wire |  | 20 s | No
Kobayashi, Yoshinari, et al. "Opposed flame spread over polyethylene under variable flow velocity and oxygen concentration in 0." Fire Technology 56 (2020): 113-130. | Yoshinari Kobayashi, Kaoru Terashima, Muhammad Arif Fahmi bin Borhan & Shuhei Takahashi | https://doi.org/10.1007/s10694-019-00862-4 | Flat | 20mm x 40mm x 1.5mm | LDPE | 16% | 101.3 kPa | -63 |  |  | 140 mm | 0.01 | Parabolic aircraft | Wire |  | 20 s | No
Kobayashi, Yoshinari, et al. "Opposed flame spread over polyethylene under variable flow velocity and oxygen concentration in 0." Fire Technology 56 (2020): 113-130. | Yoshinari Kobayashi, Kaoru Terashima, Muhammad Arif Fahmi bin Borhan & Shuhei Takahashi | https://doi.org/10.1007/s10694-019-00862-4 | Flat | 20mm x 40mm x 1.5mm | LDPE | 18% | 101.3 kPa | -100 |  |  | 140 mm | 0.01 | Parabolic aircraft | Wire |  | 20 s | No
Kobayashi, Yoshinari, et al. "Opposed flame spread over polyethylene under variable flow velocity and oxygen concentration in 0." Fire Technology 56 (2020): 113-130. | Yoshinari Kobayashi, Kaoru Terashima, Muhammad Arif Fahmi bin Borhan & Shuhei Takahashi | https://doi.org/10.1007/s10694-019-00862-4 | Flat | 20mm x 40mm x 1.5mm | LDPE | 18% | 101.3 kPa | -100 |  |  | 140 mm | 0.01 | Parabolic aircraft | Wire |  | 20 s | No
Kobayashi, Yoshinari, et al. "Opposed flame spread over polyethylene under variable flow velocity and oxygen concentration in 0." Fire Technology 56 (2020): 113-130. | Yoshinari Kobayashi, Kaoru Terashima, Muhammad Arif Fahmi bin Borhan & Shuhei Takahashi | https://doi.org/10.1007/s10694-019-00862-4 | Flat | 20mm x 40mm x 1.5mm | LDPE | 18% | 101.3 kPa | -195 |  |  | 140 mm | 0.01 | Parabolic aircraft | Wire |  | 20 s | No
Kobayashi, Yoshinari, et al. "Opposed flame spread over polyethylene under variable flow velocity and oxygen concentration in 0." Fire Technology 56 (2020): 113-130. | Yoshinari Kobayashi, Kaoru Terashima, Muhammad Arif Fahmi bin Borhan & Shuhei Takahashi | https://doi.org/10.1007/s10694-019-00862-4 | Flat | 20mm x 40mm x 1.5mm | LDPE | 17.7% | 101.3 kPa | -195 |  |  | 140 mm | 0.01 | Parabolic aircraft | Wire |  | 20 s | No
Kobayashi, Yoshinari, et al. "Opposed flame spread over polyethylene under variable flow velocity and oxygen concentration in 0." Fire Technology 56 (2020): 113-130. | Yoshinari Kobayashi, Kaoru Terashima, Muhammad Arif Fahmi bin Borhan & Shuhei Takahashi | https://doi.org/10.1007/s10694-019-00862-4 | Flat | 20mm x 40mm x 1.5mm | LDPE | 16.2% | 101.3 kPa | -195 |  |  | 140 mm | 0.01 | Parabolic aircraft | Wire |  | 20 s | No
Kobayashi, Yoshinari, et al. "Opposed flame spread over polyethylene under variable flow velocity and oxygen concentration in 0." Fire Technology 56 (2020): 113-130. | Yoshinari Kobayashi, Kaoru Terashima, Muhammad Arif Fahmi bin Borhan & Shuhei Takahashi | https://doi.org/10.1007/s10694-019-00862-4 | Flat | 20mm x 40mm x 2.5mm | HDPE | 23% | 101.3 kPa | -25 |  |  | 140 mm | 0.01 | Parabolic aircraft | Wire |  | 20 s | No
Kobayashi, Yoshinari, et al. "Opposed flame spread over polyethylene under variable flow velocity and oxygen concentration in 0." Fire Technology 56 (2020): 113-130. | Yoshinari Kobayashi, Kaoru Terashima, Muhammad Arif Fahmi bin Borhan & Shuhei Takahashi | https://doi.org/10.1007/s10694-019-00862-4 | Flat | 20mm x 40mm x 2.5mm | HDPE | 23% | 101.3 kPa | -63 |  |  | 140 mm | 0.01 | Parabolic aircraft | Wire |  | 20 s | Yes |  | 0.03
Kobayashi, Yoshinari, et al. "Opposed flame spread over polyethylene under variable flow velocity and oxygen concentration in 0." Fire Technology 56 (2020): 113-130. | Yoshinari Kobayashi, Kaoru Terashima, Muhammad Arif Fahmi bin Borhan & Shuhei Takahashi | https://doi.org/10.1007/s10694-019-00862-4 | Flat | 20mm x 40mm x 2.5mm | HDPE | 23% | 101.3 kPa | -100 |  |  | 140 mm | 0.01 | Parabolic aircraft | Wire |  | 20 s | Yes |  | 0.08
Kobayashi, Yoshinari, et al. "Opposed flame spread over polyethylene under variable flow velocity and oxygen concentration in 0." Fire Technology 56 (2020): 113-130. | Yoshinari Kobayashi, Kaoru Terashima, Muhammad Arif Fahmi bin Borhan & Shuhei Takahashi | https://doi.org/10.1007/s10694-019-00862-4 | Flat | 20mm x 40mm x 2.5mm | HDPE | 23% | 101.3 kPa | -195 |  |  | 140 mm | 0.01 | Parabolic aircraft | Wire |  | 20 s | Yes |  | 0.15
Kobayashi, Yoshinari, et al. "Opposed flame spread over polyethylene under variable flow velocity and oxygen concentration in 0." Fire Technology 56 (2020): 113-130. | Yoshinari Kobayashi, Kaoru Terashima, Muhammad Arif Fahmi bin Borhan & Shuhei Takahashi | https://doi.org/10.1007/s10694-019-00862-4 | Flat | 20mm x 40mm x 2.5mm | HDPE | 21% | 101.3 kPa | -25 |  |  | 140 mm | 0.01 | Parabolic aircraft | Wire |  | 20 s | No
Kobayashi, Yoshinari, et al. "Opposed flame spread over polyethylene under variable flow velocity and oxygen concentration in 0." Fire Technology 56 (2020): 113-130. | Yoshinari Kobayashi, Kaoru Terashima, Muhammad Arif Fahmi bin Borhan & Shuhei Takahashi | https://doi.org/10.1007/s10694-019-00862-4 | Flat | 20mm x 40mm x 2.5mm | HDPE | 21% | 101.3 kPa | -63 |  |  | 140 mm | 0.01 | Parabolic aircraft | Wire |  | 20 s | No
Kobayashi, Yoshinari, et al. "Opposed flame spread over polyethylene under variable flow velocity and oxygen concentration in 0." Fire Technology 56 (2020): 113-130. | Yoshinari Kobayashi, Kaoru Terashima, Muhammad Arif Fahmi bin Borhan & Shuhei Takahashi | https://doi.org/10.1007/s10694-019-00862-4 | Flat | 20mm x 40mm x 2.5mm | HDPE | 21% | 101.3 kPa | -100 |  |  | 140 mm | 0.01 | Parabolic aircraft | Wire |  | 20 s | No
Kobayashi, Yoshinari, et al. "Opposed flame spread over polyethylene under variable flow velocity and oxygen concentration in 0." Fire Technology 56 (2020): 113-130. | Yoshinari Kobayashi, Kaoru Terashima, Muhammad Arif Fahmi bin Borhan & Shuhei Takahashi | https://doi.org/10.1007/s10694-019-00862-4 | Flat | 20mm x 40mm x 2.5mm | HDPE | 21% | 101.3 kPa | -195 |  |  | 140 mm | 0.01 | Parabolic aircraft | Wire |  | 20 s | Yes |  | 0.06
Kobayashi, Yoshinari, et al. "Opposed flame spread over polyethylene under variable flow velocity and oxygen concentration in 0." Fire Technology 56 (2020): 113-130. | Yoshinari Kobayashi, Kaoru Terashima, Muhammad Arif Fahmi bin Borhan & Shuhei Takahashi | https://doi.org/10.1007/s10694-019-00862-4 | Flat | 20mm x 40mm x 2.5mm | HDPE | 19.2% | 101.3 kPa | -25 |  |  | 140 mm | 0.01 | Parabolic aircraft | Wire |  | 20 s | No
Kobayashi, Yoshinari, et al. "Opposed flame spread over polyethylene under variable flow velocity and oxygen concentration in 0." Fire Technology 56 (2020): 113-130. | Yoshinari Kobayashi, Kaoru Terashima, Muhammad Arif Fahmi bin Borhan & Shuhei Takahashi | https://doi.org/10.1007/s10694-019-00862-4 | Flat | 20mm x 40mm x 2.5mm | HDPE | 19% | 101.3 kPa | -63 |  |  | 140 mm | 0.01 | Parabolic aircraft | Wire |  | 20 s | No
Kobayashi, Yoshinari, et al. "Opposed flame spread over polyethylene under variable flow velocity and oxygen concentration in 0." Fire Technology 56 (2020): 113-130. | Yoshinari Kobayashi, Kaoru Terashima, Muhammad Arif Fahmi bin Borhan & Shuhei Takahashi | https://doi.org/10.1007/s10694-019-00862-4 | Flat | 20mm x 40mm x 2.5mm | HDPE | 19% | 101.3 kPa | -100 |  |  | 140 mm | 0.01 | Parabolic aircraft | Wire |  | 20 s | No
Kobayashi, Yoshinari, et al. "Opposed flame spread over polyethylene under variable flow velocity and oxygen concentration in 0." Fire Technology 56 (2020): 113-130. | Yoshinari Kobayashi, Kaoru Terashima, Muhammad Arif Fahmi bin Borhan & Shuhei Takahashi | https://doi.org/10.1007/s10694-019-00862-4 | Flat | 20mm x 40mm x 2.5mm | HDPE | 19% | 101.3 kPa | -195 |  |  | 140 mm | 0.01 | Parabolic aircraft | Wire |  | 20 s | No
Ma, Yuxuan, et al. "Near-limit downward/opposed flame spread, flame front oscillation and limiting oxygen concentration of B-LDPE tube in normal-and hypergravity." Fire Safety Journal 152 (2025): 104329. | Yuxuan Ma, Fangsi Ren, Taro Takemata, Shinji Nakaya, Mitsuhiro Tsue | https://doi.org/10.1016/j.firesaf.2024.104329 | Cylinder | 1.1-1.25 mm inner; 0.75 mm outer | SS inner; LDPE outer | 19% | 101.3 kPa | -150 |  |  | 80 mm | 1 | Centrifuge (Hypergravity) | Wire |  | 12 s | Yes |  | 1.2
Ma, Yuxuan, et al. "Near-limit downward/opposed flame spread, flame front oscillation and limiting oxygen concentration of B-LDPE tube in normal-and hypergravity." Fire Safety Journal 152 (2025): 104329. | Yuxuan Ma, Fangsi Ren, Taro Takemata, Shinji Nakaya, Mitsuhiro Tsue | https://doi.org/10.1016/j.firesaf.2024.104329 | Cylinder | 1.1-1.25 mm inner; 0.75 mm outer | SS inner; LDPE outer | 19% | 101.3 kPa | -300 |  |  | 80 mm | 1 | Centrifuge (Hypergravity) | Wire |  | 12 s | Yes
Ma, Yuxuan, et al. "Near-limit downward/opposed flame spread, flame front oscillation and limiting oxygen concentration of B-LDPE tube in normal-and hypergravity." Fire Safety Journal 152 (2025): 104329. | Yuxuan Ma, Fangsi Ren, Taro Takemata, Shinji Nakaya, Mitsuhiro Tsue | https://doi.org/10.1016/j.firesaf.2024.104329 | Cylinder | 1.1-1.25 mm inner; 0.75 mm outer | SS inner; LDPE outer | 18.5% | 101.3 kPa | -250 |  |  | 80 mm | 1 | Centrifuge (Hypergravity) | Wire |  | 12 s | Yes
Ma, Yuxuan, et al. "Near-limit downward/opposed flame spread, flame front oscillation and limiting oxygen concentration of B-LDPE tube in normal-and hypergravity." Fire Safety Journal 152 (2025): 104329. | Yuxuan Ma, Fangsi Ren, Taro Takemata, Shinji Nakaya, Mitsuhiro Tsue | https://doi.org/10.1016/j.firesaf.2024.104329 | Cylinder | 1.1-1.25 mm inner; 0.75 mm outer | SS inner; LDPE outer | 18.5% | 101.3 kPa | -300 |  |  | 80 mm | 1 | Centrifuge (Hypergravity) | Wire |  | 12 s | Yes
Ma, Yuxuan, et al. "Near-limit downward/opposed flame spread, flame front oscillation and limiting oxygen concentration of B-LDPE tube in normal-and hypergravity." Fire Safety Journal 152 (2025): 104329. | Yuxuan Ma, Fangsi Ren, Taro Takemata, Shinji Nakaya, Mitsuhiro Tsue | https://doi.org/10.1016/j.firesaf.2024.104329 | Cylinder | 1.1-1.25 mm inner; 0.75 mm outer | SS inner; LDPE outer | 18% | 101.3 kPa | -100 |  |  | 80 mm | 1 | Centrifuge (Hypergravity) | Wire |  | 12 s | Yes |  | 1.1
Ma, Yuxuan, et al. "Near-limit downward/opposed flame spread, flame front oscillation and limiting oxygen concentration of B-LDPE tube in normal-and hypergravity." Fire Safety Journal 152 (2025): 104329. | Yuxuan Ma, Fangsi Ren, Taro Takemata, Shinji Nakaya, Mitsuhiro Tsue | https://doi.org/10.1016/j.firesaf.2024.104329 | Cylinder | 1.1-1.25 mm inner; 0.75 mm outer | SS inner; LDPE outer | 18% | 101.3 kPa | -150 |  |  | 80 mm | 1 | Centrifuge (Hypergravity) | Wire |  | 12 s | Yes |  | 1.25
Ma, Yuxuan, et al. "Near-limit downward/opposed flame spread, flame front oscillation and limiting oxygen concentration of B-LDPE tube in normal-and hypergravity." Fire Safety Journal 152 (2025): 104329. | Yuxuan Ma, Fangsi Ren, Taro Takemata, Shinji Nakaya, Mitsuhiro Tsue | https://doi.org/10.1016/j.firesaf.2024.104329 | Cylinder | 1.1-1.25 mm inner; 0.75 mm outer | SS inner; LDPE outer | 18% | 101.3 kPa | -200 |  |  | 80 mm | 1 | Centrifuge (Hypergravity) | Wire |  | 12 s | Yes |  | 0.95
Ma, Yuxuan, et al. "Near-limit downward/opposed flame spread, flame front oscillation and limiting oxygen concentration of B-LDPE tube in normal-and hypergravity." Fire Safety Journal 152 (2025): 104329. | Yuxuan Ma, Fangsi Ren, Taro Takemata, Shinji Nakaya, Mitsuhiro Tsue | https://doi.org/10.1016/j.firesaf.2024.104329 | Cylinder | 1.1-1.25 mm inner; 0.75 mm outer | SS inner; LDPE outer | 18% | 101.3 kPa | -250 |  |  | 80 mm | 1 | Centrifuge (Hypergravity) | Wire |  | 12 s | Yes |  | 0.7
Ma, Yuxuan, et al. "Near-limit downward/opposed flame spread, flame front oscillation and limiting oxygen concentration of B-LDPE tube in normal-and hypergravity." Fire Safety Journal 152 (2025): 104329. | Yuxuan Ma, Fangsi Ren, Taro Takemata, Shinji Nakaya, Mitsuhiro Tsue | https://doi.org/10.1016/j.firesaf.2024.104329 | Cylinder | 1.1-1.25 mm inner; 0.75 mm outer | SS inner; LDPE outer | 18% | 101.3 kPa | -300 |  |  | 80 mm | 1 | Centrifuge (Hypergravity) | Wire |  | 12 s | No
Ma, Yuxuan, et al. "Near-limit downward/opposed flame spread, flame front oscillation and limiting oxygen concentration of B-LDPE tube in normal-and hypergravity." Fire Safety Journal 152 (2025): 104329. | Yuxuan Ma, Fangsi Ren, Taro Takemata, Shinji Nakaya, Mitsuhiro Tsue | https://doi.org/10.1016/j.firesaf.2024.104329 | Cylinder | 1.1-1.25 mm inner; 0.75 mm outer | SS inner; LDPE outer | 17.5% | 101.3 kPa | -100 |  |  | 80 mm | 1 | Centrifuge (Hypergravity) | Wire |  | 12 s | Yes
Ma, Yuxuan, et al. "Near-limit downward/opposed flame spread, flame front oscillation and limiting oxygen concentration of B-LDPE tube in normal-and hypergravity." Fire Safety Journal 152 (2025): 104329. | Yuxuan Ma, Fangsi Ren, Taro Takemata, Shinji Nakaya, Mitsuhiro Tsue | https://doi.org/10.1016/j.firesaf.2024.104329 | Cylinder | 1.1-1.25 mm inner; 0.75 mm outer | SS inner; LDPE outer | 17.5% | 101.3 kPa | -150 |  |  | 80 mm | 1 | Centrifuge (Hypergravity) | Wire |  | 12 s | Yes |  | 0.9
Ma, Yuxuan, et al. "Near-limit downward/opposed flame spread, flame front oscillation and limiting oxygen concentration of B-LDPE tube in normal-and hypergravity." Fire Safety Journal 152 (2025): 104329. | Yuxuan Ma, Fangsi Ren, Taro Takemata, Shinji Nakaya, Mitsuhiro Tsue | https://doi.org/10.1016/j.firesaf.2024.104329 | Cylinder | 1.1-1.25 mm inner; 0.75 mm outer | SS inner; LDPE outer | 17.5% | 101.3 kPa | -200 |  |  | 80 mm | 1 | Centrifuge (Hypergravity) | Wire |  | 12 s | Yes
Ma, Yuxuan, et al. "Near-limit downward/opposed flame spread, flame front oscillation and limiting oxygen concentration of B-LDPE tube in normal-and hypergravity." Fire Safety Journal 152 (2025): 104329. | Yuxuan Ma, Fangsi Ren, Taro Takemata, Shinji Nakaya, Mitsuhiro Tsue | https://doi.org/10.1016/j.firesaf.2024.104329 | Cylinder | 1.1-1.25 mm inner; 0.75 mm outer | SS inner; LDPE outer | 17.5% | 101.3 kPa | -250 |  |  | 80 mm | 1 | Centrifuge (Hypergravity) | Wire |  | 12 s | Yes
Ma, Yuxuan, et al. "Near-limit downward/opposed flame spread, flame front oscillation and limiting oxygen concentration of B-LDPE tube in normal-and hypergravity." Fire Safety Journal 152 (2025): 104329. | Yuxuan Ma, Fangsi Ren, Taro Takemata, Shinji Nakaya, Mitsuhiro Tsue | https://doi.org/10.1016/j.firesaf.2024.104329 | Cylinder | 1.1-1.25 mm inner; 0.75 mm outer | SS inner; LDPE outer | 17% | 101.3 kPa | -100 |  |  | 80 mm | 1 | Centrifuge (Hypergravity) | Wire |  | 12 s | Yes
Ma, Yuxuan, et al. "Near-limit downward/opposed flame spread, flame front oscillation and limiting oxygen concentration of B-LDPE tube in normal-and hypergravity." Fire Safety Journal 152 (2025): 104329. | Yuxuan Ma, Fangsi Ren, Taro Takemata, Shinji Nakaya, Mitsuhiro Tsue | https://doi.org/10.1016/j.firesaf.2024.104329 | Cylinder | 1.1-1.25 mm inner; 0.75 mm outer | SS inner; LDPE outer | 17% | 101.3 kPa | -150 |  |  | 80 mm | 1 | Centrifuge (Hypergravity) | Wire |  | 12 s | Yes |  | 0.5
Ma, Yuxuan, et al. "Near-limit downward/opposed flame spread, flame front oscillation and limiting oxygen concentration of B-LDPE tube in normal-and hypergravity." Fire Safety Journal 152 (2025): 104329. | Yuxuan Ma, Fangsi Ren, Taro Takemata, Shinji Nakaya, Mitsuhiro Tsue | https://doi.org/10.1016/j.firesaf.2024.104329 | Cylinder | 1.1-1.25 mm inner; 0.75 mm outer | SS inner; LDPE outer | 17% | 101.3 kPa | -200 |  |  | 80 mm | 1 | Centrifuge (Hypergravity) | Wire |  | 12 s | Yes
Ma, Yuxuan, et al. "Near-limit downward/opposed flame spread, flame front oscillation and limiting oxygen concentration of B-LDPE tube in normal-and hypergravity." Fire Safety Journal 152 (2025): 104329. | Yuxuan Ma, Fangsi Ren, Taro Takemata, Shinji Nakaya, Mitsuhiro Tsue | https://doi.org/10.1016/j.firesaf.2024.104329 | Cylinder | 1.1-1.25 mm inner; 0.75 mm outer | SS inner; LDPE outer | 17% | 101.3 kPa | -250 |  |  | 80 mm | 1 | Centrifuge (Hypergravity) | Wire |  | 12 s | No
Ma, Yuxuan, et al. "Near-limit downward/opposed flame spread, flame front oscillation and limiting oxygen concentration of B-LDPE tube in normal-and hypergravity." Fire Safety Journal 152 (2025): 104329. | Yuxuan Ma, Fangsi Ren, Taro Takemata, Shinji Nakaya, Mitsuhiro Tsue | https://doi.org/10.1016/j.firesaf.2024.104329 | Cylinder | 1.1-1.25 mm inner; 0.75 mm outer | SS inner; LDPE outer | 16.5% | 101.3 kPa | -100 |  |  | 80 mm | 1 | Centrifuge (Hypergravity) | Wire |  | 12 s | Yes
Ma, Yuxuan, et al. "Near-limit downward/opposed flame spread, flame front oscillation and limiting oxygen concentration of B-LDPE tube in normal-and hypergravity." Fire Safety Journal 152 (2025): 104329. | Yuxuan Ma, Fangsi Ren, Taro Takemata, Shinji Nakaya, Mitsuhiro Tsue | https://doi.org/10.1016/j.firesaf.2024.104329 | Cylinder | 1.1-1.25 mm inner; 0.75 mm outer | SS inner; LDPE outer | 16.5% | 101.3 kPa | -150 |  |  | 80 mm | 1 | Centrifuge (Hypergravity) | Wire |  | 12 s | Yes |  | 0.5
Ma, Yuxuan, et al. "Near-limit downward/opposed flame spread, flame front oscillation and limiting oxygen concentration of B-LDPE tube in normal-and hypergravity." Fire Safety Journal 152 (2025): 104329. | Yuxuan Ma, Fangsi Ren, Taro Takemata, Shinji Nakaya, Mitsuhiro Tsue | https://doi.org/10.1016/j.firesaf.2024.104329 | Cylinder | 1.1-1.25 mm inner; 0.75 mm outer | SS inner; LDPE outer | 16.5% | 101.3 kPa | -200 |  |  | 80 mm | 1 | Centrifuge (Hypergravity) | Wire |  | 12 s | No
Ma, Yuxuan, et al. "Near-limit downward/opposed flame spread, flame front oscillation and limiting oxygen concentration of B-LDPE tube in normal-and hypergravity." Fire Safety Journal 152 (2025): 104329. | Yuxuan Ma, Fangsi Ren, Taro Takemata, Shinji Nakaya, Mitsuhiro Tsue | https://doi.org/10.1016/j.firesaf.2024.104329 | Cylinder | 1.1-1.25 mm inner; 0.75 mm outer | SS inner; LDPE outer | 16% | 101.3 kPa | -100 |  |  | 80 mm | 1 | Centrifuge (Hypergravity) | Wire |  | 12 s | No
Ma, Yuxuan, et al. "Near-limit downward/opposed flame spread, flame front oscillation and limiting oxygen concentration of B-LDPE tube in normal-and hypergravity." Fire Safety Journal 152 (2025): 104329. | Yuxuan Ma, Fangsi Ren, Taro Takemata, Shinji Nakaya, Mitsuhiro Tsue | https://doi.org/10.1016/j.firesaf.2024.104329 | Cylinder | 1.1-1.25 mm inner; 0.75 mm outer | SS inner; LDPE outer | 16% | 101.3 kPa | -150 |  |  | 80 mm | 1 | Centrifuge (Hypergravity) | Wire |  | 12 s | No
Ma, Yuxuan, et al. "Near-limit downward/opposed flame spread, flame front oscillation and limiting oxygen concentration of B-LDPE tube in normal-and hypergravity." Fire Safety Journal 152 (2025): 104329. | Yuxuan Ma, Fangsi Ren, Taro Takemata, Shinji Nakaya, Mitsuhiro Tsue | https://doi.org/10.1016/j.firesaf.2024.104329 | Cylinder | 1.1-1.25 mm inner; 0.75 mm outer | SS inner; LDPE outer | 19% | 101.3 kPa | -150 |  |  | 80 mm | 2 | Centrifuge (Hypergravity) | Wire |  | 12 s | Yes |  | 1.1
Ma, Yuxuan, et al. "Near-limit downward/opposed flame spread, flame front oscillation and limiting oxygen concentration of B-LDPE tube in normal-and hypergravity." Fire Safety Journal 152 (2025): 104329. | Yuxuan Ma, Fangsi Ren, Taro Takemata, Shinji Nakaya, Mitsuhiro Tsue | https://doi.org/10.1016/j.firesaf.2024.104329 | Cylinder | 1.1-1.25 mm inner; 0.75 mm outer | SS inner; LDPE outer | 19% | 101.3 kPa | -300 |  |  | 80 mm | 2 | Centrifuge (Hypergravity) | Wire |  | 12 s | Yes
Ma, Yuxuan, et al. "Near-limit downward/opposed flame spread, flame front oscillation and limiting oxygen concentration of B-LDPE tube in normal-and hypergravity." Fire Safety Journal 152 (2025): 104329. | Yuxuan Ma, Fangsi Ren, Taro Takemata, Shinji Nakaya, Mitsuhiro Tsue | https://doi.org/10.1016/j.firesaf.2024.104329 | Cylinder | 1.1-1.25 mm inner; 0.75 mm outer | SS inner; LDPE outer | 18.5% | 101.3 kPa | -300 |  |  | 80 mm | 2 | Centrifuge (Hypergravity) | Wire |  | 12 s | No
Ma, Yuxuan, et al. "Near-limit downward/opposed flame spread, flame front oscillation and limiting oxygen concentration of B-LDPE tube in normal-and hypergravity." Fire Safety Journal 152 (2025): 104329. | Yuxuan Ma, Fangsi Ren, Taro Takemata, Shinji Nakaya, Mitsuhiro Tsue | https://doi.org/10.1016/j.firesaf.2024.104329 | Cylinder | 1.1-1.25 mm inner; 0.75 mm outer | SS inner; LDPE outer | 18% | 101.3 kPa | -100 |  |  | 80 mm | 2 | Centrifuge (Hypergravity) | Wire |  | 12 s | Yes |  | 0.8
Ma, Yuxuan, et al. "Near-limit downward/opposed flame spread, flame front oscillation and limiting oxygen concentration of B-LDPE tube in normal-and hypergravity." Fire Safety Journal 152 (2025): 104329. | Yuxuan Ma, Fangsi Ren, Taro Takemata, Shinji Nakaya, Mitsuhiro Tsue | https://doi.org/10.1016/j.firesaf.2024.104329 | Cylinder | 1.1-1.25 mm inner; 0.75 mm outer | SS inner; LDPE outer | 18% | 101.3 kPa | -150 |  |  | 80 mm | 2 | Centrifuge (Hypergravity) | Wire |  | 12 s | Yes |  | 0.75
Ma, Yuxuan, et al. "Near-limit downward/opposed flame spread, flame front oscillation and limiting oxygen concentration of B-LDPE tube in normal-and hypergravity." Fire Safety Journal 152 (2025): 104329. | Yuxuan Ma, Fangsi Ren, Taro Takemata, Shinji Nakaya, Mitsuhiro Tsue | https://doi.org/10.1016/j.firesaf.2024.104329 | Cylinder | 1.1-1.25 mm inner; 0.75 mm outer | SS inner; LDPE outer | 18% | 101.3 kPa | -200 |  |  | 80 mm | 2 | Centrifuge (Hypergravity) | Wire |  | 12 s | Yes |  | 0.55
Ma, Yuxuan, et al. "Near-limit downward/opposed flame spread, flame front oscillation and limiting oxygen concentration of B-LDPE tube in normal-and hypergravity." Fire Safety Journal 152 (2025): 104329. | Yuxuan Ma, Fangsi Ren, Taro Takemata, Shinji Nakaya, Mitsuhiro Tsue | https://doi.org/10.1016/j.firesaf.2024.104329 | Cylinder | 1.1-1.25 mm inner; 0.75 mm outer | SS inner; LDPE outer | 18% | 101.3 kPa | -250 |  |  | 80 mm | 2 | Centrifuge (Hypergravity) | Wire |  | 12 s | Yes |  | 0.8
Ma, Yuxuan, et al. "Near-limit downward/opposed flame spread, flame front oscillation and limiting oxygen concentration of B-LDPE tube in normal-and hypergravity." Fire Safety Journal 152 (2025): 104329. | Yuxuan Ma, Fangsi Ren, Taro Takemata, Shinji Nakaya, Mitsuhiro Tsue | https://doi.org/10.1016/j.firesaf.2024.104329 | Cylinder | 1.1-1.25 mm inner; 0.75 mm outer | SS inner; LDPE outer | 18% | 101.3 kPa | -300 |  |  | 80 mm | 2 | Centrifuge (Hypergravity) | Wire |  | 12 s | No
Ma, Yuxuan, et al. "Near-limit downward/opposed flame spread, flame front oscillation and limiting oxygen concentration of B-LDPE tube in normal-and hypergravity." Fire Safety Journal 152 (2025): 104329. | Yuxuan Ma, Fangsi Ren, Taro Takemata, Shinji Nakaya, Mitsuhiro Tsue | https://doi.org/10.1016/j.firesaf.2024.104329 | Cylinder | 1.1-1.25 mm inner; 0.75 mm outer | SS inner; LDPE outer | 17.5% | 101.3 kPa | -150 |  |  | 80 mm | 2 | Centrifuge (Hypergravity) | Wire |  | 12 s | Yes |  | 0.65
Ma, Yuxuan, et al. "Near-limit downward/opposed flame spread, flame front oscillation and limiting oxygen concentration of B-LDPE tube in normal-and hypergravity." Fire Safety Journal 152 (2025): 104329. | Yuxuan Ma, Fangsi Ren, Taro Takemata, Shinji Nakaya, Mitsuhiro Tsue | https://doi.org/10.1016/j.firesaf.2024.104329 | Cylinder | 1.1-1.25 mm inner; 0.75 mm outer | SS inner; LDPE outer | 17.5% | 101.3 kPa | -200 |  |  | 80 mm | 2 | Centrifuge (Hypergravity) | Wire |  | 12 s | Yes
Ma, Yuxuan, et al. "Near-limit downward/opposed flame spread, flame front oscillation and limiting oxygen concentration of B-LDPE tube in normal-and hypergravity." Fire Safety Journal 152 (2025): 104329. | Yuxuan Ma, Fangsi Ren, Taro Takemata, Shinji Nakaya, Mitsuhiro Tsue | https://doi.org/10.1016/j.firesaf.2024.104329 | Cylinder | 1.1-1.25 mm inner; 0.75 mm outer | SS inner; LDPE outer | 17.5% | 101.3 kPa | -250 |  |  | 80 mm | 2 | Centrifuge (Hypergravity) | Wire |  | 12 s | No
Ma, Yuxuan, et al. "Near-limit downward/opposed flame spread, flame front oscillation and limiting oxygen concentration of B-LDPE tube in normal-and hypergravity." Fire Safety Journal 152 (2025): 104329. | Yuxuan Ma, Fangsi Ren, Taro Takemata, Shinji Nakaya, Mitsuhiro Tsue | https://doi.org/10.1016/j.firesaf.2024.104329 | Cylinder | 1.1-1.25 mm inner; 0.75 mm outer | SS inner; LDPE outer | 17% | 101.3 kPa | -100 |  |  | 80 mm | 2 | Centrifuge (Hypergravity) | Wire |  | 12 s | Yes
Ma, Yuxuan, et al. "Near-limit downward/opposed flame spread, flame front oscillation and limiting oxygen concentration of B-LDPE tube in normal-and hypergravity." Fire Safety Journal 152 (2025): 104329. | Yuxuan Ma, Fangsi Ren, Taro Takemata, Shinji Nakaya, Mitsuhiro Tsue | https://doi.org/10.1016/j.firesaf.2024.104329 | Cylinder | 1.1-1.25 mm inner; 0.75 mm outer | SS inner; LDPE outer | 17% | 101.3 kPa | -150 |  |  | 80 mm | 2 | Centrifuge (Hypergravity) | Wire |  | 12 s | Yes |  | 0.45
Ma, Yuxuan, et al. "Near-limit downward/opposed flame spread, flame front oscillation and limiting oxygen concentration of B-LDPE tube in normal-and hypergravity." Fire Safety Journal 152 (2025): 104329. | Yuxuan Ma, Fangsi Ren, Taro Takemata, Shinji Nakaya, Mitsuhiro Tsue | https://doi.org/10.1016/j.firesaf.2024.104329 | Cylinder | 1.1-1.25 mm inner; 0.75 mm outer | SS inner; LDPE outer | 17% | 101.3 kPa | -200 |  |  | 80 mm | 2 | Centrifuge (Hypergravity) | Wire |  | 12 s | No
Ma, Yuxuan, et al. "Near-limit downward/opposed flame spread, flame front oscillation and limiting oxygen concentration of B-LDPE tube in normal-and hypergravity." Fire Safety Journal 152 (2025): 104329. | Yuxuan Ma, Fangsi Ren, Taro Takemata, Shinji Nakaya, Mitsuhiro Tsue | https://doi.org/10.1016/j.firesaf.2024.104329 | Cylinder | 1.1-1.25 mm inner; 0.75 mm outer | SS inner; LDPE outer | 16.5% | 101.3 kPa | -100 |  |  | 80 mm | 2 | Centrifuge (Hypergravity) | Wire |  | 12 s | No
Ma, Yuxuan, et al. "Near-limit downward/opposed flame spread, flame front oscillation and limiting oxygen concentration of B-LDPE tube in normal-and hypergravity." Fire Safety Journal 152 (2025): 104329. | Yuxuan Ma, Fangsi Ren, Taro Takemata, Shinji Nakaya, Mitsuhiro Tsue | https://doi.org/10.1016/j.firesaf.2024.104329 | Cylinder | 1.1-1.25 mm inner; 0.75 mm outer | SS inner; LDPE outer | 16.5% | 101.3 kPa | -150 |  |  | 80 mm | 2 | Centrifuge (Hypergravity) | Wire |  | 12 s | No
Ma, Yuxuan, et al. "Near-limit downward/opposed flame spread, flame front oscillation and limiting oxygen concentration of B-LDPE tube in normal-and hypergravity." Fire Safety Journal 152 (2025): 104329. | Yuxuan Ma, Fangsi Ren, Taro Takemata, Shinji Nakaya, Mitsuhiro Tsue | https://doi.org/10.1016/j.firesaf.2024.104329 | Cylinder | 1.1-1.25 mm inner; 0.75 mm outer | SS inner; LDPE outer | 16.5% | 101.3 kPa | -200 |  |  | 80 mm | 2 | Centrifuge (Hypergravity) | Wire |  | 12 s | No
Ma, Yuxuan, et al. "Near-limit downward/opposed flame spread, flame front oscillation and limiting oxygen concentration of B-LDPE tube in normal-and hypergravity." Fire Safety Journal 152 (2025): 104329. | Yuxuan Ma, Fangsi Ren, Taro Takemata, Shinji Nakaya, Mitsuhiro Tsue | https://doi.org/10.1016/j.firesaf.2024.104329 | Cylinder | 1.1-1.25 mm inner; 0.75 mm outer | SS inner; LDPE outer | 19% | 101.3 kPa | -150 |  |  | 80 mm | 3 | Centrifuge (Hypergravity) | Wire |  | 12 s | Yes
Ma, Yuxuan, et al. "Near-limit downward/opposed flame spread, flame front oscillation and limiting oxygen concentration of B-LDPE tube in normal-and hypergravity." Fire Safety Journal 152 (2025): 104329. | Yuxuan Ma, Fangsi Ren, Taro Takemata, Shinji Nakaya, Mitsuhiro Tsue | https://doi.org/10.1016/j.firesaf.2024.104329 | Cylinder | 1.1-1.25 mm inner; 0.75 mm outer | SS inner; LDPE outer | 19% | 101.3 kPa | -300 |  |  | 80 mm | 3 | Centrifuge (Hypergravity) | Wire |  | 12 s | Yes
Ma, Yuxuan, et al. "Near-limit downward/opposed flame spread, flame front oscillation and limiting oxygen concentration of B-LDPE tube in normal-and hypergravity." Fire Safety Journal 152 (2025): 104329. | Yuxuan Ma, Fangsi Ren, Taro Takemata, Shinji Nakaya, Mitsuhiro Tsue | https://doi.org/10.1016/j.firesaf.2024.104329 | Cylinder | 1.1-1.25 mm inner; 0.75 mm outer | SS inner; LDPE outer | 18.5% | 101.3 kPa | -150 |  |  | 80 mm | 3 | Centrifuge (Hypergravity) | Wire |  | 12 s | Yes
Ma, Yuxuan, et al. "Near-limit downward/opposed flame spread, flame front oscillation and limiting oxygen concentration of B-LDPE tube in normal-and hypergravity." Fire Safety Journal 152 (2025): 104329. | Yuxuan Ma, Fangsi Ren, Taro Takemata, Shinji Nakaya, Mitsuhiro Tsue | https://doi.org/10.1016/j.firesaf.2024.104329 | Cylinder | 1.1-1.25 mm inner; 0.75 mm outer | SS inner; LDPE outer | 18.5% | 101.3 kPa | -250 |  |  | 80 mm | 3 | Centrifuge (Hypergravity) | Wire |  | 12 s | Yes
Ma, Yuxuan, et al. "Near-limit downward/opposed flame spread, flame front oscillation and limiting oxygen concentration of B-LDPE tube in normal-and hypergravity." Fire Safety Journal 152 (2025): 104329. | Yuxuan Ma, Fangsi Ren, Taro Takemata, Shinji Nakaya, Mitsuhiro Tsue | https://doi.org/10.1016/j.firesaf.2024.104329 | Cylinder | 1.1-1.25 mm inner; 0.75 mm outer | SS inner; LDPE outer | 18.5% | 101.3 kPa | -300 |  |  | 80 mm | 3 | Centrifuge (Hypergravity) | Wire |  | 12 s | No
Ma, Yuxuan, et al. "Near-limit downward/opposed flame spread, flame front oscillation and limiting oxygen concentration of B-LDPE tube in normal-and hypergravity." Fire Safety Journal 152 (2025): 104329. | Yuxuan Ma, Fangsi Ren, Taro Takemata, Shinji Nakaya, Mitsuhiro Tsue | https://doi.org/10.1016/j.firesaf.2024.104329 | Cylinder | 1.1-1.25 mm inner; 0.75 mm outer | SS inner; LDPE outer | 18% | 101.3 kPa | -100 |  |  | 80 mm | 3 | Centrifuge (Hypergravity) | Wire |  | 12 s | Yes |  | 0.75
Ma, Yuxuan, et al. "Near-limit downward/opposed flame spread, flame front oscillation and limiting oxygen concentration of B-LDPE tube in normal-and hypergravity." Fire Safety Journal 152 (2025): 104329. | Yuxuan Ma, Fangsi Ren, Taro Takemata, Shinji Nakaya, Mitsuhiro Tsue | https://doi.org/10.1016/j.firesaf.2024.104329 | Cylinder | 1.1-1.25 mm inner; 0.75 mm outer | SS inner; LDPE outer | 18% | 101.3 kPa | -150 |  |  | 80 mm | 3 | Centrifuge (Hypergravity) | Wire |  | 12 s | Yes |  | 0.65
Ma, Yuxuan, et al. "Near-limit downward/opposed flame spread, flame front oscillation and limiting oxygen concentration of B-LDPE tube in normal-and hypergravity." Fire Safety Journal 152 (2025): 104329. | Yuxuan Ma, Fangsi Ren, Taro Takemata, Shinji Nakaya, Mitsuhiro Tsue | https://doi.org/10.1016/j.firesaf.2024.104329 | Cylinder | 1.1-1.25 mm inner; 0.75 mm outer | SS inner; LDPE outer | 18% | 101.3 kPa | -200 |  |  | 80 mm | 3 | Centrifuge (Hypergravity) | Wire |  | 12 s | Yes |  | 0.5
Ma, Yuxuan, et al. "Near-limit downward/opposed flame spread, flame front oscillation and limiting oxygen concentration of B-LDPE tube in normal-and hypergravity." Fire Safety Journal 152 (2025): 104329. | Yuxuan Ma, Fangsi Ren, Taro Takemata, Shinji Nakaya, Mitsuhiro Tsue | https://doi.org/10.1016/j.firesaf.2024.104329 | Cylinder | 1.1-1.25 mm inner; 0.75 mm outer | SS inner; LDPE outer | 18% | 101.3 kPa | -250 |  |  | 80 mm | 3 | Centrifuge (Hypergravity) | Wire |  | 12 s | No
Ma, Yuxuan, et al. "Near-limit downward/opposed flame spread, flame front oscillation and limiting oxygen concentration of B-LDPE tube in normal-and hypergravity." Fire Safety Journal 152 (2025): 104329. | Yuxuan Ma, Fangsi Ren, Taro Takemata, Shinji Nakaya, Mitsuhiro Tsue | https://doi.org/10.1016/j.firesaf.2024.104329 | Cylinder | 1.1-1.25 mm inner; 0.75 mm outer | SS inner; LDPE outer | 18% | 101.3 kPa | -300 |  |  | 80 mm | 3 | Centrifuge (Hypergravity) | Wire |  | 12 s | No
Ma, Yuxuan, et al. "Near-limit downward/opposed flame spread, flame front oscillation and limiting oxygen concentration of B-LDPE tube in normal-and hypergravity." Fire Safety Journal 152 (2025): 104329. | Yuxuan Ma, Fangsi Ren, Taro Takemata, Shinji Nakaya, Mitsuhiro Tsue | https://doi.org/10.1016/j.firesaf.2024.104329 | Cylinder | 1.1-1.25 mm inner; 0.75 mm outer | SS inner; LDPE outer | 17.5% | 101.3 kPa | -150 |  |  | 80 mm | 3 | Centrifuge (Hypergravity) | Wire |  | 12 s | Yes
Ma, Yuxuan, et al. "Near-limit downward/opposed flame spread, flame front oscillation and limiting oxygen concentration of B-LDPE tube in normal-and hypergravity." Fire Safety Journal 152 (2025): 104329. | Yuxuan Ma, Fangsi Ren, Taro Takemata, Shinji Nakaya, Mitsuhiro Tsue | https://doi.org/10.1016/j.firesaf.2024.104329 | Cylinder | 1.1-1.25 mm inner; 0.75 mm outer | SS inner; LDPE outer | 17.5% | 101.3 kPa | -200 |  |  | 80 mm | 3 | Centrifuge (Hypergravity) | Wire |  | 12 s | No
Ma, Yuxuan, et al. "Near-limit downward/opposed flame spread, flame front oscillation and limiting oxygen concentration of B-LDPE tube in normal-and hypergravity." Fire Safety Journal 152 (2025): 104329. | Yuxuan Ma, Fangsi Ren, Taro Takemata, Shinji Nakaya, Mitsuhiro Tsue | https://doi.org/10.1016/j.firesaf.2024.104329 | Cylinder | 1.1-1.25 mm inner; 0.75 mm outer | SS inner; LDPE outer | 17% | 101.3 kPa | -100 |  |  | 80 mm | 3 | Centrifuge (Hypergravity) | Wire |  | 12 s | Yes
Ma, Yuxuan, et al. "Near-limit downward/opposed flame spread, flame front oscillation and limiting oxygen concentration of B-LDPE tube in normal-and hypergravity." Fire Safety Journal 152 (2025): 104329. | Yuxuan Ma, Fangsi Ren, Taro Takemata, Shinji Nakaya, Mitsuhiro Tsue | https://doi.org/10.1016/j.firesaf.2024.104329 | Cylinder | 1.1-1.25 mm inner; 0.75 mm outer | SS inner; LDPE outer | 17% | 101.3 kPa | -150 |  |  | 80 mm | 3 | Centrifuge (Hypergravity) | Wire |  | 12 s | No
Ma, Yuxuan, et al. "Near-limit downward/opposed flame spread, flame front oscillation and limiting oxygen concentration of B-LDPE tube in normal-and hypergravity." Fire Safety Journal 152 (2025): 104329. | Yuxuan Ma, Fangsi Ren, Taro Takemata, Shinji Nakaya, Mitsuhiro Tsue | https://doi.org/10.1016/j.firesaf.2024.104329 | Cylinder | 1.1-1.25 mm inner; 0.75 mm outer | SS inner; LDPE outer | 16.5% | 101.3 kPa | -100 |  |  | 80 mm | 3 | Centrifuge (Hypergravity) | Wire |  | 12 s | No
Ma, Yuxuan, et al. "Near-limit downward/opposed flame spread, flame front oscillation and limiting oxygen concentration of B-LDPE tube in normal-and hypergravity." Fire Safety Journal 152 (2025): 104329. | Yuxuan Ma, Fangsi Ren, Taro Takemata, Shinji Nakaya, Mitsuhiro Tsue | https://doi.org/10.1016/j.firesaf.2024.104329 | Cylinder | 1.1-1.25 mm inner; 0.75 mm outer | SS inner; LDPE outer | 19% | 101.3 kPa | -100 |  |  | 80 mm | 4 | Centrifuge (Hypergravity) | Wire |  | 12 s | Yes
Ma, Yuxuan, et al. "Near-limit downward/opposed flame spread, flame front oscillation and limiting oxygen concentration of B-LDPE tube in normal-and hypergravity." Fire Safety Journal 152 (2025): 104329. | Yuxuan Ma, Fangsi Ren, Taro Takemata, Shinji Nakaya, Mitsuhiro Tsue | https://doi.org/10.1016/j.firesaf.2024.104329 | Cylinder | 1.1-1.25 mm inner; 0.75 mm outer | SS inner; LDPE outer | 19% | 101.3 kPa | -150 |  |  | 80 mm | 4 | Centrifuge (Hypergravity) | Wire |  | 12 s | Yes
Ma, Yuxuan, et al. "Near-limit downward/opposed flame spread, flame front oscillation and limiting oxygen concentration of B-LDPE tube in normal-and hypergravity." Fire Safety Journal 152 (2025): 104329. | Yuxuan Ma, Fangsi Ren, Taro Takemata, Shinji Nakaya, Mitsuhiro Tsue | https://doi.org/10.1016/j.firesaf.2024.104329 | Cylinder | 1.1-1.25 mm inner; 0.75 mm outer | SS inner; LDPE outer | 19% | 101.3 kPa | -200 |  |  | 80 mm | 4 | Centrifuge (Hypergravity) | Wire |  | 12 s | Yes
Ma, Yuxuan, et al. "Near-limit downward/opposed flame spread, flame front oscillation and limiting oxygen concentration of B-LDPE tube in normal-and hypergravity." Fire Safety Journal 152 (2025): 104329. | Yuxuan Ma, Fangsi Ren, Taro Takemata, Shinji Nakaya, Mitsuhiro Tsue | https://doi.org/10.1016/j.firesaf.2024.104329 | Cylinder | 1.1-1.25 mm inner; 0.75 mm outer | SS inner; LDPE outer | 19% | 101.3 kPa | -250 |  |  | 80 mm | 4 | Centrifuge (Hypergravity) | Wire |  | 12 s | Yes
Ma, Yuxuan, et al. "Near-limit downward/opposed flame spread, flame front oscillation and limiting oxygen concentration of B-LDPE tube in normal-and hypergravity." Fire Safety Journal 152 (2025): 104329. | Yuxuan Ma, Fangsi Ren, Taro Takemata, Shinji Nakaya, Mitsuhiro Tsue | https://doi.org/10.1016/j.firesaf.2024.104329 | Cylinder | 1.1-1.25 mm inner; 0.75 mm outer | SS inner; LDPE outer | 19% | 101.3 kPa | -300 |  |  | 80 mm | 4 | Centrifuge (Hypergravity) | Wire |  | 12 s | Yes
Ma, Yuxuan, et al. "Near-limit downward/opposed flame spread, flame front oscillation and limiting oxygen concentration of B-LDPE tube in normal-and hypergravity." Fire Safety Journal 152 (2025): 104329. | Yuxuan Ma, Fangsi Ren, Taro Takemata, Shinji Nakaya, Mitsuhiro Tsue | https://doi.org/10.1016/j.firesaf.2024.104329 | Cylinder | 1.1-1.25 mm inner; 0.75 mm outer | SS inner; LDPE outer | 18.5% | 101.3 kPa | -150 |  |  | 80 mm | 4 | Centrifuge (Hypergravity) | Wire |  | 12 s | Yes
Ma, Yuxuan, et al. "Near-limit downward/opposed flame spread, flame front oscillation and limiting oxygen concentration of B-LDPE tube in normal-and hypergravity." Fire Safety Journal 152 (2025): 104329. | Yuxuan Ma, Fangsi Ren, Taro Takemata, Shinji Nakaya, Mitsuhiro Tsue | https://doi.org/10.1016/j.firesaf.2024.104329 | Cylinder | 1.1-1.25 mm inner; 0.75 mm outer | SS inner; LDPE outer | 18.5% | 101.3 kPa | -200 |  |  | 80 mm | 4 | Centrifuge (Hypergravity) | Wire |  | 12 s | Yes
Ma, Yuxuan, et al. "Near-limit downward/opposed flame spread, flame front oscillation and limiting oxygen concentration of B-LDPE tube in normal-and hypergravity." Fire Safety Journal 152 (2025): 104329. | Yuxuan Ma, Fangsi Ren, Taro Takemata, Shinji Nakaya, Mitsuhiro Tsue | https://doi.org/10.1016/j.firesaf.2024.104329 | Cylinder | 1.1-1.25 mm inner; 0.75 mm outer | SS inner; LDPE outer | 18.5% | 101.3 kPa | -250 |  |  | 80 mm | 4 | Centrifuge (Hypergravity) | Wire |  | 12 s | No
Ma, Yuxuan, et al. "Near-limit downward/opposed flame spread, flame front oscillation and limiting oxygen concentration of B-LDPE tube in normal-and hypergravity." Fire Safety Journal 152 (2025): 104329. | Yuxuan Ma, Fangsi Ren, Taro Takemata, Shinji Nakaya, Mitsuhiro Tsue | https://doi.org/10.1016/j.firesaf.2024.104329 | Cylinder | 1.1-1.25 mm inner; 0.75 mm outer | SS inner; LDPE outer | 18.5% | 101.3 kPa | -300 |  |  | 80 mm | 4 | Centrifuge (Hypergravity) | Wire |  | 12 s | No
Ma, Yuxuan, et al. "Near-limit downward/opposed flame spread, flame front oscillation and limiting oxygen concentration of B-LDPE tube in normal-and hypergravity." Fire Safety Journal 152 (2025): 104329. | Yuxuan Ma, Fangsi Ren, Taro Takemata, Shinji Nakaya, Mitsuhiro Tsue | https://doi.org/10.1016/j.firesaf.2024.104329 | Cylinder | 1.1-1.25 mm inner; 0.75 mm outer | SS inner; LDPE outer | 18% | 101.3 kPa | -100 |  |  | 80 mm | 4 | Centrifuge (Hypergravity) | Wire |  | 12 s | Yes |  | 0.7
Ma, Yuxuan, et al. "Near-limit downward/opposed flame spread, flame front oscillation and limiting oxygen concentration of B-LDPE tube in normal-and hypergravity." Fire Safety Journal 152 (2025): 104329. | Yuxuan Ma, Fangsi Ren, Taro Takemata, Shinji Nakaya, Mitsuhiro Tsue | https://doi.org/10.1016/j.firesaf.2024.104329 | Cylinder | 1.1-1.25 mm inner; 0.75 mm outer | SS inner; LDPE outer | 18% | 101.3 kPa | -150 |  |  | 80 mm | 4 | Centrifuge (Hypergravity) | Wire |  | 12 s | Yes |  | 0.55
Ma, Yuxuan, et al. "Near-limit downward/opposed flame spread, flame front oscillation and limiting oxygen concentration of B-LDPE tube in normal-and hypergravity." Fire Safety Journal 152 (2025): 104329. | Yuxuan Ma, Fangsi Ren, Taro Takemata, Shinji Nakaya, Mitsuhiro Tsue | https://doi.org/10.1016/j.firesaf.2024.104329 | Cylinder | 1.1-1.25 mm inner; 0.75 mm outer | SS inner; LDPE outer | 18% | 101.3 kPa | -200 |  |  | 80 mm | 4 | Centrifuge (Hypergravity) | Wire |  | 12 s | Yes |  | 0.5
Ma, Yuxuan, et al. "Near-limit downward/opposed flame spread, flame front oscillation and limiting oxygen concentration of B-LDPE tube in normal-and hypergravity." Fire Safety Journal 152 (2025): 104329. | Yuxuan Ma, Fangsi Ren, Taro Takemata, Shinji Nakaya, Mitsuhiro Tsue | https://doi.org/10.1016/j.firesaf.2024.104329 | Cylinder | 1.1-1.25 mm inner; 0.75 mm outer | SS inner; LDPE outer | 18% | 101.3 kPa | -200 |  |  | 80 mm | 4 | Centrifuge (Hypergravity) | Wire |  | 12 s | No
Ma, Yuxuan, et al. "Near-limit downward/opposed flame spread, flame front oscillation and limiting oxygen concentration of B-LDPE tube in normal-and hypergravity." Fire Safety Journal 152 (2025): 104329. | Yuxuan Ma, Fangsi Ren, Taro Takemata, Shinji Nakaya, Mitsuhiro Tsue | https://doi.org/10.1016/j.firesaf.2024.104329 | Cylinder | 1.1-1.25 mm inner; 0.75 mm outer | SS inner; LDPE outer | 17.5% | 101.3 kPa | -100 |  |  | 80 mm | 4 | Centrifuge (Hypergravity) | Wire |  | 12 s | Yes
Ma, Yuxuan, et al. "Near-limit downward/opposed flame spread, flame front oscillation and limiting oxygen concentration of B-LDPE tube in normal-and hypergravity." Fire Safety Journal 152 (2025): 104329. | Yuxuan Ma, Fangsi Ren, Taro Takemata, Shinji Nakaya, Mitsuhiro Tsue | https://doi.org/10.1016/j.firesaf.2024.104329 | Cylinder | 1.1-1.25 mm inner; 0.75 mm outer | SS inner; LDPE outer | 17.5% | 101.3 kPa | -150 |  |  | 80 mm | 4 | Centrifuge (Hypergravity) | Wire |  | 12 s | No
Ma, Yuxuan, et al. "Near-limit downward/opposed flame spread, flame front oscillation and limiting oxygen concentration of B-LDPE tube in normal-and hypergravity." Fire Safety Journal 152 (2025): 104329. | Yuxuan Ma, Fangsi Ren, Taro Takemata, Shinji Nakaya, Mitsuhiro Tsue | https://doi.org/10.1016/j.firesaf.2024.104329 | Cylinder | 1.1-1.25 mm inner; 0.75 mm outer | SS inner; LDPE outer | 17% | 101.3 kPa | -100 |  |  | 80 mm | 4 | Centrifuge (Hypergravity) | Wire |  | 12 s | No
Ma, Yuxuan, et al. "Near-limit downward/opposed flame spread, flame front oscillation and limiting oxygen concentration of B-LDPE tube in normal-and hypergravity." Fire Safety Journal 152 (2025): 104329. | Yuxuan Ma, Fangsi Ren, Taro Takemata, Shinji Nakaya, Mitsuhiro Tsue | https://doi.org/10.1016/j.firesaf.2024.104329 | Cylinder | 1.1-1.25 mm inner; 0.75 mm outer | SS inner; LDPE outer | 17% | 101.3 kPa | -150 |  |  | 80 mm | 4 | Centrifuge (Hypergravity) | Wire |  | 12 s | No
Ma, Yuxuan, et al. "Near-limit downward/opposed flame spread, flame front oscillation and limiting oxygen concentration of B-LDPE tube in normal-and hypergravity." Fire Safety Journal 152 (2025): 104329. | Yuxuan Ma, Fangsi Ren, Taro Takemata, Shinji Nakaya, Mitsuhiro Tsue | https://doi.org/10.1016/j.firesaf.2024.104329 | Cylinder | 1.1-1.25 mm inner; 0.75 mm outer | SS inner; LDPE outer | 16.5% | 101.3 kPa | -100 |  |  | 80 mm | 4 | Centrifuge (Hypergravity) | Wire |  | 12 s | No
Ma, Yuxuan, et al. "Near-limit downward/opposed flame spread, flame front oscillation and limiting oxygen concentration of B-LDPE tube in normal-and hypergravity." Fire Safety Journal 152 (2025): 104329. | Yuxuan Ma, Fangsi Ren, Taro Takemata, Shinji Nakaya, Mitsuhiro Tsue | https://doi.org/10.1016/j.firesaf.2024.104329 | Cylinder | 1.25 mm core; 0.75 mm outer | Cu core; LDPE outer | 22% | 101.3 kPa | -150 |  |  | 80 mm | 1 | Centrifuge (Hypergravity) | Wire |  | 12 s | Yes |  | 2.5
Ma, Yuxuan, et al. "Near-limit downward/opposed flame spread, flame front oscillation and limiting oxygen concentration of B-LDPE tube in normal-and hypergravity." Fire Safety Journal 152 (2025): 104329. | Yuxuan Ma, Fangsi Ren, Taro Takemata, Shinji Nakaya, Mitsuhiro Tsue | https://doi.org/10.1016/j.firesaf.2024.104329 | Cylinder | 1.25 mm core; 0.75 mm outer | Cu core; LDPE outer | 22% | 101.3 kPa | -300 |  |  | 80 mm | 1 | Centrifuge (Hypergravity) | Wire |  | 12 s | Yes
Ma, Yuxuan, et al. "Near-limit downward/opposed flame spread, flame front oscillation and limiting oxygen concentration of B-LDPE tube in normal-and hypergravity." Fire Safety Journal 152 (2025): 104329. | Yuxuan Ma, Fangsi Ren, Taro Takemata, Shinji Nakaya, Mitsuhiro Tsue | https://doi.org/10.1016/j.firesaf.2024.104329 | Cylinder | 1.25 mm core; 0.75 mm outer | Cu core; LDPE outer | 22.5% | 101.3 kPa | -100 |  |  | 80 mm | 1 | Centrifuge (Hypergravity) | Wire |  | 12 s | Yes
Ma, Yuxuan, et al. "Near-limit downward/opposed flame spread, flame front oscillation and limiting oxygen concentration of B-LDPE tube in normal-and hypergravity." Fire Safety Journal 152 (2025): 104329. | Yuxuan Ma, Fangsi Ren, Taro Takemata, Shinji Nakaya, Mitsuhiro Tsue | https://doi.org/10.1016/j.firesaf.2024.104329 | Cylinder | 1.25 mm core; 0.75 mm outer | Cu core; LDPE outer | 22.5% | 101.3 kPa | -150 |  |  | 80 mm | 1 | Centrifuge (Hypergravity) | Wire |  | 12 s | Yes
Ma, Yuxuan, et al. "Near-limit downward/opposed flame spread, flame front oscillation and limiting oxygen concentration of B-LDPE tube in normal-and hypergravity." Fire Safety Journal 152 (2025): 104329. | Yuxuan Ma, Fangsi Ren, Taro Takemata, Shinji Nakaya, Mitsuhiro Tsue | https://doi.org/10.1016/j.firesaf.2024.104329 | Cylinder | 1.25 mm core; 0.75 mm outer | Cu core; LDPE outer | 22.5% | 101.3 kPa | -200 |  |  | 80 mm | 1 | Centrifuge (Hypergravity) | Wire |  | 12 s | Yes
Ma, Yuxuan, et al. "Near-limit downward/opposed flame spread, flame front oscillation and limiting oxygen concentration of B-LDPE tube in normal-and hypergravity." Fire Safety Journal 152 (2025): 104329. | Yuxuan Ma, Fangsi Ren, Taro Takemata, Shinji Nakaya, Mitsuhiro Tsue | https://doi.org/10.1016/j.firesaf.2024.104329 | Cylinder | 1.25 mm core; 0.75 mm outer | Cu core; LDPE outer | 22.5% | 101.3 kPa | -250 |  |  | 80 mm | 1 | Centrifuge (Hypergravity) | Wire |  | 12 s | Yes
Ma, Yuxuan, et al. "Near-limit downward/opposed flame spread, flame front oscillation and limiting oxygen concentration of B-LDPE tube in normal-and hypergravity." Fire Safety Journal 152 (2025): 104329. | Yuxuan Ma, Fangsi Ren, Taro Takemata, Shinji Nakaya, Mitsuhiro Tsue | https://doi.org/10.1016/j.firesaf.2024.104329 | Cylinder | 1.25 mm core; 0.75 mm outer | Cu core; LDPE outer | 22.5% | 101.3 kPa | -300 |  |  | 80 mm | 1 | Centrifuge (Hypergravity) | Wire |  | 12 s | Yes
Ma, Yuxuan, et al. "Near-limit downward/opposed flame spread, flame front oscillation and limiting oxygen concentration of B-LDPE tube in normal-and hypergravity." Fire Safety Journal 152 (2025): 104329. | Yuxuan Ma, Fangsi Ren, Taro Takemata, Shinji Nakaya, Mitsuhiro Tsue | https://doi.org/10.1016/j.firesaf.2024.104329 | Cylinder | 1.25 mm core; 0.75 mm outer | Cu core; LDPE outer | 21.5% | 101.3 kPa | -100 |  |  | 80 mm | 1 | Centrifuge (Hypergravity) | Wire |  | 12 s | Yes |  | 2.4
Ma, Yuxuan, et al. "Near-limit downward/opposed flame spread, flame front oscillation and limiting oxygen concentration of B-LDPE tube in normal-and hypergravity." Fire Safety Journal 152 (2025): 104329. | Yuxuan Ma, Fangsi Ren, Taro Takemata, Shinji Nakaya, Mitsuhiro Tsue | https://doi.org/10.1016/j.firesaf.2024.104329 | Cylinder | 1.25 mm core; 0.75 mm outer | Cu core; LDPE outer | 21.5% | 101.3 kPa | -150 |  |  | 80 mm | 1 | Centrifuge (Hypergravity) | Wire |  | 12 s | Yes |  | 2.25
Ma, Yuxuan, et al. "Near-limit downward/opposed flame spread, flame front oscillation and limiting oxygen concentration of B-LDPE tube in normal-and hypergravity." Fire Safety Journal 152 (2025): 104329. | Yuxuan Ma, Fangsi Ren, Taro Takemata, Shinji Nakaya, Mitsuhiro Tsue | https://doi.org/10.1016/j.firesaf.2024.104329 | Cylinder | 1.25 mm core; 0.75 mm outer | Cu core; LDPE outer | 21.5% | 101.3 kPa | -200 |  |  | 80 mm | 1 | Centrifuge (Hypergravity) | Wire |  | 12 s | Yes |  | 1.5
Ma, Yuxuan, et al. "Near-limit downward/opposed flame spread, flame front oscillation and limiting oxygen concentration of B-LDPE tube in normal-and hypergravity." Fire Safety Journal 152 (2025): 104329. | Yuxuan Ma, Fangsi Ren, Taro Takemata, Shinji Nakaya, Mitsuhiro Tsue | https://doi.org/10.1016/j.firesaf.2024.104329 | Cylinder | 1.25 mm core; 0.75 mm outer | Cu core; LDPE outer | 21.5% | 101.3 kPa | -250 |  |  | 80 mm | 1 | Centrifuge (Hypergravity) | Wire |  | 12 s | Yes |  | 1.5
Ma, Yuxuan, et al. "Near-limit downward/opposed flame spread, flame front oscillation and limiting oxygen concentration of B-LDPE tube in normal-and hypergravity." Fire Safety Journal 152 (2025): 104329. | Yuxuan Ma, Fangsi Ren, Taro Takemata, Shinji Nakaya, Mitsuhiro Tsue | https://doi.org/10.1016/j.firesaf.2024.104329 | Cylinder | 1.25 mm core; 0.75 mm outer | Cu core; LDPE outer | 21.5% | 101.3 kPa | -300 |  |  | 80 mm | 1 | Centrifuge (Hypergravity) | Wire |  | 12 s | Yes |  | 1.5
Ma, Yuxuan, et al. "Near-limit downward/opposed flame spread, flame front oscillation and limiting oxygen concentration of B-LDPE tube in normal-and hypergravity." Fire Safety Journal 152 (2025): 104329. | Yuxuan Ma, Fangsi Ren, Taro Takemata, Shinji Nakaya, Mitsuhiro Tsue | https://doi.org/10.1016/j.firesaf.2024.104329 | Cylinder | 1.25 mm core; 0.75 mm outer | Cu core; LDPE outer | 21% | 101.3 kPa | -150 |  |  | 80 mm | 1 | Centrifuge (Hypergravity) | Wire |  | 12 s | Yes
Ma, Yuxuan, et al. "Near-limit downward/opposed flame spread, flame front oscillation and limiting oxygen concentration of B-LDPE tube in normal-and hypergravity." Fire Safety Journal 152 (2025): 104329. | Yuxuan Ma, Fangsi Ren, Taro Takemata, Shinji Nakaya, Mitsuhiro Tsue | https://doi.org/10.1016/j.firesaf.2024.104329 | Cylinder | 1.25 mm core; 0.75 mm outer | Cu core; LDPE outer | 21% | 101.3 kPa | -200 |  |  | 80 mm | 1 | Centrifuge (Hypergravity) | Wire |  | 12 s | Yes
Ma, Yuxuan, et al. "Near-limit downward/opposed flame spread, flame front oscillation and limiting oxygen concentration of B-LDPE tube in normal-and hypergravity." Fire Safety Journal 152 (2025): 104329. | Yuxuan Ma, Fangsi Ren, Taro Takemata, Shinji Nakaya, Mitsuhiro Tsue | https://doi.org/10.1016/j.firesaf.2024.104329 | Cylinder | 1.25 mm core; 0.75 mm outer | Cu core; LDPE outer | 21% | 101.3 kPa | -250 |  |  | 80 mm | 1 | Centrifuge (Hypergravity) | Wire |  | 12 s | No
Ma, Yuxuan, et al. "Near-limit downward/opposed flame spread, flame front oscillation and limiting oxygen concentration of B-LDPE tube in normal-and hypergravity." Fire Safety Journal 152 (2025): 104329. | Yuxuan Ma, Fangsi Ren, Taro Takemata, Shinji Nakaya, Mitsuhiro Tsue | https://doi.org/10.1016/j.firesaf.2024.104329 | Cylinder | 1.25 mm core; 0.75 mm outer | Cu core; LDPE outer | 21% | 101.3 kPa | -300 |  |  | 80 mm | 1 | Centrifuge (Hypergravity) | Wire |  | 12 s | No
Ma, Yuxuan, et al. "Near-limit downward/opposed flame spread, flame front oscillation and limiting oxygen concentration of B-LDPE tube in normal-and hypergravity." Fire Safety Journal 152 (2025): 104329. | Yuxuan Ma, Fangsi Ren, Taro Takemata, Shinji Nakaya, Mitsuhiro Tsue | https://doi.org/10.1016/j.firesaf.2024.104329 | Cylinder | 1.25 mm core; 0.75 mm outer | Cu core; LDPE outer | 20.5% | 101.3 kPa | -100 |  |  | 80 mm | 1 | Centrifuge (Hypergravity) | Wire |  | 12 s | Yes
Ma, Yuxuan, et al. "Near-limit downward/opposed flame spread, flame front oscillation and limiting oxygen concentration of B-LDPE tube in normal-and hypergravity." Fire Safety Journal 152 (2025): 104329. | Yuxuan Ma, Fangsi Ren, Taro Takemata, Shinji Nakaya, Mitsuhiro Tsue | https://doi.org/10.1016/j.firesaf.2024.104329 | Cylinder | 1.25 mm core; 0.75 mm outer | Cu core; LDPE outer | 20.5% | 101.3 kPa | -150 |  |  | 80 mm | 1 | Centrifuge (Hypergravity) | Wire |  | 12 s | Yes |  | 1.5
Ma, Yuxuan, et al. "Near-limit downward/opposed flame spread, flame front oscillation and limiting oxygen concentration of B-LDPE tube in normal-and hypergravity." Fire Safety Journal 152 (2025): 104329. | Yuxuan Ma, Fangsi Ren, Taro Takemata, Shinji Nakaya, Mitsuhiro Tsue | https://doi.org/10.1016/j.firesaf.2024.104329 | Cylinder | 1.25 mm core; 0.75 mm outer | Cu core; LDPE outer | 20.5% | 101.3 kPa | -200 |  |  | 80 mm | 1 | Centrifuge (Hypergravity) | Wire |  | 12 s | No
Ma, Yuxuan, et al. "Near-limit downward/opposed flame spread, flame front oscillation and limiting oxygen concentration of B-LDPE tube in normal-and hypergravity." Fire Safety Journal 152 (2025): 104329. | Yuxuan Ma, Fangsi Ren, Taro Takemata, Shinji Nakaya, Mitsuhiro Tsue | https://doi.org/10.1016/j.firesaf.2024.104329 | Cylinder | 1.25 mm core; 0.75 mm outer | Cu core; LDPE outer | 20% | 101.3 kPa | -100 |  |  | 80 mm | 1 | Centrifuge (Hypergravity) | Wire |  | 12 s | No
Ma, Yuxuan, et al. "Near-limit downward/opposed flame spread, flame front oscillation and limiting oxygen concentration of B-LDPE tube in normal-and hypergravity." Fire Safety Journal 152 (2025): 104329. | Yuxuan Ma, Fangsi Ren, Taro Takemata, Shinji Nakaya, Mitsuhiro Tsue | https://doi.org/10.1016/j.firesaf.2024.104329 | Cylinder | 1.25 mm core; 0.75 mm outer | Cu core; LDPE outer | 20% | 101.3 kPa | -150 |  |  | 80 mm | 1 | Centrifuge (Hypergravity) | Wire |  | 12 s | No
Ma, Yuxuan, et al. "Near-limit downward/opposed flame spread, flame front oscillation and limiting oxygen concentration of B-LDPE tube in normal-and hypergravity." Fire Safety Journal 152 (2025): 104329. | Yuxuan Ma, Fangsi Ren, Taro Takemata, Shinji Nakaya, Mitsuhiro Tsue | https://doi.org/10.1016/j.firesaf.2024.104329 | Cylinder | 1.25 mm core; 0.75 mm outer | Cu core; LDPE outer | 19.5% | 101.3 kPa | -100 |  |  | 80 mm | 1 | Centrifuge (Hypergravity) | Wire |  | 12 s | No
Ma, Yuxuan, et al. "Near-limit downward/opposed flame spread, flame front oscillation and limiting oxygen concentration of B-LDPE tube in normal-and hypergravity." Fire Safety Journal 152 (2025): 104329. | Yuxuan Ma, Fangsi Ren, Taro Takemata, Shinji Nakaya, Mitsuhiro Tsue | https://doi.org/10.1016/j.firesaf.2024.104329 | Cylinder | 1.25 mm core; 0.75 mm outer | Cu core; LDPE outer | 19.5% | 101.3 kPa | -150 |  |  | 80 mm | 1 | Centrifuge (Hypergravity) | Wire |  | 12 s | No
Ma, Yuxuan, et al. "Near-limit downward/opposed flame spread, flame front oscillation and limiting oxygen concentration of B-LDPE tube in normal-and hypergravity." Fire Safety Journal 152 (2025): 104329. | Yuxuan Ma, Fangsi Ren, Taro Takemata, Shinji Nakaya, Mitsuhiro Tsue | https://doi.org/10.1016/j.firesaf.2024.104329 | Cylinder | 1.25 mm core; 0.75 mm outer | Cu core; LDPE outer | 19% | 101.3 kPa | -100 |  |  | 80 mm | 1 | Centrifuge (Hypergravity) | Wire |  | 12 s | No
Ma, Yuxuan, et al. "Near-limit downward/opposed flame spread, flame front oscillation and limiting oxygen concentration of B-LDPE tube in normal-and hypergravity." Fire Safety Journal 152 (2025): 104329. | Yuxuan Ma, Fangsi Ren, Taro Takemata, Shinji Nakaya, Mitsuhiro Tsue | https://doi.org/10.1016/j.firesaf.2024.104329 | Cylinder | 1.25 mm core; 0.75 mm outer | Cu core; LDPE outer | 18.5% | 101.3 kPa | -100 |  |  | 80 mm | 1 | Centrifuge (Hypergravity) | Wire |  | 12 s | No
Ma, Yuxuan, et al. "Near-limit downward/opposed flame spread, flame front oscillation and limiting oxygen concentration of B-LDPE tube in normal-and hypergravity." Fire Safety Journal 152 (2025): 104329. | Yuxuan Ma, Fangsi Ren, Taro Takemata, Shinji Nakaya, Mitsuhiro Tsue | https://doi.org/10.1016/j.firesaf.2024.104329 | Cylinder | 1.25 mm core; 0.75 mm outer | Cu core; LDPE outer | 22% | 101.3 kPa | -150 |  |  | 80 mm | 2 | Centrifuge (Hypergravity) | Wire |  | 12 s | Yes |  | 2.4
Ma, Yuxuan, et al. "Near-limit downward/opposed flame spread, flame front oscillation and limiting oxygen concentration of B-LDPE tube in normal-and hypergravity." Fire Safety Journal 152 (2025): 104329. | Yuxuan Ma, Fangsi Ren, Taro Takemata, Shinji Nakaya, Mitsuhiro Tsue | https://doi.org/10.1016/j.firesaf.2024.104329 | Cylinder | 1.25 mm core; 0.75 mm outer | Cu core; LDPE outer | 21.5% | 101.3 kPa | -100 |  |  | 80 mm | 2 | Centrifuge (Hypergravity) | Wire |  | 12 s | Yes |  | 2.75
Ma, Yuxuan, et al. "Near-limit downward/opposed flame spread, flame front oscillation and limiting oxygen concentration of B-LDPE tube in normal-and hypergravity." Fire Safety Journal 152 (2025): 104329. | Yuxuan Ma, Fangsi Ren, Taro Takemata, Shinji Nakaya, Mitsuhiro Tsue | https://doi.org/10.1016/j.firesaf.2024.104329 | Cylinder | 1.25 mm core; 0.75 mm outer | Cu core; LDPE outer | 21.5% | 101.3 kPa | -150 |  |  | 80 mm | 2 | Centrifuge (Hypergravity) | Wire |  | 12 s | Yes |  | 2.25
Ma, Yuxuan, et al. "Near-limit downward/opposed flame spread, flame front oscillation and limiting oxygen concentration of B-LDPE tube in normal-and hypergravity." Fire Safety Journal 152 (2025): 104329. | Yuxuan Ma, Fangsi Ren, Taro Takemata, Shinji Nakaya, Mitsuhiro Tsue | https://doi.org/10.1016/j.firesaf.2024.104329 | Cylinder | 1.25 mm core; 0.75 mm outer | Cu core; LDPE outer | 21.5% | 101.3 kPa | -200 |  |  | 80 mm | 2 | Centrifuge (Hypergravity) | Wire |  | 12 s | Yes |  | 2
Ma, Yuxuan, et al. "Near-limit downward/opposed flame spread, flame front oscillation and limiting oxygen concentration of B-LDPE tube in normal-and hypergravity." Fire Safety Journal 152 (2025): 104329. | Yuxuan Ma, Fangsi Ren, Taro Takemata, Shinji Nakaya, Mitsuhiro Tsue | https://doi.org/10.1016/j.firesaf.2024.104329 | Cylinder | 1.25 mm core; 0.75 mm outer | Cu core; LDPE outer | 21.5% | 101.3 kPa | -250 |  |  | 80 mm | 2 | Centrifuge (Hypergravity) | Wire |  | 12 s | Yes |  | 2
Ma, Yuxuan, et al. "Near-limit downward/opposed flame spread, flame front oscillation and limiting oxygen concentration of B-LDPE tube in normal-and hypergravity." Fire Safety Journal 152 (2025): 104329. | Yuxuan Ma, Fangsi Ren, Taro Takemata, Shinji Nakaya, Mitsuhiro Tsue | https://doi.org/10.1016/j.firesaf.2024.104329 | Cylinder | 1.25 mm core; 0.75 mm outer | Cu core; LDPE outer | 21.5% | 101.3 kPa | -300 |  |  | 80 mm | 2 | Centrifuge (Hypergravity) | Wire |  | 12 s | Yes |  | 2.4
Ma, Yuxuan, et al. "Near-limit downward/opposed flame spread, flame front oscillation and limiting oxygen concentration of B-LDPE tube in normal-and hypergravity." Fire Safety Journal 152 (2025): 104329. | Yuxuan Ma, Fangsi Ren, Taro Takemata, Shinji Nakaya, Mitsuhiro Tsue | https://doi.org/10.1016/j.firesaf.2024.104329 | Cylinder | 1.25 mm core; 0.75 mm outer | Cu core; LDPE outer | 21% | 101.3 kPa | -100 |  |  | 80 mm | 2 | Centrifuge (Hypergravity) | Wire |  | 12 s | Yes
Ma, Yuxuan, et al. "Near-limit downward/opposed flame spread, flame front oscillation and limiting oxygen concentration of B-LDPE tube in normal-and hypergravity." Fire Safety Journal 152 (2025): 104329. | Yuxuan Ma, Fangsi Ren, Taro Takemata, Shinji Nakaya, Mitsuhiro Tsue | https://doi.org/10.1016/j.firesaf.2024.104329 | Cylinder | 1.25 mm core; 0.75 mm outer | Cu core; LDPE outer | 21% | 101.3 kPa | -150 |  |  | 80 mm | 2 | Centrifuge (Hypergravity) | Wire |  | 12 s | Yes |  | 2
Ma, Yuxuan, et al. "Near-limit downward/opposed flame spread, flame front oscillation and limiting oxygen concentration of B-LDPE tube in normal-and hypergravity." Fire Safety Journal 152 (2025): 104329. | Yuxuan Ma, Fangsi Ren, Taro Takemata, Shinji Nakaya, Mitsuhiro Tsue | https://doi.org/10.1016/j.firesaf.2024.104329 | Cylinder | 1.25 mm core; 0.75 mm outer | Cu core; LDPE outer | 21% | 101.3 kPa | -200 |  |  | 80 mm | 2 | Centrifuge (Hypergravity) | Wire |  | 12 s | No
Ma, Yuxuan, et al. "Near-limit downward/opposed flame spread, flame front oscillation and limiting oxygen concentration of B-LDPE tube in normal-and hypergravity." Fire Safety Journal 152 (2025): 104329. | Yuxuan Ma, Fangsi Ren, Taro Takemata, Shinji Nakaya, Mitsuhiro Tsue | https://doi.org/10.1016/j.firesaf.2024.104329 | Cylinder | 1.25 mm core; 0.75 mm outer | Cu core; LDPE outer | 21% | 101.3 kPa | -250 |  |  | 80 mm | 2 | Centrifuge (Hypergravity) | Wire |  | 12 s | No
Ma, Yuxuan, et al. "Near-limit downward/opposed flame spread, flame front oscillation and limiting oxygen concentration of B-LDPE tube in normal-and hypergravity." Fire Safety Journal 152 (2025): 104329. | Yuxuan Ma, Fangsi Ren, Taro Takemata, Shinji Nakaya, Mitsuhiro Tsue | https://doi.org/10.1016/j.firesaf.2024.104329 | Cylinder | 1.25 mm core; 0.75 mm outer | Cu core; LDPE outer | 21% | 101.3 kPa | -300 |  |  | 80 mm | 2 | Centrifuge (Hypergravity) | Wire |  | 12 s | No
Ma, Yuxuan, et al. "Near-limit downward/opposed flame spread, flame front oscillation and limiting oxygen concentration of B-LDPE tube in normal-and hypergravity." Fire Safety Journal 152 (2025): 104329. | Yuxuan Ma, Fangsi Ren, Taro Takemata, Shinji Nakaya, Mitsuhiro Tsue | https://doi.org/10.1016/j.firesaf.2024.104329 | Cylinder | 1.25 mm core; 0.75 mm outer | Cu core; LDPE outer | 20.5% | 101.3 kPa | -100 |  |  | 80 mm | 2 | Centrifuge (Hypergravity) | Wire |  | 12 s | No
Ma, Yuxuan, et al. "Near-limit downward/opposed flame spread, flame front oscillation and limiting oxygen concentration of B-LDPE tube in normal-and hypergravity." Fire Safety Journal 152 (2025): 104329. | Yuxuan Ma, Fangsi Ren, Taro Takemata, Shinji Nakaya, Mitsuhiro Tsue | https://doi.org/10.1016/j.firesaf.2024.104329 | Cylinder | 1.25 mm core; 0.75 mm outer | Cu core; LDPE outer | 20.5% | 101.3 kPa | -150 |  |  | 80 mm | 2 | Centrifuge (Hypergravity) | Wire |  | 12 s | No
Ma, Yuxuan, et al. "Near-limit downward/opposed flame spread, flame front oscillation and limiting oxygen concentration of B-LDPE tube in normal-and hypergravity." Fire Safety Journal 152 (2025): 104329. | Yuxuan Ma, Fangsi Ren, Taro Takemata, Shinji Nakaya, Mitsuhiro Tsue | https://doi.org/10.1016/j.firesaf.2024.104329 | Cylinder | 1.25 mm core; 0.75 mm outer | Cu core; LDPE outer | 20% | 101.3 kPa | -100 |  |  | 80 mm | 2 | Centrifuge (Hypergravity) | Wire |  | 12 s | No
Ma, Yuxuan, et al. "Near-limit downward/opposed flame spread, flame front oscillation and limiting oxygen concentration of B-LDPE tube in normal-and hypergravity." Fire Safety Journal 152 (2025): 104329. | Yuxuan Ma, Fangsi Ren, Taro Takemata, Shinji Nakaya, Mitsuhiro Tsue | https://doi.org/10.1016/j.firesaf.2024.104329 | Cylinder | 1.25 mm core; 0.75 mm outer | Cu core; LDPE outer | 20% | 101.3 kPa | -150 |  |  | 80 mm | 2 | Centrifuge (Hypergravity) | Wire |  | 12 s | No
Ma, Yuxuan, et al. "Near-limit downward/opposed flame spread, flame front oscillation and limiting oxygen concentration of B-LDPE tube in normal-and hypergravity." Fire Safety Journal 152 (2025): 104329. | Yuxuan Ma, Fangsi Ren, Taro Takemata, Shinji Nakaya, Mitsuhiro Tsue | https://doi.org/10.1016/j.firesaf.2024.104329 | Cylinder | 1.25 mm core; 0.75 mm outer | Cu core; LDPE outer | 19.5% | 101.3 kPa | -100 |  |  | 80 mm | 2 | Centrifuge (Hypergravity) | Wire |  | 12 s | No
Ma, Yuxuan, et al. "Near-limit downward/opposed flame spread, flame front oscillation and limiting oxygen concentration of B-LDPE tube in normal-and hypergravity." Fire Safety Journal 152 (2025): 104329. | Yuxuan Ma, Fangsi Ren, Taro Takemata, Shinji Nakaya, Mitsuhiro Tsue | https://doi.org/10.1016/j.firesaf.2024.104329 | Cylinder | 1.25 mm core; 0.75 mm outer | Cu core; LDPE outer | 22% | 101.3 kPa | -150 |  |  | 80 mm | 3 | Centrifuge (Hypergravity) | Wire |  | 12 s | Yes |  | 2.4
Ma, Yuxuan, et al. "Near-limit downward/opposed flame spread, flame front oscillation and limiting oxygen concentration of B-LDPE tube in normal-and hypergravity." Fire Safety Journal 152 (2025): 104329. | Yuxuan Ma, Fangsi Ren, Taro Takemata, Shinji Nakaya, Mitsuhiro Tsue | https://doi.org/10.1016/j.firesaf.2024.104329 | Cylinder | 1.25 mm core; 0.75 mm outer | Cu core; LDPE outer | 22% | 101.3 kPa | -300 |  |  | 80 mm | 3 | Centrifuge (Hypergravity) | Wire |  | 12 s | Yes
Ma, Yuxuan, et al. "Near-limit downward/opposed flame spread, flame front oscillation and limiting oxygen concentration of B-LDPE tube in normal-and hypergravity." Fire Safety Journal 152 (2025): 104329. | Yuxuan Ma, Fangsi Ren, Taro Takemata, Shinji Nakaya, Mitsuhiro Tsue | https://doi.org/10.1016/j.firesaf.2024.104329 | Cylinder | 1.25 mm core; 0.75 mm outer | Cu core; LDPE outer | 21.5% | 101.3 kPa | -100 |  |  | 80 mm | 3 | Centrifuge (Hypergravity) | Wire |  | 12 s | Yes |  | 2.9
Ma, Yuxuan, et al. "Near-limit downward/opposed flame spread, flame front oscillation and limiting oxygen concentration of B-LDPE tube in normal-and hypergravity." Fire Safety Journal 152 (2025): 104329. | Yuxuan Ma, Fangsi Ren, Taro Takemata, Shinji Nakaya, Mitsuhiro Tsue | https://doi.org/10.1016/j.firesaf.2024.104329 | Cylinder | 1.25 mm core; 0.75 mm outer | Cu core; LDPE outer | 21.5% | 101.3 kPa | -150 |  |  | 80 mm | 3 | Centrifuge (Hypergravity) | Wire |  | 12 s | Yes |  | 2.75
Ma, Yuxuan, et al. "Near-limit downward/opposed flame spread, flame front oscillation and limiting oxygen concentration of B-LDPE tube in normal-and hypergravity." Fire Safety Journal 152 (2025): 104329. | Yuxuan Ma, Fangsi Ren, Taro Takemata, Shinji Nakaya, Mitsuhiro Tsue | https://doi.org/10.1016/j.firesaf.2024.104329 | Cylinder | 1.25 mm core; 0.75 mm outer | Cu core; LDPE outer | 21.5% | 101.3 kPa | -200 |  |  | 80 mm | 3 | Centrifuge (Hypergravity) | Wire |  | 12 s | Yes |  | 2
Ma, Yuxuan, et al. "Near-limit downward/opposed flame spread, flame front oscillation and limiting oxygen concentration of B-LDPE tube in normal-and hypergravity." Fire Safety Journal 152 (2025): 104329. | Yuxuan Ma, Fangsi Ren, Taro Takemata, Shinji Nakaya, Mitsuhiro Tsue | https://doi.org/10.1016/j.firesaf.2024.104329 | Cylinder | 1.25 mm core; 0.75 mm outer | Cu core; LDPE outer | 21.5% | 101.3 kPa | -250 |  |  | 80 mm | 3 | Centrifuge (Hypergravity) | Wire |  | 12 s | Yes |  | 2
Ma, Yuxuan, et al. "Near-limit downward/opposed flame spread, flame front oscillation and limiting oxygen concentration of B-LDPE tube in normal-and hypergravity." Fire Safety Journal 152 (2025): 104329. | Yuxuan Ma, Fangsi Ren, Taro Takemata, Shinji Nakaya, Mitsuhiro Tsue | https://doi.org/10.1016/j.firesaf.2024.104329 | Cylinder | 1.25 mm core; 0.75 mm outer | Cu core; LDPE outer | 21.5% | 101.3 kPa | -300 |  |  | 80 mm | 3 | Centrifuge (Hypergravity) | Wire |  | 12 s | No
Ma, Yuxuan, et al. "Near-limit downward/opposed flame spread, flame front oscillation and limiting oxygen concentration of B-LDPE tube in normal-and hypergravity." Fire Safety Journal 152 (2025): 104329. | Yuxuan Ma, Fangsi Ren, Taro Takemata, Shinji Nakaya, Mitsuhiro Tsue | https://doi.org/10.1016/j.firesaf.2024.104329 | Cylinder | 1.25 mm core; 0.75 mm outer | Cu core; LDPE outer | 21% | 101.3 kPa | -100 |  |  | 80 mm | 3 | Centrifuge (Hypergravity) | Wire |  | 12 s | Yes
Ma, Yuxuan, et al. "Near-limit downward/opposed flame spread, flame front oscillation and limiting oxygen concentration of B-LDPE tube in normal-and hypergravity." Fire Safety Journal 152 (2025): 104329. | Yuxuan Ma, Fangsi Ren, Taro Takemata, Shinji Nakaya, Mitsuhiro Tsue | https://doi.org/10.1016/j.firesaf.2024.104329 | Cylinder | 1.25 mm core; 0.75 mm outer | Cu core; LDPE outer | 21% | 101.3 kPa | -150 |  |  | 80 mm | 3 | Centrifuge (Hypergravity) | Wire |  | 12 s | Yes |  | 2
Ma, Yuxuan, et al. "Near-limit downward/opposed flame spread, flame front oscillation and limiting oxygen concentration of B-LDPE tube in normal-and hypergravity." Fire Safety Journal 152 (2025): 104329. | Yuxuan Ma, Fangsi Ren, Taro Takemata, Shinji Nakaya, Mitsuhiro Tsue | https://doi.org/10.1016/j.firesaf.2024.104329 | Cylinder | 1.25 mm core; 0.75 mm outer | Cu core; LDPE outer | 21% | 101.3 kPa | -200 |  |  | 80 mm | 3 | Centrifuge (Hypergravity) | Wire |  | 12 s | No
Ma, Yuxuan, et al. "Near-limit downward/opposed flame spread, flame front oscillation and limiting oxygen concentration of B-LDPE tube in normal-and hypergravity." Fire Safety Journal 152 (2025): 104329. | Yuxuan Ma, Fangsi Ren, Taro Takemata, Shinji Nakaya, Mitsuhiro Tsue | https://doi.org/10.1016/j.firesaf.2024.104329 | Cylinder | 1.25 mm core; 0.75 mm outer | Cu core; LDPE outer | 21% | 101.3 kPa | -250 |  |  | 80 mm | 3 | Centrifuge (Hypergravity) | Wire |  | 12 s | No
Ma, Yuxuan, et al. "Near-limit downward/opposed flame spread, flame front oscillation and limiting oxygen concentration of B-LDPE tube in normal-and hypergravity." Fire Safety Journal 152 (2025): 104329. | Yuxuan Ma, Fangsi Ren, Taro Takemata, Shinji Nakaya, Mitsuhiro Tsue | https://doi.org/10.1016/j.firesaf.2024.104329 | Cylinder | 1.25 mm core; 0.75 mm outer | Cu core; LDPE outer | 20.5% | 101.3 kPa | -100 |  |  | 80 mm | 3 | Centrifuge (Hypergravity) | Wire |  | 12 s | No
Ma, Yuxuan, et al. "Near-limit downward/opposed flame spread, flame front oscillation and limiting oxygen concentration of B-LDPE tube in normal-and hypergravity." Fire Safety Journal 152 (2025): 104329. | Yuxuan Ma, Fangsi Ren, Taro Takemata, Shinji Nakaya, Mitsuhiro Tsue | https://doi.org/10.1016/j.firesaf.2024.104329 | Cylinder | 1.25 mm core; 0.75 mm outer | Cu core; LDPE outer | 20.5% | 101.3 kPa | -150 |  |  | 80 mm | 3 | Centrifuge (Hypergravity) | Wire |  | 12 s | No
Ma, Yuxuan, et al. "Near-limit downward/opposed flame spread, flame front oscillation and limiting oxygen concentration of B-LDPE tube in normal-and hypergravity." Fire Safety Journal 152 (2025): 104329. | Yuxuan Ma, Fangsi Ren, Taro Takemata, Shinji Nakaya, Mitsuhiro Tsue | https://doi.org/10.1016/j.firesaf.2024.104329 | Cylinder | 1.25 mm core; 0.75 mm outer | Cu core; LDPE outer | 22.5% | 101.3 kPa | -250 |  |  | 80 mm | 4 | Centrifuge (Hypergravity) | Wire |  | 12 s | Yes
Ma, Yuxuan, et al. "Near-limit downward/opposed flame spread, flame front oscillation and limiting oxygen concentration of B-LDPE tube in normal-and hypergravity." Fire Safety Journal 152 (2025): 104329. | Yuxuan Ma, Fangsi Ren, Taro Takemata, Shinji Nakaya, Mitsuhiro Tsue | https://doi.org/10.1016/j.firesaf.2024.104329 | Cylinder | 1.25 mm core; 0.75 mm outer | Cu core; LDPE outer | 22% | 101.3 kPa | -150 |  |  | 80 mm | 4 | Centrifuge (Hypergravity) | Wire |  | 12 s | Yes |  | 2.75
Ma, Yuxuan, et al. "Near-limit downward/opposed flame spread, flame front oscillation and limiting oxygen concentration of B-LDPE tube in normal-and hypergravity." Fire Safety Journal 152 (2025): 104329. | Yuxuan Ma, Fangsi Ren, Taro Takemata, Shinji Nakaya, Mitsuhiro Tsue | https://doi.org/10.1016/j.firesaf.2024.104329 | Cylinder | 1.25 mm core; 0.75 mm outer | Cu core; LDPE outer | 22% | 101.3 kPa | -200 |  |  | 80 mm | 4 | Centrifuge (Hypergravity) | Wire |  | 12 s | Yes
Ma, Yuxuan, et al. "Near-limit downward/opposed flame spread, flame front oscillation and limiting oxygen concentration of B-LDPE tube in normal-and hypergravity." Fire Safety Journal 152 (2025): 104329. | Yuxuan Ma, Fangsi Ren, Taro Takemata, Shinji Nakaya, Mitsuhiro Tsue | https://doi.org/10.1016/j.firesaf.2024.104329 | Cylinder | 1.25 mm core; 0.75 mm outer | Cu core; LDPE outer | 22% | 101.3 kPa | -250 |  |  | 80 mm | 4 | Centrifuge (Hypergravity) | Wire |  | 12 s | Yes
Ma, Yuxuan, et al. "Near-limit downward/opposed flame spread, flame front oscillation and limiting oxygen concentration of B-LDPE tube in normal-and hypergravity." Fire Safety Journal 152 (2025): 104329. | Yuxuan Ma, Fangsi Ren, Taro Takemata, Shinji Nakaya, Mitsuhiro Tsue | https://doi.org/10.1016/j.firesaf.2024.104329 | Cylinder | 1.25 mm core; 0.75 mm outer | Cu core; LDPE outer | 22% | 101.3 kPa | -300 |  |  | 80 mm | 4 | Centrifuge (Hypergravity) | Wire |  | 12 s | Yes
Ma, Yuxuan, et al. "Near-limit downward/opposed flame spread, flame front oscillation and limiting oxygen concentration of B-LDPE tube in normal-and hypergravity." Fire Safety Journal 152 (2025): 104329. | Yuxuan Ma, Fangsi Ren, Taro Takemata, Shinji Nakaya, Mitsuhiro Tsue | https://doi.org/10.1016/j.firesaf.2024.104329 | Cylinder | 1.25 mm core; 0.75 mm outer | Cu core; LDPE outer | 21.5% | 101.3 kPa | -100 |  |  | 80 mm | 4 | Centrifuge (Hypergravity) | Wire |  | 12 s | Yes |  | 2.25
Ma, Yuxuan, et al. "Near-limit downward/opposed flame spread, flame front oscillation and limiting oxygen concentration of B-LDPE tube in normal-and hypergravity." Fire Safety Journal 152 (2025): 104329. | Yuxuan Ma, Fangsi Ren, Taro Takemata, Shinji Nakaya, Mitsuhiro Tsue | https://doi.org/10.1016/j.firesaf.2024.104329 | Cylinder | 1.25 mm core; 0.75 mm outer | Cu core; LDPE outer | 21.5% | 101.3 kPa | -150 |  |  | 80 mm | 4 | Centrifuge (Hypergravity) | Wire |  | 12 s | Yes |  | 2
Ma, Yuxuan, et al. "Near-limit downward/opposed flame spread, flame front oscillation and limiting oxygen concentration of B-LDPE tube in normal-and hypergravity." Fire Safety Journal 152 (2025): 104329. | Yuxuan Ma, Fangsi Ren, Taro Takemata, Shinji Nakaya, Mitsuhiro Tsue | https://doi.org/10.1016/j.firesaf.2024.104329 | Cylinder | 1.25 mm core; 0.75 mm outer | Cu core; LDPE outer | 21.5% | 101.3 kPa | -200 |  |  | 80 mm | 4 | Centrifuge (Hypergravity) | Wire |  | 12 s | Yes |  | 2.2
Ma, Yuxuan, et al. "Near-limit downward/opposed flame spread, flame front oscillation and limiting oxygen concentration of B-LDPE tube in normal-and hypergravity." Fire Safety Journal 152 (2025): 104329. | Yuxuan Ma, Fangsi Ren, Taro Takemata, Shinji Nakaya, Mitsuhiro Tsue | https://doi.org/10.1016/j.firesaf.2024.104329 | Cylinder | 1.25 mm core; 0.75 mm outer | Cu core; LDPE outer | 21.5% | 101.3 kPa | -250 |  |  | 80 mm | 4 | Centrifuge (Hypergravity) | Wire |  | 12 s | Yes |  | 2.1
Ma, Yuxuan, et al. "Near-limit downward/opposed flame spread, flame front oscillation and limiting oxygen concentration of B-LDPE tube in normal-and hypergravity." Fire Safety Journal 152 (2025): 104329. | Yuxuan Ma, Fangsi Ren, Taro Takemata, Shinji Nakaya, Mitsuhiro Tsue | https://doi.org/10.1016/j.firesaf.2024.104329 | Cylinder | 1.25 mm core; 0.75 mm outer | Cu core; LDPE outer | 21.5% | 101.3 kPa | -300 |  |  | 80 mm | 4 | Centrifuge (Hypergravity) | Wire |  | 12 s | No
Ma, Yuxuan, et al. "Near-limit downward/opposed flame spread, flame front oscillation and limiting oxygen concentration of B-LDPE tube in normal-and hypergravity." Fire Safety Journal 152 (2025): 104329. | Yuxuan Ma, Fangsi Ren, Taro Takemata, Shinji Nakaya, Mitsuhiro Tsue | https://doi.org/10.1016/j.firesaf.2024.104329 | Cylinder | 1.25 mm core; 0.75 mm outer | Cu core; LDPE outer | 21% | 101.3 kPa | -100 |  |  | 80 mm | 4 | Centrifuge (Hypergravity) | Wire |  | 12 s | Yes
Ma, Yuxuan, et al. "Near-limit downward/opposed flame spread, flame front oscillation and limiting oxygen concentration of B-LDPE tube in normal-and hypergravity." Fire Safety Journal 152 (2025): 104329. | Yuxuan Ma, Fangsi Ren, Taro Takemata, Shinji Nakaya, Mitsuhiro Tsue | https://doi.org/10.1016/j.firesaf.2024.104329 | Cylinder | 1.25 mm core; 0.75 mm outer | Cu core; LDPE outer | 21% | 101.3 kPa | -150 |  |  | 80 mm | 4 | Centrifuge (Hypergravity) | Wire |  | 12 s | Yes |  | 1.5
Ma, Yuxuan, et al. "Near-limit downward/opposed flame spread, flame front oscillation and limiting oxygen concentration of B-LDPE tube in normal-and hypergravity." Fire Safety Journal 152 (2025): 104329. | Yuxuan Ma, Fangsi Ren, Taro Takemata, Shinji Nakaya, Mitsuhiro Tsue | https://doi.org/10.1016/j.firesaf.2024.104329 | Cylinder | 1.25 mm core; 0.75 mm outer | Cu core; LDPE outer | 21% | 101.3 kPa | -200 |  |  | 80 mm | 4 | Centrifuge (Hypergravity) | Wire |  | 12 s | No
Ma, Yuxuan, et al. "Near-limit downward/opposed flame spread, flame front oscillation and limiting oxygen concentration of B-LDPE tube in normal-and hypergravity." Fire Safety Journal 152 (2025): 104329. | Yuxuan Ma, Fangsi Ren, Taro Takemata, Shinji Nakaya, Mitsuhiro Tsue | https://doi.org/10.1016/j.firesaf.2024.104329 | Cylinder | 1.25 mm core; 0.75 mm outer | Cu core; LDPE outer | 21% | 101.3 kPa | -250 |  |  | 80 mm | 4 | Centrifuge (Hypergravity) | Wire |  | 12 s | No
Ma, Yuxuan, et al. "Near-limit downward/opposed flame spread, flame front oscillation and limiting oxygen concentration of B-LDPE tube in normal-and hypergravity." Fire Safety Journal 152 (2025): 104329. | Yuxuan Ma, Fangsi Ren, Taro Takemata, Shinji Nakaya, Mitsuhiro Tsue | https://doi.org/10.1016/j.firesaf.2024.104329 | Cylinder | 1.25 mm core; 0.75 mm outer | Cu core; LDPE outer | 20.5% | 101.3 kPa | -100 |  |  | 80 mm | 4 | Centrifuge (Hypergravity) | Wire |  | 12 s | No
Ma, Yuxuan, et al. "Near-limit downward/opposed flame spread, flame front oscillation and limiting oxygen concentration of B-LDPE tube in normal-and hypergravity." Fire Safety Journal 152 (2025): 104329. | Yuxuan Ma, Fangsi Ren, Taro Takemata, Shinji Nakaya, Mitsuhiro Tsue | https://doi.org/10.1016/j.firesaf.2024.104329 | Cylinder | 1.25 mm core; 0.75 mm outer | Cu core; LDPE outer | 20.5% | 101.3 kPa | -150 |  |  | 80 mm | 4 | Centrifuge (Hypergravity) | Wire |  | 12 s | No
Konno, Yusuke, et al. "Application of ISO 4589-4 to determine limiting oxygen concentrations for opposed-flow flame spread over thin electric wires and their comparison with 0 data." Fire Safety Journal 141 (2023): 103989. | Yusuke Konno, Muhammad Zhaffri Bin Zainal, Nozomu Hashimoto, Osamu Fujita | https://doi.org/10.1016/j.firesaf.2023.103989 | Wire | 0.5mm core; 0.8 mm outer | Cu core; LDPE outer | 21.2% | 101.3 kPa | -50 |  |  | 60 mm | 0.01 | Parabolic Flight | Wire | 94 W | 8 s | Yes |  | 3.1
Konno, Yusuke, et al. "Application of ISO 4589-4 to determine limiting oxygen concentrations for opposed-flow flame spread over thin electric wires and their comparison with 0 data." Fire Safety Journal 141 (2023): 103989. | Yusuke Konno, Muhammad Zhaffri Bin Zainal, Nozomu Hashimoto, Osamu Fujita | https://doi.org/10.1016/j.firesaf.2023.103989 | Wire | 0.5mm core; 0.8 mm outer | Cu core; LDPE outer | 20.8% | 101.3 kPa | -50 |  |  | 60 mm | 0.01 | Parabolic Flight | Wire | 94 W | 8 s | Yes |  | 3.1
Konno, Yusuke, et al. "Application of ISO 4589-4 to determine limiting oxygen concentrations for opposed-flow flame spread over thin electric wires and their comparison with 0 data." Fire Safety Journal 141 (2023): 103989. | Yusuke Konno, Muhammad Zhaffri Bin Zainal, Nozomu Hashimoto, Osamu Fujita | https://doi.org/10.1016/j.firesaf.2023.103989 | Wire | 0.5mm core; 0.8 mm outer | Cu core; LDPE outer | 19.5% | 101.3 kPa | -50 |  |  | 60 mm | 0.01 | Parabolic Flight | Wire | 94 W | 8 s | Yes |  | 3.2
Konno, Yusuke, et al. "Application of ISO 4589-4 to determine limiting oxygen concentrations for opposed-flow flame spread over thin electric wires and their comparison with 0 data." Fire Safety Journal 141 (2023): 103989. | Yusuke Konno, Muhammad Zhaffri Bin Zainal, Nozomu Hashimoto, Osamu Fujita | https://doi.org/10.1016/j.firesaf.2023.103989 | Wire | 0.5mm core; 0.8 mm outer | Cu core; LDPE outer | 18.4% | 101.3 kPa | -50 |  |  | 60 mm | 0.01 | Parabolic Flight | Wire | 94 W | 8 s | Yes |  | 2.8
Konno, Yusuke, et al. "Application of ISO 4589-4 to determine limiting oxygen concentrations for opposed-flow flame spread over thin electric wires and their comparison with 0 data." Fire Safety Journal 141 (2023): 103989. | Yusuke Konno, Muhammad Zhaffri Bin Zainal, Nozomu Hashimoto, Osamu Fujita | https://doi.org/10.1016/j.firesaf.2023.103989 | Wire | 0.5mm core; 0.8 mm outer | Cu core; LDPE outer | 17.8% | 101.3 kPa | -50 |  |  | 60 mm | 0.01 | Parabolic Flight | Wire | 94 W | 8 s | Yes |  | 2.2
Konno, Yusuke, et al. "Application of ISO 4589-4 to determine limiting oxygen concentrations for opposed-flow flame spread over thin electric wires and their comparison with 0 data." Fire Safety Journal 141 (2023): 103989. | Yusuke Konno, Muhammad Zhaffri Bin Zainal, Nozomu Hashimoto, Osamu Fujita | https://doi.org/10.1016/j.firesaf.2023.103989 | Wire | 0.5mm core; 0.8 mm outer | Cu core; LDPE outer | 15.3% | 101.3 kPa | -50 |  |  | 60 mm | 0.01 | Parabolic Flight | Wire | 94 W | 8 s | No
Konno, Yusuke, et al. "Application of ISO 4589-4 to determine limiting oxygen concentrations for opposed-flow flame spread over thin electric wires and their comparison with 0 data." Fire Safety Journal 141 (2023): 103989. | Yusuke Konno, Muhammad Zhaffri Bin Zainal, Nozomu Hashimoto, Osamu Fujita | https://doi.org/10.1016/j.firesaf.2023.103989 | Wire | 0.5mm core; 0.8 mm outer | Cu core; LDPE outer | 14.6% | 101.3 kPa | -50 |  |  | 60 mm | 0.01 | Parabolic Flight | Wire | 94 W | 8 s | No
Konno, Yusuke, et al. "Application of ISO 4589-4 to determine limiting oxygen concentrations for opposed-flow flame spread over thin electric wires and their comparison with 0 data." Fire Safety Journal 141 (2023): 103989. | Yusuke Konno, Muhammad Zhaffri Bin Zainal, Nozomu Hashimoto, Osamu Fujita | https://doi.org/10.1016/j.firesaf.2023.103989 | Wire | 0.5mm core; 0.8 mm outer | Cu core; LDPE outer | 21.2% | 101.3 kPa | -120 |  |  | 60 mm | 0.01 | Parabolic Flight | Wire | 94 W | 8 s | Yes |  | 3.1
Konno, Yusuke, et al. "Application of ISO 4589-4 to determine limiting oxygen concentrations for opposed-flow flame spread over thin electric wires and their comparison with 0 data." Fire Safety Journal 141 (2023): 103989. | Yusuke Konno, Muhammad Zhaffri Bin Zainal, Nozomu Hashimoto, Osamu Fujita | https://doi.org/10.1016/j.firesaf.2023.103989 | Wire | 0.5mm core; 0.8 mm outer | Cu core; LDPE outer | 20.5% | 101.3 kPa | -120 |  |  | 60 mm | 0.01 | Parabolic Flight | Wire | 94 W | 8 s | Yes |  | 3.2
Konno, Yusuke, et al. "Application of ISO 4589-4 to determine limiting oxygen concentrations for opposed-flow flame spread over thin electric wires and their comparison with 0 data." Fire Safety Journal 141 (2023): 103989. | Yusuke Konno, Muhammad Zhaffri Bin Zainal, Nozomu Hashimoto, Osamu Fujita | https://doi.org/10.1016/j.firesaf.2023.103989 | Wire | 0.5mm core; 0.8 mm outer | Cu core; LDPE outer | 19.8% | 101.3 kPa | -120 |  |  | 60 mm | 0.01 | Parabolic Flight | Wire | 94 W | 8 s | Yes |  | 2.6
Konno, Yusuke, et al. "Application of ISO 4589-4 to determine limiting oxygen concentrations for opposed-flow flame spread over thin electric wires and their comparison with 0 data." Fire Safety Journal 141 (2023): 103989. | Yusuke Konno, Muhammad Zhaffri Bin Zainal, Nozomu Hashimoto, Osamu Fujita | https://doi.org/10.1016/j.firesaf.2023.103989 | Wire | 0.5mm core; 0.8 mm outer | Cu core; LDPE outer | 19.8% | 101.3 kPa | -120 |  |  | 60 mm | 0.01 | Parabolic Flight | Wire | 94 W | 8 s | Yes |  | 2.5
Konno, Yusuke, et al. "Application of ISO 4589-4 to determine limiting oxygen concentrations for opposed-flow flame spread over thin electric wires and their comparison with 0 data." Fire Safety Journal 141 (2023): 103989. | Yusuke Konno, Muhammad Zhaffri Bin Zainal, Nozomu Hashimoto, Osamu Fujita | https://doi.org/10.1016/j.firesaf.2023.103989 | Wire | 0.5mm core; 0.8 mm outer | Cu core; LDPE outer | 18.2% | 101.3 kPa | -120 |  |  | 60 mm | 0.01 | Parabolic Flight | Wire | 94 W | 8 s | Yes |  | 2.4
Konno, Yusuke, et al. "Application of ISO 4589-4 to determine limiting oxygen concentrations for opposed-flow flame spread over thin electric wires and their comparison with 0 data." Fire Safety Journal 141 (2023): 103989. | Yusuke Konno, Muhammad Zhaffri Bin Zainal, Nozomu Hashimoto, Osamu Fujita | https://doi.org/10.1016/j.firesaf.2023.103989 | Wire | 0.5mm core; 0.8 mm outer | Cu core; LDPE outer | 18.1% | 101.3 kPa | -120 |  |  | 60 mm | 0.01 | Parabolic Flight | Wire | 94 W | 8 s | Yes |  | 2.4
Konno, Yusuke, et al. "Application of ISO 4589-4 to determine limiting oxygen concentrations for opposed-flow flame spread over thin electric wires and their comparison with 0 data." Fire Safety Journal 141 (2023): 103989. | Yusuke Konno, Muhammad Zhaffri Bin Zainal, Nozomu Hashimoto, Osamu Fujita | https://doi.org/10.1016/j.firesaf.2023.103989 | Wire | 0.5mm core; 0.8 mm outer | Cu core; LDPE outer | 18% | 101.3 kPa | -120 |  |  | 60 mm | 0.01 | Parabolic Flight | Wire | 94 W | 8 s | Yes |  | 2.4
Konno, Yusuke, et al. "Application of ISO 4589-4 to determine limiting oxygen concentrations for opposed-flow flame spread over thin electric wires and their comparison with 0 data." Fire Safety Journal 141 (2023): 103989. | Yusuke Konno, Muhammad Zhaffri Bin Zainal, Nozomu Hashimoto, Osamu Fujita | https://doi.org/10.1016/j.firesaf.2023.103989 | Wire | 0.5mm core; 0.8 mm outer | Cu core; LDPE outer | 17% | 101.3 kPa | -120 |  |  | 60 mm | 0.01 | Parabolic Flight | Wire | 94 W | 8 s | Yes |  | 2
Konno, Yusuke, et al. "Application of ISO 4589-4 to determine limiting oxygen concentrations for opposed-flow flame spread over thin electric wires and their comparison with 0 data." Fire Safety Journal 141 (2023): 103989. | Yusuke Konno, Muhammad Zhaffri Bin Zainal, Nozomu Hashimoto, Osamu Fujita | https://doi.org/10.1016/j.firesaf.2023.103989 | Wire | 0.5mm core; 0.8 mm outer | Cu core; LDPE outer | 16% | 101.3 kPa | -120 |  |  | 60 mm | 0.01 | Parabolic Flight | Wire | 94 W | 8 s | Yes |  | 1.5
Konno, Yusuke, et al. "Application of ISO 4589-4 to determine limiting oxygen concentrations for opposed-flow flame spread over thin electric wires and their comparison with 0 data." Fire Safety Journal 141 (2023): 103989. | Yusuke Konno, Muhammad Zhaffri Bin Zainal, Nozomu Hashimoto, Osamu Fujita | https://doi.org/10.1016/j.firesaf.2023.103989 | Wire | 0.5mm core; 0.8 mm outer | Cu core; LDPE outer | 15.2% | 101.3 kPa | -120 |  |  | 60 mm | 0.01 | Parabolic Flight | Wire | 94 W | 8 s | No
Konno, Yusuke, et al. "Application of ISO 4589-4 to determine limiting oxygen concentrations for opposed-flow flame spread over thin electric wires and their comparison with 0 data." Fire Safety Journal 141 (2023): 103989. | Yusuke Konno, Muhammad Zhaffri Bin Zainal, Nozomu Hashimoto, Osamu Fujita | https://doi.org/10.1016/j.firesaf.2023.103989 | Wire | 0.5mm core; 0.8 mm outer | Cu core; LDPE outer | 14.6% | 101.3 kPa | -120 |  |  | 60 mm | 0.01 | Parabolic Flight | Wire | 94 W | 8 s | No
Konno, Yusuke, et al. "Application of ISO 4589-4 to determine limiting oxygen concentrations for opposed-flow flame spread over thin electric wires and their comparison with 0 data." Fire Safety Journal 141 (2023): 103989. | Yusuke Konno, Muhammad Zhaffri Bin Zainal, Nozomu Hashimoto, Osamu Fujita | https://doi.org/10.1016/j.firesaf.2023.103989 | Wire | 0.5mm core; 0.8 mm outer | Cu core; LDPE outer | 21% | 101.3 kPa | -200 |  |  | 60 mm | 0.01 | Parabolic Flight | Wire | 94 W | 8 s | Yes |  | 2.6
Konno, Yusuke, et al. "Application of ISO 4589-4 to determine limiting oxygen concentrations for opposed-flow flame spread over thin electric wires and their comparison with 0 data." Fire Safety Journal 141 (2023): 103989. | Yusuke Konno, Muhammad Zhaffri Bin Zainal, Nozomu Hashimoto, Osamu Fujita | https://doi.org/10.1016/j.firesaf.2023.103989 | Wire | 0.5mm core; 0.8 mm outer | Cu core; LDPE outer | 19.3% | 101.3 kPa | -200 |  |  | 60 mm | 0.01 | Parabolic Flight | Wire | 94 W | 8 s | Yes |  | 2.4
Konno, Yusuke, et al. "Application of ISO 4589-4 to determine limiting oxygen concentrations for opposed-flow flame spread over thin electric wires and their comparison with 0 data." Fire Safety Journal 141 (2023): 103989. | Yusuke Konno, Muhammad Zhaffri Bin Zainal, Nozomu Hashimoto, Osamu Fujita | https://doi.org/10.1016/j.firesaf.2023.103989 | Wire | 0.5mm core; 0.8 mm outer | Cu core; LDPE outer | 19.2% | 101.3 kPa | -200 |  |  | 60 mm | 0.01 | Parabolic Flight | Wire | 94 W | 8 s | Yes |  | 2.4
Konno, Yusuke, et al. "Application of ISO 4589-4 to determine limiting oxygen concentrations for opposed-flow flame spread over thin electric wires and their comparison with 0 data." Fire Safety Journal 141 (2023): 103989. | Yusuke Konno, Muhammad Zhaffri Bin Zainal, Nozomu Hashimoto, Osamu Fujita | https://doi.org/10.1016/j.firesaf.2023.103989 | Wire | 0.5mm core; 0.8 mm outer | Cu core; LDPE outer | 17.9% | 101.3 kPa | -200 |  |  | 60 mm | 0.01 | Parabolic Flight | Wire | 94 W | 8 s | Yes |  | 2.2
Konno, Yusuke, et al. "Application of ISO 4589-4 to determine limiting oxygen concentrations for opposed-flow flame spread over thin electric wires and their comparison with 0 data." Fire Safety Journal 141 (2023): 103989. | Yusuke Konno, Muhammad Zhaffri Bin Zainal, Nozomu Hashimoto, Osamu Fujita | https://doi.org/10.1016/j.firesaf.2023.103989 | Wire | 0.5mm core; 0.8 mm outer | Cu core; LDPE outer | 16.3% | 101.3 kPa | -200 |  |  | 60 mm | 0.01 | Parabolic Flight | Wire | 94 W | 8 s | Yes |  | 1.8
Konno, Yusuke, et al. "Application of ISO 4589-4 to determine limiting oxygen concentrations for opposed-flow flame spread over thin electric wires and their comparison with 0 data." Fire Safety Journal 141 (2023): 103989. | Yusuke Konno, Muhammad Zhaffri Bin Zainal, Nozomu Hashimoto, Osamu Fujita | https://doi.org/10.1016/j.firesaf.2023.103989 | Wire | 0.5mm core; 0.8 mm outer | Cu core; LDPE outer | 16% | 101.3 kPa | -200 |  |  | 60 mm | 0.01 | Parabolic Flight | Wire | 94 W | 8 s | No
Konno, Yusuke, et al. "Application of ISO 4589-4 to determine limiting oxygen concentrations for opposed-flow flame spread over thin electric wires and their comparison with 0 data." Fire Safety Journal 141 (2023): 103989. | Yusuke Konno, Muhammad Zhaffri Bin Zainal, Nozomu Hashimoto, Osamu Fujita | https://doi.org/10.1016/j.firesaf.2023.103989 | Wire | 0.5mm core; 0.8 mm outer | Cu core; LDPE outer | 15.8% | 101.3 kPa | -200 |  |  | 60 mm | 0.01 | Parabolic Flight | Wire | 94 W | 8 s | No
Konno, Yusuke, et al. "Application of ISO 4589-4 to determine limiting oxygen concentrations for opposed-flow flame spread over thin electric wires and their comparison with 0 data." Fire Safety Journal 141 (2023): 103989. | Yusuke Konno, Muhammad Zhaffri Bin Zainal, Nozomu Hashimoto, Osamu Fujita | https://doi.org/10.1016/j.firesaf.2023.103989 | Wire | 0.5mm core; 0.8 mm outer | Cu core; LDPE outer | 14.3% | 101.3 kPa | -200 |  |  | 60 mm | 0.01 | Parabolic Flight | Wire | 94 W | 8 s | No
Konno, Yusuke, et al. "Application of ISO 4589-4 to determine limiting oxygen concentrations for opposed-flow flame spread over thin electric wires and their comparison with 0 data." Fire Safety Journal 141 (2023): 103989. | Yusuke Konno, Muhammad Zhaffri Bin Zainal, Nozomu Hashimoto, Osamu Fujita | https://doi.org/10.1016/j.firesaf.2023.103989 | Wire | 0.5mm core; 0.8 mm outer | Cu core; LDPE outer | 14.3% | 101.3 kPa | -200 |  |  | 60 mm | 0.01 | Parabolic Flight | Wire | 94 W | 8 s | No
Konno, Yusuke, et al. "Application of ISO 4589-4 to determine limiting oxygen concentrations for opposed-flow flame spread over thin electric wires and their comparison with 0 data." Fire Safety Journal 141 (2023): 103989. | Yusuke Konno, Muhammad Zhaffri Bin Zainal, Nozomu Hashimoto, Osamu Fujita | https://doi.org/10.1016/j.firesaf.2023.103989 | Wire | 0.5mm core; 0.8 mm outer | Cu core; LDPE outer | 14.3% | 101.3 kPa | -200 |  |  | 60 mm | 0.01 | Parabolic Flight | Wire | 94 W | 8 s | No
Konno, Yusuke, et al. "Application of ISO 4589-4 to determine limiting oxygen concentrations for opposed-flow flame spread over thin electric wires and their comparison with 0 data." Fire Safety Journal 141 (2023): 103989. | Yusuke Konno, Muhammad Zhaffri Bin Zainal, Nozomu Hashimoto, Osamu Fujita | https://doi.org/10.1016/j.firesaf.2023.103989 | Wire | 0.5mm core; 0.8 mm outer | Cu core; LDPE outer | 14.3% | 101.3 kPa | -200 |  |  | 60 mm | 0.01 | Parabolic Flight | Wire | 94 W | 8 s | No
Konno, Yusuke, et al. "Application of ISO 4589-4 to determine limiting oxygen concentrations for opposed-flow flame spread over thin electric wires and their comparison with 0 data." Fire Safety Journal 141 (2023): 103989. | Yusuke Konno, Muhammad Zhaffri Bin Zainal, Nozomu Hashimoto, Osamu Fujita | https://doi.org/10.1016/j.firesaf.2023.103989 | Wire | 0.5mm core; 0.8 mm outer | Cu core; LDPE outer | 17% | 101.3 kPa | -350 |  |  | 60 mm | 1 | Parabolic Flight | Wire | 94 W | 8 s | Yes |  | 2.5
Konno, Yusuke, et al. "Application of ISO 4589-4 to determine limiting oxygen concentrations for opposed-flow flame spread over thin electric wires and their comparison with 0 data." Fire Safety Journal 141 (2023): 103989. | Yusuke Konno, Muhammad Zhaffri Bin Zainal, Nozomu Hashimoto, Osamu Fujita | https://doi.org/10.1016/j.firesaf.2023.103989 | Wire | 0.5mm core; 0.8 mm outer | Cu core; LDPE outer | 16.6% | 101.3 kPa | -350 |  |  | 60 mm | 1 | Parabolic Flight | Wire | 94 W | 8 s | Yes |  | 2.6
Konno, Yusuke, et al. "Application of ISO 4589-4 to determine limiting oxygen concentrations for opposed-flow flame spread over thin electric wires and their comparison with 0 data." Fire Safety Journal 141 (2023): 103989. | Yusuke Konno, Muhammad Zhaffri Bin Zainal, Nozomu Hashimoto, Osamu Fujita | https://doi.org/10.1016/j.firesaf.2023.103989 | Wire | 0.5mm core; 0.8 mm outer | Cu core; LDPE outer | 16.5% | 101.3 kPa | -350 |  |  | 60 mm | 1 | Parabolic Flight | Wire | 94 W | 8 s | Yes |  | 2.7
Konno, Yusuke, et al. "Application of ISO 4589-4 to determine limiting oxygen concentrations for opposed-flow flame spread over thin electric wires and their comparison with 0 data." Fire Safety Journal 141 (2023): 103989. | Yusuke Konno, Muhammad Zhaffri Bin Zainal, Nozomu Hashimoto, Osamu Fujita | https://doi.org/10.1016/j.firesaf.2023.103989 | Wire | 0.5mm core; 0.8 mm outer | Cu core; LDPE outer | 16.3% | 101.3 kPa | -350 |  |  | 60 mm | 1 | Parabolic Flight | Wire | 94 W | 8 s | No
Konno, Yusuke, et al. "Application of ISO 4589-4 to determine limiting oxygen concentrations for opposed-flow flame spread over thin electric wires and their comparison with 0 data." Fire Safety Journal 141 (2023): 103989. | Yusuke Konno, Muhammad Zhaffri Bin Zainal, Nozomu Hashimoto, Osamu Fujita | https://doi.org/10.1016/j.firesaf.2023.103989 | Wire | 0.5mm core; 0.8 mm outer | Cu core; LDPE outer | 16.3% | 101.3 kPa | -350 |  |  | 60 mm | 1 | Parabolic Flight | Wire | 94 W | 8 s | No
Konno, Yusuke, et al. "Application of ISO 4589-4 to determine limiting oxygen concentrations for opposed-flow flame spread over thin electric wires and their comparison with 0 data." Fire Safety Journal 141 (2023): 103989. | Yusuke Konno, Muhammad Zhaffri Bin Zainal, Nozomu Hashimoto, Osamu Fujita | https://doi.org/10.1016/j.firesaf.2023.103989 | Wire | 0.5mm core; 0.8 mm outer | Cu core; LDPE outer | 16.2% | 101.3 kPa | -350 |  |  | 60 mm | 1 | Parabolic Flight | Wire | 94 W | 8 s | No
Konno, Yusuke, et al. "Application of ISO 4589-4 to determine limiting oxygen concentrations for opposed-flow flame spread over thin electric wires and their comparison with 0 data." Fire Safety Journal 141 (2023): 103989. | Yusuke Konno, Muhammad Zhaffri Bin Zainal, Nozomu Hashimoto, Osamu Fujita | https://doi.org/10.1016/j.firesaf.2023.103989 | Wire | 0.5mm core; 0.8 mm outer | Cu core; LDPE outer | 18% | 101.3 kPa | -400 |  |  | 60 mm | 1 | Parabolic Flight | Wire | 94 W | 8 s | Yes |  | 2.7
Konno, Yusuke, et al. "Application of ISO 4589-4 to determine limiting oxygen concentrations for opposed-flow flame spread over thin electric wires and their comparison with 0 data." Fire Safety Journal 141 (2023): 103989. | Yusuke Konno, Muhammad Zhaffri Bin Zainal, Nozomu Hashimoto, Osamu Fujita | https://doi.org/10.1016/j.firesaf.2023.103989 | Wire | 0.5mm core; 0.8 mm outer | Cu core; LDPE outer | 17.6% | 101.3 kPa | -400 |  |  | 60 mm | 1 | Parabolic Flight | Wire | 94 W | 8 s | Yes |  | 3
Konno, Yusuke, et al. "Application of ISO 4589-4 to determine limiting oxygen concentrations for opposed-flow flame spread over thin electric wires and their comparison with 0 data." Fire Safety Journal 141 (2023): 103989. | Yusuke Konno, Muhammad Zhaffri Bin Zainal, Nozomu Hashimoto, Osamu Fujita | https://doi.org/10.1016/j.firesaf.2023.103989 | Wire | 0.5mm core; 0.8 mm outer | Cu core; LDPE outer | 17.5% | 101.3 kPa | -400 |  |  | 60 mm | 1 | Parabolic Flight | Wire | 94 W | 8 s | Yes |  | 4
Konno, Yusuke, et al. "Application of ISO 4589-4 to determine limiting oxygen concentrations for opposed-flow flame spread over thin electric wires and their comparison with 0 data." Fire Safety Journal 141 (2023): 103989. | Yusuke Konno, Muhammad Zhaffri Bin Zainal, Nozomu Hashimoto, Osamu Fujita | https://doi.org/10.1016/j.firesaf.2023.103989 | Wire | 0.5mm core; 0.8 mm outer | Cu core; LDPE outer | 17.4% | 101.3 kPa | -400 |  |  | 60 mm | 1 | Parabolic Flight | Wire | 94 W | 8 s | No
Konno, Yusuke, et al. "Application of ISO 4589-4 to determine limiting oxygen concentrations for opposed-flow flame spread over thin electric wires and their comparison with 0 data." Fire Safety Journal 141 (2023): 103989. | Yusuke Konno, Muhammad Zhaffri Bin Zainal, Nozomu Hashimoto, Osamu Fujita | https://doi.org/10.1016/j.firesaf.2023.103989 | Wire | 0.5mm core; 0.8 mm outer | Cu core; LDPE outer | 17.3% | 101.3 kPa | -400 |  |  | 60 mm | 1 | Parabolic Flight | Wire | 94 W | 8 s | No
Konno, Yusuke, et al. "Application of ISO 4589-4 to determine limiting oxygen concentrations for opposed-flow flame spread over thin electric wires and their comparison with 0 data." Fire Safety Journal 141 (2023): 103989. | Yusuke Konno, Muhammad Zhaffri Bin Zainal, Nozomu Hashimoto, Osamu Fujita | https://doi.org/10.1016/j.firesaf.2023.103989 | Wire | 0.5mm core; 0.8 mm outer | Cu core; LDPE outer | 19.2% | 101.3 kPa | -600 |  |  | 60 mm | 1 | Parabolic Flight | Wire | 94 W | 8 s | Yes |  | 3.8
Konno, Yusuke, et al. "Application of ISO 4589-4 to determine limiting oxygen concentrations for opposed-flow flame spread over thin electric wires and their comparison with 0 data." Fire Safety Journal 141 (2023): 103989. | Yusuke Konno, Muhammad Zhaffri Bin Zainal, Nozomu Hashimoto, Osamu Fujita | https://doi.org/10.1016/j.firesaf.2023.103989 | Wire | 0.5mm core; 0.8 mm outer | Cu core; LDPE outer | 18.6% | 101.3 kPa | -600 |  |  | 60 mm | 1 | Parabolic Flight | Wire | 94 W | 8 s | Yes |  | 3.2
Konno, Yusuke, et al. "Application of ISO 4589-4 to determine limiting oxygen concentrations for opposed-flow flame spread over thin electric wires and their comparison with 0 data." Fire Safety Journal 141 (2023): 103989. | Yusuke Konno, Muhammad Zhaffri Bin Zainal, Nozomu Hashimoto, Osamu Fujita | https://doi.org/10.1016/j.firesaf.2023.103989 | Wire | 0.5mm core; 0.8 mm outer | Cu core; LDPE outer | 18.6% | 101.3 kPa | -600 |  |  | 60 mm | 1 | Parabolic Flight | Wire | 94 W | 8 s | Yes |  | 3.6
Konno, Yusuke, et al. "Application of ISO 4589-4 to determine limiting oxygen concentrations for opposed-flow flame spread over thin electric wires and their comparison with 0 data." Fire Safety Journal 141 (2023): 103989. | Yusuke Konno, Muhammad Zhaffri Bin Zainal, Nozomu Hashimoto, Osamu Fujita | https://doi.org/10.1016/j.firesaf.2023.103989 | Wire | 0.5mm core; 0.8 mm outer | Cu core; LDPE outer | 18.6% | 101.3 kPa | -600 |  |  | 60 mm | 1 | Parabolic Flight | Wire | 94 W | 8 s | Yes |  | 3
Konno, Yusuke, et al. "Application of ISO 4589-4 to determine limiting oxygen concentrations for opposed-flow flame spread over thin electric wires and their comparison with 0 data." Fire Safety Journal 141 (2023): 103989. | Yusuke Konno, Muhammad Zhaffri Bin Zainal, Nozomu Hashimoto, Osamu Fujita | https://doi.org/10.1016/j.firesaf.2023.103989 | Wire | 0.5mm core; 0.8 mm outer | Cu core; LDPE outer | 18.5% | 101.3 kPa | -600 |  |  | 60 mm | 1 | Parabolic Flight | Wire | 94 W | 8 s | No
Konno, Yusuke, et al. "Application of ISO 4589-4 to determine limiting oxygen concentrations for opposed-flow flame spread over thin electric wires and their comparison with 0 data." Fire Safety Journal 141 (2023): 103989. | Yusuke Konno, Muhammad Zhaffri Bin Zainal, Nozomu Hashimoto, Osamu Fujita | https://doi.org/10.1016/j.firesaf.2023.103989 | Wire | 0.5mm core; 0.8 mm outer | Cu core; LDPE outer | 18.4% | 101.3 kPa | -600 |  |  | 60 mm | 1 | Parabolic Flight | Wire | 94 W | 8 s | No
Konno, Yusuke, et al. "Application of ISO 4589-4 to determine limiting oxygen concentrations for opposed-flow flame spread over thin electric wires and their comparison with 0 data." Fire Safety Journal 141 (2023): 103989. | Yusuke Konno, Muhammad Zhaffri Bin Zainal, Nozomu Hashimoto, Osamu Fujita | https://doi.org/10.1016/j.firesaf.2023.103989 | Wire | 0.5mm core; 0.8 mm outer | Cu core; LDPE outer | 19.8% | 101.3 kPa | -800 |  |  | 60 mm | 1 | Parabolic Flight | Wire | 94 W | 8 s | Yes |  | 3.9
Konno, Yusuke, et al. "Application of ISO 4589-4 to determine limiting oxygen concentrations for opposed-flow flame spread over thin electric wires and their comparison with 0 data." Fire Safety Journal 141 (2023): 103989. | Yusuke Konno, Muhammad Zhaffri Bin Zainal, Nozomu Hashimoto, Osamu Fujita | https://doi.org/10.1016/j.firesaf.2023.103989 | Wire | 0.5mm core; 0.8 mm outer | Cu core; LDPE outer | 19.2% | 101.3 kPa | -800 |  |  | 60 mm | 1 | Parabolic Flight | Wire | 94 W | 8 s | Yes |  | 3.8
Konno, Yusuke, et al. "Application of ISO 4589-4 to determine limiting oxygen concentrations for opposed-flow flame spread over thin electric wires and their comparison with 0 data." Fire Safety Journal 141 (2023): 103989. | Yusuke Konno, Muhammad Zhaffri Bin Zainal, Nozomu Hashimoto, Osamu Fujita | https://doi.org/10.1016/j.firesaf.2023.103989 | Wire | 0.5mm core; 0.8 mm outer | Cu core; LDPE outer | 19.1% | 101.3 kPa | -800 |  |  | 60 mm | 1 | Parabolic Flight | Wire | 94 W | 8 s | No
Konno, Yusuke, et al. "Application of ISO 4589-4 to determine limiting oxygen concentrations for opposed-flow flame spread over thin electric wires and their comparison with 0 data." Fire Safety Journal 141 (2023): 103989. | Yusuke Konno, Muhammad Zhaffri Bin Zainal, Nozomu Hashimoto, Osamu Fujita | https://doi.org/10.1016/j.firesaf.2023.103989 | Wire | 0.5mm core; 0.8 mm outer | Cu core; LDPE outer | 19% | 101.3 kPa | -800 |  |  | 60 mm | 1 | Parabolic Flight | Wire | 94 W | 8 s | No
Konno, Yusuke, et al. "Application of ISO 4589-4 to determine limiting oxygen concentrations for opposed-flow flame spread over thin electric wires and their comparison with 0 data." Fire Safety Journal 141 (2023): 103989. | Yusuke Konno, Muhammad Zhaffri Bin Zainal, Nozomu Hashimoto, Osamu Fujita | https://doi.org/10.1016/j.firesaf.2023.103989 | Wire | 0.5mm core; 0.8 mm outer | Cu core; LDPE outer | 18.9% | 101.3 kPa | -800 |  |  | 60 mm | 1 | Parabolic Flight | Wire | 94 W | 8 s | No
Konno, Yusuke, et al. "Application of ISO 4589-4 to determine limiting oxygen concentrations for opposed-flow flame spread over thin electric wires and their comparison with 0 data." Fire Safety Journal 141 (2023): 103989. | Yusuke Konno, Muhammad Zhaffri Bin Zainal, Nozomu Hashimoto, Osamu Fujita | https://doi.org/10.1016/j.firesaf.2023.103989 | Wire | 0.5mm core; 0.8 mm outer | Cu core; LDPE outer | 20% | 101.3 kPa | -1000 |  |  | 60 mm | 1 | Parabolic Flight | Wire | 94 W | 8 s | Yes |  | 3.8
Konno, Yusuke, et al. "Application of ISO 4589-4 to determine limiting oxygen concentrations for opposed-flow flame spread over thin electric wires and their comparison with 0 data." Fire Safety Journal 141 (2023): 103989. | Yusuke Konno, Muhammad Zhaffri Bin Zainal, Nozomu Hashimoto, Osamu Fujita | https://doi.org/10.1016/j.firesaf.2023.103989 | Wire | 0.5mm core; 0.8 mm outer | Cu core; LDPE outer | 19.9% | 101.3 kPa | -1000 |  |  | 60 mm | 1 | Parabolic Flight | Wire | 94 W | 8 s | Yes |  | 3
Konno, Yusuke, et al. "Application of ISO 4589-4 to determine limiting oxygen concentrations for opposed-flow flame spread over thin electric wires and their comparison with 0 data." Fire Safety Journal 141 (2023): 103989. | Yusuke Konno, Muhammad Zhaffri Bin Zainal, Nozomu Hashimoto, Osamu Fujita | https://doi.org/10.1016/j.firesaf.2023.103989 | Wire | 0.5mm core; 0.8 mm outer | Cu core; LDPE outer | 19.9% | 101.3 kPa | -1000 |  |  | 60 mm | 1 | Parabolic Flight | Wire | 94 W | 8 s | Yes |  | 2.4
Konno, Yusuke, et al. "Application of ISO 4589-4 to determine limiting oxygen concentrations for opposed-flow flame spread over thin electric wires and their comparison with 0 data." Fire Safety Journal 141 (2023): 103989. | Yusuke Konno, Muhammad Zhaffri Bin Zainal, Nozomu Hashimoto, Osamu Fujita | https://doi.org/10.1016/j.firesaf.2023.103989 | Wire | 0.5mm core; 0.8 mm outer | Cu core; LDPE outer | 19.9% | 101.3 kPa | -1000 |  |  | 60 mm | 1 | Parabolic Flight | Wire | 94 W | 8 s | No
Konno, Yusuke, et al. "Application of ISO 4589-4 to determine limiting oxygen concentrations for opposed-flow flame spread over thin electric wires and their comparison with 0 data." Fire Safety Journal 141 (2023): 103989. | Yusuke Konno, Muhammad Zhaffri Bin Zainal, Nozomu Hashimoto, Osamu Fujita | https://doi.org/10.1016/j.firesaf.2023.103989 | Wire | 0.5mm core; 0.8 mm outer | Cu core; LDPE outer | 19.6% | 101.3 kPa | -1000 |  |  | 60 mm | 1 | Parabolic Flight | Wire | 94 W | 8 s | No
Konno, Yusuke, et al. "Application of ISO 4589-4 to determine limiting oxygen concentrations for opposed-flow flame spread over thin electric wires and their comparison with 0 data." Fire Safety Journal 141 (2023): 103989. | Yusuke Konno, Muhammad Zhaffri Bin Zainal, Nozomu Hashimoto, Osamu Fujita | https://doi.org/10.1016/j.firesaf.2023.103989 | Wire | 0.5mm core; 0.8 mm outer | Cu core; LDPE outer | 19.3% | 101.3 kPa | -1000 |  |  | 60 mm | 1 | Parabolic Flight | Wire | 94 W | 8 s | No
Konno, Yusuke, et al. "Application of ISO 4589-4 to determine limiting oxygen concentrations for opposed-flow flame spread over thin electric wires and their comparison with 0 data." Fire Safety Journal 141 (2023): 103989. | Yusuke Konno, Muhammad Zhaffri Bin Zainal, Nozomu Hashimoto, Osamu Fujita | https://doi.org/10.1016/j.firesaf.2023.103989 | Wire | 0.5mm core; 0.8 mm outer | Cu core; LDPE outer | 19% | 101.3 kPa | -1000 |  |  | 60 mm | 1 | Parabolic Flight | Wire | 94 W | 8 s | No
Konno, Yusuke, et al. "Application of ISO 4589-4 to determine limiting oxygen concentrations for opposed-flow flame spread over thin electric wires and their comparison with 0 data." Fire Safety Journal 141 (2023): 103989. | Yusuke Konno, Muhammad Zhaffri Bin Zainal, Nozomu Hashimoto, Osamu Fujita | https://doi.org/10.1016/j.firesaf.2023.103989 | Wire | 0.5mm core; 0.8 mm outer | NiCr core; LDPE outer | 18% | 101.3 kPa | -350 |  |  | 60 mm | 1 | Parabolic Flight | Wire | 94 W | 8 s | No
Konno, Yusuke, et al. "Application of ISO 4589-4 to determine limiting oxygen concentrations for opposed-flow flame spread over thin electric wires and their comparison with 0 data." Fire Safety Journal 141 (2023): 103989. | Yusuke Konno, Muhammad Zhaffri Bin Zainal, Nozomu Hashimoto, Osamu Fujita | https://doi.org/10.1016/j.firesaf.2023.103989 | Wire | 0.5mm core; 0.8 mm outer | NiCr core; LDPE outer | 18.7% | 101.3 kPa | -350 |  |  | 60 mm | 1 | Parabolic Flight | Wire | 94 W | 8 s | No
Konno, Yusuke, et al. "Application of ISO 4589-4 to determine limiting oxygen concentrations for opposed-flow flame spread over thin electric wires and their comparison with 0 data." Fire Safety Journal 141 (2023): 103989. | Yusuke Konno, Muhammad Zhaffri Bin Zainal, Nozomu Hashimoto, Osamu Fujita | https://doi.org/10.1016/j.firesaf.2023.103989 | Wire | 0.5mm core; 0.8 mm outer | NiCr core; LDPE outer | 19% | 101.3 kPa | -350 |  |  | 60 mm | 1 | Parabolic Flight | Wire | 94 W | 8 s | No
Konno, Yusuke, et al. "Application of ISO 4589-4 to determine limiting oxygen concentrations for opposed-flow flame spread over thin electric wires and their comparison with 0 data." Fire Safety Journal 141 (2023): 103989. | Yusuke Konno, Muhammad Zhaffri Bin Zainal, Nozomu Hashimoto, Osamu Fujita | https://doi.org/10.1016/j.firesaf.2023.103989 | Wire | 0.5mm core; 0.8 mm outer | NiCr core; LDPE outer | 19% | 101.3 kPa | -350 |  |  | 60 mm | 1 | Parabolic Flight | Wire | 94 W | 8 s | Yes |  | 1.6
Konno, Yusuke, et al. "Application of ISO 4589-4 to determine limiting oxygen concentrations for opposed-flow flame spread over thin electric wires and their comparison with 0 data." Fire Safety Journal 141 (2023): 103989. | Yusuke Konno, Muhammad Zhaffri Bin Zainal, Nozomu Hashimoto, Osamu Fujita | https://doi.org/10.1016/j.firesaf.2023.103989 | Wire | 0.5mm core; 0.8 mm outer | NiCr core; LDPE outer | 19.3% | 101.3 kPa | -350 |  |  | 60 mm | 1 | Parabolic Flight | Wire | 94 W | 8 s | No
Konno, Yusuke, et al. "Application of ISO 4589-4 to determine limiting oxygen concentrations for opposed-flow flame spread over thin electric wires and their comparison with 0 data." Fire Safety Journal 141 (2023): 103989. | Yusuke Konno, Muhammad Zhaffri Bin Zainal, Nozomu Hashimoto, Osamu Fujita | https://doi.org/10.1016/j.firesaf.2023.103989 | Wire | 0.5mm core; 0.8 mm outer | NiCr core; LDPE outer | 19.3% | 101.3 kPa | -350 |  |  | 60 mm | 1 | Parabolic Flight | Wire | 94 W | 8 s | Yes |  | 1.7
Konno, Yusuke, et al. "Application of ISO 4589-4 to determine limiting oxygen concentrations for opposed-flow flame spread over thin electric wires and their comparison with 0 data." Fire Safety Journal 141 (2023): 103989. | Yusuke Konno, Muhammad Zhaffri Bin Zainal, Nozomu Hashimoto, Osamu Fujita | https://doi.org/10.1016/j.firesaf.2023.103989 | Wire | 0.5mm core; 0.8 mm outer | NiCr core; LDPE outer | 20% | 101.3 kPa | -350 |  |  | 60 mm | 1 | Parabolic Flight | Wire | 94 W | 8 s | No
Konno, Yusuke, et al. "Application of ISO 4589-4 to determine limiting oxygen concentrations for opposed-flow flame spread over thin electric wires and their comparison with 0 data." Fire Safety Journal 141 (2023): 103989. | Yusuke Konno, Muhammad Zhaffri Bin Zainal, Nozomu Hashimoto, Osamu Fujita | https://doi.org/10.1016/j.firesaf.2023.103989 | Wire | 0.5mm core; 0.8 mm outer | NiCr core; LDPE outer | 21.2% | 101.3 kPa | -400 |  |  | 60 mm | 1 | Parabolic Flight | Wire | 94 W | 8 s | Yes |  | 1.8
Konno, Yusuke, et al. "Application of ISO 4589-4 to determine limiting oxygen concentrations for opposed-flow flame spread over thin electric wires and their comparison with 0 data." Fire Safety Journal 141 (2023): 103989. | Yusuke Konno, Muhammad Zhaffri Bin Zainal, Nozomu Hashimoto, Osamu Fujita | https://doi.org/10.1016/j.firesaf.2023.103989 | Wire | 0.5mm core; 0.8 mm outer | NiCr core; LDPE outer | 20.5% | 101.3 kPa | -400 |  |  | 60 mm | 1 | Parabolic Flight | Wire | 94 W | 8 s | Yes |  | 1.5
Konno, Yusuke, et al. "Application of ISO 4589-4 to determine limiting oxygen concentrations for opposed-flow flame spread over thin electric wires and their comparison with 0 data." Fire Safety Journal 141 (2023): 103989. | Yusuke Konno, Muhammad Zhaffri Bin Zainal, Nozomu Hashimoto, Osamu Fujita | https://doi.org/10.1016/j.firesaf.2023.103989 | Wire | 0.5mm core; 0.8 mm outer | NiCr core; LDPE outer | 20.4% | 101.3 kPa | -400 |  |  | 60 mm | 1 | Parabolic Flight | Wire | 94 W | 8 s | Yes |  | 1.3
Konno, Yusuke, et al. "Application of ISO 4589-4 to determine limiting oxygen concentrations for opposed-flow flame spread over thin electric wires and their comparison with 0 data." Fire Safety Journal 141 (2023): 103989. | Yusuke Konno, Muhammad Zhaffri Bin Zainal, Nozomu Hashimoto, Osamu Fujita | https://doi.org/10.1016/j.firesaf.2023.103989 | Wire | 0.5mm core; 0.8 mm outer | NiCr core; LDPE outer | 20.2% | 101.3 kPa | -400 |  |  | 60 mm | 1 | Parabolic Flight | Wire | 94 W | 8 s | No
Konno, Yusuke, et al. "Application of ISO 4589-4 to determine limiting oxygen concentrations for opposed-flow flame spread over thin electric wires and their comparison with 0 data." Fire Safety Journal 141 (2023): 103989. | Yusuke Konno, Muhammad Zhaffri Bin Zainal, Nozomu Hashimoto, Osamu Fujita | https://doi.org/10.1016/j.firesaf.2023.103989 | Wire | 0.5mm core; 0.8 mm outer | NiCr core; LDPE outer | 20.2% | 101.3 kPa | -400 |  |  | 60 mm | 1 | Parabolic Flight | Wire | 94 W | 8 s | No
Konno, Yusuke, et al. "Application of ISO 4589-4 to determine limiting oxygen concentrations for opposed-flow flame spread over thin electric wires and their comparison with 0 data." Fire Safety Journal 141 (2023): 103989. | Yusuke Konno, Muhammad Zhaffri Bin Zainal, Nozomu Hashimoto, Osamu Fujita | https://doi.org/10.1016/j.firesaf.2023.103989 | Wire | 0.5mm core; 0.8 mm outer | NiCr core; LDPE outer | 20.6% | 101.3 kPa | -600 |  |  | 60 mm | 1 | Parabolic Flight | Wire | 94 W | 8 s | No
Konno, Yusuke, et al. "Application of ISO 4589-4 to determine limiting oxygen concentrations for opposed-flow flame spread over thin electric wires and their comparison with 0 data." Fire Safety Journal 141 (2023): 103989. | Yusuke Konno, Muhammad Zhaffri Bin Zainal, Nozomu Hashimoto, Osamu Fujita | https://doi.org/10.1016/j.firesaf.2023.103989 | Wire | 0.5mm core; 0.8 mm outer | NiCr core; LDPE outer | 20.8% | 101.3 kPa | -600 |  |  | 60 mm | 1 | Parabolic Flight | Wire | 94 W | 8 s | No
Konno, Yusuke, et al. "Application of ISO 4589-4 to determine limiting oxygen concentrations for opposed-flow flame spread over thin electric wires and their comparison with 0 data." Fire Safety Journal 141 (2023): 103989. | Yusuke Konno, Muhammad Zhaffri Bin Zainal, Nozomu Hashimoto, Osamu Fujita | https://doi.org/10.1016/j.firesaf.2023.103989 | Wire | 0.5mm core; 0.8 mm outer | NiCr core; LDPE outer | 21% | 101.3 kPa | -600 |  |  | 60 mm | 1 | Parabolic Flight | Wire | 94 W | 8 s | No
Konno, Yusuke, et al. "Application of ISO 4589-4 to determine limiting oxygen concentrations for opposed-flow flame spread over thin electric wires and their comparison with 0 data." Fire Safety Journal 141 (2023): 103989. | Yusuke Konno, Muhammad Zhaffri Bin Zainal, Nozomu Hashimoto, Osamu Fujita | https://doi.org/10.1016/j.firesaf.2023.103989 | Wire | 0.5mm core; 0.8 mm outer | NiCr core; LDPE outer | 21.2% | 101.3 kPa | -600 |  |  | 60 mm | 1 | Parabolic Flight | Wire | 94 W | 8 s | Yes |  | 1.4
Konno, Yusuke, et al. "Application of ISO 4589-4 to determine limiting oxygen concentrations for opposed-flow flame spread over thin electric wires and their comparison with 0 data." Fire Safety Journal 141 (2023): 103989. | Yusuke Konno, Muhammad Zhaffri Bin Zainal, Nozomu Hashimoto, Osamu Fujita | https://doi.org/10.1016/j.firesaf.2023.103989 | Wire | 0.5mm core; 0.8 mm outer | NiCr core; LDPE outer | 21.4% | 101.3 kPa | -600 |  |  | 60 mm | 1 | Parabolic Flight | Wire | 94 W | 8 s | Yes |  | 1.6
Konno, Yusuke, et al. "Application of ISO 4589-4 to determine limiting oxygen concentrations for opposed-flow flame spread over thin electric wires and their comparison with 0 data." Fire Safety Journal 141 (2023): 103989. | Yusuke Konno, Muhammad Zhaffri Bin Zainal, Nozomu Hashimoto, Osamu Fujita | https://doi.org/10.1016/j.firesaf.2023.103989 | Wire | 0.5mm core; 0.8 mm outer | NiCr core; LDPE outer | 21.5% | 101.3 kPa | -600 |  |  | 60 mm | 1 | Parabolic Flight | Wire | 94 W | 8 s | Yes |  | 1.6
Konno, Yusuke, et al. "Application of ISO 4589-4 to determine limiting oxygen concentrations for opposed-flow flame spread over thin electric wires and their comparison with 0 data." Fire Safety Journal 141 (2023): 103989. | Yusuke Konno, Muhammad Zhaffri Bin Zainal, Nozomu Hashimoto, Osamu Fujita | https://doi.org/10.1016/j.firesaf.2023.103989 | Wire | 0.5mm core; 0.8 mm outer | NiCr core; LDPE outer | 21.7% | 101.3 kPa | -600 |  |  | 60 mm | 1 | Parabolic Flight | Wire | 94 W | 8 s | Yes |  | 1.6
Konno, Yusuke, et al. "Application of ISO 4589-4 to determine limiting oxygen concentrations for opposed-flow flame spread over thin electric wires and their comparison with 0 data." Fire Safety Journal 141 (2023): 103989. | Yusuke Konno, Muhammad Zhaffri Bin Zainal, Nozomu Hashimoto, Osamu Fujita | https://doi.org/10.1016/j.firesaf.2023.103989 | Wire | 0.5mm core; 0.8 mm outer | NiCr core; LDPE outer | 21.7% | 101.3 kPa | -800 |  |  | 60 mm | 1 | Parabolic Flight | Wire | 94 W | 8 s | No
Konno, Yusuke, et al. "Application of ISO 4589-4 to determine limiting oxygen concentrations for opposed-flow flame spread over thin electric wires and their comparison with 0 data." Fire Safety Journal 141 (2023): 103989. | Yusuke Konno, Muhammad Zhaffri Bin Zainal, Nozomu Hashimoto, Osamu Fujita | https://doi.org/10.1016/j.firesaf.2023.103989 | Wire | 0.5mm core; 0.8 mm outer | NiCr core; LDPE outer | 21.8% | 101.3 kPa | -800 |  |  | 60 mm | 1 | Parabolic Flight | Wire | 94 W | 8 s | No
Konno, Yusuke, et al. "Application of ISO 4589-4 to determine limiting oxygen concentrations for opposed-flow flame spread over thin electric wires and their comparison with 0 data." Fire Safety Journal 141 (2023): 103989. | Yusuke Konno, Muhammad Zhaffri Bin Zainal, Nozomu Hashimoto, Osamu Fujita | https://doi.org/10.1016/j.firesaf.2023.103989 | Wire | 0.5mm core; 0.8 mm outer | NiCr core; LDPE outer | 21.9% | 101.3 kPa | -800 |  |  | 60 mm | 1 | Parabolic Flight | Wire | 94 W | 8 s | Yes |  | 1.6
Konno, Yusuke, et al. "Application of ISO 4589-4 to determine limiting oxygen concentrations for opposed-flow flame spread over thin electric wires and their comparison with 0 data." Fire Safety Journal 141 (2023): 103989. | Yusuke Konno, Muhammad Zhaffri Bin Zainal, Nozomu Hashimoto, Osamu Fujita | https://doi.org/10.1016/j.firesaf.2023.103989 | Wire | 0.5mm core; 0.8 mm outer | NiCr core; LDPE outer | 22% | 101.3 kPa | -800 |  |  | 60 mm | 1 | Parabolic Flight | Wire | 94 W | 8 s | Yes |  | 1.6
Konno, Yusuke, et al. "Application of ISO 4589-4 to determine limiting oxygen concentrations for opposed-flow flame spread over thin electric wires and their comparison with 0 data." Fire Safety Journal 141 (2023): 103989. | Yusuke Konno, Muhammad Zhaffri Bin Zainal, Nozomu Hashimoto, Osamu Fujita | https://doi.org/10.1016/j.firesaf.2023.103989 | Wire | 0.5mm core; 0.8 mm outer | NiCr core; LDPE outer | 22.1% | 101.3 kPa | -800 |  |  | 60 mm | 1 | Parabolic Flight | Wire | 94 W | 8 s | Yes |  | 1.6
Konno, Yusuke, et al. "Application of ISO 4589-4 to determine limiting oxygen concentrations for opposed-flow flame spread over thin electric wires and their comparison with 0 data." Fire Safety Journal 141 (2023): 103989. | Yusuke Konno, Muhammad Zhaffri Bin Zainal, Nozomu Hashimoto, Osamu Fujita | https://doi.org/10.1016/j.firesaf.2023.103989 | Wire | 0.5mm core; 0.8 mm outer | NiCr core; LDPE outer | 22.3% | 101.3 kPa | -800 |  |  | 60 mm | 1 | Parabolic Flight | Wire | 94 W | 8 s | Yes |  | 1.7
Konno, Yusuke, et al. "Application of ISO 4589-4 to determine limiting oxygen concentrations for opposed-flow flame spread over thin electric wires and their comparison with 0 data." Fire Safety Journal 141 (2023): 103989. | Yusuke Konno, Muhammad Zhaffri Bin Zainal, Nozomu Hashimoto, Osamu Fujita | https://doi.org/10.1016/j.firesaf.2023.103989 | Wire | 0.5mm core; 0.8 mm outer | NiCr core; LDPE outer | 22% | 101.3 kPa | -1000 |  |  | 60 mm | 1 | Parabolic Flight | Wire | 94 W | 8 s | No
Konno, Yusuke, et al. "Application of ISO 4589-4 to determine limiting oxygen concentrations for opposed-flow flame spread over thin electric wires and their comparison with 0 data." Fire Safety Journal 141 (2023): 103989. | Yusuke Konno, Muhammad Zhaffri Bin Zainal, Nozomu Hashimoto, Osamu Fujita | https://doi.org/10.1016/j.firesaf.2023.103989 | Wire | 0.5mm core; 0.8 mm outer | NiCr core; LDPE outer | 22.2% | 101.3 kPa | -1000 |  |  | 60 mm | 1 | Parabolic Flight | Wire | 94 W | 8 s | No
Konno, Yusuke, et al. "Application of ISO 4589-4 to determine limiting oxygen concentrations for opposed-flow flame spread over thin electric wires and their comparison with 0 data." Fire Safety Journal 141 (2023): 103989. | Yusuke Konno, Muhammad Zhaffri Bin Zainal, Nozomu Hashimoto, Osamu Fujita | https://doi.org/10.1016/j.firesaf.2023.103989 | Wire | 0.5mm core; 0.8 mm outer | NiCr core; LDPE outer | 22.3% | 101.3 kPa | -1000 |  |  | 60 mm | 1 | Parabolic Flight | Wire | 94 W | 8 s | No
Konno, Yusuke, et al. "Application of ISO 4589-4 to determine limiting oxygen concentrations for opposed-flow flame spread over thin electric wires and their comparison with 0 data." Fire Safety Journal 141 (2023): 103989. | Yusuke Konno, Muhammad Zhaffri Bin Zainal, Nozomu Hashimoto, Osamu Fujita | https://doi.org/10.1016/j.firesaf.2023.103989 | Wire | 0.5mm core; 0.8 mm outer | NiCr core; LDPE outer | 22.7% | 101.3 kPa | -1000 |  |  | 60 mm | 1 | Parabolic Flight | Wire | 94 W | 8 s | No
Konno, Yusuke, et al. "Application of ISO 4589-4 to determine limiting oxygen concentrations for opposed-flow flame spread over thin electric wires and their comparison with 0 data." Fire Safety Journal 141 (2023): 103989. | Yusuke Konno, Muhammad Zhaffri Bin Zainal, Nozomu Hashimoto, Osamu Fujita | https://doi.org/10.1016/j.firesaf.2023.103989 | Wire | 0.5mm core; 0.8 mm outer | NiCr core; LDPE outer | 23.2% | 101.3 kPa | -1000 |  |  | 60 mm | 1 | Parabolic Flight | Wire | 94 W | 8 s | No
Konno, Yusuke, et al. "Application of ISO 4589-4 to determine limiting oxygen concentrations for opposed-flow flame spread over thin electric wires and their comparison with 0 data." Fire Safety Journal 141 (2023): 103989. | Yusuke Konno, Muhammad Zhaffri Bin Zainal, Nozomu Hashimoto, Osamu Fujita | https://doi.org/10.1016/j.firesaf.2023.103989 | Wire | 0.5mm core; 0.8 mm outer | NiCr core; LDPE outer | 23.2% | 101.3 kPa | -1000 |  |  | 60 mm | 1 | Parabolic Flight | Wire | 94 W | 8 s | Yes |  | 1.7
Konno, Yusuke, et al. "Application of ISO 4589-4 to determine limiting oxygen concentrations for opposed-flow flame spread over thin electric wires and their comparison with 0 data." Fire Safety Journal 141 (2023): 103989. | Yusuke Konno, Muhammad Zhaffri Bin Zainal, Nozomu Hashimoto, Osamu Fujita | https://doi.org/10.1016/j.firesaf.2023.103989 | Wire | 0.5mm core; 0.8 mm outer | NiCr core; LDPE outer | 23.8% | 101.3 kPa | -1000 |  |  | 60 mm | 1 | Parabolic Flight | Wire | 94 W | 8 s | Yes |  | 1.7
Konno, Yusuke, et al. "Application of ISO 4589-4 to determine limiting oxygen concentrations for opposed-flow flame spread over thin electric wires and their comparison with 0 data." Fire Safety Journal 141 (2023): 103989. | Yusuke Konno, Muhammad Zhaffri Bin Zainal, Nozomu Hashimoto, Osamu Fujita | https://doi.org/10.1016/j.firesaf.2023.103989 | Wire | 0.5mm core; 0.8 mm outer | Cu core; ETFE outer | 42% | 101.3 kPa | -50 |  |  | 60 mm | 0.01 | Parabolic Flight | Wire | 94 W | 8 s | Yes |  | 4
Konno, Yusuke, et al. "Application of ISO 4589-4 to determine limiting oxygen concentrations for opposed-flow flame spread over thin electric wires and their comparison with 0 data." Fire Safety Journal 141 (2023): 103989. | Yusuke Konno, Muhammad Zhaffri Bin Zainal, Nozomu Hashimoto, Osamu Fujita | https://doi.org/10.1016/j.firesaf.2023.103989 | Wire | 0.5mm core; 0.8 mm outer | Cu core; ETFE outer | 39% | 101.3 kPa | -50 |  |  | 60 mm | 0.01 | Parabolic Flight | Wire | 94 W | 8 s | Yes |  | 3.9
Konno, Yusuke, et al. "Application of ISO 4589-4 to determine limiting oxygen concentrations for opposed-flow flame spread over thin electric wires and their comparison with 0 data." Fire Safety Journal 141 (2023): 103989. | Yusuke Konno, Muhammad Zhaffri Bin Zainal, Nozomu Hashimoto, Osamu Fujita | https://doi.org/10.1016/j.firesaf.2023.103989 | Wire | 0.5mm core; 0.8 mm outer | Cu core; ETFE outer | 37% | 101.3 kPa | -50 |  |  | 60 mm | 0.01 | Parabolic Flight | Wire | 94 W | 8 s | Yes |  | 3.6
Konno, Yusuke, et al. "Application of ISO 4589-4 to determine limiting oxygen concentrations for opposed-flow flame spread over thin electric wires and their comparison with 0 data." Fire Safety Journal 141 (2023): 103989. | Yusuke Konno, Muhammad Zhaffri Bin Zainal, Nozomu Hashimoto, Osamu Fujita | https://doi.org/10.1016/j.firesaf.2023.103989 | Wire | 0.5mm core; 0.8 mm outer | Cu core; ETFE outer | 35% | 101.3 kPa | -50 |  |  | 60 mm | 0.01 | Parabolic Flight | Wire | 94 W | 8 s | Yes |  | 3.5
Konno, Yusuke, et al. "Application of ISO 4589-4 to determine limiting oxygen concentrations for opposed-flow flame spread over thin electric wires and their comparison with 0 data." Fire Safety Journal 141 (2023): 103989. | Yusuke Konno, Muhammad Zhaffri Bin Zainal, Nozomu Hashimoto, Osamu Fujita | https://doi.org/10.1016/j.firesaf.2023.103989 | Wire | 0.5mm core; 0.8 mm outer | Cu core; ETFE outer | 33% | 101.3 kPa | -50 |  |  | 60 mm | 0.01 | Parabolic Flight | Wire | 94 W | 8 s | Yes |  | 3.4
Konno, Yusuke, et al. "Application of ISO 4589-4 to determine limiting oxygen concentrations for opposed-flow flame spread over thin electric wires and their comparison with 0 data." Fire Safety Journal 141 (2023): 103989. | Yusuke Konno, Muhammad Zhaffri Bin Zainal, Nozomu Hashimoto, Osamu Fujita | https://doi.org/10.1016/j.firesaf.2023.103989 | Wire | 0.5mm core; 0.8 mm outer | Cu core; ETFE outer | 31% | 101.3 kPa | -50 |  |  | 60 mm | 0.01 | Parabolic Flight | Wire | 94 W | 8 s | Yes |  | 3
Konno, Yusuke, et al. "Application of ISO 4589-4 to determine limiting oxygen concentrations for opposed-flow flame spread over thin electric wires and their comparison with 0 data." Fire Safety Journal 141 (2023): 103989. | Yusuke Konno, Muhammad Zhaffri Bin Zainal, Nozomu Hashimoto, Osamu Fujita | https://doi.org/10.1016/j.firesaf.2023.103989 | Wire | 0.5mm core; 0.8 mm outer | Cu core; ETFE outer | 29% | 101.3 kPa | -50 |  |  | 60 mm | 0.01 | Parabolic Flight | Wire | 94 W | 8 s | Yes |  | 2.4
Konno, Yusuke, et al. "Application of ISO 4589-4 to determine limiting oxygen concentrations for opposed-flow flame spread over thin electric wires and their comparison with 0 data." Fire Safety Journal 141 (2023): 103989. | Yusuke Konno, Muhammad Zhaffri Bin Zainal, Nozomu Hashimoto, Osamu Fujita | https://doi.org/10.1016/j.firesaf.2023.103989 | Wire | 0.5mm core; 0.8 mm outer | Cu core; ETFE outer | 28% | 101.3 kPa | -50 |  |  | 60 mm | 0.01 | Parabolic Flight | Wire | 94 W | 8 s | Yes |  | 1.6
Konno, Yusuke, et al. "Application of ISO 4589-4 to determine limiting oxygen concentrations for opposed-flow flame spread over thin electric wires and their comparison with 0 data." Fire Safety Journal 141 (2023): 103989. | Yusuke Konno, Muhammad Zhaffri Bin Zainal, Nozomu Hashimoto, Osamu Fujita | https://doi.org/10.1016/j.firesaf.2023.103989 | Wire | 0.5mm core; 0.8 mm outer | Cu core; ETFE outer | 26% | 101.3 kPa | -50 |  |  | 60 mm | 0.01 | Parabolic Flight | Wire | 94 W | 8 s | No
Konno, Yusuke, et al. "Application of ISO 4589-4 to determine limiting oxygen concentrations for opposed-flow flame spread over thin electric wires and their comparison with 0 data." Fire Safety Journal 141 (2023): 103989. | Yusuke Konno, Muhammad Zhaffri Bin Zainal, Nozomu Hashimoto, Osamu Fujita | https://doi.org/10.1016/j.firesaf.2023.103989 | Wire | 0.5mm core; 0.8 mm outer | Cu core; ETFE outer | 39% | 101.3 kPa | -120 |  |  | 60 mm | 0.01 | Parabolic Flight | Wire | 94 W | 8 s | Yes |  | 3.9
Konno, Yusuke, et al. "Application of ISO 4589-4 to determine limiting oxygen concentrations for opposed-flow flame spread over thin electric wires and their comparison with 0 data." Fire Safety Journal 141 (2023): 103989. | Yusuke Konno, Muhammad Zhaffri Bin Zainal, Nozomu Hashimoto, Osamu Fujita | https://doi.org/10.1016/j.firesaf.2023.103989 | Wire | 0.5mm core; 0.8 mm outer | Cu core; ETFE outer | 37% | 101.3 kPa | -120 |  |  | 60 mm | 0.01 | Parabolic Flight | Wire | 94 W | 8 s | Yes |  | 3.6
Konno, Yusuke, et al. "Application of ISO 4589-4 to determine limiting oxygen concentrations for opposed-flow flame spread over thin electric wires and their comparison with 0 data." Fire Safety Journal 141 (2023): 103989. | Yusuke Konno, Muhammad Zhaffri Bin Zainal, Nozomu Hashimoto, Osamu Fujita | https://doi.org/10.1016/j.firesaf.2023.103989 | Wire | 0.5mm core; 0.8 mm outer | Cu core; ETFE outer | 35% | 101.3 kPa | -120 |  |  | 60 mm | 0.01 | Parabolic Flight | Wire | 94 W | 8 s | Yes |  | 3.5
Konno, Yusuke, et al. "Application of ISO 4589-4 to determine limiting oxygen concentrations for opposed-flow flame spread over thin electric wires and their comparison with 0 data." Fire Safety Journal 141 (2023): 103989. | Yusuke Konno, Muhammad Zhaffri Bin Zainal, Nozomu Hashimoto, Osamu Fujita | https://doi.org/10.1016/j.firesaf.2023.103989 | Wire | 0.5mm core; 0.8 mm outer | Cu core; ETFE outer | 33% | 101.3 kPa | -120 |  |  | 60 mm | 0.01 | Parabolic Flight | Wire | 94 W | 8 s | Yes |  | 3.1
Konno, Yusuke, et al. "Application of ISO 4589-4 to determine limiting oxygen concentrations for opposed-flow flame spread over thin electric wires and their comparison with 0 data." Fire Safety Journal 141 (2023): 103989. | Yusuke Konno, Muhammad Zhaffri Bin Zainal, Nozomu Hashimoto, Osamu Fujita | https://doi.org/10.1016/j.firesaf.2023.103989 | Wire | 0.5mm core; 0.8 mm outer | Cu core; ETFE outer | 31% | 101.3 kPa | -120 |  |  | 60 mm | 0.01 | Parabolic Flight | Wire | 94 W | 8 s | Yes |  | 2.9
Konno, Yusuke, et al. "Application of ISO 4589-4 to determine limiting oxygen concentrations for opposed-flow flame spread over thin electric wires and their comparison with 0 data." Fire Safety Journal 141 (2023): 103989. | Yusuke Konno, Muhammad Zhaffri Bin Zainal, Nozomu Hashimoto, Osamu Fujita | https://doi.org/10.1016/j.firesaf.2023.103989 | Wire | 0.5mm core; 0.8 mm outer | Cu core; ETFE outer | 29% | 101.3 kPa | -120 |  |  | 60 mm | 0.01 | Parabolic Flight | Wire | 94 W | 8 s | Yes |  | 2.1
Konno, Yusuke, et al. "Application of ISO 4589-4 to determine limiting oxygen concentrations for opposed-flow flame spread over thin electric wires and their comparison with 0 data." Fire Safety Journal 141 (2023): 103989. | Yusuke Konno, Muhammad Zhaffri Bin Zainal, Nozomu Hashimoto, Osamu Fujita | https://doi.org/10.1016/j.firesaf.2023.103989 | Wire | 0.5mm core; 0.8 mm outer | Cu core; ETFE outer | 27% | 101.3 kPa | -120 |  |  | 60 mm | 0.01 | Parabolic Flight | Wire | 94 W | 8 s | Yes |  | 2.3
Konno, Yusuke, et al. "Application of ISO 4589-4 to determine limiting oxygen concentrations for opposed-flow flame spread over thin electric wires and their comparison with 0 data." Fire Safety Journal 141 (2023): 103989. | Yusuke Konno, Muhammad Zhaffri Bin Zainal, Nozomu Hashimoto, Osamu Fujita | https://doi.org/10.1016/j.firesaf.2023.103989 | Wire | 0.5mm core; 0.8 mm outer | Cu core; ETFE outer | 26% | 101.3 kPa | -120 |  |  | 60 mm | 0.01 | Parabolic Flight | Wire | 94 W | 8 s | No
Konno, Yusuke, et al. "Application of ISO 4589-4 to determine limiting oxygen concentrations for opposed-flow flame spread over thin electric wires and their comparison with 0 data." Fire Safety Journal 141 (2023): 103989. | Yusuke Konno, Muhammad Zhaffri Bin Zainal, Nozomu Hashimoto, Osamu Fujita | https://doi.org/10.1016/j.firesaf.2023.103989 | Wire | 0.5mm core; 0.8 mm outer | Cu core; ETFE outer | 42% | 101.3 kPa | -200 |  |  | 60 mm | 0.01 | Parabolic Flight | Wire | 94 W | 8 s | Yes |  | 3.7
Konno, Yusuke, et al. "Application of ISO 4589-4 to determine limiting oxygen concentrations for opposed-flow flame spread over thin electric wires and their comparison with 0 data." Fire Safety Journal 141 (2023): 103989. | Yusuke Konno, Muhammad Zhaffri Bin Zainal, Nozomu Hashimoto, Osamu Fujita | https://doi.org/10.1016/j.firesaf.2023.103989 | Wire | 0.5mm core; 0.8 mm outer | Cu core; ETFE outer | 39% | 101.3 kPa | -200 |  |  | 60 mm | 0.01 | Parabolic Flight | Wire | 94 W | 8 s | Yes |  | 3.6
Konno, Yusuke, et al. "Application of ISO 4589-4 to determine limiting oxygen concentrations for opposed-flow flame spread over thin electric wires and their comparison with 0 data." Fire Safety Journal 141 (2023): 103989. | Yusuke Konno, Muhammad Zhaffri Bin Zainal, Nozomu Hashimoto, Osamu Fujita | https://doi.org/10.1016/j.firesaf.2023.103989 | Wire | 0.5mm core; 0.8 mm outer | Cu core; ETFE outer | 37% | 101.3 kPa | -200 |  |  | 60 mm | 0.01 | Parabolic Flight | Wire | 94 W | 8 s | Yes |  | 3.4
Konno, Yusuke, et al. "Application of ISO 4589-4 to determine limiting oxygen concentrations for opposed-flow flame spread over thin electric wires and their comparison with 0 data." Fire Safety Journal 141 (2023): 103989. | Yusuke Konno, Muhammad Zhaffri Bin Zainal, Nozomu Hashimoto, Osamu Fujita | https://doi.org/10.1016/j.firesaf.2023.103989 | Wire | 0.5mm core; 0.8 mm outer | Cu core; ETFE outer | 35% | 101.3 kPa | -200 |  |  | 60 mm | 0.01 | Parabolic Flight | Wire | 94 W | 8 s | Yes |  | 3.3
Konno, Yusuke, et al. "Application of ISO 4589-4 to determine limiting oxygen concentrations for opposed-flow flame spread over thin electric wires and their comparison with 0 data." Fire Safety Journal 141 (2023): 103989. | Yusuke Konno, Muhammad Zhaffri Bin Zainal, Nozomu Hashimoto, Osamu Fujita | https://doi.org/10.1016/j.firesaf.2023.103989 | Wire | 0.5mm core; 0.8 mm outer | Cu core; ETFE outer | 33% | 101.3 kPa | -200 |  |  | 60 mm | 0.01 | Parabolic Flight | Wire | 94 W | 8 s | Yes |  | 2.9
Konno, Yusuke, et al. "Application of ISO 4589-4 to determine limiting oxygen concentrations for opposed-flow flame spread over thin electric wires and their comparison with 0 data." Fire Safety Journal 141 (2023): 103989. | Yusuke Konno, Muhammad Zhaffri Bin Zainal, Nozomu Hashimoto, Osamu Fujita | https://doi.org/10.1016/j.firesaf.2023.103989 | Wire | 0.5mm core; 0.8 mm outer | Cu core; ETFE outer | 31% | 101.3 kPa | -200 |  |  | 60 mm | 0.01 | Parabolic Flight | Wire | 94 W | 8 s | Yes |  | 2.4
Konno, Yusuke, et al. "Application of ISO 4589-4 to determine limiting oxygen concentrations for opposed-flow flame spread over thin electric wires and their comparison with 0 data." Fire Safety Journal 141 (2023): 103989. | Yusuke Konno, Muhammad Zhaffri Bin Zainal, Nozomu Hashimoto, Osamu Fujita | https://doi.org/10.1016/j.firesaf.2023.103989 | Wire | 0.5mm core; 0.8 mm outer | Cu core; ETFE outer | 29% | 101.3 kPa | -200 |  |  | 60 mm | 0.01 | Parabolic Flight | Wire | 94 W | 8 s | Yes |  | 1.8
Konno, Yusuke, et al. "Application of ISO 4589-4 to determine limiting oxygen concentrations for opposed-flow flame spread over thin electric wires and their comparison with 0 data." Fire Safety Journal 141 (2023): 103989. | Yusuke Konno, Muhammad Zhaffri Bin Zainal, Nozomu Hashimoto, Osamu Fujita | https://doi.org/10.1016/j.firesaf.2023.103989 | Wire | 0.5mm core; 0.8 mm outer | Cu core; ETFE outer | 28% | 101.3 kPa | -200 |  |  | 60 mm | 0.01 | Parabolic Flight | Wire | 94 W | 8 s | No
Konno, Yusuke, et al. "Application of ISO 4589-4 to determine limiting oxygen concentrations for opposed-flow flame spread over thin electric wires and their comparison with 0 data." Fire Safety Journal 141 (2023): 103989. | Yusuke Konno, Muhammad Zhaffri Bin Zainal, Nozomu Hashimoto, Osamu Fujita | https://doi.org/10.1016/j.firesaf.2023.103989 | Wire | 0.5mm core; 0.8 mm outer | Cu core; ETFE outer | 34% | 101.3 kPa | -350 |  |  | 60 mm | 1 | Parabolic Flight | Wire | 94 W | 8 s | Yes |  | 2.25
Konno, Yusuke, et al. "Application of ISO 4589-4 to determine limiting oxygen concentrations for opposed-flow flame spread over thin electric wires and their comparison with 0 data." Fire Safety Journal 141 (2023): 103989. | Yusuke Konno, Muhammad Zhaffri Bin Zainal, Nozomu Hashimoto, Osamu Fujita | https://doi.org/10.1016/j.firesaf.2023.103989 | Wire | 0.5mm core; 0.8 mm outer | Cu core; ETFE outer | 35% | 101.3 kPa | -350 |  |  | 60 mm | 1 | Parabolic Flight | Wire | 94 W | 8 s | Yes |  | 2.25
Konno, Yusuke, et al. "Application of ISO 4589-4 to determine limiting oxygen concentrations for opposed-flow flame spread over thin electric wires and their comparison with 0 data." Fire Safety Journal 141 (2023): 103989. | Yusuke Konno, Muhammad Zhaffri Bin Zainal, Nozomu Hashimoto, Osamu Fujita | https://doi.org/10.1016/j.firesaf.2023.103989 | Wire | 0.5mm core; 0.8 mm outer | Cu core; ETFE outer | 35% | 101.3 kPa | -350 |  |  | 60 mm | 1 | Parabolic Flight | Wire | 94 W | 8 s | No
Konno, Yusuke, et al. "Application of ISO 4589-4 to determine limiting oxygen concentrations for opposed-flow flame spread over thin electric wires and their comparison with 0 data." Fire Safety Journal 141 (2023): 103989. | Yusuke Konno, Muhammad Zhaffri Bin Zainal, Nozomu Hashimoto, Osamu Fujita | https://doi.org/10.1016/j.firesaf.2023.103989 | Wire | 0.5mm core; 0.8 mm outer | Cu core; ETFE outer | 36% | 101.3 kPa | -350 |  |  | 60 mm | 1 | Parabolic Flight | Wire | 94 W | 8 s | No
Konno, Yusuke, et al. "Application of ISO 4589-4 to determine limiting oxygen concentrations for opposed-flow flame spread over thin electric wires and their comparison with 0 data." Fire Safety Journal 141 (2023): 103989. | Yusuke Konno, Muhammad Zhaffri Bin Zainal, Nozomu Hashimoto, Osamu Fujita | https://doi.org/10.1016/j.firesaf.2023.103989 | Wire | 0.5mm core; 0.8 mm outer | Cu core; ETFE outer | 38% | 101.3 kPa | -350 |  |  | 60 mm | 1 | Parabolic Flight | Wire | 94 W | 8 s | No
Konno, Yusuke, et al. "Application of ISO 4589-4 to determine limiting oxygen concentrations for opposed-flow flame spread over thin electric wires and their comparison with 0 data." Fire Safety Journal 141 (2023): 103989. | Yusuke Konno, Muhammad Zhaffri Bin Zainal, Nozomu Hashimoto, Osamu Fujita | https://doi.org/10.1016/j.firesaf.2023.103989 | Wire | 0.5mm core; 0.8 mm outer | Cu core; ETFE outer | 40.5% | 101.3 kPa | -400 |  |  | 60 mm | 1 | Parabolic Flight | Wire | 94 W | 8 s | Yes |  | 1.2
Konno, Yusuke, et al. "Application of ISO 4589-4 to determine limiting oxygen concentrations for opposed-flow flame spread over thin electric wires and their comparison with 0 data." Fire Safety Journal 141 (2023): 103989. | Yusuke Konno, Muhammad Zhaffri Bin Zainal, Nozomu Hashimoto, Osamu Fujita | https://doi.org/10.1016/j.firesaf.2023.103989 | Wire | 0.5mm core; 0.8 mm outer | Cu core; ETFE outer | 40.5% | 101.3 kPa | -400 |  |  | 60 mm | 1 | Parabolic Flight | Wire | 94 W | 8 s | Yes |  | 1.3
Konno, Yusuke, et al. "Application of ISO 4589-4 to determine limiting oxygen concentrations for opposed-flow flame spread over thin electric wires and their comparison with 0 data." Fire Safety Journal 141 (2023): 103989. | Yusuke Konno, Muhammad Zhaffri Bin Zainal, Nozomu Hashimoto, Osamu Fujita | https://doi.org/10.1016/j.firesaf.2023.103989 | Wire | 0.5mm core; 0.8 mm outer | Cu core; ETFE outer | 40% | 101.3 kPa | -400 |  |  | 60 mm | 1 | Parabolic Flight | Wire | 94 W | 8 s | Yes |  | 1.5
Konno, Yusuke, et al. "Application of ISO 4589-4 to determine limiting oxygen concentrations for opposed-flow flame spread over thin electric wires and their comparison with 0 data." Fire Safety Journal 141 (2023): 103989. | Yusuke Konno, Muhammad Zhaffri Bin Zainal, Nozomu Hashimoto, Osamu Fujita | https://doi.org/10.1016/j.firesaf.2023.103989 | Wire | 0.5mm core; 0.8 mm outer | Cu core; ETFE outer | 40% | 101.3 kPa | -400 |  |  | 60 mm | 1 | Parabolic Flight | Wire | 94 W | 8 s | No
Konno, Yusuke, et al. "Application of ISO 4589-4 to determine limiting oxygen concentrations for opposed-flow flame spread over thin electric wires and their comparison with 0 data." Fire Safety Journal 141 (2023): 103989. | Yusuke Konno, Muhammad Zhaffri Bin Zainal, Nozomu Hashimoto, Osamu Fujita | https://doi.org/10.1016/j.firesaf.2023.103989 | Wire | 0.5mm core; 0.8 mm outer | Cu core; ETFE outer | 37% | 101.3 kPa | -400 |  |  | 60 mm | 1 | Parabolic Flight | Wire | 94 W | 8 s | No
Konno, Yusuke, et al. "Application of ISO 4589-4 to determine limiting oxygen concentrations for opposed-flow flame spread over thin electric wires and their comparison with 0 data." Fire Safety Journal 141 (2023): 103989. | Yusuke Konno, Muhammad Zhaffri Bin Zainal, Nozomu Hashimoto, Osamu Fujita | https://doi.org/10.1016/j.firesaf.2023.103989 | Wire | 0.5mm core; 0.8 mm outer | Cu core; ETFE outer | 36% | 101.3 kPa | -400 |  |  | 60 mm | 1 | Parabolic Flight | Wire | 94 W | 8 s | No
Konno, Yusuke, et al. "Application of ISO 4589-4 to determine limiting oxygen concentrations for opposed-flow flame spread over thin electric wires and their comparison with 0 data." Fire Safety Journal 141 (2023): 103989. | Yusuke Konno, Muhammad Zhaffri Bin Zainal, Nozomu Hashimoto, Osamu Fujita | https://doi.org/10.1016/j.firesaf.2023.103989 | Wire | 0.5mm core; 0.8 mm outer | Cu core; ETFE outer | 43% | 101.3 kPa | -600 |  |  | 60 mm | 1 | Parabolic Flight | Wire | 94 W | 8 s | Yes |  | 2.7
Konno, Yusuke, et al. "Application of ISO 4589-4 to determine limiting oxygen concentrations for opposed-flow flame spread over thin electric wires and their comparison with 0 data." Fire Safety Journal 141 (2023): 103989. | Yusuke Konno, Muhammad Zhaffri Bin Zainal, Nozomu Hashimoto, Osamu Fujita | https://doi.org/10.1016/j.firesaf.2023.103989 | Wire | 0.5mm core; 0.8 mm outer | Cu core; ETFE outer | 42.5% | 101.3 kPa | -600 |  |  | 60 mm | 1 | Parabolic Flight | Wire | 94 W | 8 s | Yes |  | 2.5
Konno, Yusuke, et al. "Application of ISO 4589-4 to determine limiting oxygen concentrations for opposed-flow flame spread over thin electric wires and their comparison with 0 data." Fire Safety Journal 141 (2023): 103989. | Yusuke Konno, Muhammad Zhaffri Bin Zainal, Nozomu Hashimoto, Osamu Fujita | https://doi.org/10.1016/j.firesaf.2023.103989 | Wire | 0.5mm core; 0.8 mm outer | Cu core; ETFE outer | 42% | 101.3 kPa | -600 |  |  | 60 mm | 1 | Parabolic Flight | Wire | 94 W | 8 s | Yes |  | 2.5
Konno, Yusuke, et al. "Application of ISO 4589-4 to determine limiting oxygen concentrations for opposed-flow flame spread over thin electric wires and their comparison with 0 data." Fire Safety Journal 141 (2023): 103989. | Yusuke Konno, Muhammad Zhaffri Bin Zainal, Nozomu Hashimoto, Osamu Fujita | https://doi.org/10.1016/j.firesaf.2023.103989 | Wire | 0.5mm core; 0.8 mm outer | Cu core; ETFE outer | 42% | 101.3 kPa | -600 |  |  | 60 mm | 1 | Parabolic Flight | Wire | 94 W | 8 s | No
Konno, Yusuke, et al. "Application of ISO 4589-4 to determine limiting oxygen concentrations for opposed-flow flame spread over thin electric wires and their comparison with 0 data." Fire Safety Journal 141 (2023): 103989. | Yusuke Konno, Muhammad Zhaffri Bin Zainal, Nozomu Hashimoto, Osamu Fujita | https://doi.org/10.1016/j.firesaf.2023.103989 | Wire | 0.5mm core; 0.8 mm outer | Cu core; ETFE outer | 41% | 101.3 kPa | -600 |  |  | 60 mm | 1 | Parabolic Flight | Wire | 94 W | 8 s | No
Konno, Yusuke, et al. "Application of ISO 4589-4 to determine limiting oxygen concentrations for opposed-flow flame spread over thin electric wires and their comparison with 0 data." Fire Safety Journal 141 (2023): 103989. | Yusuke Konno, Muhammad Zhaffri Bin Zainal, Nozomu Hashimoto, Osamu Fujita | https://doi.org/10.1016/j.firesaf.2023.103989 | Wire | 0.5mm core; 0.8 mm outer | Cu core; ETFE outer | 45% | 101.3 kPa | -800 |  |  | 60 mm | 1 | Parabolic Flight | Wire | 94 W | 8 s | Yes |  | 2.8
Konno, Yusuke, et al. "Application of ISO 4589-4 to determine limiting oxygen concentrations for opposed-flow flame spread over thin electric wires and their comparison with 0 data." Fire Safety Journal 141 (2023): 103989. | Yusuke Konno, Muhammad Zhaffri Bin Zainal, Nozomu Hashimoto, Osamu Fujita | https://doi.org/10.1016/j.firesaf.2023.103989 | Wire | 0.5mm core; 0.8 mm outer | Cu core; ETFE outer | 44.5% | 101.3 kPa | -800 |  |  | 60 mm | 1 | Parabolic Flight | Wire | 94 W | 8 s | Yes |  | 2.8
Konno, Yusuke, et al. "Application of ISO 4589-4 to determine limiting oxygen concentrations for opposed-flow flame spread over thin electric wires and their comparison with 0 data." Fire Safety Journal 141 (2023): 103989. | Yusuke Konno, Muhammad Zhaffri Bin Zainal, Nozomu Hashimoto, Osamu Fujita | https://doi.org/10.1016/j.firesaf.2023.103989 | Wire | 0.5mm core; 0.8 mm outer | Cu core; ETFE outer | 44.5% | 101.3 kPa | -800 |  |  | 60 mm | 1 | Parabolic Flight | Wire | 94 W | 8 s | No
Konno, Yusuke, et al. "Application of ISO 4589-4 to determine limiting oxygen concentrations for opposed-flow flame spread over thin electric wires and their comparison with 0 data." Fire Safety Journal 141 (2023): 103989. | Yusuke Konno, Muhammad Zhaffri Bin Zainal, Nozomu Hashimoto, Osamu Fujita | https://doi.org/10.1016/j.firesaf.2023.103989 | Wire | 0.5mm core; 0.8 mm outer | Cu core; ETFE outer | 44% | 101.3 kPa | -800 |  |  | 60 mm | 1 | Parabolic Flight | Wire | 94 W | 8 s | No
Konno, Yusuke, et al. "Application of ISO 4589-4 to determine limiting oxygen concentrations for opposed-flow flame spread over thin electric wires and their comparison with 0 data." Fire Safety Journal 141 (2023): 103989. | Yusuke Konno, Muhammad Zhaffri Bin Zainal, Nozomu Hashimoto, Osamu Fujita | https://doi.org/10.1016/j.firesaf.2023.103989 | Wire | 0.5mm core; 0.8 mm outer | Cu core; ETFE outer | 48% | 101.3 kPa | -1000 |  |  | 60 mm | 1 | Parabolic Flight | Wire | 94 W | 8 s | Yes |  | 2.5
Konno, Yusuke, et al. "Application of ISO 4589-4 to determine limiting oxygen concentrations for opposed-flow flame spread over thin electric wires and their comparison with 0 data." Fire Safety Journal 141 (2023): 103989. | Yusuke Konno, Muhammad Zhaffri Bin Zainal, Nozomu Hashimoto, Osamu Fujita | https://doi.org/10.1016/j.firesaf.2023.103989 | Wire | 0.5mm core; 0.8 mm outer | Cu core; ETFE outer | 47.8% | 101.3 kPa | -1000 |  |  | 60 mm | 1 | Parabolic Flight | Wire | 94 W | 8 s | Yes |  | 2.6
Konno, Yusuke, et al. "Application of ISO 4589-4 to determine limiting oxygen concentrations for opposed-flow flame spread over thin electric wires and their comparison with 0 data." Fire Safety Journal 141 (2023): 103989. | Yusuke Konno, Muhammad Zhaffri Bin Zainal, Nozomu Hashimoto, Osamu Fujita | https://doi.org/10.1016/j.firesaf.2023.103989 | Wire | 0.5mm core; 0.8 mm outer | Cu core; ETFE outer | 47.4% | 101.3 kPa | -1000 |  |  | 60 mm | 1 | Parabolic Flight | Wire | 94 W | 8 s | Yes |  | 2.7
Konno, Yusuke, et al. "Application of ISO 4589-4 to determine limiting oxygen concentrations for opposed-flow flame spread over thin electric wires and their comparison with 0 data." Fire Safety Journal 141 (2023): 103989. | Yusuke Konno, Muhammad Zhaffri Bin Zainal, Nozomu Hashimoto, Osamu Fujita | https://doi.org/10.1016/j.firesaf.2023.103989 | Wire | 0.5mm core; 0.8 mm outer | Cu core; ETFE outer | 46.9% | 101.3 kPa | -1000 |  |  | 60 mm | 1 | Parabolic Flight | Wire | 94 W | 8 s | Yes |  | 2.9
Konno, Yusuke, et al. "Application of ISO 4589-4 to determine limiting oxygen concentrations for opposed-flow flame spread over thin electric wires and their comparison with 0 data." Fire Safety Journal 141 (2023): 103989. | Yusuke Konno, Muhammad Zhaffri Bin Zainal, Nozomu Hashimoto, Osamu Fujita | https://doi.org/10.1016/j.firesaf.2023.103989 | Wire | 0.5mm core; 0.8 mm outer | Cu core; ETFE outer | 46.6% | 101.3 kPa | -1000 |  |  | 60 mm | 1 | Parabolic Flight | Wire | 94 W | 8 s | Yes |  | 2.9
Konno, Yusuke, et al. "Application of ISO 4589-4 to determine limiting oxygen concentrations for opposed-flow flame spread over thin electric wires and their comparison with 0 data." Fire Safety Journal 141 (2023): 103989. | Yusuke Konno, Muhammad Zhaffri Bin Zainal, Nozomu Hashimoto, Osamu Fujita | https://doi.org/10.1016/j.firesaf.2023.103989 | Wire | 0.5mm core; 0.8 mm outer | Cu core; ETFE outer | 46.3% | 101.3 kPa | -1000 |  |  | 60 mm | 1 | Parabolic Flight | Wire | 94 W | 8 s | Yes |  | 3.1
Konno, Yusuke, et al. "Application of ISO 4589-4 to determine limiting oxygen concentrations for opposed-flow flame spread over thin electric wires and their comparison with 0 data." Fire Safety Journal 141 (2023): 103989. | Yusuke Konno, Muhammad Zhaffri Bin Zainal, Nozomu Hashimoto, Osamu Fujita | https://doi.org/10.1016/j.firesaf.2023.103989 | Wire | 0.5mm core; 0.8 mm outer | Cu core; ETFE outer | 46% | 101.3 kPa | -1000 |  |  | 60 mm | 1 | Parabolic Flight | Wire | 94 W | 8 s | No
Konno, Yusuke, et al. "Application of ISO 4589-4 to determine limiting oxygen concentrations for opposed-flow flame spread over thin electric wires and their comparison with 0 data." Fire Safety Journal 141 (2023): 103989. | Yusuke Konno, Muhammad Zhaffri Bin Zainal, Nozomu Hashimoto, Osamu Fujita | https://doi.org/10.1016/j.firesaf.2023.103989 | Wire | 0.5mm core; 0.8 mm outer | NiCr core; ETFE outer | 21.5% | 101.3 kPa | -50 |  |  | 60 mm | 0.01 | Parabolic Flight | Wire | 94 W | 8 s | No
Konno, Yusuke, et al. "Application of ISO 4589-4 to determine limiting oxygen concentrations for opposed-flow flame spread over thin electric wires and their comparison with 0 data." Fire Safety Journal 141 (2023): 103989. | Yusuke Konno, Muhammad Zhaffri Bin Zainal, Nozomu Hashimoto, Osamu Fujita | https://doi.org/10.1016/j.firesaf.2023.103989 | Wire | 0.5mm core; 0.8 mm outer | NiCr core; ETFE outer | 23% | 101.3 kPa | -50 |  |  | 60 mm | 0.01 | Parabolic Flight | Wire | 94 W | 8 s | Yes |  | 1
Konno, Yusuke, et al. "Application of ISO 4589-4 to determine limiting oxygen concentrations for opposed-flow flame spread over thin electric wires and their comparison with 0 data." Fire Safety Journal 141 (2023): 103989. | Yusuke Konno, Muhammad Zhaffri Bin Zainal, Nozomu Hashimoto, Osamu Fujita | https://doi.org/10.1016/j.firesaf.2023.103989 | Wire | 0.5mm core; 0.8 mm outer | NiCr core; ETFE outer | 27% | 101.3 kPa | -120 |  |  | 60 mm | 0.01 | Parabolic Flight | Wire | 94 W | 8 s | Yes |  | 1.2
Konno, Yusuke, et al. "Application of ISO 4589-4 to determine limiting oxygen concentrations for opposed-flow flame spread over thin electric wires and their comparison with 0 data." Fire Safety Journal 141 (2023): 103989. | Yusuke Konno, Muhammad Zhaffri Bin Zainal, Nozomu Hashimoto, Osamu Fujita | https://doi.org/10.1016/j.firesaf.2023.103989 | Wire | 0.5mm core; 0.8 mm outer | NiCr core; ETFE outer | 25% | 101.3 kPa | -120 |  |  | 60 mm | 0.01 | Parabolic Flight | Wire | 94 W | 8 s | Yes |  | 1
Konno, Yusuke, et al. "Application of ISO 4589-4 to determine limiting oxygen concentrations for opposed-flow flame spread over thin electric wires and their comparison with 0 data." Fire Safety Journal 141 (2023): 103989. | Yusuke Konno, Muhammad Zhaffri Bin Zainal, Nozomu Hashimoto, Osamu Fujita | https://doi.org/10.1016/j.firesaf.2023.103989 | Wire | 0.5mm core; 0.8 mm outer | NiCr core; ETFE outer | 23% | 101.3 kPa | -120 |  |  | 60 mm | 0.01 | Parabolic Flight | Wire | 94 W | 8 s | No
Konno, Yusuke, et al. "Application of ISO 4589-4 to determine limiting oxygen concentrations for opposed-flow flame spread over thin electric wires and their comparison with 0 data." Fire Safety Journal 141 (2023): 103989. | Yusuke Konno, Muhammad Zhaffri Bin Zainal, Nozomu Hashimoto, Osamu Fujita | https://doi.org/10.1016/j.firesaf.2023.103989 | Wire | 0.5mm core; 0.8 mm outer | NiCr core; ETFE outer | 28% | 101.3 kPa | -150 |  |  | 60 mm | 0.01 | Parabolic Flight | Wire | 94 W | 8 s | Yes
Konno, Yusuke, et al. "Application of ISO 4589-4 to determine limiting oxygen concentrations for opposed-flow flame spread over thin electric wires and their comparison with 0 data." Fire Safety Journal 141 (2023): 103989. | Yusuke Konno, Muhammad Zhaffri Bin Zainal, Nozomu Hashimoto, Osamu Fujita | https://doi.org/10.1016/j.firesaf.2023.103989 | Wire | 0.5mm core; 0.8 mm outer | NiCr core; ETFE outer | 26% | 101.3 kPa | -150 |  |  | 60 mm | 0.01 | Parabolic Flight | Wire | 94 W | 8 s | No
Konno, Yusuke, et al. "Application of ISO 4589-4 to determine limiting oxygen concentrations for opposed-flow flame spread over thin electric wires and their comparison with 0 data." Fire Safety Journal 141 (2023): 103989. | Yusuke Konno, Muhammad Zhaffri Bin Zainal, Nozomu Hashimoto, Osamu Fujita | https://doi.org/10.1016/j.firesaf.2023.103989 | Wire | 0.5mm core; 0.8 mm outer | NiCr core; ETFE outer | 36% | 101.3 kPa | -350 |  |  | 60 mm | 0.01 | Parabolic Flight | Wire | 94 W | 8 s | No
Konno, Yusuke, et al. "Application of ISO 4589-4 to determine limiting oxygen concentrations for opposed-flow flame spread over thin electric wires and their comparison with 0 data." Fire Safety Journal 141 (2023): 103989. | Yusuke Konno, Muhammad Zhaffri Bin Zainal, Nozomu Hashimoto, Osamu Fujita | https://doi.org/10.1016/j.firesaf.2023.103989 | Wire | 0.5mm core; 0.8 mm outer | NiCr core; ETFE outer | 36% | 101.3 kPa | -350 |  |  | 60 mm | 1 | Parabolic Flight | Wire | 94 W | 8 s | Yes
Konno, Yusuke, et al. "Application of ISO 4589-4 to determine limiting oxygen concentrations for opposed-flow flame spread over thin electric wires and their comparison with 0 data." Fire Safety Journal 141 (2023): 103989. | Yusuke Konno, Muhammad Zhaffri Bin Zainal, Nozomu Hashimoto, Osamu Fujita | https://doi.org/10.1016/j.firesaf.2023.103989 | Wire | 0.5mm core; 0.8 mm outer | NiCr core; ETFE outer | 37% | 101.3 kPa | -350 |  |  | 60 mm | 1 | Parabolic Flight | Wire | 94 W | 8 s | Yes
Konno, Yusuke, et al. "Application of ISO 4589-4 to determine limiting oxygen concentrations for opposed-flow flame spread over thin electric wires and their comparison with 0 data." Fire Safety Journal 141 (2023): 103989. | Yusuke Konno, Muhammad Zhaffri Bin Zainal, Nozomu Hashimoto, Osamu Fujita | https://doi.org/10.1016/j.firesaf.2023.103989 | Wire | 0.5mm core; 0.8 mm outer | NiCr core; ETFE outer | 39.5% | 101.3 kPa | -400 |  |  | 60 mm | 1 | Parabolic Flight | Wire | 94 W | 8 s | No
Konno, Yusuke, et al. "Application of ISO 4589-4 to determine limiting oxygen concentrations for opposed-flow flame spread over thin electric wires and their comparison with 0 data." Fire Safety Journal 141 (2023): 103989. | Yusuke Konno, Muhammad Zhaffri Bin Zainal, Nozomu Hashimoto, Osamu Fujita | https://doi.org/10.1016/j.firesaf.2023.103989 | Wire | 0.5mm core; 0.8 mm outer | NiCr core; ETFE outer | 40.5% | 101.3 kPa | -400 |  |  | 60 mm | 1 | Parabolic Flight | Wire | 94 W | 8 s | No
Konno, Yusuke, et al. "Application of ISO 4589-4 to determine limiting oxygen concentrations for opposed-flow flame spread over thin electric wires and their comparison with 0 data." Fire Safety Journal 141 (2023): 103989. | Yusuke Konno, Muhammad Zhaffri Bin Zainal, Nozomu Hashimoto, Osamu Fujita | https://doi.org/10.1016/j.firesaf.2023.103989 | Wire | 0.5mm core; 0.8 mm outer | NiCr core; ETFE outer | 41.5% | 101.3 kPa | -400 |  |  | 60 mm | 1 | Parabolic Flight | Wire | 94 W | 8 s | No
Konno, Yusuke, et al. "Application of ISO 4589-4 to determine limiting oxygen concentrations for opposed-flow flame spread over thin electric wires and their comparison with 0 data." Fire Safety Journal 141 (2023): 103989. | Yusuke Konno, Muhammad Zhaffri Bin Zainal, Nozomu Hashimoto, Osamu Fujita | https://doi.org/10.1016/j.firesaf.2023.103989 | Wire | 0.5mm core; 0.8 mm outer | NiCr core; ETFE outer | 42.5% | 101.3 kPa | -400 |  |  | 60 mm | 1 | Parabolic Flight | Wire | 94 W | 8 s | No
Konno, Yusuke, et al. "Application of ISO 4589-4 to determine limiting oxygen concentrations for opposed-flow flame spread over thin electric wires and their comparison with 0 data." Fire Safety Journal 141 (2023): 103989. | Yusuke Konno, Muhammad Zhaffri Bin Zainal, Nozomu Hashimoto, Osamu Fujita | https://doi.org/10.1016/j.firesaf.2023.103989 | Wire | 0.5mm core; 0.8 mm outer | NiCr core; ETFE outer | 42.5% | 101.3 kPa | -400 |  |  | 60 mm | 1 | Parabolic Flight | Wire | 94 W | 8 s | Yes |  | 1.3
Konno, Yusuke, et al. "Application of ISO 4589-4 to determine limiting oxygen concentrations for opposed-flow flame spread over thin electric wires and their comparison with 0 data." Fire Safety Journal 141 (2023): 103989. | Yusuke Konno, Muhammad Zhaffri Bin Zainal, Nozomu Hashimoto, Osamu Fujita | https://doi.org/10.1016/j.firesaf.2023.103989 | Wire | 0.5mm core; 0.8 mm outer | NiCr core; ETFE outer | 43.5% | 101.3 kPa | -400 |  |  | 60 mm | 1 | Parabolic Flight | Wire | 94 W | 8 s | Yes |  | 1.4
Konno, Yusuke, et al. "Application of ISO 4589-4 to determine limiting oxygen concentrations for opposed-flow flame spread over thin electric wires and their comparison with 0 data." Fire Safety Journal 141 (2023): 103989. | Yusuke Konno, Muhammad Zhaffri Bin Zainal, Nozomu Hashimoto, Osamu Fujita | https://doi.org/10.1016/j.firesaf.2023.103989 | Wire | 0.5mm core; 0.8 mm outer | NiCr core; ETFE outer | 44% | 101.3 kPa | -600 |  |  | 60 mm | 1 | Parabolic Flight | Wire | 94 W | 8 s | No
Konno, Yusuke, et al. "Application of ISO 4589-4 to determine limiting oxygen concentrations for opposed-flow flame spread over thin electric wires and their comparison with 0 data." Fire Safety Journal 141 (2023): 103989. | Yusuke Konno, Muhammad Zhaffri Bin Zainal, Nozomu Hashimoto, Osamu Fujita | https://doi.org/10.1016/j.firesaf.2023.103989 | Wire | 0.5mm core; 0.8 mm outer | NiCr core; ETFE outer | 44% | 101.3 kPa | -600 |  |  | 60 mm | 1 | Parabolic Flight | Wire | 94 W | 8 s | No
Konno, Yusuke, et al. "Application of ISO 4589-4 to determine limiting oxygen concentrations for opposed-flow flame spread over thin electric wires and their comparison with 0 data." Fire Safety Journal 141 (2023): 103989. | Yusuke Konno, Muhammad Zhaffri Bin Zainal, Nozomu Hashimoto, Osamu Fujita | https://doi.org/10.1016/j.firesaf.2023.103989 | Wire | 0.5mm core; 0.8 mm outer | NiCr core; ETFE outer | 44.5% | 101.3 kPa | -600 |  |  | 60 mm | 1 | Parabolic Flight | Wire | 94 W | 8 s | Yes |  | 1.2
Konno, Yusuke, et al. "Application of ISO 4589-4 to determine limiting oxygen concentrations for opposed-flow flame spread over thin electric wires and their comparison with 0 data." Fire Safety Journal 141 (2023): 103989. | Yusuke Konno, Muhammad Zhaffri Bin Zainal, Nozomu Hashimoto, Osamu Fujita | https://doi.org/10.1016/j.firesaf.2023.103989 | Wire | 0.5mm core; 0.8 mm outer | NiCr core; ETFE outer | 45.3% | 101.3 kPa | -800 |  |  | 60 mm | 1 | Parabolic Flight | Wire | 94 W | 8 s | No
Konno, Yusuke, et al. "Application of ISO 4589-4 to determine limiting oxygen concentrations for opposed-flow flame spread over thin electric wires and their comparison with 0 data." Fire Safety Journal 141 (2023): 103989. | Yusuke Konno, Muhammad Zhaffri Bin Zainal, Nozomu Hashimoto, Osamu Fujita | https://doi.org/10.1016/j.firesaf.2023.103989 | Wire | 0.5mm core; 0.8 mm outer | NiCr core; ETFE outer | 46.5% | 101.3 kPa | -800 |  |  | 60 mm | 1 | Parabolic Flight | Wire | 94 W | 8 s | No
Konno, Yusuke, et al. "Application of ISO 4589-4 to determine limiting oxygen concentrations for opposed-flow flame spread over thin electric wires and their comparison with 0 data." Fire Safety Journal 141 (2023): 103989. | Yusuke Konno, Muhammad Zhaffri Bin Zainal, Nozomu Hashimoto, Osamu Fujita | https://doi.org/10.1016/j.firesaf.2023.103989 | Wire | 0.5mm core; 0.8 mm outer | NiCr core; ETFE outer | 47.5% | 101.3 kPa | -800 |  |  | 60 mm | 1 | Parabolic Flight | Wire | 94 W | 8 s | No
Konno, Yusuke, et al. "Application of ISO 4589-4 to determine limiting oxygen concentrations for opposed-flow flame spread over thin electric wires and their comparison with 0 data." Fire Safety Journal 141 (2023): 103989. | Yusuke Konno, Muhammad Zhaffri Bin Zainal, Nozomu Hashimoto, Osamu Fujita | https://doi.org/10.1016/j.firesaf.2023.103989 | Wire | 0.5mm core; 0.8 mm outer | NiCr core; ETFE outer | 47.5% | 101.3 kPa | -800 |  |  | 60 mm | 1 | Parabolic Flight | Wire | 94 W | 8 s | Yes |  | 1.4
Konno, Yusuke, et al. "Application of ISO 4589-4 to determine limiting oxygen concentrations for opposed-flow flame spread over thin electric wires and their comparison with 0 data." Fire Safety Journal 141 (2023): 103989. | Yusuke Konno, Muhammad Zhaffri Bin Zainal, Nozomu Hashimoto, Osamu Fujita | https://doi.org/10.1016/j.firesaf.2023.103989 | Wire | 0.5mm core; 0.8 mm outer | NiCr core; ETFE outer | 48.5% | 101.3 kPa | -800 |  |  | 60 mm | 1 | Parabolic Flight | Wire | 94 W | 8 s | Yes |  | 1.4
Konno, Yusuke, et al. "Application of ISO 4589-4 to determine limiting oxygen concentrations for opposed-flow flame spread over thin electric wires and their comparison with 0 data." Fire Safety Journal 141 (2023): 103989. | Yusuke Konno, Muhammad Zhaffri Bin Zainal, Nozomu Hashimoto, Osamu Fujita | https://doi.org/10.1016/j.firesaf.2023.103989 | Wire | 0.5mm core; 0.8 mm outer | NiCr core; ETFE outer | 49% | 101.3 kPa | -1000 |  |  | 60 mm | 1 | Parabolic Flight | Wire | 94 W | 8 s | No
Konno, Yusuke, et al. "Application of ISO 4589-4 to determine limiting oxygen concentrations for opposed-flow flame spread over thin electric wires and their comparison with 0 data." Fire Safety Journal 141 (2023): 103989. | Yusuke Konno, Muhammad Zhaffri Bin Zainal, Nozomu Hashimoto, Osamu Fujita | https://doi.org/10.1016/j.firesaf.2023.103989 | Wire | 0.5mm core; 0.8 mm outer | NiCr core; ETFE outer | 49.5% | 101.3 kPa | -1000 |  |  | 60 mm | 1 | Parabolic Flight | Wire | 94 W | 8 s | No
Konno, Yusuke, et al. "Application of ISO 4589-4 to determine limiting oxygen concentrations for opposed-flow flame spread over thin electric wires and their comparison with 0 data." Fire Safety Journal 141 (2023): 103989. | Yusuke Konno, Muhammad Zhaffri Bin Zainal, Nozomu Hashimoto, Osamu Fujita | https://doi.org/10.1016/j.firesaf.2023.103989 | Wire | 0.5mm core; 0.8 mm outer | NiCr core; ETFE outer | 51% | 101.3 kPa | -1000 |  |  | 60 mm | 1 | Parabolic Flight | Wire | 94 W | 8 s | No
Konno, Yusuke, et al. "Application of ISO 4589-4 to determine limiting oxygen concentrations for opposed-flow flame spread over thin electric wires and their comparison with 0 data." Fire Safety Journal 141 (2023): 103989. | Yusuke Konno, Muhammad Zhaffri Bin Zainal, Nozomu Hashimoto, Osamu Fujita | https://doi.org/10.1016/j.firesaf.2023.103989 | Wire | 0.5mm core; 0.8 mm outer | NiCr core; ETFE outer | 51% | 101.3 kPa | -1000 |  |  | 60 mm | 1 | Parabolic Flight | Wire | 94 W | 8 s | Yes |  | 1.5
Konno, Yusuke, et al. "Application of ISO 4589-4 to determine limiting oxygen concentrations for opposed-flow flame spread over thin electric wires and their comparison with 0 data." Fire Safety Journal 141 (2023): 103989. | Yusuke Konno, Muhammad Zhaffri Bin Zainal, Nozomu Hashimoto, Osamu Fujita | https://doi.org/10.1016/j.firesaf.2023.103989 | Wire | 0.5mm core; 0.8 mm outer | NiCr core; ETFE outer | 51.3% | 101.3 kPa | -1000 |  |  | 60 mm | 1 | Parabolic Flight | Wire | 94 W | 8 s | Yes
Kleinhenz, Julie, et al. "Pressure modeling of upward flame spread and burning rates over solids in partial gravity." Combustion and flame 154.4 (2008): 637-643. | Julie Kleinhenz, Ioan I. Feier, Sheng-Yen Hsu, James S. T'ien, Paul V. Ferkul, Kurt R. Sacksteder | https://doi.org/10.1016/j.combustflame.2008.05.023 | Flat | 1 mm x 15 mm | Cellulosic tissue | 21% | 18.0 kPa | 0 |  |  | 254 mm | 1 | Parabolic Flight | Wire |  | 0.33 s |  |  | 2
Kleinhenz, Julie, et al. "Pressure modeling of upward flame spread and burning rates over solids in partial gravity." Combustion and flame 154.4 (2008): 637-643. | Julie Kleinhenz, Ioan I. Feier, Sheng-Yen Hsu, James S. T'ien, Paul V. Ferkul, Kurt R. Sacksteder | https://doi.org/10.1016/j.combustflame.2008.05.023 | Flat | 1 mm x 15 mm | Cellulosic tissue | 21% | 18.0 kPa | 0 |  |  | 254 mm | 1 | Parabolic Flight | Wire |  | 0.33 s |  |  | 1.8
Kleinhenz, Julie, et al. "Pressure modeling of upward flame spread and burning rates over solids in partial gravity." Combustion and flame 154.4 (2008): 637-643. | Julie Kleinhenz, Ioan I. Feier, Sheng-Yen Hsu, James S. T'ien, Paul V. Ferkul, Kurt R. Sacksteder | https://doi.org/10.1016/j.combustflame.2008.05.023 | Flat | 1 mm x 15 mm | Cellulosic tissue | 21% | 18.5 kPa | 0 |  |  | 254 mm | 1 | Parabolic Flight | Wire |  | 0.33 s |  |  | 2.1
Kleinhenz, Julie, et al. "Pressure modeling of upward flame spread and burning rates over solids in partial gravity." Combustion and flame 154.4 (2008): 637-643. | Julie Kleinhenz, Ioan I. Feier, Sheng-Yen Hsu, James S. T'ien, Paul V. Ferkul, Kurt R. Sacksteder | https://doi.org/10.1016/j.combustflame.2008.05.023 | Flat | 1 mm x 15 mm | Cellulosic tissue | 21% | 18.5 kPa | 0 |  |  | 254 mm | 1 | Parabolic Flight | Wire |  | 0.33 s |  |  | 1.6
Kleinhenz, Julie, et al. "Pressure modeling of upward flame spread and burning rates over solids in partial gravity." Combustion and flame 154.4 (2008): 637-643. | Julie Kleinhenz, Ioan I. Feier, Sheng-Yen Hsu, James S. T'ien, Paul V. Ferkul, Kurt R. Sacksteder | https://doi.org/10.1016/j.combustflame.2008.05.023 | Flat | 1 mm x 15 mm | Cellulosic tissue | 21% | 20.0 kPa | 0 |  |  | 254 mm | 1 | Parabolic Flight | Wire |  | 0.33 s |  |  | 2.6
Kleinhenz, Julie, et al. "Pressure modeling of upward flame spread and burning rates over solids in partial gravity." Combustion and flame 154.4 (2008): 637-643. | Julie Kleinhenz, Ioan I. Feier, Sheng-Yen Hsu, James S. T'ien, Paul V. Ferkul, Kurt R. Sacksteder | https://doi.org/10.1016/j.combustflame.2008.05.023 | Flat | 1 mm x 15 mm | Cellulosic tissue | 21% | 20.0 kPa | 0 |  |  | 254 mm | 1 | Parabolic Flight | Wire |  | 0.33 s |  |  | 2.6
Kleinhenz, Julie, et al. "Pressure modeling of upward flame spread and burning rates over solids in partial gravity." Combustion and flame 154.4 (2008): 637-643. | Julie Kleinhenz, Ioan I. Feier, Sheng-Yen Hsu, James S. T'ien, Paul V. Ferkul, Kurt R. Sacksteder | https://doi.org/10.1016/j.combustflame.2008.05.023 | Flat | 1 mm x 15 mm | Cellulosic tissue | 21% | 20.0 kPa | 0 |  |  | 254 mm | 1 | Parabolic Flight | Wire |  | 0.33 s |  |  | 2.7
Kleinhenz, Julie, et al. "Pressure modeling of upward flame spread and burning rates over solids in partial gravity." Combustion and flame 154.4 (2008): 637-643. | Julie Kleinhenz, Ioan I. Feier, Sheng-Yen Hsu, James S. T'ien, Paul V. Ferkul, Kurt R. Sacksteder | https://doi.org/10.1016/j.combustflame.2008.05.023 | Flat | 1 mm x 15 mm | Cellulosic tissue | 21% | 20.5 kPa | 0 |  |  | 254 mm | 1 | Parabolic Flight | Wire |  | 0.33 s |  |  | 2.8
Kleinhenz, Julie, et al. "Pressure modeling of upward flame spread and burning rates over solids in partial gravity." Combustion and flame 154.4 (2008): 637-643. | Julie Kleinhenz, Ioan I. Feier, Sheng-Yen Hsu, James S. T'ien, Paul V. Ferkul, Kurt R. Sacksteder | https://doi.org/10.1016/j.combustflame.2008.05.023 | Flat | 1 mm x 15 mm | Cellulosic tissue | 21% | 21.0 kPa | 0 |  |  | 254 mm | 1 | Parabolic Flight | Wire |  | 0.33 s |  |  | 2.9
Kleinhenz, Julie, et al. "Pressure modeling of upward flame spread and burning rates over solids in partial gravity." Combustion and flame 154.4 (2008): 637-643. | Julie Kleinhenz, Ioan I. Feier, Sheng-Yen Hsu, James S. T'ien, Paul V. Ferkul, Kurt R. Sacksteder | https://doi.org/10.1016/j.combustflame.2008.05.023 | Flat | 1 mm x 15 mm | Cellulosic tissue | 21% | 21.5 kPa | 0 |  |  | 254 mm | 1 | Parabolic Flight | Wire |  | 0.33 s |  |  | 2.9
Kleinhenz, Julie, et al. "Pressure modeling of upward flame spread and burning rates over solids in partial gravity." Combustion and flame 154.4 (2008): 637-643. | Julie Kleinhenz, Ioan I. Feier, Sheng-Yen Hsu, James S. T'ien, Paul V. Ferkul, Kurt R. Sacksteder | https://doi.org/10.1016/j.combustflame.2008.05.023 | Flat | 1 mm x 15 mm | Cellulosic tissue | 21% | 22.0 kPa | 0 |  |  | 254 mm | 1 | Parabolic Flight | Wire |  | 0.33 s |  |  | 3.2
Kleinhenz, Julie, et al. "Pressure modeling of upward flame spread and burning rates over solids in partial gravity." Combustion and flame 154.4 (2008): 637-643. | Julie Kleinhenz, Ioan I. Feier, Sheng-Yen Hsu, James S. T'ien, Paul V. Ferkul, Kurt R. Sacksteder | https://doi.org/10.1016/j.combustflame.2008.05.023 | Flat | 1 mm x 15 mm | Cellulosic tissue | 21% | 22.5 kPa | 0 |  |  | 254 mm | 1 | Parabolic Flight | Wire |  | 0.33 s |  |  | 2.9
Kleinhenz, Julie, et al. "Pressure modeling of upward flame spread and burning rates over solids in partial gravity." Combustion and flame 154.4 (2008): 637-643. | Julie Kleinhenz, Ioan I. Feier, Sheng-Yen Hsu, James S. T'ien, Paul V. Ferkul, Kurt R. Sacksteder | https://doi.org/10.1016/j.combustflame.2008.05.023 | Flat | 1 mm x 15 mm | Cellulosic tissue | 21% | 24.0 kPa | 0 |  |  | 254 mm | 1 | Parabolic Flight | Wire |  | 0.33 s |  |  | 4.1
Kleinhenz, Julie, et al. "Pressure modeling of upward flame spread and burning rates over solids in partial gravity." Combustion and flame 154.4 (2008): 637-643. | Julie Kleinhenz, Ioan I. Feier, Sheng-Yen Hsu, James S. T'ien, Paul V. Ferkul, Kurt R. Sacksteder | https://doi.org/10.1016/j.combustflame.2008.05.023 | Flat | 1 mm x 15 mm | Cellulosic tissue | 21% | 24.0 kPa | 0 |  |  | 254 mm | 1 | Parabolic Flight | Wire |  | 0.33 s |  |  | 4.2
Kleinhenz, Julie, et al. "Pressure modeling of upward flame spread and burning rates over solids in partial gravity." Combustion and flame 154.4 (2008): 637-643. | Julie Kleinhenz, Ioan I. Feier, Sheng-Yen Hsu, James S. T'ien, Paul V. Ferkul, Kurt R. Sacksteder | https://doi.org/10.1016/j.combustflame.2008.05.023 | Flat | 1 mm x 15 mm | Cellulosic tissue | 21% | 25.0 kPa | 0 |  |  | 254 mm | 1 | Parabolic Flight | Wire |  | 0.33 s |  |  | 4.8
Kleinhenz, Julie, et al. "Pressure modeling of upward flame spread and burning rates over solids in partial gravity." Combustion and flame 154.4 (2008): 637-643. | Julie Kleinhenz, Ioan I. Feier, Sheng-Yen Hsu, James S. T'ien, Paul V. Ferkul, Kurt R. Sacksteder | https://doi.org/10.1016/j.combustflame.2008.05.023 | Flat | 1 mm x 15 mm | Cellulosic tissue | 21% | 26.0 kPa | 0 |  |  | 254 mm | 1 | Parabolic Flight | Wire |  | 0.33 s |  |  | 4.4
Kleinhenz, Julie, et al. "Pressure modeling of upward flame spread and burning rates over solids in partial gravity." Combustion and flame 154.4 (2008): 637-643. | Julie Kleinhenz, Ioan I. Feier, Sheng-Yen Hsu, James S. T'ien, Paul V. Ferkul, Kurt R. Sacksteder | https://doi.org/10.1016/j.combustflame.2008.05.023 | Flat | 1 mm x 15 mm | Cellulosic tissue | 21% | 27.0 kPa | 0 |  |  | 254 mm | 1 | Parabolic Flight | Wire |  | 0.33 s |  |  | 4.2
Kleinhenz, Julie, et al. "Pressure modeling of upward flame spread and burning rates over solids in partial gravity." Combustion and flame 154.4 (2008): 637-643. | Julie Kleinhenz, Ioan I. Feier, Sheng-Yen Hsu, James S. T'ien, Paul V. Ferkul, Kurt R. Sacksteder | https://doi.org/10.1016/j.combustflame.2008.05.023 | Flat | 1 mm x 15 mm | Cellulosic tissue | 21% | 27.0 kPa | 0 |  |  | 254 mm | 1 | Parabolic Flight | Wire |  | 0.33 s |  |  | 4.4
Kleinhenz, Julie, et al. "Pressure modeling of upward flame spread and burning rates over solids in partial gravity." Combustion and flame 154.4 (2008): 637-643. | Julie Kleinhenz, Ioan I. Feier, Sheng-Yen Hsu, James S. T'ien, Paul V. Ferkul, Kurt R. Sacksteder | https://doi.org/10.1016/j.combustflame.2008.05.023 | Flat | 1 mm x 15 mm | Cellulosic tissue | 21% | 27.0 kPa | 0 |  |  | 254 mm | 1 | Parabolic Flight | Wire |  | 0.33 s |  |  | 4.7
Kleinhenz, Julie, et al. "Pressure modeling of upward flame spread and burning rates over solids in partial gravity." Combustion and flame 154.4 (2008): 637-643. | Julie Kleinhenz, Ioan I. Feier, Sheng-Yen Hsu, James S. T'ien, Paul V. Ferkul, Kurt R. Sacksteder | https://doi.org/10.1016/j.combustflame.2008.05.023 | Flat | 1 mm x 15 mm | Cellulosic tissue | 21% | 27.0 kPa | 0 |  |  | 254 mm | 1 | Parabolic Flight | Wire |  | 0.33 s |  |  | 5.1
Kleinhenz, Julie, et al. "Pressure modeling of upward flame spread and burning rates over solids in partial gravity." Combustion and flame 154.4 (2008): 637-643. | Julie Kleinhenz, Ioan I. Feier, Sheng-Yen Hsu, James S. T'ien, Paul V. Ferkul, Kurt R. Sacksteder | https://doi.org/10.1016/j.combustflame.2008.05.023 | Flat | 1 mm x 15 mm | Cellulosic tissue | 21% | 23.0. kPa | 0 |  |  | 254 mm | 0.38 | Parabolic Flight | Wire |  | 0.33 s |  |  | 1.2
Kleinhenz, Julie, et al. "Pressure modeling of upward flame spread and burning rates over solids in partial gravity." Combustion and flame 154.4 (2008): 637-643. | Julie Kleinhenz, Ioan I. Feier, Sheng-Yen Hsu, James S. T'ien, Paul V. Ferkul, Kurt R. Sacksteder | https://doi.org/10.1016/j.combustflame.2008.05.023 | Flat | 1 mm x 15 mm | Cellulosic tissue | 21% | 26.0 kPa | 0 |  |  | 254 mm | 0.38 | Parabolic Flight | Wire |  | 0.33 s |  |  | 1.9
Kleinhenz, Julie, et al. "Pressure modeling of upward flame spread and burning rates over solids in partial gravity." Combustion and flame 154.4 (2008): 637-643. | Julie Kleinhenz, Ioan I. Feier, Sheng-Yen Hsu, James S. T'ien, Paul V. Ferkul, Kurt R. Sacksteder | https://doi.org/10.1016/j.combustflame.2008.05.023 | Flat | 1 mm x 15 mm | Cellulosic tissue | 21% | 26.0 kPa | 0 |  |  | 254 mm | 0.38 | Parabolic Flight | Wire |  | 0.33 s |  |  | 2.1
Kleinhenz, Julie, et al. "Pressure modeling of upward flame spread and burning rates over solids in partial gravity." Combustion and flame 154.4 (2008): 637-643. | Julie Kleinhenz, Ioan I. Feier, Sheng-Yen Hsu, James S. T'ien, Paul V. Ferkul, Kurt R. Sacksteder | https://doi.org/10.1016/j.combustflame.2008.05.023 | Flat | 1 mm x 15 mm | Cellulosic tissue | 21% | 26.0 kPa | 0 |  |  | 254 mm | 0.38 | Parabolic Flight | Wire |  | 0.33 s |  |  | 2.5
Kleinhenz, Julie, et al. "Pressure modeling of upward flame spread and burning rates over solids in partial gravity." Combustion and flame 154.4 (2008): 637-643. | Julie Kleinhenz, Ioan I. Feier, Sheng-Yen Hsu, James S. T'ien, Paul V. Ferkul, Kurt R. Sacksteder | https://doi.org/10.1016/j.combustflame.2008.05.023 | Flat | 1 mm x 15 mm | Cellulosic tissue | 21% | 27.0 kPa | 0 |  |  | 254 mm | 0.38 | Parabolic Flight | Wire |  | 0.33 s |  |  | 1.5
Kleinhenz, Julie, et al. "Pressure modeling of upward flame spread and burning rates over solids in partial gravity." Combustion and flame 154.4 (2008): 637-643. | Julie Kleinhenz, Ioan I. Feier, Sheng-Yen Hsu, James S. T'ien, Paul V. Ferkul, Kurt R. Sacksteder | https://doi.org/10.1016/j.combustflame.2008.05.023 | Flat | 1 mm x 15 mm | Cellulosic tissue | 21% | 27.0 kPa | 0 |  |  | 254 mm | 0.38 | Parabolic Flight | Wire |  | 0.33 s |  |  | 1.6
Kleinhenz, Julie, et al. "Pressure modeling of upward flame spread and burning rates over solids in partial gravity." Combustion and flame 154.4 (2008): 637-643. | Julie Kleinhenz, Ioan I. Feier, Sheng-Yen Hsu, James S. T'ien, Paul V. Ferkul, Kurt R. Sacksteder | https://doi.org/10.1016/j.combustflame.2008.05.023 | Flat | 1 mm x 15 mm | Cellulosic tissue | 21% | 27.0 kPa | 0 |  |  | 254 mm | 0.38 | Parabolic Flight | Wire |  | 0.33 s |  |  | 2
Kleinhenz, Julie, et al. "Pressure modeling of upward flame spread and burning rates over solids in partial gravity." Combustion and flame 154.4 (2008): 637-643. | Julie Kleinhenz, Ioan I. Feier, Sheng-Yen Hsu, James S. T'ien, Paul V. Ferkul, Kurt R. Sacksteder | https://doi.org/10.1016/j.combustflame.2008.05.023 | Flat | 1 mm x 15 mm | Cellulosic tissue | 21% | 27.0 kPa | 0 |  |  | 254 mm | 0.38 | Parabolic Flight | Wire |  | 0.33 s |  |  | 2.4
Kleinhenz, Julie, et al. "Pressure modeling of upward flame spread and burning rates over solids in partial gravity." Combustion and flame 154.4 (2008): 637-643. | Julie Kleinhenz, Ioan I. Feier, Sheng-Yen Hsu, James S. T'ien, Paul V. Ferkul, Kurt R. Sacksteder | https://doi.org/10.1016/j.combustflame.2008.05.023 | Flat | 1 mm x 15 mm | Cellulosic tissue | 21% | 35.0 kPa | 0 |  |  | 254 mm | 0.38 | Parabolic Flight | Wire |  | 0.33 s |  |  | 2.2
Kleinhenz, Julie, et al. "Pressure modeling of upward flame spread and burning rates over solids in partial gravity." Combustion and flame 154.4 (2008): 637-643. | Julie Kleinhenz, Ioan I. Feier, Sheng-Yen Hsu, James S. T'ien, Paul V. Ferkul, Kurt R. Sacksteder | https://doi.org/10.1016/j.combustflame.2008.05.023 | Flat | 1 mm x 15 mm | Cellulosic tissue | 21% | 35.0 kPa | 0 |  |  | 254 mm | 0.38 | Parabolic Flight | Wire |  | 0.33 s |  |  | 2.4
Kleinhenz, Julie, et al. "Pressure modeling of upward flame spread and burning rates over solids in partial gravity." Combustion and flame 154.4 (2008): 637-643. | Julie Kleinhenz, Ioan I. Feier, Sheng-Yen Hsu, James S. T'ien, Paul V. Ferkul, Kurt R. Sacksteder | https://doi.org/10.1016/j.combustflame.2008.05.023 | Flat | 1 mm x 15 mm | Cellulosic tissue | 21% | 35.0 kPa | 0 |  |  | 254 mm | 0.38 | Parabolic Flight | Wire |  | 0.33 s |  |  | 3.3
Kleinhenz, Julie, et al. "Pressure modeling of upward flame spread and burning rates over solids in partial gravity." Combustion and flame 154.4 (2008): 637-643. | Julie Kleinhenz, Ioan I. Feier, Sheng-Yen Hsu, James S. T'ien, Paul V. Ferkul, Kurt R. Sacksteder | https://doi.org/10.1016/j.combustflame.2008.05.023 | Flat | 1 mm x 15 mm | Cellulosic tissue | 21% | 36.0 kPa | 0 |  |  | 254 mm | 0.38 | Parabolic Flight | Wire |  | 0.33 s |  |  | 2.8
Kleinhenz, Julie, et al. "Pressure modeling of upward flame spread and burning rates over solids in partial gravity." Combustion and flame 154.4 (2008): 637-643. | Julie Kleinhenz, Ioan I. Feier, Sheng-Yen Hsu, James S. T'ien, Paul V. Ferkul, Kurt R. Sacksteder | https://doi.org/10.1016/j.combustflame.2008.05.023 | Flat | 1 mm x 15 mm | Cellulosic tissue | 21% | 37.0 kPa | 0 |  |  | 254 mm | 0.38 | Parabolic Flight | Wire |  | 0.33 s |  |  | 3.2
Kleinhenz, Julie, et al. "Pressure modeling of upward flame spread and burning rates over solids in partial gravity." Combustion and flame 154.4 (2008): 637-643. | Julie Kleinhenz, Ioan I. Feier, Sheng-Yen Hsu, James S. T'ien, Paul V. Ferkul, Kurt R. Sacksteder | https://doi.org/10.1016/j.combustflame.2008.05.023 | Flat | 1 mm x 15 mm | Cellulosic tissue | 21% | 44.0 kPa | 0 |  |  | 254 mm | 0.38 | Parabolic Flight | Wire |  | 0.33 s |  |  | 4.1
Kleinhenz, Julie, et al. "Pressure modeling of upward flame spread and burning rates over solids in partial gravity." Combustion and flame 154.4 (2008): 637-643. | Julie Kleinhenz, Ioan I. Feier, Sheng-Yen Hsu, James S. T'ien, Paul V. Ferkul, Kurt R. Sacksteder | https://doi.org/10.1016/j.combustflame.2008.05.023 | Flat | 1 mm x 15 mm | Cellulosic tissue | 21% | 44.0 kPa | 0 |  |  | 254 mm | 0.38 | Parabolic Flight | Wire |  | 0.33 s |  |  | 4.4
Kleinhenz, Julie, et al. "Pressure modeling of upward flame spread and burning rates over solids in partial gravity." Combustion and flame 154.4 (2008): 637-643. | Julie Kleinhenz, Ioan I. Feier, Sheng-Yen Hsu, James S. T'ien, Paul V. Ferkul, Kurt R. Sacksteder | https://doi.org/10.1016/j.combustflame.2008.05.023 | Flat | 1 mm x 15 mm | Cellulosic tissue | 21% | 46.0 kPa | 0 |  |  | 254 mm | 0.38 | Parabolic Flight | Wire |  | 0.33 s |  |  | 3.7
Kleinhenz, Julie, et al. "Pressure modeling of upward flame spread and burning rates over solids in partial gravity." Combustion and flame 154.4 (2008): 637-643. | Julie Kleinhenz, Ioan I. Feier, Sheng-Yen Hsu, James S. T'ien, Paul V. Ferkul, Kurt R. Sacksteder | https://doi.org/10.1016/j.combustflame.2008.05.023 | Flat | 1 mm x 15 mm | Cellulosic tissue | 21% | 46.0 kPa | 0 |  |  | 254 mm | 0.38 | Parabolic Flight | Wire |  | 0.33 s |  |  | 4
Kleinhenz, Julie, et al. "Pressure modeling of upward flame spread and burning rates over solids in partial gravity." Combustion and flame 154.4 (2008): 637-643. | Julie Kleinhenz, Ioan I. Feier, Sheng-Yen Hsu, James S. T'ien, Paul V. Ferkul, Kurt R. Sacksteder | https://doi.org/10.1016/j.combustflame.2008.05.023 | Flat | 1 mm x 15 mm | Cellulosic tissue | 21% | 46.0 kPa | 0 |  |  | 254 mm | 0.38 | Parabolic Flight | Wire |  | 0.33 s |  |  | 4.4
Kleinhenz, Julie, et al. "Pressure modeling of upward flame spread and burning rates over solids in partial gravity." Combustion and flame 154.4 (2008): 637-643. | Julie Kleinhenz, Ioan I. Feier, Sheng-Yen Hsu, James S. T'ien, Paul V. Ferkul, Kurt R. Sacksteder | https://doi.org/10.1016/j.combustflame.2008.05.023 | Flat | 1 mm x 15 mm | Cellulosic tissue | 21% | 49.0 kPa | 0 |  |  | 254 mm | 0.38 | Parabolic Flight | Wire |  | 0.33 s |  |  | 4.9
Kleinhenz, Julie, et al. "Pressure modeling of upward flame spread and burning rates over solids in partial gravity." Combustion and flame 154.4 (2008): 637-643. | Julie Kleinhenz, Ioan I. Feier, Sheng-Yen Hsu, James S. T'ien, Paul V. Ferkul, Kurt R. Sacksteder | https://doi.org/10.1016/j.combustflame.2008.05.023 | Flat | 1 mm x 15 mm | Cellulosic tissue | 21% | 52.0 kPa | 0 |  |  | 254 mm | 0.38 | Parabolic Flight | Wire |  | 0.33 s |  |  | 5.1
Kleinhenz, Julie, et al. "Pressure modeling of upward flame spread and burning rates over solids in partial gravity." Combustion and flame 154.4 (2008): 637-643. | Julie Kleinhenz, Ioan I. Feier, Sheng-Yen Hsu, James S. T'ien, Paul V. Ferkul, Kurt R. Sacksteder | https://doi.org/10.1016/j.combustflame.2008.05.023 | Flat | 1 mm x 15 mm | Cellulosic tissue | 21% | 57.0 kPa | 0 |  |  | 254 mm | 0.38 | Parabolic Flight | Wire |  | 0.33 s |  |  | 6
Kleinhenz, Julie, et al. "Pressure modeling of upward flame spread and burning rates over solids in partial gravity." Combustion and flame 154.4 (2008): 637-643. | Julie Kleinhenz, Ioan I. Feier, Sheng-Yen Hsu, James S. T'ien, Paul V. Ferkul, Kurt R. Sacksteder | https://doi.org/10.1016/j.combustflame.2008.05.023 | Flat | 1 mm x 15 mm | Cellulosic tissue | 21% | 28.0 kPa | 0 |  |  | 254 mm | 0.16 | Parabolic Flight | Wire |  | 0.33 s |  |  | 0.9
Kleinhenz, Julie, et al. "Pressure modeling of upward flame spread and burning rates over solids in partial gravity." Combustion and flame 154.4 (2008): 637-643. | Julie Kleinhenz, Ioan I. Feier, Sheng-Yen Hsu, James S. T'ien, Paul V. Ferkul, Kurt R. Sacksteder | https://doi.org/10.1016/j.combustflame.2008.05.023 | Flat | 1 mm x 15 mm | Cellulosic tissue | 21% | 41.0 kPa | 0 |  |  | 254 mm | 0.16 | Parabolic Flight | Wire |  | 0.33 s |  |  | 1.5
Kleinhenz, Julie, et al. "Pressure modeling of upward flame spread and burning rates over solids in partial gravity." Combustion and flame 154.4 (2008): 637-643. | Julie Kleinhenz, Ioan I. Feier, Sheng-Yen Hsu, James S. T'ien, Paul V. Ferkul, Kurt R. Sacksteder | https://doi.org/10.1016/j.combustflame.2008.05.023 | Flat | 1 mm x 15 mm | Cellulosic tissue | 21% | 43.0 kPa | 0 |  |  | 254 mm | 0.16 | Parabolic Flight | Wire |  | 0.33 s |  |  | 1.9
Kleinhenz, Julie, et al. "Pressure modeling of upward flame spread and burning rates over solids in partial gravity." Combustion and flame 154.4 (2008): 637-643. | Julie Kleinhenz, Ioan I. Feier, Sheng-Yen Hsu, James S. T'ien, Paul V. Ferkul, Kurt R. Sacksteder | https://doi.org/10.1016/j.combustflame.2008.05.023 | Flat | 1 mm x 15 mm | Cellulosic tissue | 21% | 43.0 kPa | 0 |  |  | 254 mm | 0.16 | Parabolic Flight | Wire |  | 0.33 s |  |  | 2
Kleinhenz, Julie, et al. "Pressure modeling of upward flame spread and burning rates over solids in partial gravity." Combustion and flame 154.4 (2008): 637-643. | Julie Kleinhenz, Ioan I. Feier, Sheng-Yen Hsu, James S. T'ien, Paul V. Ferkul, Kurt R. Sacksteder | https://doi.org/10.1016/j.combustflame.2008.05.023 | Flat | 1 mm x 15 mm | Cellulosic tissue | 21% | 55.0 kPa | 0 |  |  | 254 mm | 0.16 | Parabolic Flight | Wire |  | 0.33 s |  |  | 2.5
Kleinhenz, Julie, et al. "Pressure modeling of upward flame spread and burning rates over solids in partial gravity." Combustion and flame 154.4 (2008): 637-643. | Julie Kleinhenz, Ioan I. Feier, Sheng-Yen Hsu, James S. T'ien, Paul V. Ferkul, Kurt R. Sacksteder | https://doi.org/10.1016/j.combustflame.2008.05.023 | Flat | 1 mm x 15 mm | Cellulosic tissue | 21% | 55.0 kPa | 0 |  |  | 254 mm | 0.16 | Parabolic Flight | Wire |  | 0.33 s |  |  | 2.9
Kleinhenz, Julie, et al. "Pressure modeling of upward flame spread and burning rates over solids in partial gravity." Combustion and flame 154.4 (2008): 637-643. | Julie Kleinhenz, Ioan I. Feier, Sheng-Yen Hsu, James S. T'ien, Paul V. Ferkul, Kurt R. Sacksteder | https://doi.org/10.1016/j.combustflame.2008.05.023 | Flat | 1 mm x 15 mm | Cellulosic tissue | 21% | 70.0 kPa | 0 |  |  | 254 mm | 0.16 | Parabolic Flight | Wire |  | 0.33 s |  |  | 3.5
Kleinhenz, Julie, et al. "Pressure modeling of upward flame spread and burning rates over solids in partial gravity." Combustion and flame 154.4 (2008): 637-643. | Julie Kleinhenz, Ioan I. Feier, Sheng-Yen Hsu, James S. T'ien, Paul V. Ferkul, Kurt R. Sacksteder | https://doi.org/10.1016/j.combustflame.2008.05.023 | Flat | 1 mm x 15 mm | Cellulosic tissue | 21% | 70.0 kPa | 0 |  |  | 254 mm | 0.16 | Parabolic Flight | Wire |  | 0.33 s |  |  | 3.6
Kleinhenz, Julie, et al. "Pressure modeling of upward flame spread and burning rates over solids in partial gravity." Combustion and flame 154.4 (2008): 637-643. | Julie Kleinhenz, Ioan I. Feier, Sheng-Yen Hsu, James S. T'ien, Paul V. Ferkul, Kurt R. Sacksteder | https://doi.org/10.1016/j.combustflame.2008.05.023 | Flat | 1 mm x 15 mm | Cellulosic tissue | 21% | 70.0 kPa | 0 |  |  | 254 mm | 0.16 | Parabolic Flight | Wire |  | 0.33 s |  |  | 3.8
Kleinhenz, Julie, et al. "Pressure modeling of upward flame spread and burning rates over solids in partial gravity." Combustion and flame 154.4 (2008): 637-643. | Julie Kleinhenz, Ioan I. Feier, Sheng-Yen Hsu, James S. T'ien, Paul V. Ferkul, Kurt R. Sacksteder | https://doi.org/10.1016/j.combustflame.2008.05.023 | Flat | 1 mm x 15 mm | Cellulosic tissue | 21% | 70.0 kPa | 0 |  |  | 254 mm | 0.16 | Parabolic Flight | Wire |  | 0.33 s |  |  | 3.9
Kleinhenz, Julie, et al. "Pressure modeling of upward flame spread and burning rates over solids in partial gravity." Combustion and flame 154.4 (2008): 637-643. | Julie Kleinhenz, Ioan I. Feier, Sheng-Yen Hsu, James S. T'ien, Paul V. Ferkul, Kurt R. Sacksteder | https://doi.org/10.1016/j.combustflame.2008.05.023 | Flat | 1 mm x 15 mm | Cellulosic tissue | 21% | 70.0 kPa | 0 |  |  | 254 mm | 0.16 | Parabolic Flight | Wire |  | 0.33 s |  |  | 4.5
Kleinhenz, Julie, et al. "Pressure modeling of upward flame spread and burning rates over solids in partial gravity." Combustion and flame 154.4 (2008): 637-643. | Julie Kleinhenz, Ioan I. Feier, Sheng-Yen Hsu, James S. T'ien, Paul V. Ferkul, Kurt R. Sacksteder | https://doi.org/10.1016/j.combustflame.2008.05.023 | Flat | 1 mm x 15 mm | Cellulosic tissue | 21% | 70.0 kPa | 0 |  |  | 254 mm | 0.16 | Parabolic Flight | Wire |  | 0.33 s |  |  | 4.9
Kleinhenz, Julie, et al. "Pressure modeling of upward flame spread and burning rates over solids in partial gravity." Combustion and flame 154.4 (2008): 637-643. | Julie Kleinhenz, Ioan I. Feier, Sheng-Yen Hsu, James S. T'ien, Paul V. Ferkul, Kurt R. Sacksteder | https://doi.org/10.1016/j.combustflame.2008.05.023 | Flat | 1 mm x 15 mm | Cellulosic tissue | 21% | 75.0 kPa | 0 |  |  | 254 mm | 0.16 | Parabolic Flight | Wire |  | 0.33 s |  |  | 3.2
Kleinhenz, Julie, et al. "Pressure modeling of upward flame spread and burning rates over solids in partial gravity." Combustion and flame 154.4 (2008): 637-643. | Julie Kleinhenz, Ioan I. Feier, Sheng-Yen Hsu, James S. T'ien, Paul V. Ferkul, Kurt R. Sacksteder | https://doi.org/10.1016/j.combustflame.2008.05.023 | Flat | 1 mm x 15 mm | Cellulosic tissue | 21% | 76.0 kPa | 0 |  |  | 254 mm | 0.16 | Parabolic Flight | Wire |  | 0.33 s |  |  | 3.9
Kleinhenz, Julie, et al. "Pressure modeling of upward flame spread and burning rates over solids in partial gravity." Combustion and flame 154.4 (2008): 637-643. | Julie Kleinhenz, Ioan I. Feier, Sheng-Yen Hsu, James S. T'ien, Paul V. Ferkul, Kurt R. Sacksteder | https://doi.org/10.1016/j.combustflame.2008.05.023 | Flat | 1 mm x 15 mm | Cellulosic tissue | 21% | 81.0 kPa | 0 |  |  | 254 mm | 0.16 | Parabolic Flight | Wire |  | 0.33 s |  |  | 4.5
Kleinhenz, Julie, et al. "Pressure modeling of upward flame spread and burning rates over solids in partial gravity." Combustion and flame 154.4 (2008): 637-643. | Julie Kleinhenz, Ioan I. Feier, Sheng-Yen Hsu, James S. T'ien, Paul V. Ferkul, Kurt R. Sacksteder | https://doi.org/10.1016/j.combustflame.2008.05.023 | Flat | 1 mm x 15 mm | Cellulosic tissue | 21% | 81.0 kPa | 0 |  |  | 254 mm | 0.16 | Parabolic Flight | Wire |  | 0.33 s |  |  | 4.5
Kleinhenz, Julie, et al. "Pressure modeling of upward flame spread and burning rates over solids in partial gravity." Combustion and flame 154.4 (2008): 637-643. | Julie Kleinhenz, Ioan I. Feier, Sheng-Yen Hsu, James S. T'ien, Paul V. Ferkul, Kurt R. Sacksteder | https://doi.org/10.1016/j.combustflame.2008.05.023 | Flat | 1 mm x 15 mm | Cellulosic tissue | 21% | 89.0 kPa | 0 |  |  | 254 mm | 0.16 | Parabolic Flight | Wire |  | 0.33 s |  |  | 4.6
Olson, S. L., and Paul Ferkul. "Evaluating material flammability in 0 and martian gravity compared to the nasa standard normal gravity test." 42nd International Conference on Environmental Systems. 2012. | Olson, S. L., and Paul Ferkul. | https://doi.org/10.2514/6.2012-3492 | - | 10 mil thick | Ultem 1000 | 23% | 70.3 kPa | 0 |  |  | 813 mm | 1 | Drop Tower and Centrifuge | Wire | 58 W | 3.5 s | No
Olson, S. L., and Paul Ferkul. "Evaluating material flammability in 0 and martian gravity compared to the nasa standard normal gravity test." 42nd International Conference on Environmental Systems. 2012. | Olson, S. L., and Paul Ferkul. | https://doi.org/10.2514/6.2012-3493 | - | 10 mil thick | Ultem 1000 | 23.5% | 70.3 kPa | 0 |  |  | 813 mm | 1 | Drop Tower and Centrifuge | Wire | 58 W | 3.5 s | No
Olson, S. L., and Paul Ferkul. "Evaluating material flammability in 0 and martian gravity compared to the nasa standard normal gravity test." 42nd International Conference on Environmental Systems. 2012. | Olson, S. L., and Paul Ferkul. | https://doi.org/10.2514/6.2012-3494 | - | 10 mil thick | Ultem 1000 | 23.5% | 70.3 kPa | 0 |  |  | 813 mm | 1 | Drop Tower and Centrifuge | Wire | 58 W | 3.5 s | Yes
Olson, S. L., and Paul Ferkul. "Evaluating material flammability in 0 and martian gravity compared to the nasa standard normal gravity test." 42nd International Conference on Environmental Systems. 2012. | Olson, S. L., and Paul Ferkul. | https://doi.org/10.2514/6.2012-3495 | - | 10 mil thick | Ultem 1000 | 21.1% | 70.3 kPa | 0 |  |  | 813 mm | 0.38 | Drop Tower and Centrifuge | Wire | 58 W | 3.5 s | No
Olson, S. L., and Paul Ferkul. "Evaluating material flammability in 0 and martian gravity compared to the nasa standard normal gravity test." 42nd International Conference on Environmental Systems. 2012. | Olson, S. L., and Paul Ferkul. | https://doi.org/10.2514/6.2012-3496 | - | 10 mil thick | Ultem 1000 | 21.1% | 70.3 kPa | 0 |  |  | 813 mm | 0.38 | Drop Tower and Centrifuge | Wire | 58 W | 3.5 s | No
Olson, S. L., and Paul Ferkul. "Evaluating material flammability in 0 and martian gravity compared to the nasa standard normal gravity test." 42nd International Conference on Environmental Systems. 2012. | Olson, S. L., and Paul Ferkul. | https://doi.org/10.2514/6.2012-3497 | - | 10 mil thick | Ultem 1000 | 22% | 70.3 kPa | 0 |  |  | 813 mm | 0.38 | Drop Tower and Centrifuge | Wire | 58 W | 3.5 s | Yes
Olson, S. L., and Paul Ferkul. "Evaluating material flammability in 0 and martian gravity compared to the nasa standard normal gravity test." 42nd International Conference on Environmental Systems. 2012. | Olson, S. L., and Paul Ferkul. | https://doi.org/10.2514/6.2012-3498 | - | 10 mil thick | Ultem 1000 | 19.9% | 70.3 kPa | 0 |  |  | 813 mm | 0.16 | Drop Tower and Centrifuge | Wire | 58 W | 3.5 s | No
Olson, S. L., and Paul Ferkul. "Evaluating material flammability in 0 and martian gravity compared to the nasa standard normal gravity test." 42nd International Conference on Environmental Systems. 2012. | Olson, S. L., and Paul Ferkul. | https://doi.org/10.2514/6.2012-3499 | - | 10 mil thick | Ultem 1000 | 19.9% | 70.3 kPa | 0 |  |  | 813 mm | 0.16 | Drop Tower and Centrifuge | Wire | 58 W | 3.5 s | No
Olson, S. L., and Paul Ferkul. "Evaluating material flammability in 0 and martian gravity compared to the nasa standard normal gravity test." 42nd International Conference on Environmental Systems. 2012. | Olson, S. L., and Paul Ferkul. | https://doi.org/10.2514/6.2012-3500 | - | 10 mil thick | Ultem 1000 | 21% | 70.3 kPa | 0 |  |  | 813 mm | 0.16 | Drop Tower and Centrifuge | Wire | 58 W | 3.5 s | Yes
Olson, S. L., and Paul Ferkul. "Evaluating material flammability in 0 and martian gravity compared to the nasa standard normal gravity test." 42nd International Conference on Environmental Systems. 2012. | Olson, S. L., and Paul Ferkul. | https://doi.org/10.2514/6.2012-3501 | - | 10 mil thick | Ultem 1000 | 23% | 70.3 kPa | 0 |  |  | 813 mm | 0 | Drop Tower and Centrifuge | Wire | 58 W | 3.5 s | No
Olson, S. L., and Paul Ferkul. "Evaluating material flammability in 0 and martian gravity compared to the nasa standard normal gravity test." 42nd International Conference on Environmental Systems. 2012. | Olson, S. L., and Paul Ferkul. | https://doi.org/10.2514/6.2012-3502 | - | 10 mil thick | Ultem 1000 | 23% | 70.3 kPa | 0 |  |  | 813 mm | 0 | Drop Tower and Centrifuge | Wire | 58 W | 3.5 s | No
Olson, S. L., and Paul Ferkul. "Evaluating material flammability in 0 and martian gravity compared to the nasa standard normal gravity test." 42nd International Conference on Environmental Systems. 2012. | Olson, S. L., and Paul Ferkul. | https://doi.org/10.2514/6.2012-3503 | - | 10 mil thick | Ultem 1000 | 24% | 70.3 kPa | 0 |  |  | 813 mm | 0 | Drop Tower and Centrifuge | Wire | 58 W | 3.5 s | Yes
Olson, S. L., and Paul Ferkul. "Evaluating material flammability in 0 and martian gravity compared to the nasa standard normal gravity test." 42nd International Conference on Environmental Systems. 2012. | Olson, S. L., and Paul Ferkul. | https://doi.org/10.2514/6.2012-3504 | - | 5 mil thick | Mylar G | 20% | 70.3 kPa | 0 |  |  | 813 mm | 1 | Drop Tower and Centrifuge | Wire | 58 W | 3.5 s | No
Olson, S. L., and Paul Ferkul. "Evaluating material flammability in 0 and martian gravity compared to the nasa standard normal gravity test." 42nd International Conference on Environmental Systems. 2012. | Olson, S. L., and Paul Ferkul. | https://doi.org/10.2514/6.2012-3505 | - | 5 mil thick | Mylar G | 21.2% | 70.3 kPa | 0 |  |  | 813 mm | 1 | Drop Tower and Centrifuge | Wire | 58 W | 3.5 s | No
Olson, S. L., and Paul Ferkul. "Evaluating material flammability in 0 and martian gravity compared to the nasa standard normal gravity test." 42nd International Conference on Environmental Systems. 2012. | Olson, S. L., and Paul Ferkul. | https://doi.org/10.2514/6.2012-3506 | - | 5 mil thick | Mylar G | 21.2% | 70.3 kPa | 0 |  |  | 813 mm | 1 | Drop Tower and Centrifuge | Wire | 58 W | 3.5 s | Yes
Olson, S. L., and Paul Ferkul. "Evaluating material flammability in 0 and martian gravity compared to the nasa standard normal gravity test." 42nd International Conference on Environmental Systems. 2012. | Olson, S. L., and Paul Ferkul. | https://doi.org/10.2514/6.2012-3507 | - | 5 mil thick | Mylar G | 17% | 70.3 kPa | 0 |  |  | 813 mm | 0.38 | Drop Tower and Centrifuge | Wire | 58 W | 3.5 s | No
Olson, S. L., and Paul Ferkul. "Evaluating material flammability in 0 and martian gravity compared to the nasa standard normal gravity test." 42nd International Conference on Environmental Systems. 2012. | Olson, S. L., and Paul Ferkul. | https://doi.org/10.2514/6.2012-3508 | - | 5 mil thick | Mylar G | 17% | 70.3 kPa | 0 |  |  | 813 mm | 0.38 | Drop Tower and Centrifuge | Wire | 58 W | 3.5 s | No
Olson, S. L., and Paul Ferkul. "Evaluating material flammability in 0 and martian gravity compared to the nasa standard normal gravity test." 42nd International Conference on Environmental Systems. 2012. | Olson, S. L., and Paul Ferkul. | https://doi.org/10.2514/6.2012-3509 | - | 5 mil thick | Mylar G | 18% | 70.3 kPa | 0 |  |  | 813 mm | 0.38 | Drop Tower and Centrifuge | Wire | 58 W | 3.5 s | Yes
Olson, S. L., and Paul Ferkul. "Evaluating material flammability in 0 and martian gravity compared to the nasa standard normal gravity test." 42nd International Conference on Environmental Systems. 2012. | Olson, S. L., and Paul Ferkul. | https://doi.org/10.2514/6.2012-3510 | - | 5 mil thick | Mylar G | 14.1% | 70.3 kPa | 0 |  |  | 813 mm | 0.16 | Drop Tower and Centrifuge | Wire | 58 W | 3.5 s | No
Olson, S. L., and Paul Ferkul. "Evaluating material flammability in 0 and martian gravity compared to the nasa standard normal gravity test." 42nd International Conference on Environmental Systems. 2012. | Olson, S. L., and Paul Ferkul. | https://doi.org/10.2514/6.2012-3511 | - | 5 mil thick | Mylar G | 15.6% | 70.3 kPa | 0 |  |  | 813 mm | 0.16 | Drop Tower and Centrifuge | Wire | 58 W | 3.5 s | No
Olson, S. L., and Paul Ferkul. "Evaluating material flammability in 0 and martian gravity compared to the nasa standard normal gravity test." 42nd International Conference on Environmental Systems. 2012. | Olson, S. L., and Paul Ferkul. | https://doi.org/10.2514/6.2012-3512 | - | 5 mil thick | Mylar G | 15.6% | 70.3 kPa | 0 |  |  | 813 mm | 0.16 | Drop Tower and Centrifuge | Wire | 58 W | 3.5 s | Yes
Olson, S. L., and Paul Ferkul. "Evaluating material flammability in 0 and martian gravity compared to the nasa standard normal gravity test." 42nd International Conference on Environmental Systems. 2012. | Olson, S. L., and Paul Ferkul. | https://doi.org/10.2514/6.2012-3513 | - | 5 mil thick | Mylar G | 16% | 70.3 kPa | 0 |  |  | 813 mm | 0 | Drop Tower and Centrifuge | Wire | 58 W | 3.5 s | No
Olson, S. L., and Paul Ferkul. "Evaluating material flammability in 0 and martian gravity compared to the nasa standard normal gravity test." 42nd International Conference on Environmental Systems. 2012. | Olson, S. L., and Paul Ferkul. | https://doi.org/10.2514/6.2012-3514 | - | 5 mil thick | Mylar G | 17% | 70.3 kPa | 0 |  |  | 813 mm | 0 | Drop Tower and Centrifuge | Wire | 58 W | 3.5 s | No
Olson, S. L., and Paul Ferkul. "Evaluating material flammability in 0 and martian gravity compared to the nasa standard normal gravity test." 42nd International Conference on Environmental Systems. 2012. | Olson, S. L., and Paul Ferkul. | https://doi.org/10.2514/6.2012-3515 | - | 5 mil thick | Mylar G | 17% | 70.3 kPa | 0 |  |  | 813 mm | 0 | Drop Tower and Centrifuge | Wire | 58 W | 3.5 s | Yes
Olson, S. L., and Paul Ferkul. "Evaluating material flammability in 0 and martian gravity compared to the nasa standard normal gravity test." 42nd International Conference on Environmental Systems. 2012. | Olson, S. L., and Paul Ferkul. | https://doi.org/10.2514/6.2012-3516 | - | 12 mil thick | Nomex HT90-40 | 22.1% | 101.3 kPa | 0 |  |  | 813 mm | 1 | Drop Tower and Centrifuge | Wire | 58 W | 3.5 s | No
Olson, S. L., and Paul Ferkul. "Evaluating material flammability in 0 and martian gravity compared to the nasa standard normal gravity test." 42nd International Conference on Environmental Systems. 2012. | Olson, S. L., and Paul Ferkul. | https://doi.org/10.2514/6.2012-3517 | - | 12 mil thick | Nomex HT90-40 | 23.5% | 101.3 kPa | 0 |  |  | 813 mm | 1 | Drop Tower and Centrifuge | Wire | 58 W | 3.5 s | No
Olson, S. L., and Paul Ferkul. "Evaluating material flammability in 0 and martian gravity compared to the nasa standard normal gravity test." 42nd International Conference on Environmental Systems. 2012. | Olson, S. L., and Paul Ferkul. | https://doi.org/10.2514/6.2012-3518 | - | 12 mil thick | Nomex HT90-40 | 23.5% | 101.3 kPa | 0 |  |  | 813 mm | 1 | Drop Tower and Centrifuge | Wire | 58 W | 3.5 s | Yes
Olson, S. L., and Paul Ferkul. "Evaluating material flammability in 0 and martian gravity compared to the nasa standard normal gravity test." 42nd International Conference on Environmental Systems. 2012. | Olson, S. L., and Paul Ferkul. | https://doi.org/10.2514/6.2012-3519 | - | 12 mil thick | Nomex HT90-40 | 19% | 101.3 kPa | 0 |  |  | 813 mm | 0.38 | Drop Tower and Centrifuge | Wire | 58 W | 3.5 s | No
Olson, S. L., and Paul Ferkul. "Evaluating material flammability in 0 and martian gravity compared to the nasa standard normal gravity test." 42nd International Conference on Environmental Systems. 2012. | Olson, S. L., and Paul Ferkul. | https://doi.org/10.2514/6.2012-3520 | - | 12 mil thick | Nomex HT90-40 | 19.9% | 101.3 kPa | 0 |  |  | 813 mm | 0.38 | Drop Tower and Centrifuge | Wire | 58 W | 3.5 s | No
Olson, S. L., and Paul Ferkul. "Evaluating material flammability in 0 and martian gravity compared to the nasa standard normal gravity test." 42nd International Conference on Environmental Systems. 2012. | Olson, S. L., and Paul Ferkul. | https://doi.org/10.2514/6.2012-3521 | - | 12 mil thick | Nomex HT90-40 | 19.9% | 101.3 kPa | 0 |  |  | 813 mm | 0.38 | Drop Tower and Centrifuge | Wire | 58 W | 3.5 s | Yes
Olson, S. L., and Paul Ferkul. "Evaluating material flammability in 0 and martian gravity compared to the nasa standard normal gravity test." 42nd International Conference on Environmental Systems. 2012. | Olson, S. L., and Paul Ferkul. | https://doi.org/10.2514/6.2012-3522 | - | 12 mil thick | Nomex HT90-40 | 19.9% | 101.3 kPa | 0 |  |  | 813 mm | 0.16 | Drop Tower and Centrifuge | Wire | 58 W | 3.5 s | No
Olson, S. L., and Paul Ferkul. "Evaluating material flammability in 0 and martian gravity compared to the nasa standard normal gravity test." 42nd International Conference on Environmental Systems. 2012. | Olson, S. L., and Paul Ferkul. | https://doi.org/10.2514/6.2012-3523 | - | 12 mil thick | Nomex HT90-40 | 21% | 101.3 kPa | 0 |  |  | 813 mm | 0.16 | Drop Tower and Centrifuge | Wire | 58 W | 3.5 s | No
Olson, S. L., and Paul Ferkul. "Evaluating material flammability in 0 and martian gravity compared to the nasa standard normal gravity test." 42nd International Conference on Environmental Systems. 2012. | Olson, S. L., and Paul Ferkul. | https://doi.org/10.2514/6.2012-3524 | - | 12 mil thick | Nomex HT90-40 | 21% | 101.3 kPa | 0 |  |  | 813 mm | 0.16 | Drop Tower and Centrifuge | Wire | 58 W | 3.5 s | Yes
Olson, S. L., and Paul Ferkul. "Evaluating material flammability in 0 and martian gravity compared to the nasa standard normal gravity test." 42nd International Conference on Environmental Systems. 2012. | Olson, S. L., and Paul Ferkul. | https://doi.org/10.2514/6.2012-3525 | - | 12 mil thick | Nomex HT90-40 | 22% | 101.3 kPa | 0 |  |  | 813 mm | 0 | Drop Tower and Centrifuge | Wire | 58 W | 3.5 s | No
Olson, S. L., and Paul Ferkul. "Evaluating material flammability in 0 and martian gravity compared to the nasa standard normal gravity test." 42nd International Conference on Environmental Systems. 2012. | Olson, S. L., and Paul Ferkul. | https://doi.org/10.2514/6.2012-3526 | - | 12 mil thick | Nomex HT90-40 | 23% | 101.3 kPa | 0 |  |  | 813 mm | 0 | Drop Tower and Centrifuge | Wire | 58 W | 3.5 s | No
Olson, S. L., and Paul Ferkul. "Evaluating material flammability in 0 and martian gravity compared to the nasa standard normal gravity test." 42nd International Conference on Environmental Systems. 2012. | Olson, S. L., and Paul Ferkul. | https://doi.org/10.2514/6.2012-3527 | - | 12 mil thick | Nomex HT90-40 | 23% | 101.3 kPa | 0 |  |  | 813 mm | 0 | Drop Tower and Centrifuge | Wire | 58 W | 3.5 s | Yes
Sacksteder, Kurt R., and James S. Tien. "Buoyant downward diffusion flame spread and extinction in partial-gravity accelerations." Symposium (International) on Combustion. Vol. 25. No. 1. Elsevier, 1994. | Kurt R. Sacksteder, James S. Tien | https://doi.org/10.1016/S0082-0784(06)80816-7 | Flat | 80 mm x 70 mm | Cellulosic tissue | 21% | 101.3 kPa | 0 |  |  | 254 mm | 0.06 | Parabolic Flight | Wire | 260 W | 0.1 s | Yes |  | 115
Sacksteder, Kurt R., and James S. Tien. "Buoyant downward diffusion flame spread and extinction in partial-gravity accelerations." Symposium (International) on Combustion. Vol. 25. No. 1. Elsevier, 1994. | Kurt R. Sacksteder, James S. Tien | https://doi.org/10.1016/S0082-0784(06)80816-7 | Flat | 80 mm x 70 mm | Cellulosic tissue | 21% | 101.3 kPa | 0 |  |  | 254 mm | 0.1 | Parabolic Flight | Wire | 260 W | 0.1 s | Yes |  | 120
Sacksteder, Kurt R., and James S. Tien. "Buoyant downward diffusion flame spread and extinction in partial-gravity accelerations." Symposium (International) on Combustion. Vol. 25. No. 1. Elsevier, 1994. | Kurt R. Sacksteder, James S. Tien | https://doi.org/10.1016/S0082-0784(06)80816-7 | Flat | 80 mm x 70 mm | Cellulosic tissue | 21% | 101.3 kPa | 0 |  |  | 254 mm | 0.13 | Parabolic Flight | Wire | 260 W | 0.1 s | Yes |  | 125
Sacksteder, Kurt R., and James S. Tien. "Buoyant downward diffusion flame spread and extinction in partial-gravity accelerations." Symposium (International) on Combustion. Vol. 25. No. 1. Elsevier, 1994. | Kurt R. Sacksteder, James S. Tien | https://doi.org/10.1016/S0082-0784(06)80816-7 | Flat | 80 mm x 70 mm | Cellulosic tissue | 21% | 101.3 kPa | 0 |  |  | 254 mm | 0.17 | Parabolic Flight | Wire | 260 W | 0.1 s | Yes
Sacksteder, Kurt R., and James S. Tien. "Buoyant downward diffusion flame spread and extinction in partial-gravity accelerations." Symposium (International) on Combustion. Vol. 25. No. 1. Elsevier, 1994. | Kurt R. Sacksteder, James S. Tien | https://doi.org/10.1016/S0082-0784(06)80816-7 | Flat | 80 mm x 70 mm | Cellulosic tissue | 21% | 101.3 kPa | 0 |  |  | 254 mm | 0.3 | Parabolic Flight | Wire | 260 W | 0.1 s | Yes |  | 140
Sacksteder, Kurt R., and James S. Tien. "Buoyant downward diffusion flame spread and extinction in partial-gravity accelerations." Symposium (International) on Combustion. Vol. 25. No. 1. Elsevier, 1994. | Kurt R. Sacksteder, James S. Tien | https://doi.org/10.1016/S0082-0784(06)80816-7 | Flat | 80 mm x 70 mm | Cellulosic tissue | 21% | 101.3 kPa | 0 |  |  | 254 mm | 0.35 | Parabolic Flight | Wire | 260 W | 0.1 s | Yes
Sacksteder, Kurt R., and James S. Tien. "Buoyant downward diffusion flame spread and extinction in partial-gravity accelerations." Symposium (International) on Combustion. Vol. 25. No. 1. Elsevier, 1994. | Kurt R. Sacksteder, James S. Tien | https://doi.org/10.1016/S0082-0784(06)80816-7 | Flat | 80 mm x 70 mm | Cellulosic tissue | 21% | 101.3 kPa | 0 |  |  | 254 mm | 0.57 | Parabolic Flight | Wire | 260 W | 0.1 s | Yes |  | 140
Sacksteder, Kurt R., and James S. Tien. "Buoyant downward diffusion flame spread and extinction in partial-gravity accelerations." Symposium (International) on Combustion. Vol. 25. No. 1. Elsevier, 1994. | Kurt R. Sacksteder, James S. Tien | https://doi.org/10.1016/S0082-0784(06)80816-7 | Flat | 80 mm x 70 mm | Cellulosic tissue | 21% | 101.3 kPa | 0 |  |  | 254 mm | 1 | Parabolic Flight | Wire | 260 W | 0.1 s | Yes |  | 125
Sacksteder, Kurt R., and James S. Tien. "Buoyant downward diffusion flame spread and extinction in partial-gravity accelerations." Symposium (International) on Combustion. Vol. 25. No. 1. Elsevier, 1994. | Kurt R. Sacksteder, James S. Tien | https://doi.org/10.1016/S0082-0784(06)80816-7 | Flat | 80 mm x 70 mm | Cellulosic tissue | 21% | 101.3 kPa | 0 |  |  | 254 mm | 1.05 | Parabolic Flight | Wire | 260 W | 0.1 s | Yes |  | 100
Sacksteder, Kurt R., and James S. Tien. "Buoyant downward diffusion flame spread and extinction in partial-gravity accelerations." Symposium (International) on Combustion. Vol. 25. No. 1. Elsevier, 1994. | Kurt R. Sacksteder, James S. Tien | https://doi.org/10.1016/S0082-0784(06)80816-7 | Flat | 80 mm x 70 mm | Cellulosic tissue | 21% | 101.3 kPa | 0 |  |  | 254 mm | 1.2 | Parabolic Flight | Wire | 260 W | 0.1 s | Yes |  | 105
Sacksteder, Kurt R., and James S. Tien. "Buoyant downward diffusion flame spread and extinction in partial-gravity accelerations." Symposium (International) on Combustion. Vol. 25. No. 1. Elsevier, 1994. | Kurt R. Sacksteder, James S. Tien | https://doi.org/10.1016/S0082-0784(06)80816-7 | Flat | 80 mm x 70 mm | Cellulosic tissue | 21% | 101.3 kPa | 0 |  |  | 254 mm | 1.2 | Parabolic Flight | Wire | 260 W | 0.1 s | Yes |  | 95
Sacksteder, Kurt R., and James S. Tien. "Buoyant downward diffusion flame spread and extinction in partial-gravity accelerations." Symposium (International) on Combustion. Vol. 25. No. 1. Elsevier, 1994. | Kurt R. Sacksteder, James S. Tien | https://doi.org/10.1016/S0082-0784(06)80816-7 | Flat | 80 mm x 70 mm | Cellulosic tissue | 21% | 101.3 kPa | 0 |  |  | 254 mm | 1.3 | Parabolic Flight | Wire | 260 W | 0.1 s | Yes |  | 90
Sacksteder, Kurt R., and James S. Tien. "Buoyant downward diffusion flame spread and extinction in partial-gravity accelerations." Symposium (International) on Combustion. Vol. 25. No. 1. Elsevier, 1994. | Kurt R. Sacksteder, James S. Tien | https://doi.org/10.1016/S0082-0784(06)80816-7 | Flat | 80 mm x 70 mm | Cellulosic tissue | 21% | 101.3 kPa | 0 |  |  | 254 mm | 1.3 | Parabolic Flight | Wire | 260 W | 0.1 s | Yes |  | 90
Sacksteder, Kurt R., and James S. Tien. "Buoyant downward diffusion flame spread and extinction in partial-gravity accelerations." Symposium (International) on Combustion. Vol. 25. No. 1. Elsevier, 1994. | Kurt R. Sacksteder, James S. Tien | https://doi.org/10.1016/S0082-0784(06)80816-7 | Flat | 80 mm x 70 mm | Cellulosic tissue | 21% | 101.3 kPa | 0 |  |  | 254 mm | 1.3 | Parabolic Flight | Wire | 260 W | 0.1 s | No
Sacksteder, Kurt R., and James S. Tien. "Buoyant downward diffusion flame spread and extinction in partial-gravity accelerations." Symposium (International) on Combustion. Vol. 25. No. 1. Elsevier, 1994. | Kurt R. Sacksteder, James S. Tien | https://doi.org/10.1016/S0082-0784(06)80816-7 | Flat | 80 mm x 70 mm | Cellulosic tissue | 18% | 101.3 kPa | 0 |  |  | 254 mm | 0.05 | Parabolic Flight | Wire | 260 W | 0.1 s | Yes |  | 8.5
Sacksteder, Kurt R., and James S. Tien. "Buoyant downward diffusion flame spread and extinction in partial-gravity accelerations." Symposium (International) on Combustion. Vol. 25. No. 1. Elsevier, 1994. | Kurt R. Sacksteder, James S. Tien | https://doi.org/10.1016/S0082-0784(06)80816-7 | Flat | 80 mm x 70 mm | Cellulosic tissue | 18% | 101.3 kPa | 0 |  |  | 254 mm | 0.1 | Parabolic Flight | Wire | 260 W | 0.1 s | Yes |  | 8.5
Sacksteder, Kurt R., and James S. Tien. "Buoyant downward diffusion flame spread and extinction in partial-gravity accelerations." Symposium (International) on Combustion. Vol. 25. No. 1. Elsevier, 1994. | Kurt R. Sacksteder, James S. Tien | https://doi.org/10.1016/S0082-0784(06)80816-7 | Flat | 80 mm x 70 mm | Cellulosic tissue | 18% | 101.3 kPa | 0 |  |  | 254 mm | 0.17 | Parabolic Flight | Wire | 260 W | 0.1 s | Yes |  | 8.7
Sacksteder, Kurt R., and James S. Tien. "Buoyant downward diffusion flame spread and extinction in partial-gravity accelerations." Symposium (International) on Combustion. Vol. 25. No. 1. Elsevier, 1994. | Kurt R. Sacksteder, James S. Tien | https://doi.org/10.1016/S0082-0784(06)80816-7 | Flat | 80 mm x 70 mm | Cellulosic tissue | 18% | 101.3 kPa | 0 |  |  | 254 mm | 0.4 | Parabolic Flight | Wire | 260 W | 0.1 s | Yes |  | 8.6
Sacksteder, Kurt R., and James S. Tien. "Buoyant downward diffusion flame spread and extinction in partial-gravity accelerations." Symposium (International) on Combustion. Vol. 25. No. 1. Elsevier, 1994. | Kurt R. Sacksteder, James S. Tien | https://doi.org/10.1016/S0082-0784(06)80816-7 | Flat | 80 mm x 70 mm | Cellulosic tissue | 18% | 101.3 kPa | 0 |  |  | 254 mm | 0.57 | Parabolic Flight | Wire | 260 W | 0.1 s | Yes |  | 8.5
Sacksteder, Kurt R., and James S. Tien. "Buoyant downward diffusion flame spread and extinction in partial-gravity accelerations." Symposium (International) on Combustion. Vol. 25. No. 1. Elsevier, 1994. | Kurt R. Sacksteder, James S. Tien | https://doi.org/10.1016/S0082-0784(06)80816-7 | Flat | 80 mm x 70 mm | Cellulosic tissue | 18% | 101.3 kPa | 0 |  |  | 254 mm | 1 | Parabolic Flight | Wire | 260 W | 0.1 s | Yes |  | 7.5
Sacksteder, Kurt R., and James S. Tien. "Buoyant downward diffusion flame spread and extinction in partial-gravity accelerations." Symposium (International) on Combustion. Vol. 25. No. 1. Elsevier, 1994. | Kurt R. Sacksteder, James S. Tien | https://doi.org/10.1016/S0082-0784(06)80816-7 | Flat | 80 mm x 70 mm | Cellulosic tissue | 16% | 101.3 kPa | 0 |  |  | 254 mm | 0.06 | Parabolic Flight | Wire | 260 W | 0.1 s | Yes |  | 7.5
Sacksteder, Kurt R., and James S. Tien. "Buoyant downward diffusion flame spread and extinction in partial-gravity accelerations." Symposium (International) on Combustion. Vol. 25. No. 1. Elsevier, 1994. | Kurt R. Sacksteder, James S. Tien | https://doi.org/10.1016/S0082-0784(06)80816-7 | Flat | 80 mm x 70 mm | Cellulosic tissue | 16% | 101.3 kPa | 0 |  |  | 254 mm | 0.12 | Parabolic Flight | Wire | 260 W | 0.1 s | Yes |  | 6.5
Sacksteder, Kurt R., and James S. Tien. "Buoyant downward diffusion flame spread and extinction in partial-gravity accelerations." Symposium (International) on Combustion. Vol. 25. No. 1. Elsevier, 1994. | Kurt R. Sacksteder, James S. Tien | https://doi.org/10.1016/S0082-0784(06)80816-7 | Flat | 80 mm x 70 mm | Cellulosic tissue | 16% | 101.3 kPa | 0 |  |  | 254 mm | 0.16 | Parabolic Flight | Wire | 260 W | 0.1 s | Yes |  | 6.4
Sacksteder, Kurt R., and James S. Tien. "Buoyant downward diffusion flame spread and extinction in partial-gravity accelerations." Symposium (International) on Combustion. Vol. 25. No. 1. Elsevier, 1994. | Kurt R. Sacksteder, James S. Tien | https://doi.org/10.1016/S0082-0784(06)80816-7 | Flat | 80 mm x 70 mm | Cellulosic tissue | 16% | 101.3 kPa | 0 |  |  | 254 mm | 0.39 | Parabolic Flight | Wire | 260 W | 0.1 s | Yes |  | 6.3
Sacksteder, Kurt R., and James S. Tien. "Buoyant downward diffusion flame spread and extinction in partial-gravity accelerations." Symposium (International) on Combustion. Vol. 25. No. 1. Elsevier, 1994. | Kurt R. Sacksteder, James S. Tien | https://doi.org/10.1016/S0082-0784(06)80816-7 | Flat | 80 mm x 70 mm | Cellulosic tissue | 16% | 101.3 kPa | 0 |  |  | 254 mm | 0.41 | Parabolic Flight | Wire | 260 W | 0.1 s | Yes |  | 6
Sacksteder, Kurt R., and James S. Tien. "Buoyant downward diffusion flame spread and extinction in partial-gravity accelerations." Symposium (International) on Combustion. Vol. 25. No. 1. Elsevier, 1994. | Kurt R. Sacksteder, James S. Tien | https://doi.org/10.1016/S0082-0784(06)80816-7 | Flat | 80 mm x 70 mm | Cellulosic tissue | 16% | 101.3 kPa | 0 |  |  | 254 mm | 0.57 | Parabolic Flight | Wire | 260 W | 0.1 s | Yes |  | 5.5
Sacksteder, Kurt R., and James S. Tien. "Buoyant downward diffusion flame spread and extinction in partial-gravity accelerations." Symposium (International) on Combustion. Vol. 25. No. 1. Elsevier, 1994. | Kurt R. Sacksteder, James S. Tien | https://doi.org/10.1016/S0082-0784(06)80816-7 | Flat | 80 mm x 70 mm | Cellulosic tissue | 16% | 101.3 kPa | 0 |  |  | 254 mm | 1 | Parabolic Flight | Wire | 260 W | 0.1 s | Yes |  | 5.5
Sacksteder, Kurt R., and James S. Tien. "Buoyant downward diffusion flame spread and extinction in partial-gravity accelerations." Symposium (International) on Combustion. Vol. 25. No. 1. Elsevier, 1994. | Kurt R. Sacksteder, James S. Tien | https://doi.org/10.1016/S0082-0784(06)80816-7 | Flat | 80 mm x 70 mm | Cellulosic tissue | 16% | 101.3 kPa | 0 |  |  | 254 mm | 1 | Parabolic Flight | Wire | 260 W | 0.1 s | Yes |  | 4
Sacksteder, Kurt R., and James S. Tien. "Buoyant downward diffusion flame spread and extinction in partial-gravity accelerations." Symposium (International) on Combustion. Vol. 25. No. 1. Elsevier, 1994. | Kurt R. Sacksteder, James S. Tien | https://doi.org/10.1016/S0082-0784(06)80816-7 | Flat | 80 mm x 70 mm | Cellulosic tissue | 15.5% | 101.3 kPa | 0 |  |  | 254 mm | 1 | Parabolic Flight | Wire | 260 W | 0.1 s | No
Sacksteder, Kurt R., and James S. Tien. "Buoyant downward diffusion flame spread and extinction in partial-gravity accelerations." Symposium (International) on Combustion. Vol. 25. No. 1. Elsevier, 1994. | Kurt R. Sacksteder, James S. Tien | https://doi.org/10.1016/S0082-0784(06)80816-7 | Flat | 80 mm x 70 mm | Cellulosic tissue | 15% | 101.3 kPa | 0 |  |  | 254 mm | 0.05 | Parabolic Flight | Wire | 260 W | 0.1 s | Yes |  | 5.5
Sacksteder, Kurt R., and James S. Tien. "Buoyant downward diffusion flame spread and extinction in partial-gravity accelerations." Symposium (International) on Combustion. Vol. 25. No. 1. Elsevier, 1994. | Kurt R. Sacksteder, James S. Tien | https://doi.org/10.1016/S0082-0784(06)80816-7 | Flat | 80 mm x 70 mm | Cellulosic tissue | 15% | 101.3 kPa | 0 |  |  | 254 mm | 0.1 | Parabolic Flight | Wire | 260 W | 0.1 s | Yes |  | 5
Sacksteder, Kurt R., and James S. Tien. "Buoyant downward diffusion flame spread and extinction in partial-gravity accelerations." Symposium (International) on Combustion. Vol. 25. No. 1. Elsevier, 1994. | Kurt R. Sacksteder, James S. Tien | https://doi.org/10.1016/S0082-0784(06)80816-7 | Flat | 80 mm x 70 mm | Cellulosic tissue | 15% | 101.3 kPa | 0 |  |  | 254 mm | 0.11 | Parabolic Flight | Wire | 260 W | 0.1 s | Yes |  | 5
Sacksteder, Kurt R., and James S. Tien. "Buoyant downward diffusion flame spread and extinction in partial-gravity accelerations." Symposium (International) on Combustion. Vol. 25. No. 1. Elsevier, 1994. | Kurt R. Sacksteder, James S. Tien | https://doi.org/10.1016/S0082-0784(06)80816-7 | Flat | 80 mm x 70 mm | Cellulosic tissue | 15% | 101.3 kPa | 0 |  |  | 254 mm | 0.16 | Parabolic Flight | Wire | 260 W | 0.1 s | Yes |  | 4.5
Sacksteder, Kurt R., and James S. Tien. "Buoyant downward diffusion flame spread and extinction in partial-gravity accelerations." Symposium (International) on Combustion. Vol. 25. No. 1. Elsevier, 1994. | Kurt R. Sacksteder, James S. Tien | https://doi.org/10.1016/S0082-0784(06)80816-7 | Flat | 80 mm x 70 mm | Cellulosic tissue | 15% | 101.3 kPa | 0 |  |  | 254 mm | 0.4 | Parabolic Flight | Wire | 260 W | 0.1 s | Yes |  | 3.3
Sacksteder, Kurt R., and James S. Tien. "Buoyant downward diffusion flame spread and extinction in partial-gravity accelerations." Symposium (International) on Combustion. Vol. 25. No. 1. Elsevier, 1994. | Kurt R. Sacksteder, James S. Tien | https://doi.org/10.1016/S0082-0784(06)80816-7 | Flat | 80 mm x 70 mm | Cellulosic tissue | 15% | 101.3 kPa | 0 |  |  | 254 mm | 0.6 | Parabolic Flight | Wire | 260 W | 0.1 s | Yes |  | 3.1
Sacksteder, Kurt R., and James S. Tien. "Buoyant downward diffusion flame spread and extinction in partial-gravity accelerations." Symposium (International) on Combustion. Vol. 25. No. 1. Elsevier, 1994. | Kurt R. Sacksteder, James S. Tien | https://doi.org/10.1016/S0082-0784(06)80816-7 | Flat | 80 mm x 70 mm | Cellulosic tissue | 14% | 101.3 kPa | 0 |  |  | 254 mm | 0.05 | Parabolic Flight | Wire | 260 W | 0.1 s | Yes |  | 4
Sacksteder, Kurt R., and James S. Tien. "Buoyant downward diffusion flame spread and extinction in partial-gravity accelerations." Symposium (International) on Combustion. Vol. 25. No. 1. Elsevier, 1994. | Kurt R. Sacksteder, James S. Tien | https://doi.org/10.1016/S0082-0784(06)80816-7 | Flat | 80 mm x 70 mm | Cellulosic tissue | 14% | 101.3 kPa | 0 |  |  | 254 mm | 0.1 | Parabolic Flight | Wire | 260 W | 0.1 s | Yes |  | 2.9
Sacksteder, Kurt R., and James S. Tien. "Buoyant downward diffusion flame spread and extinction in partial-gravity accelerations." Symposium (International) on Combustion. Vol. 25. No. 1. Elsevier, 1994. | Kurt R. Sacksteder, James S. Tien | https://doi.org/10.1016/S0082-0784(06)80816-7 | Flat | 80 mm x 70 mm | Cellulosic tissue | 14% | 101.3 kPa | 0 |  |  | 254 mm | 0.07 | Parabolic Flight | Wire | 260 W | 0.1 s | No
Sacksteder, Kurt R., and James S. Tien. "Buoyant downward diffusion flame spread and extinction in partial-gravity accelerations." Symposium (International) on Combustion. Vol. 25. No. 1. Elsevier, 1994. | Kurt R. Sacksteder, James S. Tien | https://doi.org/10.1016/S0082-0784(06)80816-7 | Flat | 80 mm x 70 mm | Cellulosic tissue | 14% | 101.3 kPa | 0 |  |  | 254 mm | 0.3 | Parabolic Flight | Wire | 260 W | 0.1 s | No
Sacksteder, Kurt R., and James S. Tien. "Buoyant downward diffusion flame spread and extinction in partial-gravity accelerations." Symposium (International) on Combustion. Vol. 25. No. 1. Elsevier, 1994. | Kurt R. Sacksteder, James S. Tien | https://doi.org/10.1016/S0082-0784(06)80816-7 | Flat | 80 mm x 70 mm | Cellulosic tissue | 13% | 101.3 kPa | 0 |  |  | 254 mm | 0.05 | Parabolic Flight | Wire | 260 W | 0.1 s | No
Sacksteder, Kurt R., and James S. Tien. "Buoyant downward diffusion flame spread and extinction in partial-gravity accelerations." Symposium (International) on Combustion. Vol. 25. No. 1. Elsevier, 1994. | Kurt R. Sacksteder, James S. Tien | https://doi.org/10.1016/S0082-0784(06)80816-7 | Flat | 80 mm x 70 mm | Cellulosic tissue | 13% | 101.3 kPa | 0 |  |  | 254 mm | 0.1 | Parabolic Flight | Wire | 260 W | 0.1 s | No
Olson, S. L., et al. "Partial gravity flammability of cast PMMA rods in concurrent axial stagnation flow." Fire Safety Journal 150 (2024): 104267. | S.L. Olson, E.S. Neumann, V.M. Valletta, A.L. Ogorzaly, J.C. Owens | https://doi.org/10.1016/j.firesaf.2024.104267 | Cylinder | 3.18 mm | PMMA | 14.5% | 57.6 kPa | 294 |  |  | 813 mm | 0.04 | Drop Tower | Wire |  | 25 s | Yes
Olson, S. L., et al. "Partial gravity flammability of cast PMMA rods in concurrent axial stagnation flow." Fire Safety Journal 150 (2024): 104267. | S.L. Olson, E.S. Neumann, V.M. Valletta, A.L. Ogorzaly, J.C. Owens | https://doi.org/10.1016/j.firesaf.2024.104267 | Cylinder | 3.18 mm | PMMA | 14.1% | 57.6 kPa | 294 |  |  | 813 mm | 0.04 | Drop Tower | Wire |  | 25 s | No
Olson, S. L., et al. "Partial gravity flammability of cast PMMA rods in concurrent axial stagnation flow." Fire Safety Journal 150 (2024): 104267. | S.L. Olson, E.S. Neumann, V.M. Valletta, A.L. Ogorzaly, J.C. Owens | https://doi.org/10.1016/j.firesaf.2024.104267 | Cylinder | 3.18 mm | PMMA | 13.6% | 57.6 kPa | 294 |  |  | 813 mm | 0.04 | Drop Tower | Wire |  | 25 s | No
Olson, S. L., et al. "Partial gravity flammability of cast PMMA rods in concurrent axial stagnation flow." Fire Safety Journal 150 (2024): 104267. | S.L. Olson, E.S. Neumann, V.M. Valletta, A.L. Ogorzaly, J.C. Owens | https://doi.org/10.1016/j.firesaf.2024.104267 | Cylinder | 3.18 mm | PMMA | 14.4% | 57.6 kPa | 294 |  |  | 813 mm | 0.16 | Drop Tower | Wire |  | 25 s | Yes
Olson, S. L., et al. "Partial gravity flammability of cast PMMA rods in concurrent axial stagnation flow." Fire Safety Journal 150 (2024): 104267. | S.L. Olson, E.S. Neumann, V.M. Valletta, A.L. Ogorzaly, J.C. Owens | https://doi.org/10.1016/j.firesaf.2024.104267 | Cylinder | 3.18 mm | PMMA | 13.9% | 57.6 kPa | 294 |  |  | 813 mm | 0.16 | Drop Tower | Wire |  | 25 s | Yes
Olson, S. L., et al. "Partial gravity flammability of cast PMMA rods in concurrent axial stagnation flow." Fire Safety Journal 150 (2024): 104267. | S.L. Olson, E.S. Neumann, V.M. Valletta, A.L. Ogorzaly, J.C. Owens | https://doi.org/10.1016/j.firesaf.2024.104267 | Cylinder | 3.18 mm | PMMA | 13.7% | 57.6 kPa | 294 |  |  | 813 mm | 0.16 | Drop Tower | Wire |  | 25 s | No
Olson, S. L., et al. "Partial gravity flammability of cast PMMA rods in concurrent axial stagnation flow." Fire Safety Journal 150 (2024): 104267. | S.L. Olson, E.S. Neumann, V.M. Valletta, A.L. Ogorzaly, J.C. Owens | https://doi.org/10.1016/j.firesaf.2024.104267 | Cylinder | 3.18 mm | PMMA | 13.1% | 57.6 kPa | 294 |  |  | 813 mm | 0.16 | Drop Tower | Wire |  | 25 s | No
Olson, S. L., et al. "Partial gravity flammability of cast PMMA rods in concurrent axial stagnation flow." Fire Safety Journal 150 (2024): 104267. | S.L. Olson, E.S. Neumann, V.M. Valletta, A.L. Ogorzaly, J.C. Owens | https://doi.org/10.1016/j.firesaf.2024.104267 | Cylinder | 3.18 mm | PMMA | 14.4% | 57.6 kPa | 294 |  |  | 813 mm | 0.38 | Drop Tower | Wire |  | 25 s | Yes
Olson, S. L., et al. "Partial gravity flammability of cast PMMA rods in concurrent axial stagnation flow." Fire Safety Journal 150 (2024): 104267. | S.L. Olson, E.S. Neumann, V.M. Valletta, A.L. Ogorzaly, J.C. Owens | https://doi.org/10.1016/j.firesaf.2024.104267 | Cylinder | 3.18 mm | PMMA | 14% | 57.6 kPa | 294 |  |  | 813 mm | 0.38 | Drop Tower | Wire |  | 25 s | No
Olson, S. L., et al. "Partial gravity flammability of cast PMMA rods in concurrent axial stagnation flow." Fire Safety Journal 150 (2024): 104267. | S.L. Olson, E.S. Neumann, V.M. Valletta, A.L. Ogorzaly, J.C. Owens | https://doi.org/10.1016/j.firesaf.2024.104267 | Cylinder | 3.18 mm | PMMA | 13.9% | 57.6 kPa | 294 |  |  | 813 mm | 0.38 | Drop Tower | Wire |  | 25 s | Yes
Olson, S. L., et al. "Partial gravity flammability of cast PMMA rods in concurrent axial stagnation flow." Fire Safety Journal 150 (2024): 104267. | S.L. Olson, E.S. Neumann, V.M. Valletta, A.L. Ogorzaly, J.C. Owens | https://doi.org/10.1016/j.firesaf.2024.104267 | Cylinder | 3.18 mm | PMMA | 13.4% | 57.6 kPa | 294 |  |  | 813 mm | 0.38 | Drop Tower | Wire |  | 25 s | No
Olson, S. L., et al. "Partial gravity flammability of cast PMMA rods in concurrent axial stagnation flow." Fire Safety Journal 150 (2024): 104267. | S.L. Olson, E.S. Neumann, V.M. Valletta, A.L. Ogorzaly, J.C. Owens | https://doi.org/10.1016/j.firesaf.2024.104267 | Cylinder | 3.18 mm | PMMA | 14.7% | 57.6 kPa | 294 |  |  | 813 mm | 0.65 | Drop Tower | Wire |  | 25 s | Yes
Olson, S. L., et al. "Partial gravity flammability of cast PMMA rods in concurrent axial stagnation flow." Fire Safety Journal 150 (2024): 104267. | S.L. Olson, E.S. Neumann, V.M. Valletta, A.L. Ogorzaly, J.C. Owens | https://doi.org/10.1016/j.firesaf.2024.104267 | Cylinder | 3.18 mm | PMMA | 14.3% | 57.6 kPa | 294 |  |  | 813 mm | 0.65 | Drop Tower | Wire |  | 25 s | No
Olson, S. L., et al. "Partial gravity flammability of cast PMMA rods in concurrent axial stagnation flow." Fire Safety Journal 150 (2024): 104267. | S.L. Olson, E.S. Neumann, V.M. Valletta, A.L. Ogorzaly, J.C. Owens | https://doi.org/10.1016/j.firesaf.2024.104267 | Cylinder | 3.18 mm | PMMA | 15.1% | 57.6 kPa | 294 |  |  | 813 mm | 1 | Drop Tower | Wire |  | 25 s | Yes
Olson, S. L., et al. "Partial gravity flammability of cast PMMA rods in concurrent axial stagnation flow." Fire Safety Journal 150 (2024): 104267. | S.L. Olson, E.S. Neumann, V.M. Valletta, A.L. Ogorzaly, J.C. Owens | https://doi.org/10.1016/j.firesaf.2024.104267 | Cylinder | 3.18 mm | PMMA | 14.8% | 57.6 kPa | 294 |  |  | 813 mm | 1 | Drop Tower | Wire |  | 25 s | No
Olson, S. L., et al. "Partial gravity flammability of cast PMMA rods in concurrent axial stagnation flow." Fire Safety Journal 150 (2024): 104267. | S.L. Olson, E.S. Neumann, V.M. Valletta, A.L. Ogorzaly, J.C. Owens | https://doi.org/10.1016/j.firesaf.2024.104267 | Cylinder | 3.18 mm | PMMA | 14.4% | 57.6 kPa | 294 |  |  | 813 mm | 1 | Drop Tower | Wire |  | 25 s | No
Olson, Sandra L., et al. "The effect of duct size, sample size, and fuel composition on concurrent flame spread over large cellulose samples in 0." Combustion and Flame 248 (2023): 112559. | Sandra L. Olson a, Gary A. Ruff a, Paul V. Ferkul a, Jay C. Owens a, John Easton a, Ya-Ting Liao b, James S. T'ien b, Balazs Toth c, Grunde Jomaas d k, Carlos Fernandez-Pello e, Guillaume Legros f, Augustin Guibaud g, Osamu Fujita h, Nikolay Smirnov i j, David L. Urban a | https://doi.org/10.1016/j.combustflame.2022.112559 | Flat | 940 mm x 406 mm | SIBAL | 21.7% | 102 kPa | 200 |  |  | 510 mm | 0 | Spacecraft | Wire | 183 W | 8 s | Yes |  | 1.8
Olson, Sandra L., et al. "The effect of duct size, sample size, and fuel composition on concurrent flame spread over large cellulose samples in 0." Combustion and Flame 248 (2023): 112559. | Sandra L. Olson a, Gary A. Ruff a, Paul V. Ferkul a, Jay C. Owens a, John Easton a, Ya-Ting Liao b, James S. T'ien b, Balazs Toth c, Grunde Jomaas d k, Carlos Fernandez-Pello e, Guillaume Legros f, Augustin Guibaud g, Osamu Fujita h, Nikolay Smirnov i j, David L. Urban a | https://doi.org/10.1016/j.combustflame.2022.112559 | Flat | 290 mm x 5 mm | SIBAL | 22.1% | 103 kPa | 200 |  |  | 510 mm | 0 | Spacecraft | Wire | 183 W | 8 s | Yes |  | 2.1
Olson, Sandra L., et al. "The effect of duct size, sample size, and fuel composition on concurrent flame spread over large cellulose samples in 0." Combustion and Flame 248 (2023): 112559. | Sandra L. Olson a, Gary A. Ruff a, Paul V. Ferkul a, Jay C. Owens a, John Easton a, Ya-Ting Liao b, James S. T'ien b, Balazs Toth c, Grunde Jomaas d k, Carlos Fernandez-Pello e, Guillaume Legros f, Augustin Guibaud g, Osamu Fujita h, Nikolay Smirnov i j, David L. Urban a | https://doi.org/10.1016/j.combustflame.2022.112559 | Flat | 290 mm x 5 mm | SIBAL | 22.1% | 103 kPa | 250 |  |  | 510 mm | 0 | Spacecraft | Wire | 183 W | 8 s | Yes |  | 2.6
Olson, Sandra L., et al. "The effect of duct size, sample size, and fuel composition on concurrent flame spread over large cellulose samples in 0." Combustion and Flame 248 (2023): 112559. | Sandra L. Olson a, Gary A. Ruff a, Paul V. Ferkul a, Jay C. Owens a, John Easton a, Ya-Ting Liao b, James S. T'ien b, Balazs Toth c, Grunde Jomaas d k, Carlos Fernandez-Pello e, Guillaume Legros f, Augustin Guibaud g, Osamu Fujita h, Nikolay Smirnov i j, David L. Urban a | https://doi.org/10.1016/j.combustflame.2022.112559 | Flat | 940 mm x 406 mm | SIBAL | 21.2% | 99 kPa | 250 |  |  | 510 mm | 0 | Spacecraft | Wire | 183 W | 8 s | Yes |  | 2.3
Olson, Sandra L., et al. "The effect of duct size, sample size, and fuel composition on concurrent flame spread over large cellulose samples in 0." Combustion and Flame 248 (2023): 112559. | Sandra L. Olson a, Gary A. Ruff a, Paul V. Ferkul a, Jay C. Owens a, John Easton a, Ya-Ting Liao b, James S. T'ien b, Balazs Toth c, Grunde Jomaas d k, Carlos Fernandez-Pello e, Guillaume Legros f, Augustin Guibaud g, Osamu Fujita h, Nikolay Smirnov i j, David L. Urban a | https://doi.org/10.1016/j.combustflame.2022.112559 | Flat | 500 mm x 406 mm | SIBAL | 23.1% | 99 kPa | 200 |  |  | 305 mm | 0 | Spacecraft | Wire | 183 W | 8 s | Yes |  | 3.6
Olson, Sandra L., et al. "The effect of duct size, sample size, and fuel composition on concurrent flame spread over large cellulose samples in 0." Combustion and Flame 248 (2023): 112559. | Sandra L. Olson a, Gary A. Ruff a, Paul V. Ferkul a, Jay C. Owens a, John Easton a, Ya-Ting Liao b, James S. T'ien b, Balazs Toth c, Grunde Jomaas d k, Carlos Fernandez-Pello e, Guillaume Legros f, Augustin Guibaud g, Osamu Fujita h, Nikolay Smirnov i j, David L. Urban a | https://doi.org/10.1016/j.combustflame.2022.112559 | Flat | 500 mm x 406 mm | Cotton | 27.7% | 76 kPa | 200 |  |  | 305 mm | 0 | Spacecraft | Wire | 183 W | 8 s | Yes |  | 3.4
Olson, Sandra L., et al. "The effect of duct size, sample size, and fuel composition on concurrent flame spread over large cellulose samples in 0." Combustion and Flame 248 (2023): 112559. | Sandra L. Olson a, Gary A. Ruff a, Paul V. Ferkul a, Jay C. Owens a, John Easton a, Ya-Ting Liao b, James S. T'ien b, Balazs Toth c, Grunde Jomaas d k, Carlos Fernandez-Pello e, Guillaume Legros f, Augustin Guibaud g, Osamu Fujita h, Nikolay Smirnov i j, David L. Urban a | https://doi.org/10.1016/j.combustflame.2022.112559 | Flat | 100 mm x 12 mm | SIBAL | 21.5% | 101 kPa | 190 |  |  | 76 mm | 0 | Spacecraft | Wire | 183 W | 8 s | Yes |  | 2.7
Olson, Sandra L., et al. "The effect of duct size, sample size, and fuel composition on concurrent flame spread over large cellulose samples in 0." Combustion and Flame 248 (2023): 112559. | Sandra L. Olson a, Gary A. Ruff a, Paul V. Ferkul a, Jay C. Owens a, John Easton a, Ya-Ting Liao b, James S. T'ien b, Balazs Toth c, Grunde Jomaas d k, Carlos Fernandez-Pello e, Guillaume Legros f, Augustin Guibaud g, Osamu Fujita h, Nikolay Smirnov i j, David L. Urban a | https://doi.org/10.1016/j.combustflame.2022.112559 | Flat | 100 mm x 22 mm | SIBAL | 21.6% | 101 kPa | 220 |  |  | 76 mm | 0 | Spacecraft | Wire | 183 W | 8 s | Yes |  | 5.1
Bolodyan, Ivan Ardashevich, et al. "Research of combustion process of construction polymeric materials in zero-gravity." Acta Astronautica 163 (2019): 6-17. | Ivan Ardashevich Bolodyan, Anatoliy Sergeevich Melikhov, Leonid Timofeevich Tanklevskiy, Ivan Vyacheslavovich Istomin | https://doi.org/10.1016/j.actaastro.2019.01.044 | - |  | Polyethyleneterephthalate band | 30% |  | 0 |  |  | 180 mm | 0 |  | Wire |  |  | No
Bolodyan, Ivan Ardashevich, et al. "Research of combustion process of construction polymeric materials in zero-gravity." Acta Astronautica 163 (2019): 6-17. | Ivan Ardashevich Bolodyan, Anatoliy Sergeevich Melikhov, Leonid Timofeevich Tanklevskiy, Ivan Vyacheslavovich Istomin | https://doi.org/10.1016/j.actaastro.2019.01.044 | - |  | Polyethyleneterephthalate band | 35% |  | 0 |  |  | 180 mm | 0 |  | Wire |  |  | No
Bolodyan, Ivan Ardashevich, et al. "Research of combustion process of construction polymeric materials in zero-gravity." Acta Astronautica 163 (2019): 6-17. | Ivan Ardashevich Bolodyan, Anatoliy Sergeevich Melikhov, Leonid Timofeevich Tanklevskiy, Ivan Vyacheslavovich Istomin | https://doi.org/10.1016/j.actaastro.2019.01.044 | - |  | Polyethyleneterephthalate band | 40% |  | 0 |  |  | 180 mm | 0 |  | Wire |  |  | Yes
Bolodyan, Ivan Ardashevich, et al. "Research of combustion process of construction polymeric materials in zero-gravity." Acta Astronautica 163 (2019): 6-17. | Ivan Ardashevich Bolodyan, Anatoliy Sergeevich Melikhov, Leonid Timofeevich Tanklevskiy, Ivan Vyacheslavovich Istomin | https://doi.org/10.1016/j.actaastro.2019.01.044 | - |  | “Arimid” fabric | 30% |  | 0 |  |  | 180 mm | 0 |  | Wire |  |  | No
Bolodyan, Ivan Ardashevich, et al. "Research of combustion process of construction polymeric materials in zero-gravity." Acta Astronautica 163 (2019): 6-17. | Ivan Ardashevich Bolodyan, Anatoliy Sergeevich Melikhov, Leonid Timofeevich Tanklevskiy, Ivan Vyacheslavovich Istomin | https://doi.org/10.1016/j.actaastro.2019.01.044 | - |  | “Arimid” fabric | 35% |  | 0 |  |  | 180 mm | 0 |  | Wire |  |  | Yes
Bolodyan, Ivan Ardashevich, et al. "Research of combustion process of construction polymeric materials in zero-gravity." Acta Astronautica 163 (2019): 6-17. | Ivan Ardashevich Bolodyan, Anatoliy Sergeevich Melikhov, Leonid Timofeevich Tanklevskiy, Ivan Vyacheslavovich Istomin | https://doi.org/10.1016/j.actaastro.2019.01.044 | - |  | Capron fabric | 25% |  | 0 |  |  | 180 mm | 0 |  | Wire |  |  | No
Bolodyan, Ivan Ardashevich, et al. "Research of combustion process of construction polymeric materials in zero-gravity." Acta Astronautica 163 (2019): 6-17. | Ivan Ardashevich Bolodyan, Anatoliy Sergeevich Melikhov, Leonid Timofeevich Tanklevskiy, Ivan Vyacheslavovich Istomin | https://doi.org/10.1016/j.actaastro.2019.01.044 | - |  | Capron fabric | 30% |  | 0 |  |  | 180 mm | 0 |  | Wire |  |  | No
Bolodyan, Ivan Ardashevich, et al. "Research of combustion process of construction polymeric materials in zero-gravity." Acta Astronautica 163 (2019): 6-17. | Ivan Ardashevich Bolodyan, Anatoliy Sergeevich Melikhov, Leonid Timofeevich Tanklevskiy, Ivan Vyacheslavovich Istomin | https://doi.org/10.1016/j.actaastro.2019.01.044 | - |  | Capron fabric | 35% |  | 0 |  |  | 180 mm | 0 |  | Wire |  |  | No
Bolodyan, Ivan Ardashevich, et al. "Research of combustion process of construction polymeric materials in zero-gravity." Acta Astronautica 163 (2019): 6-17. | Ivan Ardashevich Bolodyan, Anatoliy Sergeevich Melikhov, Leonid Timofeevich Tanklevskiy, Ivan Vyacheslavovich Istomin | https://doi.org/10.1016/j.actaastro.2019.01.044 | - |  | Capron fabric | 40% |  | 0 |  |  | 180 mm | 0 |  | Wire |  |  | Yes
Bolodyan, Ivan Ardashevich, et al. "Research of combustion process of construction polymeric materials in zero-gravity." Acta Astronautica 163 (2019): 6-17. | Ivan Ardashevich Bolodyan, Anatoliy Sergeevich Melikhov, Leonid Timofeevich Tanklevskiy, Ivan Vyacheslavovich Istomin | https://doi.org/10.1016/j.actaastro.2019.01.044 | - |  | Fluoroplastic film | 60% |  | 0 |  |  | 180 mm | 0 |  | Wire |  |  | No
Bolodyan, Ivan Ardashevich, et al. "Research of combustion process of construction polymeric materials in zero-gravity." Acta Astronautica 163 (2019): 6-17. | Ivan Ardashevich Bolodyan, Anatoliy Sergeevich Melikhov, Leonid Timofeevich Tanklevskiy, Ivan Vyacheslavovich Istomin | https://doi.org/10.1016/j.actaastro.2019.01.044 | - |  | Fluoroplastic film | 65% |  | 0 |  |  | 180 mm | 0 |  | Wire |  |  | No
Bolodyan, Ivan Ardashevich, et al. "Research of combustion process of construction polymeric materials in zero-gravity." Acta Astronautica 163 (2019): 6-17. | Ivan Ardashevich Bolodyan, Anatoliy Sergeevich Melikhov, Leonid Timofeevich Tanklevskiy, Ivan Vyacheslavovich Istomin | https://doi.org/10.1016/j.actaastro.2019.01.044 | - |  | Fluoroplastic film | 70% |  | 0 |  |  | 180 mm | 0 |  | Wire |  |  | No
Bolodyan, Ivan Ardashevich, et al. "Research of combustion process of construction polymeric materials in zero-gravity." Acta Astronautica 163 (2019): 6-17. | Ivan Ardashevich Bolodyan, Anatoliy Sergeevich Melikhov, Leonid Timofeevich Tanklevskiy, Ivan Vyacheslavovich Istomin | https://doi.org/10.1016/j.actaastro.2019.01.044 | - |  | Polyethyleneterephthalate band | 30% |  | 200 |  |  | 180 mm | 0 |  | Wire |  |  | Yes
Bolodyan, Ivan Ardashevich, et al. "Research of combustion process of construction polymeric materials in zero-gravity." Acta Astronautica 163 (2019): 6-17. | Ivan Ardashevich Bolodyan, Anatoliy Sergeevich Melikhov, Leonid Timofeevich Tanklevskiy, Ivan Vyacheslavovich Istomin | https://doi.org/10.1016/j.actaastro.2019.01.044 | - |  | Polyethyleneterephthalate band | 35% |  | 200 |  |  | 180 mm | 0 |  | Wire |  |  | Yes
Bolodyan, Ivan Ardashevich, et al. "Research of combustion process of construction polymeric materials in zero-gravity." Acta Astronautica 163 (2019): 6-17. | Ivan Ardashevich Bolodyan, Anatoliy Sergeevich Melikhov, Leonid Timofeevich Tanklevskiy, Ivan Vyacheslavovich Istomin | https://doi.org/10.1016/j.actaastro.2019.01.044 | - |  | Polyethyleneterephthalate band | 40% |  | 200 |  |  | 180 mm | 0 |  | Wire |  |  | Yes
Bolodyan, Ivan Ardashevich, et al. "Research of combustion process of construction polymeric materials in zero-gravity." Acta Astronautica 163 (2019): 6-17. | Ivan Ardashevich Bolodyan, Anatoliy Sergeevich Melikhov, Leonid Timofeevich Tanklevskiy, Ivan Vyacheslavovich Istomin | https://doi.org/10.1016/j.actaastro.2019.01.044 | - |  | “Arimid” fabric | 30% |  | 200 |  |  | 180 mm | 0 |  | Wire |  |  | Yes
Bolodyan, Ivan Ardashevich, et al. "Research of combustion process of construction polymeric materials in zero-gravity." Acta Astronautica 163 (2019): 6-17. | Ivan Ardashevich Bolodyan, Anatoliy Sergeevich Melikhov, Leonid Timofeevich Tanklevskiy, Ivan Vyacheslavovich Istomin | https://doi.org/10.1016/j.actaastro.2019.01.044 | - |  | “Arimid” fabric | 35% |  | 200 |  |  | 180 mm | 0 |  | Wire |  |  | Yes
Bolodyan, Ivan Ardashevich, et al. "Research of combustion process of construction polymeric materials in zero-gravity." Acta Astronautica 163 (2019): 6-17. | Ivan Ardashevich Bolodyan, Anatoliy Sergeevich Melikhov, Leonid Timofeevich Tanklevskiy, Ivan Vyacheslavovich Istomin | https://doi.org/10.1016/j.actaastro.2019.01.044 | - |  | Capron fabric | 25% |  | 200 |  |  | 180 mm | 0 |  | Wire |  |  | Yes
Bolodyan, Ivan Ardashevich, et al. "Research of combustion process of construction polymeric materials in zero-gravity." Acta Astronautica 163 (2019): 6-17. | Ivan Ardashevich Bolodyan, Anatoliy Sergeevich Melikhov, Leonid Timofeevich Tanklevskiy, Ivan Vyacheslavovich Istomin | https://doi.org/10.1016/j.actaastro.2019.01.044 | - |  | Capron fabric | 30% |  | 200 |  |  | 180 mm | 0 |  | Wire |  |  | Yes
Bolodyan, Ivan Ardashevich, et al. "Research of combustion process of construction polymeric materials in zero-gravity." Acta Astronautica 163 (2019): 6-17. | Ivan Ardashevich Bolodyan, Anatoliy Sergeevich Melikhov, Leonid Timofeevich Tanklevskiy, Ivan Vyacheslavovich Istomin | https://doi.org/10.1016/j.actaastro.2019.01.044 | - |  | Capron fabric | 35% |  | 200 |  |  | 180 mm | 0 |  | Wire |  |  | Yes
Bolodyan, Ivan Ardashevich, et al. "Research of combustion process of construction polymeric materials in zero-gravity." Acta Astronautica 163 (2019): 6-17. | Ivan Ardashevich Bolodyan, Anatoliy Sergeevich Melikhov, Leonid Timofeevich Tanklevskiy, Ivan Vyacheslavovich Istomin | https://doi.org/10.1016/j.actaastro.2019.01.044 | - |  | Capron fabric | 40% |  | 200 |  |  | 180 mm | 0 |  | Wire |  |  | Yes
Bolodyan, Ivan Ardashevich, et al. "Research of combustion process of construction polymeric materials in zero-gravity." Acta Astronautica 163 (2019): 6-17. | Ivan Ardashevich Bolodyan, Anatoliy Sergeevich Melikhov, Leonid Timofeevich Tanklevskiy, Ivan Vyacheslavovich Istomin | https://doi.org/10.1016/j.actaastro.2019.01.044 | - |  | Fluoroplastic film | 60% |  | 200 |  |  | 180 mm | 0 |  | Wire |  |  | Yes
Bolodyan, Ivan Ardashevich, et al. "Research of combustion process of construction polymeric materials in zero-gravity." Acta Astronautica 163 (2019): 6-17. | Ivan Ardashevich Bolodyan, Anatoliy Sergeevich Melikhov, Leonid Timofeevich Tanklevskiy, Ivan Vyacheslavovich Istomin | https://doi.org/10.1016/j.actaastro.2019.01.044 | - |  | Fluoroplastic film | 65% |  | 200 |  |  | 180 mm | 0 |  | Wire |  |  | Yes
Bolodyan, Ivan Ardashevich, et al. "Research of combustion process of construction polymeric materials in zero-gravity." Acta Astronautica 163 (2019): 6-17. | Ivan Ardashevich Bolodyan, Anatoliy Sergeevich Melikhov, Leonid Timofeevich Tanklevskiy, Ivan Vyacheslavovich Istomin | https://doi.org/10.1016/j.actaastro.2019.01.044 | - |  | Fluoroplastic film | 70% |  | 200 |  |  | 180 mm | 0 |  | Wire |  |  | Yes
Li, Y., et al. "Effects of flame retardants on extinction limits, spread rate, and smoke release in opposed-flow flame spread over thin Cylindrical polyethylene samples in 0." Proceedings of the Combustion Institute 39.3 (2023): 3919-3928. | Y. Li, A. Guibaud, J.-M. Citerne, J.-L. Consalvi, A. Coimbra, J. Sarazin, S. Bourbigot, J.L. Torero, G. Legros | https://doi.org/10.1016/j.proci.2022.08.030 | Cylinder | 1mm x 100mm | LDPE | 17% | 101.3 kPa | -150 |  |  | 190 mm | 1 | Parabolic Flight | Wire |  | 8s | No
Li, Y., et al. "Effects of flame retardants on extinction limits, spread rate, and smoke release in opposed-flow flame spread over thin Cylindrical polyethylene samples in 0." Proceedings of the Combustion Institute 39.3 (2023): 3919-3928. | Y. Li, A. Guibaud, J.-M. Citerne, J.-L. Consalvi, A. Coimbra, J. Sarazin, S. Bourbigot, J.L. Torero, G. Legros | https://doi.org/10.1016/j.proci.2022.08.030 | Cylinder | 1mm x 100mm | LDPE | 18% | 101.3 kPa | -150 |  |  | 190 mm | 1 | Parabolic Flight | Wire |  | 8s | Yes
Li, Y., et al. "Effects of flame retardants on extinction limits, spread rate, and smoke release in opposed-flow flame spread over thin Cylindrical polyethylene samples in 0." Proceedings of the Combustion Institute 39.3 (2023): 3919-3928. | Y. Li, A. Guibaud, J.-M. Citerne, J.-L. Consalvi, A. Coimbra, J. Sarazin, S. Bourbigot, J.L. Torero, G. Legros | https://doi.org/10.1016/j.proci.2022.08.030 | Cylinder | 1mm x 100mm | LDPE | 19% | 101.3 kPa | -150 |  |  | 190 mm | 1 | Parabolic Flight | Wire |  | 8s | Yes
Li, Y., et al. "Effects of flame retardants on extinction limits, spread rate, and smoke release in opposed-flow flame spread over thin Cylindrical polyethylene samples in 0." Proceedings of the Combustion Institute 39.3 (2023): 3919-3928. | Y. Li, A. Guibaud, J.-M. Citerne, J.-L. Consalvi, A. Coimbra, J. Sarazin, S. Bourbigot, J.L. Torero, G. Legros | https://doi.org/10.1016/j.proci.2022.08.030 | Cylinder | 1mm x 100mm | LDPE | 20% | 101.3 kPa | -150 |  |  | 190 mm | 1 | Parabolic Flight | Wire |  | 8s | Yes
Li, Y., et al. "Effects of flame retardants on extinction limits, spread rate, and smoke release in opposed-flow flame spread over thin Cylindrical polyethylene samples in 0." Proceedings of the Combustion Institute 39.3 (2023): 3919-3928. | Y. Li, A. Guibaud, J.-M. Citerne, J.-L. Consalvi, A. Coimbra, J. Sarazin, S. Bourbigot, J.L. Torero, G. Legros | https://doi.org/10.1016/j.proci.2022.08.030 | Cylinder | 1mm x 100mm | LDPE | 21% | 101.3 kPa | -150 |  |  | 190 mm | 1 | Parabolic Flight | Wire |  | 8s | Yes
Li, Y., et al. "Effects of flame retardants on extinction limits, spread rate, and smoke release in opposed-flow flame spread over thin Cylindrical polyethylene samples in 0." Proceedings of the Combustion Institute 39.3 (2023): 3919-3928. | Y. Li, A. Guibaud, J.-M. Citerne, J.-L. Consalvi, A. Coimbra, J. Sarazin, S. Bourbigot, J.L. Torero, G. Legros | https://doi.org/10.1016/j.proci.2022.08.030 | Cylinder | 1mm x 100mm | LDPE | 17% | 101.3 kPa | -150 |  |  | 190 mm | 0 | Parabolic Flight | Wire |  | 8s | No
Li, Y., et al. "Effects of flame retardants on extinction limits, spread rate, and smoke release in opposed-flow flame spread over thin Cylindrical polyethylene samples in 0." Proceedings of the Combustion Institute 39.3 (2023): 3919-3928. | Y. Li, A. Guibaud, J.-M. Citerne, J.-L. Consalvi, A. Coimbra, J. Sarazin, S. Bourbigot, J.L. Torero, G. Legros | https://doi.org/10.1016/j.proci.2022.08.030 | Cylinder | 1mm x 100mm | LDPE | 18% | 101.3 kPa | -150 |  |  | 190 mm | 0 | Parabolic Flight | Wire |  | 8s | Yes
Li, Y., et al. "Effects of flame retardants on extinction limits, spread rate, and smoke release in opposed-flow flame spread over thin Cylindrical polyethylene samples in 0." Proceedings of the Combustion Institute 39.3 (2023): 3919-3928. | Y. Li, A. Guibaud, J.-M. Citerne, J.-L. Consalvi, A. Coimbra, J. Sarazin, S. Bourbigot, J.L. Torero, G. Legros | https://doi.org/10.1016/j.proci.2022.08.030 | Cylinder | 1mm x 100mm | LDPE | 19% | 101.3 kPa | -150 |  |  | 190 mm | 0 | Parabolic Flight | Wire |  | 8s | Yes
Li, Y., et al. "Effects of flame retardants on extinction limits, spread rate, and smoke release in opposed-flow flame spread over thin Cylindrical polyethylene samples in 0." Proceedings of the Combustion Institute 39.3 (2023): 3919-3928. | Y. Li, A. Guibaud, J.-M. Citerne, J.-L. Consalvi, A. Coimbra, J. Sarazin, S. Bourbigot, J.L. Torero, G. Legros | https://doi.org/10.1016/j.proci.2022.08.030 | Cylinder | 1mm x 100mm | LDPE | 20% | 101.3 kPa | -150 |  |  | 190 mm | 0 | Parabolic Flight | Wire |  | 8s | Yes
Li, Y., et al. "Effects of flame retardants on extinction limits, spread rate, and smoke release in opposed-flow flame spread over thin Cylindrical polyethylene samples in 0." Proceedings of the Combustion Institute 39.3 (2023): 3919-3928. | Y. Li, A. Guibaud, J.-M. Citerne, J.-L. Consalvi, A. Coimbra, J. Sarazin, S. Bourbigot, J.L. Torero, G. Legros | https://doi.org/10.1016/j.proci.2022.08.030 | Cylinder | 1mm x 100mm | LDPE | 21% | 101.3 kPa | -150 |  |  | 190 mm | 0 | Parabolic Flight | Wire |  | 8s | Yes
Li, Y., et al. "Effects of flame retardants on extinction limits, spread rate, and smoke release in opposed-flow flame spread over thin Cylindrical polyethylene samples in 0." Proceedings of the Combustion Institute 39.3 (2023): 3919-3928. | Y. Li, A. Guibaud, J.-M. Citerne, J.-L. Consalvi, A. Coimbra, J. Sarazin, S. Bourbigot, J.L. Torero, G. Legros | https://doi.org/10.1016/j.proci.2022.08.030 | Cylinder | 1mm x 100mm | LDPE; EG2% | 18% | 101.3 kPa | -150 |  |  | 190 mm | 1 | Parabolic Flight | Wire |  | 8s | No
Li, Y., et al. "Effects of flame retardants on extinction limits, spread rate, and smoke release in opposed-flow flame spread over thin Cylindrical polyethylene samples in 0." Proceedings of the Combustion Institute 39.3 (2023): 3919-3928. | Y. Li, A. Guibaud, J.-M. Citerne, J.-L. Consalvi, A. Coimbra, J. Sarazin, S. Bourbigot, J.L. Torero, G. Legros | https://doi.org/10.1016/j.proci.2022.08.030 | Cylinder | 1mm x 100mm | LDPE; EG2% | 19% | 101.3 kPa | -150 |  |  | 190 mm | 1 | Parabolic Flight | Wire |  | 8s | Yes
Li, Y., et al. "Effects of flame retardants on extinction limits, spread rate, and smoke release in opposed-flow flame spread over thin Cylindrical polyethylene samples in 0." Proceedings of the Combustion Institute 39.3 (2023): 3919-3928. | Y. Li, A. Guibaud, J.-M. Citerne, J.-L. Consalvi, A. Coimbra, J. Sarazin, S. Bourbigot, J.L. Torero, G. Legros | https://doi.org/10.1016/j.proci.2022.08.030 | Cylinder | 1mm x 100mm | LDPE; EG2% | 20% | 101.3 kPa | -150 |  |  | 190 mm | 1 | Parabolic Flight | Wire |  | 8s | Yes
Li, Y., et al. "Effects of flame retardants on extinction limits, spread rate, and smoke release in opposed-flow flame spread over thin Cylindrical polyethylene samples in 0." Proceedings of the Combustion Institute 39.3 (2023): 3919-3928. | Y. Li, A. Guibaud, J.-M. Citerne, J.-L. Consalvi, A. Coimbra, J. Sarazin, S. Bourbigot, J.L. Torero, G. Legros | https://doi.org/10.1016/j.proci.2022.08.030 | Cylinder | 1mm x 100mm | LDPE; EG2% | 21% | 101.3 kPa | -150 |  |  | 190 mm | 1 | Parabolic Flight | Wire |  | 8s | Yes
Li, Y., et al. "Effects of flame retardants on extinction limits, spread rate, and smoke release in opposed-flow flame spread over thin Cylindrical polyethylene samples in 0." Proceedings of the Combustion Institute 39.3 (2023): 3919-3928. | Y. Li, A. Guibaud, J.-M. Citerne, J.-L. Consalvi, A. Coimbra, J. Sarazin, S. Bourbigot, J.L. Torero, G. Legros | https://doi.org/10.1016/j.proci.2022.08.030 | Cylinder | 1mm x 100mm | LDPE; EG2% | 18% | 101.3 kPa | -150 |  |  | 190 mm | 0 | Parabolic Flight | Wire |  | 8s | Yes
Li, Y., et al. "Effects of flame retardants on extinction limits, spread rate, and smoke release in opposed-flow flame spread over thin Cylindrical polyethylene samples in 0." Proceedings of the Combustion Institute 39.3 (2023): 3919-3928. | Y. Li, A. Guibaud, J.-M. Citerne, J.-L. Consalvi, A. Coimbra, J. Sarazin, S. Bourbigot, J.L. Torero, G. Legros | https://doi.org/10.1016/j.proci.2022.08.030 | Cylinder | 1mm x 100mm | LDPE; EG2% | 19% | 101.3 kPa | -150 |  |  | 190 mm | 0 | Parabolic Flight | Wire |  | 8s | Yes
Li, Y., et al. "Effects of flame retardants on extinction limits, spread rate, and smoke release in opposed-flow flame spread over thin Cylindrical polyethylene samples in 0." Proceedings of the Combustion Institute 39.3 (2023): 3919-3928. | Y. Li, A. Guibaud, J.-M. Citerne, J.-L. Consalvi, A. Coimbra, J. Sarazin, S. Bourbigot, J.L. Torero, G. Legros | https://doi.org/10.1016/j.proci.2022.08.030 | Cylinder | 1mm x 100mm | LDPE; EG2% | 20% | 101.3 kPa | -150 |  |  | 190 mm | 0 | Parabolic Flight | Wire |  | 8s | Yes
Li, Y., et al. "Effects of flame retardants on extinction limits, spread rate, and smoke release in opposed-flow flame spread over thin Cylindrical polyethylene samples in 0." Proceedings of the Combustion Institute 39.3 (2023): 3919-3928. | Y. Li, A. Guibaud, J.-M. Citerne, J.-L. Consalvi, A. Coimbra, J. Sarazin, S. Bourbigot, J.L. Torero, G. Legros | https://doi.org/10.1016/j.proci.2022.08.030 | Cylinder | 1mm x 100mm | LDPE; EG2% | 21% | 101.3 kPa | -150 |  |  | 190 mm | 0 | Parabolic Flight | Wire |  | 8s | Yes
Li, Y., et al. "Effects of flame retardants on extinction limits, spread rate, and smoke release in opposed-flow flame spread over thin Cylindrical polyethylene samples in 0." Proceedings of the Combustion Institute 39.3 (2023): 3919-3928. | Y. Li, A. Guibaud, J.-M. Citerne, J.-L. Consalvi, A. Coimbra, J. Sarazin, S. Bourbigot, J.L. Torero, G. Legros | https://doi.org/10.1016/j.proci.2022.08.030 | Cylinder | 1mm x 100mm | LDPE; EG5% | 18% | 101.3 kPa | -150 |  |  | 190 mm | 1 | Parabolic Flight | Wire |  | 8s | No
Li, Y., et al. "Effects of flame retardants on extinction limits, spread rate, and smoke release in opposed-flow flame spread over thin Cylindrical polyethylene samples in 0." Proceedings of the Combustion Institute 39.3 (2023): 3919-3928. | Y. Li, A. Guibaud, J.-M. Citerne, J.-L. Consalvi, A. Coimbra, J. Sarazin, S. Bourbigot, J.L. Torero, G. Legros | https://doi.org/10.1016/j.proci.2022.08.030 | Cylinder | 1mm x 100mm | LDPE; EG5% | 19% | 101.3 kPa | -150 |  |  | 190 mm | 1 | Parabolic Flight | Wire |  | 8s | Yes
Li, Y., et al. "Effects of flame retardants on extinction limits, spread rate, and smoke release in opposed-flow flame spread over thin Cylindrical polyethylene samples in 0." Proceedings of the Combustion Institute 39.3 (2023): 3919-3928. | Y. Li, A. Guibaud, J.-M. Citerne, J.-L. Consalvi, A. Coimbra, J. Sarazin, S. Bourbigot, J.L. Torero, G. Legros | https://doi.org/10.1016/j.proci.2022.08.030 | Cylinder | 1mm x 100mm | LDPE; EG5% | 20% | 101.3 kPa | -150 |  |  | 190 mm | 1 | Parabolic Flight | Wire |  | 8s | Yes
Li, Y., et al. "Effects of flame retardants on extinction limits, spread rate, and smoke release in opposed-flow flame spread over thin Cylindrical polyethylene samples in 0." Proceedings of the Combustion Institute 39.3 (2023): 3919-3928. | Y. Li, A. Guibaud, J.-M. Citerne, J.-L. Consalvi, A. Coimbra, J. Sarazin, S. Bourbigot, J.L. Torero, G. Legros | https://doi.org/10.1016/j.proci.2022.08.030 | Cylinder | 1mm x 100mm | LDPE; EG5% | 21% | 101.3 kPa | -150 |  |  | 190 mm | 1 | Parabolic Flight | Wire |  | 8s | Yes
Li, Y., et al. "Effects of flame retardants on extinction limits, spread rate, and smoke release in opposed-flow flame spread over thin Cylindrical polyethylene samples in 0." Proceedings of the Combustion Institute 39.3 (2023): 3919-3928. | Y. Li, A. Guibaud, J.-M. Citerne, J.-L. Consalvi, A. Coimbra, J. Sarazin, S. Bourbigot, J.L. Torero, G. Legros | https://doi.org/10.1016/j.proci.2022.08.030 | Cylinder | 1mm x 100mm | LDPE; EG5% | 18% | 101.3 kPa | -150 |  |  | 190 mm | 0 | Parabolic Flight | Wire |  | 8s | Yes
Li, Y., et al. "Effects of flame retardants on extinction limits, spread rate, and smoke release in opposed-flow flame spread over thin Cylindrical polyethylene samples in 0." Proceedings of the Combustion Institute 39.3 (2023): 3919-3928. | Y. Li, A. Guibaud, J.-M. Citerne, J.-L. Consalvi, A. Coimbra, J. Sarazin, S. Bourbigot, J.L. Torero, G. Legros | https://doi.org/10.1016/j.proci.2022.08.030 | Cylinder | 1mm x 100mm | LDPE; EG5% | 19% | 101.3 kPa | -150 |  |  | 190 mm | 0 | Parabolic Flight | Wire |  | 8s | Yes
Li, Y., et al. "Effects of flame retardants on extinction limits, spread rate, and smoke release in opposed-flow flame spread over thin Cylindrical polyethylene samples in 0." Proceedings of the Combustion Institute 39.3 (2023): 3919-3928. | Y. Li, A. Guibaud, J.-M. Citerne, J.-L. Consalvi, A. Coimbra, J. Sarazin, S. Bourbigot, J.L. Torero, G. Legros | https://doi.org/10.1016/j.proci.2022.08.030 | Cylinder | 1mm x 100mm | LDPE; EG5% | 20% | 101.3 kPa | -150 |  |  | 190 mm | 0 | Parabolic Flight | Wire |  | 8s | Yes
Li, Y., et al. "Effects of flame retardants on extinction limits, spread rate, and smoke release in opposed-flow flame spread over thin Cylindrical polyethylene samples in 0." Proceedings of the Combustion Institute 39.3 (2023): 3919-3928. | Y. Li, A. Guibaud, J.-M. Citerne, J.-L. Consalvi, A. Coimbra, J. Sarazin, S. Bourbigot, J.L. Torero, G. Legros | https://doi.org/10.1016/j.proci.2022.08.030 | Cylinder | 1mm x 100mm | LDPE; EG5% | 21% | 101.3 kPa | -150 |  |  | 190 mm | 0 | Parabolic Flight | Wire |  | 8s | Yes
Li, Y., et al. "Effects of flame retardants on extinction limits, spread rate, and smoke release in opposed-flow flame spread over thin Cylindrical polyethylene samples in 0." Proceedings of the Combustion Institute 39.3 (2023): 3919-3928. | Y. Li, A. Guibaud, J.-M. Citerne, J.-L. Consalvi, A. Coimbra, J. Sarazin, S. Bourbigot, J.L. Torero, G. Legros | https://doi.org/10.1016/j.proci.2022.08.030 | Cylinder | 1mm x 100mm | LDPE; EG10% | 18% | 101.3 kPa | -150 |  |  | 190 mm | 1 | Parabolic Flight | Wire |  | 8s | No
Li, Y., et al. "Effects of flame retardants on extinction limits, spread rate, and smoke release in opposed-flow flame spread over thin Cylindrical polyethylene samples in 0." Proceedings of the Combustion Institute 39.3 (2023): 3919-3928. | Y. Li, A. Guibaud, J.-M. Citerne, J.-L. Consalvi, A. Coimbra, J. Sarazin, S. Bourbigot, J.L. Torero, G. Legros | https://doi.org/10.1016/j.proci.2022.08.030 | Cylinder | 1mm x 100mm | LDPE; EG10% | 19% | 101.3 kPa | -150 |  |  | 190 mm | 1 | Parabolic Flight | Wire |  | 8s | Yes
Li, Y., et al. "Effects of flame retardants on extinction limits, spread rate, and smoke release in opposed-flow flame spread over thin Cylindrical polyethylene samples in 0." Proceedings of the Combustion Institute 39.3 (2023): 3919-3928. | Y. Li, A. Guibaud, J.-M. Citerne, J.-L. Consalvi, A. Coimbra, J. Sarazin, S. Bourbigot, J.L. Torero, G. Legros | https://doi.org/10.1016/j.proci.2022.08.030 | Cylinder | 1mm x 100mm | LDPE; EG10% | 20% | 101.3 kPa | -150 |  |  | 190 mm | 1 | Parabolic Flight | Wire |  | 8s | Yes
Li, Y., et al. "Effects of flame retardants on extinction limits, spread rate, and smoke release in opposed-flow flame spread over thin Cylindrical polyethylene samples in 0." Proceedings of the Combustion Institute 39.3 (2023): 3919-3928. | Y. Li, A. Guibaud, J.-M. Citerne, J.-L. Consalvi, A. Coimbra, J. Sarazin, S. Bourbigot, J.L. Torero, G. Legros | https://doi.org/10.1016/j.proci.2022.08.030 | Cylinder | 1mm x 100mm | LDPE; EG10% | 21% | 101.3 kPa | -150 |  |  | 190 mm | 1 | Parabolic Flight | Wire |  | 8s | Yes
Li, Y., et al. "Effects of flame retardants on extinction limits, spread rate, and smoke release in opposed-flow flame spread over thin Cylindrical polyethylene samples in 0." Proceedings of the Combustion Institute 39.3 (2023): 3919-3928. | Y. Li, A. Guibaud, J.-M. Citerne, J.-L. Consalvi, A. Coimbra, J. Sarazin, S. Bourbigot, J.L. Torero, G. Legros | https://doi.org/10.1016/j.proci.2022.08.030 | Cylinder | 1mm x 100mm | LDPE; EG10% | 18% | 101.3 kPa | -150 |  |  | 190 mm | 0 | Parabolic Flight | Wire |  | 8s | Yes
Li, Y., et al. "Effects of flame retardants on extinction limits, spread rate, and smoke release in opposed-flow flame spread over thin Cylindrical polyethylene samples in 0." Proceedings of the Combustion Institute 39.3 (2023): 3919-3928. | Y. Li, A. Guibaud, J.-M. Citerne, J.-L. Consalvi, A. Coimbra, J. Sarazin, S. Bourbigot, J.L. Torero, G. Legros | https://doi.org/10.1016/j.proci.2022.08.030 | Cylinder | 1mm x 100mm | LDPE; EG10% | 19% | 101.3 kPa | -150 |  |  | 190 mm | 0 | Parabolic Flight | Wire |  | 8s | Yes
Li, Y., et al. "Effects of flame retardants on extinction limits, spread rate, and smoke release in opposed-flow flame spread over thin Cylindrical polyethylene samples in 0." Proceedings of the Combustion Institute 39.3 (2023): 3919-3928. | Y. Li, A. Guibaud, J.-M. Citerne, J.-L. Consalvi, A. Coimbra, J. Sarazin, S. Bourbigot, J.L. Torero, G. Legros | https://doi.org/10.1016/j.proci.2022.08.030 | Cylinder | 1mm x 100mm | LDPE; EG10% | 20% | 101.3 kPa | -150 |  |  | 190 mm | 0 | Parabolic Flight | Wire |  | 8s | Yes
Li, Y., et al. "Effects of flame retardants on extinction limits, spread rate, and smoke release in opposed-flow flame spread over thin Cylindrical polyethylene samples in 0." Proceedings of the Combustion Institute 39.3 (2023): 3919-3928. | Y. Li, A. Guibaud, J.-M. Citerne, J.-L. Consalvi, A. Coimbra, J. Sarazin, S. Bourbigot, J.L. Torero, G. Legros | https://doi.org/10.1016/j.proci.2022.08.030 | Cylinder | 1mm x 100mm | LDPE; EG10% | 21% | 101.3 kPa | -150 |  |  | 190 mm | 0 | Parabolic Flight | Wire |  | 8s | Yes
Li, Y., et al. "Effects of flame retardants on extinction limits, spread rate, and smoke release in opposed-flow flame spread over thin Cylindrical polyethylene samples in 0." Proceedings of the Combustion Institute 39.3 (2023): 3919-3928. | Y. Li, A. Guibaud, J.-M. Citerne, J.-L. Consalvi, A. Coimbra, J. Sarazin, S. Bourbigot, J.L. Torero, G. Legros | https://doi.org/10.1016/j.proci.2022.08.030 | Cylinder | 1mm x 100mm | LDPE; AP5% | 18% | 101.3 kPa | -150 |  |  | 190 mm | 1 | Parabolic Flight | Wire |  | 8s | No
Li, Y., et al. "Effects of flame retardants on extinction limits, spread rate, and smoke release in opposed-flow flame spread over thin Cylindrical polyethylene samples in 0." Proceedings of the Combustion Institute 39.3 (2023): 3919-3928. | Y. Li, A. Guibaud, J.-M. Citerne, J.-L. Consalvi, A. Coimbra, J. Sarazin, S. Bourbigot, J.L. Torero, G. Legros | https://doi.org/10.1016/j.proci.2022.08.030 | Cylinder | 1mm x 100mm | LDPE; AP5% | 19% | 101.3 kPa | -150 |  |  | 190 mm | 1 | Parabolic Flight | Wire |  | 8s | Yes
Li, Y., et al. "Effects of flame retardants on extinction limits, spread rate, and smoke release in opposed-flow flame spread over thin Cylindrical polyethylene samples in 0." Proceedings of the Combustion Institute 39.3 (2023): 3919-3928. | Y. Li, A. Guibaud, J.-M. Citerne, J.-L. Consalvi, A. Coimbra, J. Sarazin, S. Bourbigot, J.L. Torero, G. Legros | https://doi.org/10.1016/j.proci.2022.08.030 | Cylinder | 1mm x 100mm | LDPE; AP5% | 20% | 101.3 kPa | -150 |  |  | 190 mm | 1 | Parabolic Flight | Wire |  | 8s | Yes
Li, Y., et al. "Effects of flame retardants on extinction limits, spread rate, and smoke release in opposed-flow flame spread over thin Cylindrical polyethylene samples in 0." Proceedings of the Combustion Institute 39.3 (2023): 3919-3928. | Y. Li, A. Guibaud, J.-M. Citerne, J.-L. Consalvi, A. Coimbra, J. Sarazin, S. Bourbigot, J.L. Torero, G. Legros | https://doi.org/10.1016/j.proci.2022.08.030 | Cylinder | 1mm x 100mm | LDPE; AP5% | 21% | 101.3 kPa | -150 |  |  | 190 mm | 1 | Parabolic Flight | Wire |  | 8s | Yes
Li, Y., et al. "Effects of flame retardants on extinction limits, spread rate, and smoke release in opposed-flow flame spread over thin Cylindrical polyethylene samples in 0." Proceedings of the Combustion Institute 39.3 (2023): 3919-3928. | Y. Li, A. Guibaud, J.-M. Citerne, J.-L. Consalvi, A. Coimbra, J. Sarazin, S. Bourbigot, J.L. Torero, G. Legros | https://doi.org/10.1016/j.proci.2022.08.030 | Cylinder | 1mm x 100mm | LDPE; AP5% | 18% | 101.3 kPa | -150 |  |  | 190 mm | 0 | Parabolic Flight | Wire |  | 8s | Yes
Li, Y., et al. "Effects of flame retardants on extinction limits, spread rate, and smoke release in opposed-flow flame spread over thin Cylindrical polyethylene samples in 0." Proceedings of the Combustion Institute 39.3 (2023): 3919-3928. | Y. Li, A. Guibaud, J.-M. Citerne, J.-L. Consalvi, A. Coimbra, J. Sarazin, S. Bourbigot, J.L. Torero, G. Legros | https://doi.org/10.1016/j.proci.2022.08.030 | Cylinder | 1mm x 100mm | LDPE; AP5% | 19% | 101.3 kPa | -150 |  |  | 190 mm | 0 | Parabolic Flight | Wire |  | 8s | Yes
Li, Y., et al. "Effects of flame retardants on extinction limits, spread rate, and smoke release in opposed-flow flame spread over thin Cylindrical polyethylene samples in 0." Proceedings of the Combustion Institute 39.3 (2023): 3919-3928. | Y. Li, A. Guibaud, J.-M. Citerne, J.-L. Consalvi, A. Coimbra, J. Sarazin, S. Bourbigot, J.L. Torero, G. Legros | https://doi.org/10.1016/j.proci.2022.08.030 | Cylinder | 1mm x 100mm | LDPE; AP5% | 20% | 101.3 kPa | -150 |  |  | 190 mm | 0 | Parabolic Flight | Wire |  | 8s | Yes
Li, Y., et al. "Effects of flame retardants on extinction limits, spread rate, and smoke release in opposed-flow flame spread over thin Cylindrical polyethylene samples in 0." Proceedings of the Combustion Institute 39.3 (2023): 3919-3928. | Y. Li, A. Guibaud, J.-M. Citerne, J.-L. Consalvi, A. Coimbra, J. Sarazin, S. Bourbigot, J.L. Torero, G. Legros | https://doi.org/10.1016/j.proci.2022.08.030 | Cylinder | 1mm x 100mm | LDPE; AP5% | 21% | 101.3 kPa | -150 |  |  | 190 mm | 0 | Parabolic Flight | Wire |  | 8s | Yes
Li, Y., et al. "Effects of flame retardants on extinction limits, spread rate, and smoke release in opposed-flow flame spread over thin Cylindrical polyethylene samples in 0." Proceedings of the Combustion Institute 39.3 (2023): 3919-3928. | Y. Li, A. Guibaud, J.-M. Citerne, J.-L. Consalvi, A. Coimbra, J. Sarazin, S. Bourbigot, J.L. Torero, G. Legros | https://doi.org/10.1016/j.proci.2022.08.030 | Cylinder | 1mm x 100mm | LDPE; AP10% | 18% | 101.3 kPa | -150 |  |  | 190 mm | 1 | Parabolic Flight | Wire |  | 8s | No
Li, Y., et al. "Effects of flame retardants on extinction limits, spread rate, and smoke release in opposed-flow flame spread over thin Cylindrical polyethylene samples in 0." Proceedings of the Combustion Institute 39.3 (2023): 3919-3928. | Y. Li, A. Guibaud, J.-M. Citerne, J.-L. Consalvi, A. Coimbra, J. Sarazin, S. Bourbigot, J.L. Torero, G. Legros | https://doi.org/10.1016/j.proci.2022.08.030 | Cylinder | 1mm x 100mm | LDPE; AP10% | 19% | 101.3 kPa | -150 |  |  | 190 mm | 1 | Parabolic Flight | Wire |  | 8s | No
Li, Y., et al. "Effects of flame retardants on extinction limits, spread rate, and smoke release in opposed-flow flame spread over thin Cylindrical polyethylene samples in 0." Proceedings of the Combustion Institute 39.3 (2023): 3919-3928. | Y. Li, A. Guibaud, J.-M. Citerne, J.-L. Consalvi, A. Coimbra, J. Sarazin, S. Bourbigot, J.L. Torero, G. Legros | https://doi.org/10.1016/j.proci.2022.08.030 | Cylinder | 1mm x 100mm | LDPE; AP10% | 20% | 101.3 kPa | -150 |  |  | 190 mm | 1 | Parabolic Flight | Wire |  | 8s | No
Li, Y., et al. "Effects of flame retardants on extinction limits, spread rate, and smoke release in opposed-flow flame spread over thin Cylindrical polyethylene samples in 0." Proceedings of the Combustion Institute 39.3 (2023): 3919-3928. | Y. Li, A. Guibaud, J.-M. Citerne, J.-L. Consalvi, A. Coimbra, J. Sarazin, S. Bourbigot, J.L. Torero, G. Legros | https://doi.org/10.1016/j.proci.2022.08.030 | Cylinder | 1mm x 100mm | LDPE; AP10% | 21% | 101.3 kPa | -150 |  |  | 190 mm | 1 | Parabolic Flight | Wire |  | 8s | Yes
Li, Y., et al. "Effects of flame retardants on extinction limits, spread rate, and smoke release in opposed-flow flame spread over thin Cylindrical polyethylene samples in 0." Proceedings of the Combustion Institute 39.3 (2023): 3919-3928. | Y. Li, A. Guibaud, J.-M. Citerne, J.-L. Consalvi, A. Coimbra, J. Sarazin, S. Bourbigot, J.L. Torero, G. Legros | https://doi.org/10.1016/j.proci.2022.08.030 | Cylinder | 1mm x 100mm | LDPE; AP10% | 21% | 101.3 kPa | -150 |  |  | 190 mm | 0 | Parabolic Flight | Wire |  | 8s | Yes
Li, Y., et al. "Effects of flame retardants on extinction limits, spread rate, and smoke release in opposed-flow flame spread over thin Cylindrical polyethylene samples in 0." Proceedings of the Combustion Institute 39.3 (2023): 3919-3928. | Y. Li, A. Guibaud, J.-M. Citerne, J.-L. Consalvi, A. Coimbra, J. Sarazin, S. Bourbigot, J.L. Torero, G. Legros | https://doi.org/10.1016/j.proci.2022.08.030 | Cylinder | 1mm x 100mm | LDPE; AP10% | 19% | 101.3 kPa | -150 |  |  | 190 mm | 0 | Parabolic Flight | Wire |  | 8s | Yes
Li, Y., et al. "Effects of flame retardants on extinction limits, spread rate, and smoke release in opposed-flow flame spread over thin Cylindrical polyethylene samples in 0." Proceedings of the Combustion Institute 39.3 (2023): 3919-3928. | Y. Li, A. Guibaud, J.-M. Citerne, J.-L. Consalvi, A. Coimbra, J. Sarazin, S. Bourbigot, J.L. Torero, G. Legros | https://doi.org/10.1016/j.proci.2022.08.030 | Cylinder | 1mm x 100mm | LDPE; AP10% | 18% | 101.3 kPa | -150 |  |  | 190 mm | 0 | Parabolic Flight | Wire |  | 8s | Yes
Ma, Yuxuan, et al. "Downward flame spread over electrical wires in quiescent low pressures: Similarity analysis and comparison with partial-gravity experiments." Proceedings of the Combustion Institute 40.1-4 (2024): 105766. | Yuxuan Ma, Zhengda Guo, Yan Gu, Longhua Hu | https://doi.org/10.1016/j.proci.2024.105766 | Wire | 0.15mm core; 0.15 mm outer | Cu core; LDPE outer | 21% | 25 kPa | [6 empty] | NiCr Igniter | 235.2 W | 15 s | Yes |  | 7
Ma, Yuxuan, et al. "Downward flame spread over electrical wires in quiescent low pressures: Similarity analysis and comparison with partial-gravity experiments." Proceedings of the Combustion Institute 40.1-4 (2024): 105766. | Yuxuan Ma, Zhengda Guo, Yan Gu, Longhua Hu | https://doi.org/10.1016/j.proci.2024.105766 | Wire | 0.15mm core; 0.15 mm outer | Cu core; LDPE outer | 21% | 40 kPa | [6 empty] | NiCr Igniter | 235.2 W | 15 s | Yes |  | 10
Ma, Yuxuan, et al. "Downward flame spread over electrical wires in quiescent low pressures: Similarity analysis and comparison with partial-gravity experiments." Proceedings of the Combustion Institute 40.1-4 (2024): 105766. | Yuxuan Ma, Zhengda Guo, Yan Gu, Longhua Hu | https://doi.org/10.1016/j.proci.2024.105766 | Wire | 0.15mm core; 0.15 mm outer | Cu core; LDPE outer | 21% | 60 kPa | [6 empty] | NiCr Igniter | 235.2 W | 15 s | Yes |  | 11.5
Ma, Yuxuan, et al. "Downward flame spread over electrical wires in quiescent low pressures: Similarity analysis and comparison with partial-gravity experiments." Proceedings of the Combustion Institute 40.1-4 (2024): 105766. | Yuxuan Ma, Zhengda Guo, Yan Gu, Longhua Hu | https://doi.org/10.1016/j.proci.2024.105766 | Wire | 0.15mm core; 0.15 mm outer | Cu core; LDPE outer | 21% | 80 kPa | [6 empty] | NiCr Igniter | 235.2 W | 15 s | Yes |  | 12
Ma, Yuxuan, et al. "Downward flame spread over electrical wires in quiescent low pressures: Similarity analysis and comparison with partial-gravity experiments." Proceedings of the Combustion Institute 40.1-4 (2024): 105766. | Yuxuan Ma, Zhengda Guo, Yan Gu, Longhua Hu | https://doi.org/10.1016/j.proci.2024.105766 | Wire | 0.15mm core; 0.15 mm outer | Cu core; LDPE outer | 21% | 101.3 kPa | [6 empty] | NiCr Igniter | 235.2 W | 15 s | Yes |  | 12
Ma, Yuxuan, et al. "Downward flame spread over electrical wires in quiescent low pressures: Similarity analysis and comparison with partial-gravity experiments." Proceedings of the Combustion Institute 40.1-4 (2024): 105766. | Yuxuan Ma, Zhengda Guo, Yan Gu, Longhua Hu | https://doi.org/10.1016/j.proci.2024.105766 | Wire | 0.25mm core; 0.15 mm outer | Cu core; LDPE outer | 21% | 20 kPa | [6 empty] | NiCr Igniter | 235.2 W | 15 s | Yes |  | 5
Ma, Yuxuan, et al. "Downward flame spread over electrical wires in quiescent low pressures: Similarity analysis and comparison with partial-gravity experiments." Proceedings of the Combustion Institute 40.1-4 (2024): 105766. | Yuxuan Ma, Zhengda Guo, Yan Gu, Longhua Hu | https://doi.org/10.1016/j.proci.2024.105766 | Wire | 0.25mm core; 0.15 mm outer | Cu core; LDPE outer | 21% | 40 kPa | [6 empty] | NiCr Igniter | 235.2 W | 15 s | Yes |  | 5.5
Ma, Yuxuan, et al. "Downward flame spread over electrical wires in quiescent low pressures: Similarity analysis and comparison with partial-gravity experiments." Proceedings of the Combustion Institute 40.1-4 (2024): 105766. | Yuxuan Ma, Zhengda Guo, Yan Gu, Longhua Hu | https://doi.org/10.1016/j.proci.2024.105766 | Wire | 0.25mm core; 0.15 mm outer | Cu core; LDPE outer | 21% | 60 kPa | [6 empty] | NiCr Igniter | 235.2 W | 15 s | Yes |  | 6
Ma, Yuxuan, et al. "Downward flame spread over electrical wires in quiescent low pressures: Similarity analysis and comparison with partial-gravity experiments." Proceedings of the Combustion Institute 40.1-4 (2024): 105766. | Yuxuan Ma, Zhengda Guo, Yan Gu, Longhua Hu | https://doi.org/10.1016/j.proci.2024.105766 | Wire | 0.25mm core; 0.15 mm outer | Cu core; LDPE outer | 21% | 80 kPa | [6 empty] | NiCr Igniter | 235.2 W | 15 s | Yes |  | 6.5
Ma, Yuxuan, et al. "Downward flame spread over electrical wires in quiescent low pressures: Similarity analysis and comparison with partial-gravity experiments." Proceedings of the Combustion Institute 40.1-4 (2024): 105766. | Yuxuan Ma, Zhengda Guo, Yan Gu, Longhua Hu | https://doi.org/10.1016/j.proci.2024.105766 | Wire | 0.25mm core; 0.15 mm outer | Cu core; LDPE outer | 21% | 101.3 kPa | [6 empty] | NiCr Igniter | 235.2 W | 15 s | Yes |  | 6.5
Ma, Yuxuan, et al. "Downward flame spread over electrical wires in quiescent low pressures: Similarity analysis and comparison with partial-gravity experiments." Proceedings of the Combustion Institute 40.1-4 (2024): 105766. | Yuxuan Ma, Zhengda Guo, Yan Gu, Longhua Hu | https://doi.org/10.1016/j.proci.2024.105766 | Wire | 0.25mm core; 0.3 mm outer | Cu core; LDPE outer | 21% | 20 kPa | [6 empty] | NiCr Igniter | 235.2 W | 15 s | Yes |  | 5
Ma, Yuxuan, et al. "Downward flame spread over electrical wires in quiescent low pressures: Similarity analysis and comparison with partial-gravity experiments." Proceedings of the Combustion Institute 40.1-4 (2024): 105766. | Yuxuan Ma, Zhengda Guo, Yan Gu, Longhua Hu | https://doi.org/10.1016/j.proci.2024.105766 | Wire | 0.25mm core; 0.3 mm outer | Cu core; LDPE outer | 21% | 40 kPa | [6 empty] | NiCr Igniter | 235.2 W | 15 s | Yes |  | 7
Ma, Yuxuan, et al. "Downward flame spread over electrical wires in quiescent low pressures: Similarity analysis and comparison with partial-gravity experiments." Proceedings of the Combustion Institute 40.1-4 (2024): 105766. | Yuxuan Ma, Zhengda Guo, Yan Gu, Longhua Hu | https://doi.org/10.1016/j.proci.2024.105766 | Wire | 0.25mm core; 0.3 mm outer | Cu core; LDPE outer | 21% | 60 kPa | [6 empty] | NiCr Igniter | 235.2 W | 15 s | Yes |  | 7.5
Ma, Yuxuan, et al. "Downward flame spread over electrical wires in quiescent low pressures: Similarity analysis and comparison with partial-gravity experiments." Proceedings of the Combustion Institute 40.1-4 (2024): 105766. | Yuxuan Ma, Zhengda Guo, Yan Gu, Longhua Hu | https://doi.org/10.1016/j.proci.2024.105766 | Wire | 0.25mm core; 0.3 mm outer | Cu core; LDPE outer | 21% | 80 kPa | [6 empty] | NiCr Igniter | 235.2 W | 15 s | Yes |  | 8
Ma, Yuxuan, et al. "Downward flame spread over electrical wires in quiescent low pressures: Similarity analysis and comparison with partial-gravity experiments." Proceedings of the Combustion Institute 40.1-4 (2024): 105766. | Yuxuan Ma, Zhengda Guo, Yan Gu, Longhua Hu | https://doi.org/10.1016/j.proci.2024.105766 | Wire | 0.25mm core; 0.3 mm outer | Cu core; LDPE outer | 21% | 101.3 kPa | [6 empty] | NiCr Igniter | 235.2 W | 15 s | Yes |  | 9
Ma, Yuxuan, et al. "Downward flame spread over electrical wires in quiescent low pressures: Similarity analysis and comparison with partial-gravity experiments." Proceedings of the Combustion Institute 40.1-4 (2024): 105766. | Yuxuan Ma, Zhengda Guo, Yan Gu, Longhua Hu | https://doi.org/10.1016/j.proci.2024.105766 | Wire | 0.15mm core; 0.15 mm outer | NiCr core; LDPE outer | 21% | 35 kPa | [6 empty] | NiCr Igniter | 235.2 W | 15 s | Yes |  | 2.6
Ma, Yuxuan, et al. "Downward flame spread over electrical wires in quiescent low pressures: Similarity analysis and comparison with partial-gravity experiments." Proceedings of the Combustion Institute 40.1-4 (2024): 105766. | Yuxuan Ma, Zhengda Guo, Yan Gu, Longhua Hu | https://doi.org/10.1016/j.proci.2024.105766 | Wire | 0.15mm core; 0.15 mm outer | NiCr core; LDPE outer | 21% | 40 kPa | [6 empty] | NiCr Igniter | 235.2 W | 15 s | Yes |  | 2.7
Ma, Yuxuan, et al. "Downward flame spread over electrical wires in quiescent low pressures: Similarity analysis and comparison with partial-gravity experiments." Proceedings of the Combustion Institute 40.1-4 (2024): 105766. | Yuxuan Ma, Zhengda Guo, Yan Gu, Longhua Hu | https://doi.org/10.1016/j.proci.2024.105766 | Wire | 0.15mm core; 0.15 mm outer | NiCr core; LDPE outer | 21% | 60 kPa | [6 empty] | NiCr Igniter | 235.2 W | 15 s | Yes |  | 2.9
Ma, Yuxuan, et al. "Downward flame spread over electrical wires in quiescent low pressures: Similarity analysis and comparison with partial-gravity experiments." Proceedings of the Combustion Institute 40.1-4 (2024): 105766. | Yuxuan Ma, Zhengda Guo, Yan Gu, Longhua Hu | https://doi.org/10.1016/j.proci.2024.105766 | Wire | 0.15mm core; 0.15 mm outer | NiCr core; LDPE outer | 21% | 80 kPa | [6 empty] | NiCr Igniter | 235.2 W | 15 s | Yes |  | 2.7
Ma, Yuxuan, et al. "Downward flame spread over electrical wires in quiescent low pressures: Similarity analysis and comparison with partial-gravity experiments." Proceedings of the Combustion Institute 40.1-4 (2024): 105766. | Yuxuan Ma, Zhengda Guo, Yan Gu, Longhua Hu | https://doi.org/10.1016/j.proci.2024.105766 | Wire | 0.15mm core; 0.15 mm outer | NiCr core; LDPE outer | 21% | 101.3 kPa | [6 empty] | NiCr Igniter | 235.2 W | 15 s | Yes |  | 2.6
Ma, Yuxuan, et al. "Downward flame spread over electrical wires in quiescent low pressures: Similarity analysis and comparison with partial-gravity experiments." Proceedings of the Combustion Institute 40.1-4 (2024): 105766. | Yuxuan Ma, Zhengda Guo, Yan Gu, Longhua Hu | https://doi.org/10.1016/j.proci.2024.105766 | Wire | 0.25mm core; 0.15 mm outer | NiCr core; LDPE outer | 21% | 35 kPa | [6 empty] | NiCr Igniter | 235.2 W | 15 s | Yes |  | 1.7
Ma, Yuxuan, et al. "Downward flame spread over electrical wires in quiescent low pressures: Similarity analysis and comparison with partial-gravity experiments." Proceedings of the Combustion Institute 40.1-4 (2024): 105766. | Yuxuan Ma, Zhengda Guo, Yan Gu, Longhua Hu | https://doi.org/10.1016/j.proci.2024.105766 | Wire | 0.25mm core; 0.15 mm outer | NiCr core; LDPE outer | 21% | 40 kPa | [6 empty] | NiCr Igniter | 235.2 W | 15 s | Yes |  | 1.8
Ma, Yuxuan, et al. "Downward flame spread over electrical wires in quiescent low pressures: Similarity analysis and comparison with partial-gravity experiments." Proceedings of the Combustion Institute 40.1-4 (2024): 105766. | Yuxuan Ma, Zhengda Guo, Yan Gu, Longhua Hu | https://doi.org/10.1016/j.proci.2024.105766 | Wire | 0.25mm core; 0.15 mm outer | NiCr core; LDPE outer | 21% | 60 kPa | [6 empty] | NiCr Igniter | 235.2 W | 15 s | Yes |  | 2
Ma, Yuxuan, et al. "Downward flame spread over electrical wires in quiescent low pressures: Similarity analysis and comparison with partial-gravity experiments." Proceedings of the Combustion Institute 40.1-4 (2024): 105766. | Yuxuan Ma, Zhengda Guo, Yan Gu, Longhua Hu | https://doi.org/10.1016/j.proci.2024.105766 | Wire | 0.25mm core; 0.15 mm outer | NiCr core; LDPE outer | 21% | 80 kPa | [6 empty] | NiCr Igniter | 235.2 W | 15 s | Yes |  | 1.9
Ma, Yuxuan, et al. "Downward flame spread over electrical wires in quiescent low pressures: Similarity analysis and comparison with partial-gravity experiments." Proceedings of the Combustion Institute 40.1-4 (2024): 105766. | Yuxuan Ma, Zhengda Guo, Yan Gu, Longhua Hu | https://doi.org/10.1016/j.proci.2024.105766 | Wire | 0.25mm core; 0.15 mm outer | NiCr core; LDPE outer | 21% | 101.3 kPa | [6 empty] | NiCr Igniter | 235.2 W | 15 s | Yes |  | 1.8
Ma, Yuxuan, et al. "Downward flame spread over electrical wires in quiescent low pressures: Similarity analysis and comparison with partial-gravity experiments." Proceedings of the Combustion Institute 40.1-4 (2024): 105766. | Yuxuan Ma, Zhengda Guo, Yan Gu, Longhua Hu | https://doi.org/10.1016/j.proci.2024.105766 | Wire | 0.25mm core; 0.3 mm outer | NiCr core; LDPE outer | 21% | 30 kPa | [6 empty] | NiCr Igniter | 235.2 W | 15 s | Yes |  | 1.5
Ma, Yuxuan, et al. "Downward flame spread over electrical wires in quiescent low pressures: Similarity analysis and comparison with partial-gravity experiments." Proceedings of the Combustion Institute 40.1-4 (2024): 105766. | Yuxuan Ma, Zhengda Guo, Yan Gu, Longhua Hu | https://doi.org/10.1016/j.proci.2024.105766 | Wire | 0.25mm core; 0.3 mm outer | NiCr core; LDPE outer | 21% | 40 kPa | [6 empty] | NiCr Igniter | 235.2 W | 15 s | Yes |  | 1.6
Ma, Yuxuan, et al. "Downward flame spread over electrical wires in quiescent low pressures: Similarity analysis and comparison with partial-gravity experiments." Proceedings of the Combustion Institute 40.1-4 (2024): 105766. | Yuxuan Ma, Zhengda Guo, Yan Gu, Longhua Hu | https://doi.org/10.1016/j.proci.2024.105766 | Wire | 0.25mm core; 0.3 mm outer | NiCr core; LDPE outer | 21% | 60 kPa | [6 empty] | NiCr Igniter | 235.2 W | 15 s | Yes |  | 2
Ma, Yuxuan, et al. "Downward flame spread over electrical wires in quiescent low pressures: Similarity analysis and comparison with partial-gravity experiments." Proceedings of the Combustion Institute 40.1-4 (2024): 105766. | Yuxuan Ma, Zhengda Guo, Yan Gu, Longhua Hu | https://doi.org/10.1016/j.proci.2024.105766 | Wire | 0.25mm core; 0.3 mm outer | NiCr core; LDPE outer | 21% | 80 kPa | [6 empty] | NiCr Igniter | 235.2 W | 15 s | Yes |  | 2.7
Ma, Yuxuan, et al. "Downward flame spread over electrical wires in quiescent low pressures: Similarity analysis and comparison with partial-gravity experiments." Proceedings of the Combustion Institute 40.1-4 (2024): 105766. | Yuxuan Ma, Zhengda Guo, Yan Gu, Longhua Hu | https://doi.org/10.1016/j.proci.2024.105766 | Wire | 0.25mm core; 0.3 mm outer | NiCr core; LDPE outer | 21% | 101.3 kPa | [6 empty] | NiCr Igniter | 235.2 W | 15 s | Yes |  | 2.5
Konno, Yusuke, et al. "Downward flame spread and extinction over electric wires placed in a ground-based centrifuge." Proceedings of the Combustion Institute 40.1-4 (2024): 105199. | Yusuke Konno, Shoryu Ishikawa, Nozomu Hashimoto, Osamu Fujita | https://doi.org/10.1016/j.proci.2024.105199 | Wire | 0.5mm core; 0.8 mm outer | Cu core; LDPE outer | 17% | 100 kPa | 0 |  |  | 390 mm | 0 | Centrifuge | Wire | 90 W | 10 s | Yes |  | 4.1
Konno, Yusuke, et al. "Downward flame spread and extinction over electric wires placed in a ground-based centrifuge." Proceedings of the Combustion Institute 40.1-4 (2024): 105199. | Yusuke Konno, Shoryu Ishikawa, Nozomu Hashimoto, Osamu Fujita | https://doi.org/10.1016/j.proci.2024.105199 | Wire | 0.5mm core; 0.8 mm outer | Cu core; LDPE outer | 17% | 100 kPa | 0 |  |  | 390 mm | 0 | Centrifuge | Wire | 90 W | 10 s | Yes |  | 4
Konno, Yusuke, et al. "Downward flame spread and extinction over electric wires placed in a ground-based centrifuge." Proceedings of the Combustion Institute 40.1-4 (2024): 105199. | Yusuke Konno, Shoryu Ishikawa, Nozomu Hashimoto, Osamu Fujita | https://doi.org/10.1016/j.proci.2024.105199 | Wire | 0.5mm core; 0.8 mm outer | Cu core; LDPE outer | 17% | 100 kPa | 0 |  |  | 390 mm | 0 | Centrifuge | Wire | 90 W | 10 s | Yes |  | 3.6
Konno, Yusuke, et al. "Downward flame spread and extinction over electric wires placed in a ground-based centrifuge." Proceedings of the Combustion Institute 40.1-4 (2024): 105199. | Yusuke Konno, Shoryu Ishikawa, Nozomu Hashimoto, Osamu Fujita | https://doi.org/10.1016/j.proci.2024.105199 | Wire | 0.5mm core; 0.8 mm outer | Cu core; LDPE outer | 19% | 100 kPa | 0 |  |  | 390 mm | 0 | Centrifuge | Wire | 90 W | 10 s | Yes |  | 5.8
Konno, Yusuke, et al. "Downward flame spread and extinction over electric wires placed in a ground-based centrifuge." Proceedings of the Combustion Institute 40.1-4 (2024): 105199. | Yusuke Konno, Shoryu Ishikawa, Nozomu Hashimoto, Osamu Fujita | https://doi.org/10.1016/j.proci.2024.105199 | Wire | 0.5mm core; 0.8 mm outer | Cu core; LDPE outer | 19% | 100 kPa | 0 |  |  | 390 mm | 0 | Centrifuge | Wire | 90 W | 10 s | Yes |  | 6
Konno, Yusuke, et al. "Downward flame spread and extinction over electric wires placed in a ground-based centrifuge." Proceedings of the Combustion Institute 40.1-4 (2024): 105199. | Yusuke Konno, Shoryu Ishikawa, Nozomu Hashimoto, Osamu Fujita | https://doi.org/10.1016/j.proci.2024.105199 | Wire | 0.5mm core; 0.8 mm outer | Cu core; LDPE outer | 21% | 100 kPa | 0 |  |  | 390 mm | 0 | Centrifuge | Wire | 90 W | 10 s | Yes |  | 7
Konno, Yusuke, et al. "Downward flame spread and extinction over electric wires placed in a ground-based centrifuge." Proceedings of the Combustion Institute 40.1-4 (2024): 105199. | Yusuke Konno, Shoryu Ishikawa, Nozomu Hashimoto, Osamu Fujita | https://doi.org/10.1016/j.proci.2024.105199 | Wire | 0.5mm core; 0.8 mm outer | Cu core; LDPE outer | 19% | 100 kPa | 0 |  |  | 390 mm | 1 | Centrifuge | Wire | 90 W | 10 s | Yes |  | 3.2
Konno, Yusuke, et al. "Downward flame spread and extinction over electric wires placed in a ground-based centrifuge." Proceedings of the Combustion Institute 40.1-4 (2024): 105199. | Yusuke Konno, Shoryu Ishikawa, Nozomu Hashimoto, Osamu Fujita | https://doi.org/10.1016/j.proci.2024.105199 | Wire | 0.5mm core; 0.8 mm outer | Cu core; LDPE outer | 19% | 100 kPa | 0 |  |  | 390 mm | 1 | Centrifuge | Wire | 90 W | 10 s | Yes |  | 3.2
Konno, Yusuke, et al. "Downward flame spread and extinction over electric wires placed in a ground-based centrifuge." Proceedings of the Combustion Institute 40.1-4 (2024): 105199. | Yusuke Konno, Shoryu Ishikawa, Nozomu Hashimoto, Osamu Fujita | https://doi.org/10.1016/j.proci.2024.105199 | Wire | 0.5mm core; 0.8 mm outer | Cu core; LDPE outer | 19% | 100 kPa | 0 |  |  | 390 mm | 1 | Centrifuge | Wire | 90 W | 10 s | Yes |  | 3.5
Konno, Yusuke, et al. "Downward flame spread and extinction over electric wires placed in a ground-based centrifuge." Proceedings of the Combustion Institute 40.1-4 (2024): 105199. | Yusuke Konno, Shoryu Ishikawa, Nozomu Hashimoto, Osamu Fujita | https://doi.org/10.1016/j.proci.2024.105199 | Wire | 0.5mm core; 0.8 mm outer | Cu core; LDPE outer | 21% | 100 kPa | 0 |  |  | 390 mm | 1 | Centrifuge | Wire | 90 W | 10 s | Yes |  | 4.9
Konno, Yusuke, et al. "Downward flame spread and extinction over electric wires placed in a ground-based centrifuge." Proceedings of the Combustion Institute 40.1-4 (2024): 105199. | Yusuke Konno, Shoryu Ishikawa, Nozomu Hashimoto, Osamu Fujita | https://doi.org/10.1016/j.proci.2024.105199 | Wire | 0.5mm core; 0.8 mm outer | Cu core; LDPE outer | 21% | 100 kPa | 0 |  |  | 390 mm | 1 | Centrifuge | Wire | 90 W | 10 s | Yes |  | 5.1
Konno, Yusuke, et al. "Downward flame spread and extinction over electric wires placed in a ground-based centrifuge." Proceedings of the Combustion Institute 40.1-4 (2024): 105199. | Yusuke Konno, Shoryu Ishikawa, Nozomu Hashimoto, Osamu Fujita | https://doi.org/10.1016/j.proci.2024.105199 | Wire | 0.5mm core; 0.8 mm outer | Cu core; LDPE outer | 21% | 100 kPa | 0 |  |  | 390 mm | 2 | Centrifuge | Wire | 90 W | 10 s | Yes |  | 4.5
Konno, Yusuke, et al. "Downward flame spread and extinction over electric wires placed in a ground-based centrifuge." Proceedings of the Combustion Institute 40.1-4 (2024): 105199. | Yusuke Konno, Shoryu Ishikawa, Nozomu Hashimoto, Osamu Fujita | https://doi.org/10.1016/j.proci.2024.105199 | Wire | 0.5mm core; 0.8 mm outer | Cu core; LDPE outer | 21% | 100 kPa | 0 |  |  | 390 mm | 2 | Centrifuge | Wire | 90 W | 10 s | Yes |  | 4.9
Konno, Yusuke, et al. "Downward flame spread and extinction over electric wires placed in a ground-based centrifuge." Proceedings of the Combustion Institute 40.1-4 (2024): 105199. | Yusuke Konno, Shoryu Ishikawa, Nozomu Hashimoto, Osamu Fujita | https://doi.org/10.1016/j.proci.2024.105199 | Wire | 0.5mm core; 0.8 mm outer | Cu core; LDPE outer | 21% | 100 kPa | 0 |  |  | 390 mm | 3 | Centrifuge | Wire | 90 W | 10 s | Yes |  | 4
Konno, Yusuke, et al. "Downward flame spread and extinction over electric wires placed in a ground-based centrifuge." Proceedings of the Combustion Institute 40.1-4 (2024): 105199. | Yusuke Konno, Shoryu Ishikawa, Nozomu Hashimoto, Osamu Fujita | https://doi.org/10.1016/j.proci.2024.105199 | Wire | 0.5mm core; 0.8 mm outer | Cu core; LDPE outer | 21% | 100 kPa | 0 |  |  | 390 mm | 3 | Centrifuge | Wire | 90 W | 10 s | Yes |  | 4
Konno, Yusuke, et al. "Downward flame spread and extinction over electric wires placed in a ground-based centrifuge." Proceedings of the Combustion Institute 40.1-4 (2024): 105199. | Yusuke Konno, Shoryu Ishikawa, Nozomu Hashimoto, Osamu Fujita | https://doi.org/10.1016/j.proci.2024.105199 | Wire | 0.5mm core; 0.8 mm outer | NiCr core; LDPE outer | 19% | 100 kPa | 0 |  |  | 390 mm | 0 | Centrifuge | Wire | 90 W | 10 s | Yes |  | 1.6
Konno, Yusuke, et al. "Downward flame spread and extinction over electric wires placed in a ground-based centrifuge." Proceedings of the Combustion Institute 40.1-4 (2024): 105199. | Yusuke Konno, Shoryu Ishikawa, Nozomu Hashimoto, Osamu Fujita | https://doi.org/10.1016/j.proci.2024.105199 | Wire | 0.5mm core; 0.8 mm outer | NiCr core; LDPE outer | 19% | 100 kPa | 0 |  |  | 390 mm | 1 | Centrifuge | Wire | 90 W | 10 s | Yes |  | 1.5
Konno, Yusuke, et al. "Downward flame spread and extinction over electric wires placed in a ground-based centrifuge." Proceedings of the Combustion Institute 40.1-4 (2024): 105199. | Yusuke Konno, Shoryu Ishikawa, Nozomu Hashimoto, Osamu Fujita | https://doi.org/10.1016/j.proci.2024.105199 | Wire | 0.5mm core; 0.8 mm outer | NiCr core; LDPE outer | 21% | 100 kPa | 0 |  |  | 390 mm | 0 | Centrifuge | Wire | 90 W | 10 s | Yes |  | 1.9
Konno, Yusuke, et al. "Downward flame spread and extinction over electric wires placed in a ground-based centrifuge." Proceedings of the Combustion Institute 40.1-4 (2024): 105199. | Yusuke Konno, Shoryu Ishikawa, Nozomu Hashimoto, Osamu Fujita | https://doi.org/10.1016/j.proci.2024.105199 | Wire | 0.5mm core; 0.8 mm outer | NiCr core; LDPE outer | 21% | 100 kPa | 0 |  |  | 390 mm | 0 | Centrifuge | Wire | 90 W | 10 s | Yes |  | 2
Konno, Yusuke, et al. "Downward flame spread and extinction over electric wires placed in a ground-based centrifuge." Proceedings of the Combustion Institute 40.1-4 (2024): 105199. | Yusuke Konno, Shoryu Ishikawa, Nozomu Hashimoto, Osamu Fujita | https://doi.org/10.1016/j.proci.2024.105199 | Wire | 0.5mm core; 0.8 mm outer | NiCr core; LDPE outer | 21% | 100 kPa | 0 |  |  | 390 mm | 0 | Centrifuge | Wire | 90 W | 10 s | Yes |  | 2.1
Konno, Yusuke, et al. "Downward flame spread and extinction over electric wires placed in a ground-based centrifuge." Proceedings of the Combustion Institute 40.1-4 (2024): 105199. | Yusuke Konno, Shoryu Ishikawa, Nozomu Hashimoto, Osamu Fujita | https://doi.org/10.1016/j.proci.2024.105199 | Wire | 0.5mm core; 0.8 mm outer | NiCr core; LDPE outer | 21% | 100 kPa | 0 |  |  | 390 mm | 1 | Centrifuge | Wire | 90 W | 10 s | Yes |  | 2.1
Konno, Yusuke, et al. "Downward flame spread and extinction over electric wires placed in a ground-based centrifuge." Proceedings of the Combustion Institute 40.1-4 (2024): 105199. | Yusuke Konno, Shoryu Ishikawa, Nozomu Hashimoto, Osamu Fujita | https://doi.org/10.1016/j.proci.2024.105199 | Wire | 0.5mm core; 0.8 mm outer | NiCr core; LDPE outer | 21% | 100 kPa | 0 |  |  | 390 mm | 2 | Centrifuge | Wire | 90 W | 10 s | Yes |  | 2
Konno, Yusuke, et al. "Downward flame spread and extinction over electric wires placed in a ground-based centrifuge." Proceedings of the Combustion Institute 40.1-4 (2024): 105199. | Yusuke Konno, Shoryu Ishikawa, Nozomu Hashimoto, Osamu Fujita | https://doi.org/10.1016/j.proci.2024.105199 | Wire | 0.5mm core; 0.8 mm outer | NiCr core; LDPE outer | 21% | 100 kPa | 0 |  |  | 390 mm | 2 | Centrifuge | Wire | 90 W | 10 s | Yes |  | 2
Konno, Yusuke, et al. "Downward flame spread and extinction over electric wires placed in a ground-based centrifuge." Proceedings of the Combustion Institute 40.1-4 (2024): 105199. | Yusuke Konno, Shoryu Ishikawa, Nozomu Hashimoto, Osamu Fujita | https://doi.org/10.1016/j.proci.2024.105199 | Wire | 0.5mm core; 0.8 mm outer | NiCr core; LDPE outer | 21% | 100 kPa | 0 |  |  | 390 mm | 3 | Centrifuge | Wire | 90 W | 10 s | Yes |  | 1.8
Konno, Yusuke, et al. "Downward flame spread and extinction over electric wires placed in a ground-based centrifuge." Proceedings of the Combustion Institute 40.1-4 (2024): 105199. | Yusuke Konno, Shoryu Ishikawa, Nozomu Hashimoto, Osamu Fujita | https://doi.org/10.1016/j.proci.2024.105199 | Wire | 0.5mm core; 0.8 mm outer | NiCr core; LDPE outer | 21% | 100 kPa | 0 |  |  | 390 mm | 3 | Centrifuge | Wire | 90 W | 10 s | Yes |  | 1.9
Urban, David, et al. "Solid Fuel Ignition Testing for Lunar Applications, Theory and Experimental Results." | Urban, David, et al. "Solid Fuel Ignition Testing for Lunar Applications, Theory and Experimental Results." | - |  |  | PMMA | 15% | 57 kPa | 600 |  |  |  | 0.16 | Drop Tower | Wire |  |  | No
Urban, David, et al. "Solid Fuel Ignition Testing for Lunar Applications, Theory and Experimental Results." | David Urban, Sandra Olson, Daniel Dietrich, Dennis Stocker, Michael Johnston, Paul Ferkul, Gary Ruff, Jennifer Zayac, Susana Harper, Alfredo Juarez, Steven Peralta, Carlos Fernandez-Pello, Maria Thomsen, Ya-Ting Liao, Harold Beeson, Gregory Harrigan | - |  |  | PMMA | 15.6% | 57 kPa | 600 |  |  |  | 0.16 | Drop Tower | Wire |  |  | No
Urban, David, et al. "Solid Fuel Ignition Testing for Lunar Applications, Theory and Experimental Results." | David Urban, Sandra Olson, Daniel Dietrich, Dennis Stocker, Michael Johnston, Paul Ferkul, Gary Ruff, Jennifer Zayac, Susana Harper, Alfredo Juarez, Steven Peralta, Carlos Fernandez-Pello, Maria Thomsen, Ya-Ting Liao, Harold Beeson, Gregory Harrigan | - |  |  | PMMA | 15.6% | 57 kPa | 600 |  |  |  | 0.16 | Drop Tower | Wire |  |  | Yes
Urban, David, et al. "Solid Fuel Ignition Testing for Lunar Applications, Theory and Experimental Results." | David Urban, Sandra Olson, Daniel Dietrich, Dennis Stocker, Michael Johnston, Paul Ferkul, Gary Ruff, Jennifer Zayac, Susana Harper, Alfredo Juarez, Steven Peralta, Carlos Fernandez-Pello, Maria Thomsen, Ya-Ting Liao, Harold Beeson, Gregory Harrigan | - |  |  | PMMA | 16% | 57 kPa | 600 |  |  |  | 0.16 | Drop Tower | Wire |  |  | Yes
Urban, David, et al. "Solid Fuel Ignition Testing for Lunar Applications, Theory and Experimental Results." | David Urban, Sandra Olson, Daniel Dietrich, Dennis Stocker, Michael Johnston, Paul Ferkul, Gary Ruff, Jennifer Zayac, Susana Harper, Alfredo Juarez, Steven Peralta, Carlos Fernandez-Pello, Maria Thomsen, Ya-Ting Liao, Harold Beeson, Gregory Harrigan | - |  |  | PMMA | 16% | 57 kPa | 600 |  |  |  | 0.16 | Drop Tower | Wire |  |  | No
Urban, David, et al. "Solid Fuel Ignition Testing for Lunar Applications, Theory and Experimental Results." | David Urban, Sandra Olson, Daniel Dietrich, Dennis Stocker, Michael Johnston, Paul Ferkul, Gary Ruff, Jennifer Zayac, Susana Harper, Alfredo Juarez, Steven Peralta, Carlos Fernandez-Pello, Maria Thomsen, Ya-Ting Liao, Harold Beeson, Gregory Harrigan | - |  |  | PMMA | 16.3% | 57 kPa | 600 |  |  |  | 0.16 | Drop Tower | Wire |  |  | Yes
Urban, David, et al. "Solid Fuel Ignition Testing for Lunar Applications, Theory and Experimental Results." | David Urban, Sandra Olson, Daniel Dietrich, Dennis Stocker, Michael Johnston, Paul Ferkul, Gary Ruff, Jennifer Zayac, Susana Harper, Alfredo Juarez, Steven Peralta, Carlos Fernandez-Pello, Maria Thomsen, Ya-Ting Liao, Harold Beeson, Gregory Harrigan | - |  |  | PMMA | 16.3% | 57 kPa | 600 |  |  |  | 0.16 | Drop Tower | Wire |  |  | No
Urban, David, et al. "Solid Fuel Ignition Testing for Lunar Applications, Theory and Experimental Results." | David Urban, Sandra Olson, Daniel Dietrich, Dennis Stocker, Michael Johnston, Paul Ferkul, Gary Ruff, Jennifer Zayac, Susana Harper, Alfredo Juarez, Steven Peralta, Carlos Fernandez-Pello, Maria Thomsen, Ya-Ting Liao, Harold Beeson, Gregory Harrigan | - |  |  | PMMA | 16.6% | 57 kPa | 600 |  |  |  | 0.16 | Drop Tower | Wire |  |  | Yes
Urban, David, et al. "Solid Fuel Ignition Testing for Lunar Applications, Theory and Experimental Results." | David Urban, Sandra Olson, Daniel Dietrich, Dennis Stocker, Michael Johnston, Paul Ferkul, Gary Ruff, Jennifer Zayac, Susana Harper, Alfredo Juarez, Steven Peralta, Carlos Fernandez-Pello, Maria Thomsen, Ya-Ting Liao, Harold Beeson, Gregory Harrigan | - |  |  | PMMA | 16.6% | 57 kPa | 600 |  |  |  | 0.16 | Drop Tower | Wire |  |  | No
Urban, David, et al. "Solid Fuel Ignition Testing for Lunar Applications, Theory and Experimental Results." | David Urban, Sandra Olson, Daniel Dietrich, Dennis Stocker, Michael Johnston, Paul Ferkul, Gary Ruff, Jennifer Zayac, Susana Harper, Alfredo Juarez, Steven Peralta, Carlos Fernandez-Pello, Maria Thomsen, Ya-Ting Liao, Harold Beeson, Gregory Harrigan | - |  |  | PMMA | 17% | 57 kPa | 600 |  |  |  | 0.16 | Drop Tower | Wire |  |  | Yes
Urban, David, et al. "Solid Fuel Ignition Testing for Lunar Applications, Theory and Experimental Results." | David Urban, Sandra Olson, Daniel Dietrich, Dennis Stocker, Michael Johnston, Paul Ferkul, Gary Ruff, Jennifer Zayac, Susana Harper, Alfredo Juarez, Steven Peralta, Carlos Fernandez-Pello, Maria Thomsen, Ya-Ting Liao, Harold Beeson, Gregory Harrigan | - |  |  | PMMA | 15.8% | 57 kPa | 800 |  |  |  | 0.16 | Drop Tower | Wire |  |  | No
Urban, David, et al. "Solid Fuel Ignition Testing for Lunar Applications, Theory and Experimental Results." | David Urban, Sandra Olson, Daniel Dietrich, Dennis Stocker, Michael Johnston, Paul Ferkul, Gary Ruff, Jennifer Zayac, Susana Harper, Alfredo Juarez, Steven Peralta, Carlos Fernandez-Pello, Maria Thomsen, Ya-Ting Liao, Harold Beeson, Gregory Harrigan | - |  |  | PMMA | 16.4% | 57 kPa | 800 |  |  |  | 0.16 | Drop Tower | Wire |  |  | No
Urban, David, et al. "Solid Fuel Ignition Testing for Lunar Applications, Theory and Experimental Results." | David Urban, Sandra Olson, Daniel Dietrich, Dennis Stocker, Michael Johnston, Paul Ferkul, Gary Ruff, Jennifer Zayac, Susana Harper, Alfredo Juarez, Steven Peralta, Carlos Fernandez-Pello, Maria Thomsen, Ya-Ting Liao, Harold Beeson, Gregory Harrigan | - |  |  | PMMA | 16.6% | 57 kPa | 800 |  |  |  | 0.16 | Drop Tower | Wire |  |  | Yes
Urban, David, et al. "Solid Fuel Ignition Testing for Lunar Applications, Theory and Experimental Results." | David Urban, Sandra Olson, Daniel Dietrich, Dennis Stocker, Michael Johnston, Paul Ferkul, Gary Ruff, Jennifer Zayac, Susana Harper, Alfredo Juarez, Steven Peralta, Carlos Fernandez-Pello, Maria Thomsen, Ya-Ting Liao, Harold Beeson, Gregory Harrigan | - |  |  | PMMA | 16.2% | 57 kPa | 1000 |  |  |  | 0.16 | Drop Tower | Wire |  |  | No
Urban, David, et al. "Solid Fuel Ignition Testing for Lunar Applications, Theory and Experimental Results." | David Urban, Sandra Olson, Daniel Dietrich, Dennis Stocker, Michael Johnston, Paul Ferkul, Gary Ruff, Jennifer Zayac, Susana Harper, Alfredo Juarez, Steven Peralta, Carlos Fernandez-Pello, Maria Thomsen, Ya-Ting Liao, Harold Beeson, Gregory Harrigan | - |  |  | PMMA | 16.3% | 57 kPa | 1000 |  |  |  | 0.16 | Drop Tower | Wire |  |  | No
Urban, David, et al. "Solid Fuel Ignition Testing for Lunar Applications, Theory and Experimental Results." | David Urban, Sandra Olson, Daniel Dietrich, Dennis Stocker, Michael Johnston, Paul Ferkul, Gary Ruff, Jennifer Zayac, Susana Harper, Alfredo Juarez, Steven Peralta, Carlos Fernandez-Pello, Maria Thomsen, Ya-Ting Liao, Harold Beeson, Gregory Harrigan | - |  |  | PMMA | 16.5% | 57 kPa | 1000 |  |  |  | 0.16 | Drop Tower | Wire |  |  | No
Urban, David, et al. "Solid Fuel Ignition Testing for Lunar Applications, Theory and Experimental Results." | David Urban, Sandra Olson, Daniel Dietrich, Dennis Stocker, Michael Johnston, Paul Ferkul, Gary Ruff, Jennifer Zayac, Susana Harper, Alfredo Juarez, Steven Peralta, Carlos Fernandez-Pello, Maria Thomsen, Ya-Ting Liao, Harold Beeson, Gregory Harrigan | - |  |  | PMMA | 16.5% | 57 kPa | 1000 |  |  |  | 0.16 | Drop Tower | Wire |  |  | Yes
Urban, David, et al. "Solid Fuel Ignition Testing for Lunar Applications, Theory and Experimental Results." | David Urban, Sandra Olson, Daniel Dietrich, Dennis Stocker, Michael Johnston, Paul Ferkul, Gary Ruff, Jennifer Zayac, Susana Harper, Alfredo Juarez, Steven Peralta, Carlos Fernandez-Pello, Maria Thomsen, Ya-Ting Liao, Harold Beeson, Gregory Harrigan | - |  |  | PMMA | 16.7% | 57 kPa | 1000 |  |  |  | 0.16 | Drop Tower | Wire |  |  | No
Urban, David, et al. "Solid Fuel Ignition Testing for Lunar Applications, Theory and Experimental Results." | David Urban, Sandra Olson, Daniel Dietrich, Dennis Stocker, Michael Johnston, Paul Ferkul, Gary Ruff, Jennifer Zayac, Susana Harper, Alfredo Juarez, Steven Peralta, Carlos Fernandez-Pello, Maria Thomsen, Ya-Ting Liao, Harold Beeson, Gregory Harrigan | - |  |  | PMMA | 16.7% | 57 kPa | 1000 |  |  |  | 0.16 | Drop Tower | Wire |  |  | Yes
Urban, David, et al. "Solid Fuel Ignition Testing for Lunar Applications, Theory and Experimental Results." | David Urban, Sandra Olson, Daniel Dietrich, Dennis Stocker, Michael Johnston, Paul Ferkul, Gary Ruff, Jennifer Zayac, Susana Harper, Alfredo Juarez, Steven Peralta, Carlos Fernandez-Pello, Maria Thomsen, Ya-Ting Liao, Harold Beeson, Gregory Harrigan | - |  |  | PMMA | 17% | 57 kPa | 1000 |  |  |  | 0.16 | Drop Tower | Wire |  |  | No
Urban, David, et al. "Solid Fuel Ignition Testing for Lunar Applications, Theory and Experimental Results." | David Urban, Sandra Olson, Daniel Dietrich, Dennis Stocker, Michael Johnston, Paul Ferkul, Gary Ruff, Jennifer Zayac, Susana Harper, Alfredo Juarez, Steven Peralta, Carlos Fernandez-Pello, Maria Thomsen, Ya-Ting Liao, Harold Beeson, Gregory Harrigan | - |  |  | PMMA | 17% | 57 kPa | 1000 |  |  |  | 0.16 | Drop Tower | Wire |  |  | Yes
Urban, David, et al. "Solid Fuel Ignition Testing for Lunar Applications, Theory and Experimental Results." | David Urban, Sandra Olson, Daniel Dietrich, Dennis Stocker, Michael Johnston, Paul Ferkul, Gary Ruff, Jennifer Zayac, Susana Harper, Alfredo Juarez, Steven Peralta, Carlos Fernandez-Pello, Maria Thomsen, Ya-Ting Liao, Harold Beeson, Gregory Harrigan | - |  |  | PMMA | 17.5% | 57 kPa | 1000 |  |  |  | 0.16 | Drop Tower | Wire |  |  | No
Urban, David, et al. "Solid Fuel Ignition Testing for Lunar Applications, Theory and Experimental Results." | David Urban, Sandra Olson, Daniel Dietrich, Dennis Stocker, Michael Johnston, Paul Ferkul, Gary Ruff, Jennifer Zayac, Susana Harper, Alfredo Juarez, Steven Peralta, Carlos Fernandez-Pello, Maria Thomsen, Ya-Ting Liao, Harold Beeson, Gregory Harrigan | - |  |  | PMMA | 17.8% | 57 kPa | 1000 |  |  |  | 0.16 | Drop Tower | Wire |  |  | Yes
Urban, David, et al. "Solid Fuel Ignition Testing for Lunar Applications, Theory and Experimental Results." | David Urban, Sandra Olson, Daniel Dietrich, Dennis Stocker, Michael Johnston, Paul Ferkul, Gary Ruff, Jennifer Zayac, Susana Harper, Alfredo Juarez, Steven Peralta, Carlos Fernandez-Pello, Maria Thomsen, Ya-Ting Liao, Harold Beeson, Gregory Harrigan | - |  |  | PMMA | 17.8% | 57 kPa | 1000 |  |  |  | 0.16 | Drop Tower | Wire |  |  | No
Urban, David, et al. "Solid Fuel Ignition Testing for Lunar Applications, Theory and Experimental Results." | David Urban, Sandra Olson, Daniel Dietrich, Dennis Stocker, Michael Johnston, Paul Ferkul, Gary Ruff, Jennifer Zayac, Susana Harper, Alfredo Juarez, Steven Peralta, Carlos Fernandez-Pello, Maria Thomsen, Ya-Ting Liao, Harold Beeson, Gregory Harrigan | - |  |  | PMMA | 18% | 57 kPa | 1000 |  |  |  | 0.16 | Drop Tower | Wire |  |  | Yes
Urban, David, et al. "Solid Fuel Ignition Testing for Lunar Applications, Theory and Experimental Results." | David Urban, Sandra Olson, Daniel Dietrich, Dennis Stocker, Michael Johnston, Paul Ferkul, Gary Ruff, Jennifer Zayac, Susana Harper, Alfredo Juarez, Steven Peralta, Carlos Fernandez-Pello, Maria Thomsen, Ya-Ting Liao, Harold Beeson, Gregory Harrigan | - |  |  | PMMA | 17% | 57 kPa | 1440 |  |  |  | 0.16 | Drop Tower | Wire |  |  | No
Urban, David, et al. "Solid Fuel Ignition Testing for Lunar Applications, Theory and Experimental Results." | David Urban, Sandra Olson, Daniel Dietrich, Dennis Stocker, Michael Johnston, Paul Ferkul, Gary Ruff, Jennifer Zayac, Susana Harper, Alfredo Juarez, Steven Peralta, Carlos Fernandez-Pello, Maria Thomsen, Ya-Ting Liao, Harold Beeson, Gregory Harrigan | - |  |  | PMMA | 17.6% | 57 kPa | 1440 |  |  |  | 0.16 | Drop Tower | Wire |  |  | No
Urban, David, et al. "Solid Fuel Ignition Testing for Lunar Applications, Theory and Experimental Results." | David Urban, Sandra Olson, Daniel Dietrich, Dennis Stocker, Michael Johnston, Paul Ferkul, Gary Ruff, Jennifer Zayac, Susana Harper, Alfredo Juarez, Steven Peralta, Carlos Fernandez-Pello, Maria Thomsen, Ya-Ting Liao, Harold Beeson, Gregory Harrigan | - |  |  | PMMA | 17.8% | 57 kPa | 1440 |  |  |  | 0.16 | Drop Tower | Wire |  |  | No
Urban, David, et al. "Solid Fuel Ignition Testing for Lunar Applications, Theory and Experimental Results." | David Urban, Sandra Olson, Daniel Dietrich, Dennis Stocker, Michael Johnston, Paul Ferkul, Gary Ruff, Jennifer Zayac, Susana Harper, Alfredo Juarez, Steven Peralta, Carlos Fernandez-Pello, Maria Thomsen, Ya-Ting Liao, Harold Beeson, Gregory Harrigan | - |  |  | PMMA | 18% | 57 kPa | 1440 |  |  |  | 0.16 | Drop Tower | Wire |  |  | Yes
Urban, David, et al. "Solid Fuel Ignition Testing for Lunar Applications, Theory and Experimental Results." | David Urban, Sandra Olson, Daniel Dietrich, Dennis Stocker, Michael Johnston, Paul Ferkul, Gary Ruff, Jennifer Zayac, Susana Harper, Alfredo Juarez, Steven Peralta, Carlos Fernandez-Pello, Maria Thomsen, Ya-Ting Liao, Harold Beeson, Gregory Harrigan | - |  |  | P-213 Tape | 15.8% | 57 kPa | 600 |  |  |  | 0.16 | Drop Tower | Wire |  |  | No
Urban, David, et al. "Solid Fuel Ignition Testing for Lunar Applications, Theory and Experimental Results." | David Urban, Sandra Olson, Daniel Dietrich, Dennis Stocker, Michael Johnston, Paul Ferkul, Gary Ruff, Jennifer Zayac, Susana Harper, Alfredo Juarez, Steven Peralta, Carlos Fernandez-Pello, Maria Thomsen, Ya-Ting Liao, Harold Beeson, Gregory Harrigan | - |  |  | P-213 Tape | 16% | 57 kPa | 600 |  |  |  | 0.16 | Drop Tower | Wire |  |  | No
Urban, David, et al. "Solid Fuel Ignition Testing for Lunar Applications, Theory and Experimental Results." | David Urban, Sandra Olson, Daniel Dietrich, Dennis Stocker, Michael Johnston, Paul Ferkul, Gary Ruff, Jennifer Zayac, Susana Harper, Alfredo Juarez, Steven Peralta, Carlos Fernandez-Pello, Maria Thomsen, Ya-Ting Liao, Harold Beeson, Gregory Harrigan | - |  |  | P-213 Tape | 16.6% | 57 kPa | 600 |  |  |  | 0.16 | Drop Tower | Wire |  |  | No
Urban, David, et al. "Solid Fuel Ignition Testing for Lunar Applications, Theory and Experimental Results." | David Urban, Sandra Olson, Daniel Dietrich, Dennis Stocker, Michael Johnston, Paul Ferkul, Gary Ruff, Jennifer Zayac, Susana Harper, Alfredo Juarez, Steven Peralta, Carlos Fernandez-Pello, Maria Thomsen, Ya-Ting Liao, Harold Beeson, Gregory Harrigan | - |  |  | P-213 Tape | 16.8% | 57 kPa | 600 |  |  |  | 0.16 | Drop Tower | Wire |  |  | No
Urban, David, et al. "Solid Fuel Ignition Testing for Lunar Applications, Theory and Experimental Results." | David Urban, Sandra Olson, Daniel Dietrich, Dennis Stocker, Michael Johnston, Paul Ferkul, Gary Ruff, Jennifer Zayac, Susana Harper, Alfredo Juarez, Steven Peralta, Carlos Fernandez-Pello, Maria Thomsen, Ya-Ting Liao, Harold Beeson, Gregory Harrigan | - |  |  | P-213 Tape | 17.2% | 57 kPa | 600 |  |  |  | 0.16 | Drop Tower | Wire |  |  | No
Urban, David, et al. "Solid Fuel Ignition Testing for Lunar Applications, Theory and Experimental Results." | David Urban, Sandra Olson, Daniel Dietrich, Dennis Stocker, Michael Johnston, Paul Ferkul, Gary Ruff, Jennifer Zayac, Susana Harper, Alfredo Juarez, Steven Peralta, Carlos Fernandez-Pello, Maria Thomsen, Ya-Ting Liao, Harold Beeson, Gregory Harrigan | - |  |  | P-213 Tape | 17.2% | 57 kPa | 600 |  |  |  | 0.16 | Drop Tower | Wire |  |  | Yes
Urban, David, et al. "Solid Fuel Ignition Testing for Lunar Applications, Theory and Experimental Results." | David Urban, Sandra Olson, Daniel Dietrich, Dennis Stocker, Michael Johnston, Paul Ferkul, Gary Ruff, Jennifer Zayac, Susana Harper, Alfredo Juarez, Steven Peralta, Carlos Fernandez-Pello, Maria Thomsen, Ya-Ting Liao, Harold Beeson, Gregory Harrigan | - |  |  | P-213 Tape | 17.4% | 57 kPa | 600 |  |  |  | 0.16 | Drop Tower | Wire |  |  | Yes
Urban, David, et al. "Solid Fuel Ignition Testing for Lunar Applications, Theory and Experimental Results." | David Urban, Sandra Olson, Daniel Dietrich, Dennis Stocker, Michael Johnston, Paul Ferkul, Gary Ruff, Jennifer Zayac, Susana Harper, Alfredo Juarez, Steven Peralta, Carlos Fernandez-Pello, Maria Thomsen, Ya-Ting Liao, Harold Beeson, Gregory Harrigan | - |  |  | P-213 Tape | 17.6% | 57 kPa | 600 |  |  |  | 0.16 | Drop Tower | Wire |  |  | Yes
Urban, David, et al. "Solid Fuel Ignition Testing for Lunar Applications, Theory and Experimental Results." | David Urban, Sandra Olson, Daniel Dietrich, Dennis Stocker, Michael Johnston, Paul Ferkul, Gary Ruff, Jennifer Zayac, Susana Harper, Alfredo Juarez, Steven Peralta, Carlos Fernandez-Pello, Maria Thomsen, Ya-Ting Liao, Harold Beeson, Gregory Harrigan | - |  |  | P-213 Tape | 18% | 57 kPa | 600 |  |  |  | 0.16 | Drop Tower | Wire |  |  | Yes
Urban, David, et al. "Solid Fuel Ignition Testing for Lunar Applications, Theory and Experimental Results." | David Urban, Sandra Olson, Daniel Dietrich, Dennis Stocker, Michael Johnston, Paul Ferkul, Gary Ruff, Jennifer Zayac, Susana Harper, Alfredo Juarez, Steven Peralta, Carlos Fernandez-Pello, Maria Thomsen, Ya-Ting Liao, Harold Beeson, Gregory Harrigan | - |  |  | P-213 Tape | 17% | 57 kPa | 800 |  |  |  | 0.16 | Drop Tower | Wire |  |  | No
Urban, David, et al. "Solid Fuel Ignition Testing for Lunar Applications, Theory and Experimental Results." | David Urban, Sandra Olson, Daniel Dietrich, Dennis Stocker, Michael Johnston, Paul Ferkul, Gary Ruff, Jennifer Zayac, Susana Harper, Alfredo Juarez, Steven Peralta, Carlos Fernandez-Pello, Maria Thomsen, Ya-Ting Liao, Harold Beeson, Gregory Harrigan | - |  |  | P-213 Tape | 17.4% | 57 kPa | 800 |  |  |  | 0.16 | Drop Tower | Wire |  |  | No
Urban, David, et al. "Solid Fuel Ignition Testing for Lunar Applications, Theory and Experimental Results." | David Urban, Sandra Olson, Daniel Dietrich, Dennis Stocker, Michael Johnston, Paul Ferkul, Gary Ruff, Jennifer Zayac, Susana Harper, Alfredo Juarez, Steven Peralta, Carlos Fernandez-Pello, Maria Thomsen, Ya-Ting Liao, Harold Beeson, Gregory Harrigan | - |  |  | P-213 Tape | 17.6% | 57 kPa | 800 |  |  |  | 0.16 | Drop Tower | Wire |  |  | Yes
Urban, David, et al. "Solid Fuel Ignition Testing for Lunar Applications, Theory and Experimental Results." | David Urban, Sandra Olson, Daniel Dietrich, Dennis Stocker, Michael Johnston, Paul Ferkul, Gary Ruff, Jennifer Zayac, Susana Harper, Alfredo Juarez, Steven Peralta, Carlos Fernandez-Pello, Maria Thomsen, Ya-Ting Liao, Harold Beeson, Gregory Harrigan | - |  |  | P-213 Tape | 17.2% | 57 kPa | 1000 |  |  |  | 0.16 | Drop Tower | Wire |  |  | Yes
Urban, David, et al. "Solid Fuel Ignition Testing for Lunar Applications, Theory and Experimental Results." | David Urban, Sandra Olson, Daniel Dietrich, Dennis Stocker, Michael Johnston, Paul Ferkul, Gary Ruff, Jennifer Zayac, Susana Harper, Alfredo Juarez, Steven Peralta, Carlos Fernandez-Pello, Maria Thomsen, Ya-Ting Liao, Harold Beeson, Gregory Harrigan | - |  |  | P-213 Tape | 17.4% | 57 kPa | 1000 |  |  |  | 0.16 | Drop Tower | Wire |  |  | No
Urban, David, et al. "Solid Fuel Ignition Testing for Lunar Applications, Theory and Experimental Results." | David Urban, Sandra Olson, Daniel Dietrich, Dennis Stocker, Michael Johnston, Paul Ferkul, Gary Ruff, Jennifer Zayac, Susana Harper, Alfredo Juarez, Steven Peralta, Carlos Fernandez-Pello, Maria Thomsen, Ya-Ting Liao, Harold Beeson, Gregory Harrigan | - |  |  | P-213 Tape | 17.6% | 57 kPa | 1000 |  |  |  | 0.16 | Drop Tower | Wire |  |  | No
Urban, David, et al. "Solid Fuel Ignition Testing for Lunar Applications, Theory and Experimental Results." | David Urban, Sandra Olson, Daniel Dietrich, Dennis Stocker, Michael Johnston, Paul Ferkul, Gary Ruff, Jennifer Zayac, Susana Harper, Alfredo Juarez, Steven Peralta, Carlos Fernandez-Pello, Maria Thomsen, Ya-Ting Liao, Harold Beeson, Gregory Harrigan | - |  |  | P-213 Tape | 17.8% | 57 kPa | 1000 |  |  |  | 0.16 | Drop Tower | Wire |  |  | No
Urban, David, et al. "Solid Fuel Ignition Testing for Lunar Applications, Theory and Experimental Results." | David Urban, Sandra Olson, Daniel Dietrich, Dennis Stocker, Michael Johnston, Paul Ferkul, Gary Ruff, Jennifer Zayac, Susana Harper, Alfredo Juarez, Steven Peralta, Carlos Fernandez-Pello, Maria Thomsen, Ya-Ting Liao, Harold Beeson, Gregory Harrigan | - |  |  | P-213 Tape | 17.6% | 57 kPa | 1440 |  |  |  | 0.16 | Drop Tower | Wire |  |  | No
Urban, David, et al. "Solid Fuel Ignition Testing for Lunar Applications, Theory and Experimental Results." | David Urban, Sandra Olson, Daniel Dietrich, Dennis Stocker, Michael Johnston, Paul Ferkul, Gary Ruff, Jennifer Zayac, Susana Harper, Alfredo Juarez, Steven Peralta, Carlos Fernandez-Pello, Maria Thomsen, Ya-Ting Liao, Harold Beeson, Gregory Harrigan | - |  |  | P-213 Tape | 17.8% | 57 kPa | 1440 |  |  |  | 0.16 | Drop Tower | Wire |  |  | No
Urban, David, et al. "Solid Fuel Ignition Testing for Lunar Applications, Theory and Experimental Results." | David Urban, Sandra Olson, Daniel Dietrich, Dennis Stocker, Michael Johnston, Paul Ferkul, Gary Ruff, Jennifer Zayac, Susana Harper, Alfredo Juarez, Steven Peralta, Carlos Fernandez-Pello, Maria Thomsen, Ya-Ting Liao, Harold Beeson, Gregory Harrigan | - |  |  | P-213 Tape | 18% | 57 kPa | 1440 |  |  |  | 0.16 | Drop Tower | Wire |  |  | Yes
Urban, David, et al. "Solid Fuel Ignition Testing for Lunar Applications, Theory and Experimental Results." | David Urban, Sandra Olson, Daniel Dietrich, Dennis Stocker, Michael Johnston, Paul Ferkul, Gary Ruff, Jennifer Zayac, Susana Harper, Alfredo Juarez, Steven Peralta, Carlos Fernandez-Pello, Maria Thomsen, Ya-Ting Liao, Harold Beeson, Gregory Harrigan | - |  |  | Cotton T-Shirt Material | 10.8% | 57 kPa | 600 |  |  |  | 0.16 | Drop Tower | Wire |  |  | No
Urban, David, et al. "Solid Fuel Ignition Testing for Lunar Applications, Theory and Experimental Results." | David Urban, Sandra Olson, Daniel Dietrich, Dennis Stocker, Michael Johnston, Paul Ferkul, Gary Ruff, Jennifer Zayac, Susana Harper, Alfredo Juarez, Steven Peralta, Carlos Fernandez-Pello, Maria Thomsen, Ya-Ting Liao, Harold Beeson, Gregory Harrigan | - |  |  | Cotton T-Shirt Material | 11% | 57 kPa | 600 |  |  |  | 0.16 | Drop Tower | Wire |  |  | Yes
Urban, David, et al. "Solid Fuel Ignition Testing for Lunar Applications, Theory and Experimental Results." | David Urban, Sandra Olson, Daniel Dietrich, Dennis Stocker, Michael Johnston, Paul Ferkul, Gary Ruff, Jennifer Zayac, Susana Harper, Alfredo Juarez, Steven Peralta, Carlos Fernandez-Pello, Maria Thomsen, Ya-Ting Liao, Harold Beeson, Gregory Harrigan | - |  |  | Cotton T-Shirt Material | 11.6% | 57 kPa | 600 |  |  |  | 0.16 | Drop Tower | Wire |  |  | Yes
Urban, David, et al. "Solid Fuel Ignition Testing for Lunar Applications, Theory and Experimental Results." | David Urban, Sandra Olson, Daniel Dietrich, Dennis Stocker, Michael Johnston, Paul Ferkul, Gary Ruff, Jennifer Zayac, Susana Harper, Alfredo Juarez, Steven Peralta, Carlos Fernandez-Pello, Maria Thomsen, Ya-Ting Liao, Harold Beeson, Gregory Harrigan | - |  |  | Cotton T-Shirt Material | 11.8% | 57 kPa | 600 |  |  |  | 0.16 | Drop Tower | Wire |  |  | No
Urban, David, et al. "Solid Fuel Ignition Testing for Lunar Applications, Theory and Experimental Results." | David Urban, Sandra Olson, Daniel Dietrich, Dennis Stocker, Michael Johnston, Paul Ferkul, Gary Ruff, Jennifer Zayac, Susana Harper, Alfredo Juarez, Steven Peralta, Carlos Fernandez-Pello, Maria Thomsen, Ya-Ting Liao, Harold Beeson, Gregory Harrigan | - |  |  | Cotton T-Shirt Material | 11.8% | 57 kPa | 600 |  |  |  | 0.16 | Drop Tower | Wire |  |  | Yes
Urban, David, et al. "Solid Fuel Ignition Testing for Lunar Applications, Theory and Experimental Results." | David Urban, Sandra Olson, Daniel Dietrich, Dennis Stocker, Michael Johnston, Paul Ferkul, Gary Ruff, Jennifer Zayac, Susana Harper, Alfredo Juarez, Steven Peralta, Carlos Fernandez-Pello, Maria Thomsen, Ya-Ting Liao, Harold Beeson, Gregory Harrigan | - |  |  | Cotton T-Shirt Material | 12% | 57 kPa | 600 |  |  |  | 0.16 | Drop Tower | Wire |  |  | No
Urban, David, et al. "Solid Fuel Ignition Testing for Lunar Applications, Theory and Experimental Results." | David Urban, Sandra Olson, Daniel Dietrich, Dennis Stocker, Michael Johnston, Paul Ferkul, Gary Ruff, Jennifer Zayac, Susana Harper, Alfredo Juarez, Steven Peralta, Carlos Fernandez-Pello, Maria Thomsen, Ya-Ting Liao, Harold Beeson, Gregory Harrigan | - |  |  | Cotton T-Shirt Material | 12% | 57 kPa | 600 |  |  |  | 0.16 | Drop Tower | Wire |  |  | Yes
Urban, David, et al. "Solid Fuel Ignition Testing for Lunar Applications, Theory and Experimental Results." | David Urban, Sandra Olson, Daniel Dietrich, Dennis Stocker, Michael Johnston, Paul Ferkul, Gary Ruff, Jennifer Zayac, Susana Harper, Alfredo Juarez, Steven Peralta, Carlos Fernandez-Pello, Maria Thomsen, Ya-Ting Liao, Harold Beeson, Gregory Harrigan | - |  |  | Cotton T-Shirt Material | 12.4% | 57 kPa | 600 |  |  |  | 0.16 | Drop Tower | Wire |  |  | No
Urban, David, et al. "Solid Fuel Ignition Testing for Lunar Applications, Theory and Experimental Results." | David Urban, Sandra Olson, Daniel Dietrich, Dennis Stocker, Michael Johnston, Paul Ferkul, Gary Ruff, Jennifer Zayac, Susana Harper, Alfredo Juarez, Steven Peralta, Carlos Fernandez-Pello, Maria Thomsen, Ya-Ting Liao, Harold Beeson, Gregory Harrigan | - |  |  | Cotton T-Shirt Material | 12.4% | 57 kPa | 600 |  |  |  | 0.16 | Drop Tower | Wire |  |  | Yes
Urban, David, et al. "Solid Fuel Ignition Testing for Lunar Applications, Theory and Experimental Results." | David Urban, Sandra Olson, Daniel Dietrich, Dennis Stocker, Michael Johnston, Paul Ferkul, Gary Ruff, Jennifer Zayac, Susana Harper, Alfredo Juarez, Steven Peralta, Carlos Fernandez-Pello, Maria Thomsen, Ya-Ting Liao, Harold Beeson, Gregory Harrigan | - |  |  | Cotton T-Shirt Material | 12.6% | 57 kPa | 600 |  |  |  | 0.16 | Drop Tower | Wire |  |  | Yes
Urban, David, et al. "Solid Fuel Ignition Testing for Lunar Applications, Theory and Experimental Results." | David Urban, Sandra Olson, Daniel Dietrich, Dennis Stocker, Michael Johnston, Paul Ferkul, Gary Ruff, Jennifer Zayac, Susana Harper, Alfredo Juarez, Steven Peralta, Carlos Fernandez-Pello, Maria Thomsen, Ya-Ting Liao, Harold Beeson, Gregory Harrigan | - |  |  | Cotton T-Shirt Material | 12.8% | 57 kPa | 600 |  |  |  | 0.16 | Drop Tower | Wire |  |  | Yes
Urban, David, et al. "Solid Fuel Ignition Testing for Lunar Applications, Theory and Experimental Results." | David Urban, Sandra Olson, Daniel Dietrich, Dennis Stocker, Michael Johnston, Paul Ferkul, Gary Ruff, Jennifer Zayac, Susana Harper, Alfredo Juarez, Steven Peralta, Carlos Fernandez-Pello, Maria Thomsen, Ya-Ting Liao, Harold Beeson, Gregory Harrigan | - |  |  | Cotton T-Shirt Material | 10.8% | 57 kPa | 800 |  |  |  | 0.16 | Drop Tower | Wire |  |  | No
Urban, David, et al. "Solid Fuel Ignition Testing for Lunar Applications, Theory and Experimental Results." | David Urban, Sandra Olson, Daniel Dietrich, Dennis Stocker, Michael Johnston, Paul Ferkul, Gary Ruff, Jennifer Zayac, Susana Harper, Alfredo Juarez, Steven Peralta, Carlos Fernandez-Pello, Maria Thomsen, Ya-Ting Liao, Harold Beeson, Gregory Harrigan | - |  |  | Cotton T-Shirt Material | 11% | 57 kPa | 800 |  |  |  | 0.16 | Drop Tower | Wire |  |  | No
Urban, David, et al. "Solid Fuel Ignition Testing for Lunar Applications, Theory and Experimental Results." | David Urban, Sandra Olson, Daniel Dietrich, Dennis Stocker, Michael Johnston, Paul Ferkul, Gary Ruff, Jennifer Zayac, Susana Harper, Alfredo Juarez, Steven Peralta, Carlos Fernandez-Pello, Maria Thomsen, Ya-Ting Liao, Harold Beeson, Gregory Harrigan | - |  |  | Cotton T-Shirt Material | 11.2% | 57 kPa | 800 |  |  |  | 0.16 | Drop Tower | Wire |  |  | Yes
Urban, David, et al. "Solid Fuel Ignition Testing for Lunar Applications, Theory and Experimental Results." | David Urban, Sandra Olson, Daniel Dietrich, Dennis Stocker, Michael Johnston, Paul Ferkul, Gary Ruff, Jennifer Zayac, Susana Harper, Alfredo Juarez, Steven Peralta, Carlos Fernandez-Pello, Maria Thomsen, Ya-Ting Liao, Harold Beeson, Gregory Harrigan | - |  |  | Cotton T-Shirt Material | 12% | 57 kPa | 800 |  |  |  | 0.16 | Drop Tower | Wire |  |  | Yes
Urban, David, et al. "Solid Fuel Ignition Testing for Lunar Applications, Theory and Experimental Results." | David Urban, Sandra Olson, Daniel Dietrich, Dennis Stocker, Michael Johnston, Paul Ferkul, Gary Ruff, Jennifer Zayac, Susana Harper, Alfredo Juarez, Steven Peralta, Carlos Fernandez-Pello, Maria Thomsen, Ya-Ting Liao, Harold Beeson, Gregory Harrigan | - |  |  | Cotton T-Shirt Material | 14% | 57 kPa | 800 |  |  |  | 0.16 | Drop Tower | Wire |  |  | Yes
Urban, David, et al. "Solid Fuel Ignition Testing for Lunar Applications, Theory and Experimental Results." | David Urban, Sandra Olson, Daniel Dietrich, Dennis Stocker, Michael Johnston, Paul Ferkul, Gary Ruff, Jennifer Zayac, Susana Harper, Alfredo Juarez, Steven Peralta, Carlos Fernandez-Pello, Maria Thomsen, Ya-Ting Liao, Harold Beeson, Gregory Harrigan | - |  |  | Cotton T-Shirt Material | 15% | 57 kPa | 800 |  |  |  | 0.16 | Drop Tower | Wire |  |  | Yes
Urban, David, et al. "Solid Fuel Ignition Testing for Lunar Applications, Theory and Experimental Results." | David Urban, Sandra Olson, Daniel Dietrich, Dennis Stocker, Michael Johnston, Paul Ferkul, Gary Ruff, Jennifer Zayac, Susana Harper, Alfredo Juarez, Steven Peralta, Carlos Fernandez-Pello, Maria Thomsen, Ya-Ting Liao, Harold Beeson, Gregory Harrigan | - |  |  | Cotton T-Shirt Material | 16% | 57 kPa | 800 |  |  |  | 0.16 | Drop Tower | Wire |  |  | Yes
Urban, David, et al. "Solid Fuel Ignition Testing for Lunar Applications, Theory and Experimental Results." | David Urban, Sandra Olson, Daniel Dietrich, Dennis Stocker, Michael Johnston, Paul Ferkul, Gary Ruff, Jennifer Zayac, Susana Harper, Alfredo Juarez, Steven Peralta, Carlos Fernandez-Pello, Maria Thomsen, Ya-Ting Liao, Harold Beeson, Gregory Harrigan | - |  |  | Cotton T-Shirt Material | 11% | 57 kPa | 1000 |  |  |  | 0.16 | Drop Tower | Wire |  |  | No
Urban, David, et al. "Solid Fuel Ignition Testing for Lunar Applications, Theory and Experimental Results." | David Urban, Sandra Olson, Daniel Dietrich, Dennis Stocker, Michael Johnston, Paul Ferkul, Gary Ruff, Jennifer Zayac, Susana Harper, Alfredo Juarez, Steven Peralta, Carlos Fernandez-Pello, Maria Thomsen, Ya-Ting Liao, Harold Beeson, Gregory Harrigan | - |  |  | Cotton T-Shirt Material | 11.2% | 57 kPa | 1000 |  |  |  | 0.16 | Drop Tower | Wire |  |  | No
Urban, David, et al. "Solid Fuel Ignition Testing for Lunar Applications, Theory and Experimental Results." | David Urban, Sandra Olson, Daniel Dietrich, Dennis Stocker, Michael Johnston, Paul Ferkul, Gary Ruff, Jennifer Zayac, Susana Harper, Alfredo Juarez, Steven Peralta, Carlos Fernandez-Pello, Maria Thomsen, Ya-Ting Liao, Harold Beeson, Gregory Harrigan | - |  |  | Cotton T-Shirt Material | 11.6% | 57 kPa | 1000 |  |  |  | 0.16 | Drop Tower | Wire |  |  | No
Urban, David, et al. "Solid Fuel Ignition Testing for Lunar Applications, Theory and Experimental Results." | David Urban, Sandra Olson, Daniel Dietrich, Dennis Stocker, Michael Johnston, Paul Ferkul, Gary Ruff, Jennifer Zayac, Susana Harper, Alfredo Juarez, Steven Peralta, Carlos Fernandez-Pello, Maria Thomsen, Ya-Ting Liao, Harold Beeson, Gregory Harrigan | - |  |  | Cotton T-Shirt Material | 12% | 57 kPa | 1000 |  |  |  | 0.16 | Drop Tower | Wire |  |  | No
Urban, David, et al. "Solid Fuel Ignition Testing for Lunar Applications, Theory and Experimental Results." | David Urban, Sandra Olson, Daniel Dietrich, Dennis Stocker, Michael Johnston, Paul Ferkul, Gary Ruff, Jennifer Zayac, Susana Harper, Alfredo Juarez, Steven Peralta, Carlos Fernandez-Pello, Maria Thomsen, Ya-Ting Liao, Harold Beeson, Gregory Harrigan | - |  |  | Cotton T-Shirt Material | 12.2% | 57 kPa | 1000 |  |  |  | 0.16 | Drop Tower | Wire |  |  | Yes
Urban, David, et al. "Solid Fuel Ignition Testing for Lunar Applications, Theory and Experimental Results." | David Urban, Sandra Olson, Daniel Dietrich, Dennis Stocker, Michael Johnston, Paul Ferkul, Gary Ruff, Jennifer Zayac, Susana Harper, Alfredo Juarez, Steven Peralta, Carlos Fernandez-Pello, Maria Thomsen, Ya-Ting Liao, Harold Beeson, Gregory Harrigan | - |  |  | Cotton T-Shirt Material | 12% | 57 kPa | 1440 |  |  |  | 0.16 | Drop Tower | Wire |  |  | No
Urban, David, et al. "Solid Fuel Ignition Testing for Lunar Applications, Theory and Experimental Results." | David Urban, Sandra Olson, Daniel Dietrich, Dennis Stocker, Michael Johnston, Paul Ferkul, Gary Ruff, Jennifer Zayac, Susana Harper, Alfredo Juarez, Steven Peralta, Carlos Fernandez-Pello, Maria Thomsen, Ya-Ting Liao, Harold Beeson, Gregory Harrigan | - |  |  | Cotton T-Shirt Material | 12.2% | 57 kPa | 1440 |  |  |  | 0.16 | Drop Tower | Wire |  |  | No
Urban, David, et al. "Solid Fuel Ignition Testing for Lunar Applications, Theory and Experimental Results." | David Urban, Sandra Olson, Daniel Dietrich, Dennis Stocker, Michael Johnston, Paul Ferkul, Gary Ruff, Jennifer Zayac, Susana Harper, Alfredo Juarez, Steven Peralta, Carlos Fernandez-Pello, Maria Thomsen, Ya-Ting Liao, Harold Beeson, Gregory Harrigan | - |  |  | Cotton T-Shirt Material | 12.4% | 57 kPa | 1440 |  |  |  | 0.16 | Drop Tower | Wire |  |  | No
Urban, David, et al. "Solid Fuel Ignition Testing for Lunar Applications, Theory and Experimental Results." | David Urban, Sandra Olson, Daniel Dietrich, Dennis Stocker, Michael Johnston, Paul Ferkul, Gary Ruff, Jennifer Zayac, Susana Harper, Alfredo Juarez, Steven Peralta, Carlos Fernandez-Pello, Maria Thomsen, Ya-Ting Liao, Harold Beeson, Gregory Harrigan | - |  |  | Cotton T-Shirt Material | 12.6% | 57 kPa | 1440 |  |  |  | 0.16 | Drop Tower | Wire |  |  | No
Urban, David, et al. "Solid Fuel Ignition Testing for Lunar Applications, Theory and Experimental Results." | David Urban, Sandra Olson, Daniel Dietrich, Dennis Stocker, Michael Johnston, Paul Ferkul, Gary Ruff, Jennifer Zayac, Susana Harper, Alfredo Juarez, Steven Peralta, Carlos Fernandez-Pello, Maria Thomsen, Ya-Ting Liao, Harold Beeson, Gregory Harrigan | - |  |  | Cotton T-Shirt Material | 12.8% | 57 kPa | 1440 |  |  |  | 0.16 | Drop Tower | Wire |  |  | Yes
Urban, David, et al. "Solid Fuel Ignition Testing for Lunar Applications, Theory and Experimental Results." | David Urban, Sandra Olson, Daniel Dietrich, Dennis Stocker, Michael Johnston, Paul Ferkul, Gary Ruff, Jennifer Zayac, Susana Harper, Alfredo Juarez, Steven Peralta, Carlos Fernandez-Pello, Maria Thomsen, Ya-Ting Liao, Harold Beeson, Gregory Harrigan | - |  |  | Polycarbonate | 19.4% | 57 kPa | 600 |  |  |  | 0.16 | Drop Tower | Wire |  |  | No
Urban, David, et al. "Solid Fuel Ignition Testing for Lunar Applications, Theory and Experimental Results." | David Urban, Sandra Olson, Daniel Dietrich, Dennis Stocker, Michael Johnston, Paul Ferkul, Gary Ruff, Jennifer Zayac, Susana Harper, Alfredo Juarez, Steven Peralta, Carlos Fernandez-Pello, Maria Thomsen, Ya-Ting Liao, Harold Beeson, Gregory Harrigan | - |  |  | Polycarbonate | 19.6% | 57 kPa | 600 |  |  |  | 0.16 | Drop Tower | Wire |  |  | No
Urban, David, et al. "Solid Fuel Ignition Testing for Lunar Applications, Theory and Experimental Results." | David Urban, Sandra Olson, Daniel Dietrich, Dennis Stocker, Michael Johnston, Paul Ferkul, Gary Ruff, Jennifer Zayac, Susana Harper, Alfredo Juarez, Steven Peralta, Carlos Fernandez-Pello, Maria Thomsen, Ya-Ting Liao, Harold Beeson, Gregory Harrigan | - |  |  | Polycarbonate | 20.2% | 57 kPa | 600 |  |  |  | 0.16 | Drop Tower | Wire |  |  | Yes
Urban, David, et al. "Solid Fuel Ignition Testing for Lunar Applications, Theory and Experimental Results." | David Urban, Sandra Olson, Daniel Dietrich, Dennis Stocker, Michael Johnston, Paul Ferkul, Gary Ruff, Jennifer Zayac, Susana Harper, Alfredo Juarez, Steven Peralta, Carlos Fernandez-Pello, Maria Thomsen, Ya-Ting Liao, Harold Beeson, Gregory Harrigan | - |  |  | Polycarbonate | 20.4% | 57 kPa | 600 |  |  |  | 0.16 | Drop Tower | Wire |  |  | Yes
Urban, David, et al. "Solid Fuel Ignition Testing for Lunar Applications, Theory and Experimental Results." | David Urban, Sandra Olson, Daniel Dietrich, Dennis Stocker, Michael Johnston, Paul Ferkul, Gary Ruff, Jennifer Zayac, Susana Harper, Alfredo Juarez, Steven Peralta, Carlos Fernandez-Pello, Maria Thomsen, Ya-Ting Liao, Harold Beeson, Gregory Harrigan | - |  |  | Polycarbonate | 21% | 57 kPa | 600 |  |  |  | 0.16 | Drop Tower | Wire |  |  | No
Urban, David, et al. "Solid Fuel Ignition Testing for Lunar Applications, Theory and Experimental Results." | David Urban, Sandra Olson, Daniel Dietrich, Dennis Stocker, Michael Johnston, Paul Ferkul, Gary Ruff, Jennifer Zayac, Susana Harper, Alfredo Juarez, Steven Peralta, Carlos Fernandez-Pello, Maria Thomsen, Ya-Ting Liao, Harold Beeson, Gregory Harrigan | - |  |  | Polycarbonate | 21% | 57 kPa | 600 |  |  |  | 0.16 | Drop Tower | Wire |  |  | Yes
Urban, David, et al. "Solid Fuel Ignition Testing for Lunar Applications, Theory and Experimental Results." | David Urban, Sandra Olson, Daniel Dietrich, Dennis Stocker, Michael Johnston, Paul Ferkul, Gary Ruff, Jennifer Zayac, Susana Harper, Alfredo Juarez, Steven Peralta, Carlos Fernandez-Pello, Maria Thomsen, Ya-Ting Liao, Harold Beeson, Gregory Harrigan | - |  |  | Polycarbonate | 21.3% | 57 kPa | 600 |  |  |  | 0.16 | Drop Tower | Wire |  |  | No
Urban, David, et al. "Solid Fuel Ignition Testing for Lunar Applications, Theory and Experimental Results." | David Urban, Sandra Olson, Daniel Dietrich, Dennis Stocker, Michael Johnston, Paul Ferkul, Gary Ruff, Jennifer Zayac, Susana Harper, Alfredo Juarez, Steven Peralta, Carlos Fernandez-Pello, Maria Thomsen, Ya-Ting Liao, Harold Beeson, Gregory Harrigan | - |  |  | Polycarbonate | 21.7% | 57 kPa | 600 |  |  |  | 0.16 | Drop Tower | Wire |  |  | Yes
Urban, David, et al. "Solid Fuel Ignition Testing for Lunar Applications, Theory and Experimental Results." | David Urban, Sandra Olson, Daniel Dietrich, Dennis Stocker, Michael Johnston, Paul Ferkul, Gary Ruff, Jennifer Zayac, Susana Harper, Alfredo Juarez, Steven Peralta, Carlos Fernandez-Pello, Maria Thomsen, Ya-Ting Liao, Harold Beeson, Gregory Harrigan | - |  |  | Polycarbonate | 21.7% | 57 kPa | 600 |  |  |  | 0.16 | Drop Tower | Wire |  |  | No
Urban, David, et al. "Solid Fuel Ignition Testing for Lunar Applications, Theory and Experimental Results." | David Urban, Sandra Olson, Daniel Dietrich, Dennis Stocker, Michael Johnston, Paul Ferkul, Gary Ruff, Jennifer Zayac, Susana Harper, Alfredo Juarez, Steven Peralta, Carlos Fernandez-Pello, Maria Thomsen, Ya-Ting Liao, Harold Beeson, Gregory Harrigan | - |  |  | Polycarbonate | 22% | 57 kPa | 600 |  |  |  | 0.16 | Drop Tower | Wire |  |  | Yes
Urban, David, et al. "Solid Fuel Ignition Testing for Lunar Applications, Theory and Experimental Results." | David Urban, Sandra Olson, Daniel Dietrich, Dennis Stocker, Michael Johnston, Paul Ferkul, Gary Ruff, Jennifer Zayac, Susana Harper, Alfredo Juarez, Steven Peralta, Carlos Fernandez-Pello, Maria Thomsen, Ya-Ting Liao, Harold Beeson, Gregory Harrigan | - |  |  | Polycarbonate | 22.4% | 57 kPa | 600 |  |  |  | 0.16 | Drop Tower | Wire |  |  | Yes
Urban, David, et al. "Solid Fuel Ignition Testing for Lunar Applications, Theory and Experimental Results." | David Urban, Sandra Olson, Daniel Dietrich, Dennis Stocker, Michael Johnston, Paul Ferkul, Gary Ruff, Jennifer Zayac, Susana Harper, Alfredo Juarez, Steven Peralta, Carlos Fernandez-Pello, Maria Thomsen, Ya-Ting Liao, Harold Beeson, Gregory Harrigan | - |  |  | Polycarbonate | 22.4% | 57 kPa | 600 |  |  |  | 0.16 | Drop Tower | Wire |  |  | No
Urban, David, et al. "Solid Fuel Ignition Testing for Lunar Applications, Theory and Experimental Results." | David Urban, Sandra Olson, Daniel Dietrich, Dennis Stocker, Michael Johnston, Paul Ferkul, Gary Ruff, Jennifer Zayac, Susana Harper, Alfredo Juarez, Steven Peralta, Carlos Fernandez-Pello, Maria Thomsen, Ya-Ting Liao, Harold Beeson, Gregory Harrigan | - |  |  | Polycarbonate | 22.5% | 57 kPa | 600 |  |  |  | 0.16 | Drop Tower | Wire |  |  | Yes
Urban, David, et al. "Solid Fuel Ignition Testing for Lunar Applications, Theory and Experimental Results." | David Urban, Sandra Olson, Daniel Dietrich, Dennis Stocker, Michael Johnston, Paul Ferkul, Gary Ruff, Jennifer Zayac, Susana Harper, Alfredo Juarez, Steven Peralta, Carlos Fernandez-Pello, Maria Thomsen, Ya-Ting Liao, Harold Beeson, Gregory Harrigan | - |  |  | Polycarbonate | 25% | 57 kPa | 600 |  |  |  | 0.16 | Drop Tower | Wire |  |  | Yes
Urban, David, et al. "Solid Fuel Ignition Testing for Lunar Applications, Theory and Experimental Results." | David Urban, Sandra Olson, Daniel Dietrich, Dennis Stocker, Michael Johnston, Paul Ferkul, Gary Ruff, Jennifer Zayac, Susana Harper, Alfredo Juarez, Steven Peralta, Carlos Fernandez-Pello, Maria Thomsen, Ya-Ting Liao, Harold Beeson, Gregory Harrigan | - |  |  | Polycarbonate | 30% | 57 kPa | 600 |  |  |  | 0.16 | Drop Tower | Wire |  |  | Yes
Urban, David, et al. "Solid Fuel Ignition Testing for Lunar Applications, Theory and Experimental Results." | David Urban, Sandra Olson, Daniel Dietrich, Dennis Stocker, Michael Johnston, Paul Ferkul, Gary Ruff, Jennifer Zayac, Susana Harper, Alfredo Juarez, Steven Peralta, Carlos Fernandez-Pello, Maria Thomsen, Ya-Ting Liao, Harold Beeson, Gregory Harrigan | - |  |  | Polycarbonate | 20% | 57 kPa | 800 |  |  |  | 0.16 | Drop Tower | Wire |  |  | No
Urban, David, et al. "Solid Fuel Ignition Testing for Lunar Applications, Theory and Experimental Results." | David Urban, Sandra Olson, Daniel Dietrich, Dennis Stocker, Michael Johnston, Paul Ferkul, Gary Ruff, Jennifer Zayac, Susana Harper, Alfredo Juarez, Steven Peralta, Carlos Fernandez-Pello, Maria Thomsen, Ya-Ting Liao, Harold Beeson, Gregory Harrigan | - |  |  | Polycarbonate | 20.4% | 57 kPa | 800 |  |  |  | 0.16 | Drop Tower | Wire |  |  | No
Urban, David, et al. "Solid Fuel Ignition Testing for Lunar Applications, Theory and Experimental Results." | David Urban, Sandra Olson, Daniel Dietrich, Dennis Stocker, Michael Johnston, Paul Ferkul, Gary Ruff, Jennifer Zayac, Susana Harper, Alfredo Juarez, Steven Peralta, Carlos Fernandez-Pello, Maria Thomsen, Ya-Ting Liao, Harold Beeson, Gregory Harrigan | - |  |  | Polycarbonate | 21% | 57 kPa | 800 |  |  |  | 0.16 | Drop Tower | Wire |  |  | No
Urban, David, et al. "Solid Fuel Ignition Testing for Lunar Applications, Theory and Experimental Results." | David Urban, Sandra Olson, Daniel Dietrich, Dennis Stocker, Michael Johnston, Paul Ferkul, Gary Ruff, Jennifer Zayac, Susana Harper, Alfredo Juarez, Steven Peralta, Carlos Fernandez-Pello, Maria Thomsen, Ya-Ting Liao, Harold Beeson, Gregory Harrigan | - |  |  | Polycarbonate | 21.2% | 57 kPa | 800 |  |  |  | 0.16 | Drop Tower | Wire |  |  | No
Urban, David, et al. "Solid Fuel Ignition Testing for Lunar Applications, Theory and Experimental Results." | David Urban, Sandra Olson, Daniel Dietrich, Dennis Stocker, Michael Johnston, Paul Ferkul, Gary Ruff, Jennifer Zayac, Susana Harper, Alfredo Juarez, Steven Peralta, Carlos Fernandez-Pello, Maria Thomsen, Ya-Ting Liao, Harold Beeson, Gregory Harrigan | - |  |  | Polycarbonate | 21.6% | 57 kPa | 800 |  |  |  | 0.16 | Drop Tower | Wire |  |  | Yes
Urban, David, et al. "Solid Fuel Ignition Testing for Lunar Applications, Theory and Experimental Results." | David Urban, Sandra Olson, Daniel Dietrich, Dennis Stocker, Michael Johnston, Paul Ferkul, Gary Ruff, Jennifer Zayac, Susana Harper, Alfredo Juarez, Steven Peralta, Carlos Fernandez-Pello, Maria Thomsen, Ya-Ting Liao, Harold Beeson, Gregory Harrigan | - |  |  | Polycarbonate | 21.8% | 57 kPa | 800 |  |  |  | 0.16 | Drop Tower | Wire |  |  | Yes
Urban, David, et al. "Solid Fuel Ignition Testing for Lunar Applications, Theory and Experimental Results." | David Urban, Sandra Olson, Daniel Dietrich, Dennis Stocker, Michael Johnston, Paul Ferkul, Gary Ruff, Jennifer Zayac, Susana Harper, Alfredo Juarez, Steven Peralta, Carlos Fernandez-Pello, Maria Thomsen, Ya-Ting Liao, Harold Beeson, Gregory Harrigan | - |  |  | Polycarbonate | 22% | 57 kPa | 1000 |  |  |  | 0.16 | Drop Tower | Wire |  |  | No
Urban, David, et al. "Solid Fuel Ignition Testing for Lunar Applications, Theory and Experimental Results." | David Urban, Sandra Olson, Daniel Dietrich, Dennis Stocker, Michael Johnston, Paul Ferkul, Gary Ruff, Jennifer Zayac, Susana Harper, Alfredo Juarez, Steven Peralta, Carlos Fernandez-Pello, Maria Thomsen, Ya-Ting Liao, Harold Beeson, Gregory Harrigan | - |  |  | Polycarbonate | 22.4% | 57 kPa | 1000 |  |  |  | 0.16 | Drop Tower | Wire |  |  | No
Urban, David, et al. "Solid Fuel Ignition Testing for Lunar Applications, Theory and Experimental Results." | David Urban, Sandra Olson, Daniel Dietrich, Dennis Stocker, Michael Johnston, Paul Ferkul, Gary Ruff, Jennifer Zayac, Susana Harper, Alfredo Juarez, Steven Peralta, Carlos Fernandez-Pello, Maria Thomsen, Ya-Ting Liao, Harold Beeson, Gregory Harrigan | - |  |  | Polycarbonate | 22.4% | 57 kPa | 1000 |  |  |  | 0.16 | Drop Tower | Wire |  |  | Yes
Urban, David, et al. "Solid Fuel Ignition Testing for Lunar Applications, Theory and Experimental Results." | David Urban, Sandra Olson, Daniel Dietrich, Dennis Stocker, Michael Johnston, Paul Ferkul, Gary Ruff, Jennifer Zayac, Susana Harper, Alfredo Juarez, Steven Peralta, Carlos Fernandez-Pello, Maria Thomsen, Ya-Ting Liao, Harold Beeson, Gregory Harrigan | - |  |  | Polycarbonate | 22.6% | 57 kPa | 1000 |  |  |  | 0.16 | Drop Tower | Wire |  |  | Yes
Urban, David, et al. "Solid Fuel Ignition Testing for Lunar Applications, Theory and Experimental Results." | David Urban, Sandra Olson, Daniel Dietrich, Dennis Stocker, Michael Johnston, Paul Ferkul, Gary Ruff, Jennifer Zayac, Susana Harper, Alfredo Juarez, Steven Peralta, Carlos Fernandez-Pello, Maria Thomsen, Ya-Ting Liao, Harold Beeson, Gregory Harrigan | - |  |  | Polycarbonate | 22.4% | 57 kPa | 1440 |  |  |  | 0.16 | Drop Tower | Wire |  |  | No
Urban, David, et al. "Solid Fuel Ignition Testing for Lunar Applications, Theory and Experimental Results." | David Urban, Sandra Olson, Daniel Dietrich, Dennis Stocker, Michael Johnston, Paul Ferkul, Gary Ruff, Jennifer Zayac, Susana Harper, Alfredo Juarez, Steven Peralta, Carlos Fernandez-Pello, Maria Thomsen, Ya-Ting Liao, Harold Beeson, Gregory Harrigan | - |  |  | Polycarbonate | 22.6% | 57 kPa | 1440 |  |  |  | 0.16 | Drop Tower | Wire |  |  | No
Urban, David, et al. "Solid Fuel Ignition Testing for Lunar Applications, Theory and Experimental Results." | David Urban, Sandra Olson, Daniel Dietrich, Dennis Stocker, Michael Johnston, Paul Ferkul, Gary Ruff, Jennifer Zayac, Susana Harper, Alfredo Juarez, Steven Peralta, Carlos Fernandez-Pello, Maria Thomsen, Ya-Ting Liao, Harold Beeson, Gregory Harrigan | - |  |  | Polycarbonate | 22.8% | 57 kPa | 1440 |  |  |  | 0.16 | Drop Tower | Wire |  |  | No
Urban, David, et al. "Solid Fuel Ignition Testing for Lunar Applications, Theory and Experimental Results." | David Urban, Sandra Olson, Daniel Dietrich, Dennis Stocker, Michael Johnston, Paul Ferkul, Gary Ruff, Jennifer Zayac, Susana Harper, Alfredo Juarez, Steven Peralta, Carlos Fernandez-Pello, Maria Thomsen, Ya-Ting Liao, Harold Beeson, Gregory Harrigan | - |  |  | Polycarbonate | 22.8% | 57 kPa | 1440 |  |  |  | 0.16 | Drop Tower | Wire |  |  | Yes
Urban, David, et al. "Solid Fuel Ignition Testing for Lunar Applications, Theory and Experimental Results." | David Urban, Sandra Olson, Daniel Dietrich, Dennis Stocker, Michael Johnston, Paul Ferkul, Gary Ruff, Jennifer Zayac, Susana Harper, Alfredo Juarez, Steven Peralta, Carlos Fernandez-Pello, Maria Thomsen, Ya-Ting Liao, Harold Beeson, Gregory Harrigan | - |  |  | Polycarbonate | 23% | 57 kPa | 1440 |  |  |  | 0.16 | Drop Tower | Wire |  |  | No
Urban, David, et al. "Solid Fuel Ignition Testing for Lunar Applications, Theory and Experimental Results." | David Urban, Sandra Olson, Daniel Dietrich, Dennis Stocker, Michael Johnston, Paul Ferkul, Gary Ruff, Jennifer Zayac, Susana Harper, Alfredo Juarez, Steven Peralta, Carlos Fernandez-Pello, Maria Thomsen, Ya-Ting Liao, Harold Beeson, Gregory Harrigan | - |  |  | Polycarbonate | 23% | 57 kPa | 1440 |  |  |  | 0.16 | Drop Tower | Wire |  |  | Yes
Urban, David, et al. "Solid Fuel Ignition Testing for Lunar Applications, Theory and Experimental Results." | David Urban, Sandra Olson, Daniel Dietrich, Dennis Stocker, Michael Johnston, Paul Ferkul, Gary Ruff, Jennifer Zayac, Susana Harper, Alfredo Juarez, Steven Peralta, Carlos Fernandez-Pello, Maria Thomsen, Ya-Ting Liao, Harold Beeson, Gregory Harrigan | - |  |  | Polycarbonate | 23.2% | 57 kPa | 1440 |  |  |  | 0.16 | Drop Tower | Wire |  |  | Yes
Urban, David, et al. "Solid Fuel Ignition Testing for Lunar Applications, Theory and Experimental Results." | David Urban, Sandra Olson, Daniel Dietrich, Dennis Stocker, Michael Johnston, Paul Ferkul, Gary Ruff, Jennifer Zayac, Susana Harper, Alfredo Juarez, Steven Peralta, Carlos Fernandez-Pello, Maria Thomsen, Ya-Ting Liao, Harold Beeson, Gregory Harrigan | - |  |  | Nomex Velcro | 20.8% | 57 kPa | 600 |  |  |  | 0.16 | Drop Tower | Wire |  |  | No
Urban, David, et al. "Solid Fuel Ignition Testing for Lunar Applications, Theory and Experimental Results." | David Urban, Sandra Olson, Daniel Dietrich, Dennis Stocker, Michael Johnston, Paul Ferkul, Gary Ruff, Jennifer Zayac, Susana Harper, Alfredo Juarez, Steven Peralta, Carlos Fernandez-Pello, Maria Thomsen, Ya-Ting Liao, Harold Beeson, Gregory Harrigan | - |  |  | Nomex Velcro | 21% | 57 kPa | 600 |  |  |  | 0.16 | Drop Tower | Wire |  |  | No
Urban, David, et al. "Solid Fuel Ignition Testing for Lunar Applications, Theory and Experimental Results." | David Urban, Sandra Olson, Daniel Dietrich, Dennis Stocker, Michael Johnston, Paul Ferkul, Gary Ruff, Jennifer Zayac, Susana Harper, Alfredo Juarez, Steven Peralta, Carlos Fernandez-Pello, Maria Thomsen, Ya-Ting Liao, Harold Beeson, Gregory Harrigan | - |  |  | Nomex Velcro | 21.2% | 57 kPa | 600 |  |  |  | 0.16 | Drop Tower | Wire |  |  | No
Urban, David, et al. "Solid Fuel Ignition Testing for Lunar Applications, Theory and Experimental Results." | David Urban, Sandra Olson, Daniel Dietrich, Dennis Stocker, Michael Johnston, Paul Ferkul, Gary Ruff, Jennifer Zayac, Susana Harper, Alfredo Juarez, Steven Peralta, Carlos Fernandez-Pello, Maria Thomsen, Ya-Ting Liao, Harold Beeson, Gregory Harrigan | - |  |  | Nomex Velcro | 21.2% | 57 kPa | 600 |  |  |  | 0.16 | Drop Tower | Wire |  |  | Yes
Urban, David, et al. "Solid Fuel Ignition Testing for Lunar Applications, Theory and Experimental Results." | David Urban, Sandra Olson, Daniel Dietrich, Dennis Stocker, Michael Johnston, Paul Ferkul, Gary Ruff, Jennifer Zayac, Susana Harper, Alfredo Juarez, Steven Peralta, Carlos Fernandez-Pello, Maria Thomsen, Ya-Ting Liao, Harold Beeson, Gregory Harrigan | - |  |  | Nomex Velcro | 21.4% | 57 kPa | 600 |  |  |  | 0.16 | Drop Tower | Wire |  |  | Yes
Urban, David, et al. "Solid Fuel Ignition Testing for Lunar Applications, Theory and Experimental Results." | David Urban, Sandra Olson, Daniel Dietrich, Dennis Stocker, Michael Johnston, Paul Ferkul, Gary Ruff, Jennifer Zayac, Susana Harper, Alfredo Juarez, Steven Peralta, Carlos Fernandez-Pello, Maria Thomsen, Ya-Ting Liao, Harold Beeson, Gregory Harrigan | - |  |  | Nomex Velcro | 21.5% | 57 kPa | 600 |  |  |  | 0.16 | Drop Tower | Wire |  |  | Yes
Urban, David, et al. "Solid Fuel Ignition Testing for Lunar Applications, Theory and Experimental Results." | David Urban, Sandra Olson, Daniel Dietrich, Dennis Stocker, Michael Johnston, Paul Ferkul, Gary Ruff, Jennifer Zayac, Susana Harper, Alfredo Juarez, Steven Peralta, Carlos Fernandez-Pello, Maria Thomsen, Ya-Ting Liao, Harold Beeson, Gregory Harrigan | - |  |  | Nomex Velcro | 21.6% | 57 kPa | 600 |  |  |  | 0.16 | Drop Tower | Wire |  |  | Yes
Urban, David, et al. "Solid Fuel Ignition Testing for Lunar Applications, Theory and Experimental Results." | David Urban, Sandra Olson, Daniel Dietrich, Dennis Stocker, Michael Johnston, Paul Ferkul, Gary Ruff, Jennifer Zayac, Susana Harper, Alfredo Juarez, Steven Peralta, Carlos Fernandez-Pello, Maria Thomsen, Ya-Ting Liao, Harold Beeson, Gregory Harrigan | - |  |  | Nomex Velcro | 21.8% | 57 kPa | 600 |  |  |  | 0.16 | Drop Tower | Wire |  |  | Yes
Urban, David, et al. "Solid Fuel Ignition Testing for Lunar Applications, Theory and Experimental Results." | David Urban, Sandra Olson, Daniel Dietrich, Dennis Stocker, Michael Johnston, Paul Ferkul, Gary Ruff, Jennifer Zayac, Susana Harper, Alfredo Juarez, Steven Peralta, Carlos Fernandez-Pello, Maria Thomsen, Ya-Ting Liao, Harold Beeson, Gregory Harrigan | - |  |  | Nomex Velcro | 21.8% | 57 kPa | 600 |  |  |  | 0.16 | Drop Tower | Wire |  |  | No
Urban, David, et al. "Solid Fuel Ignition Testing for Lunar Applications, Theory and Experimental Results." | David Urban, Sandra Olson, Daniel Dietrich, Dennis Stocker, Michael Johnston, Paul Ferkul, Gary Ruff, Jennifer Zayac, Susana Harper, Alfredo Juarez, Steven Peralta, Carlos Fernandez-Pello, Maria Thomsen, Ya-Ting Liao, Harold Beeson, Gregory Harrigan | - |  |  | Nomex Velcro | 22% | 57 kPa | 600 |  |  |  | 0.16 | Drop Tower | Wire |  |  | Yes
Urban, David, et al. "Solid Fuel Ignition Testing for Lunar Applications, Theory and Experimental Results." | David Urban, Sandra Olson, Daniel Dietrich, Dennis Stocker, Michael Johnston, Paul Ferkul, Gary Ruff, Jennifer Zayac, Susana Harper, Alfredo Juarez, Steven Peralta, Carlos Fernandez-Pello, Maria Thomsen, Ya-Ting Liao, Harold Beeson, Gregory Harrigan | - |  |  | Nomex Velcro | 22.4% | 57 kPa | 600 |  |  |  | 0.16 | Drop Tower | Wire |  |  | Yes
Urban, David, et al. "Solid Fuel Ignition Testing for Lunar Applications, Theory and Experimental Results." | David Urban, Sandra Olson, Daniel Dietrich, Dennis Stocker, Michael Johnston, Paul Ferkul, Gary Ruff, Jennifer Zayac, Susana Harper, Alfredo Juarez, Steven Peralta, Carlos Fernandez-Pello, Maria Thomsen, Ya-Ting Liao, Harold Beeson, Gregory Harrigan | - |  |  | Nomex Velcro | 23% | 57 kPa | 600 |  |  |  | 0.16 | Drop Tower | Wire |  |  | Yes
Urban, David, et al. "Solid Fuel Ignition Testing for Lunar Applications, Theory and Experimental Results." | David Urban, Sandra Olson, Daniel Dietrich, Dennis Stocker, Michael Johnston, Paul Ferkul, Gary Ruff, Jennifer Zayac, Susana Harper, Alfredo Juarez, Steven Peralta, Carlos Fernandez-Pello, Maria Thomsen, Ya-Ting Liao, Harold Beeson, Gregory Harrigan | - |  |  | Nomex Velcro | 24% | 57 kPa | 600 |  |  |  | 0.16 | Drop Tower | Wire |  |  | Yes
Urban, David, et al. "Solid Fuel Ignition Testing for Lunar Applications, Theory and Experimental Results." | David Urban, Sandra Olson, Daniel Dietrich, Dennis Stocker, Michael Johnston, Paul Ferkul, Gary Ruff, Jennifer Zayac, Susana Harper, Alfredo Juarez, Steven Peralta, Carlos Fernandez-Pello, Maria Thomsen, Ya-Ting Liao, Harold Beeson, Gregory Harrigan | - |  |  | Nomex Velcro | 25% | 57 kPa | 600 |  |  |  | 0.16 | Drop Tower | Wire |  |  | Yes
Urban, David, et al. "Solid Fuel Ignition Testing for Lunar Applications, Theory and Experimental Results." | David Urban, Sandra Olson, Daniel Dietrich, Dennis Stocker, Michael Johnston, Paul Ferkul, Gary Ruff, Jennifer Zayac, Susana Harper, Alfredo Juarez, Steven Peralta, Carlos Fernandez-Pello, Maria Thomsen, Ya-Ting Liao, Harold Beeson, Gregory Harrigan | - |  |  | Nomex Velcro | 21.2% | 57 kPa | 800 |  |  |  | 0.16 | Drop Tower | Wire |  |  | No
Urban, David, et al. "Solid Fuel Ignition Testing for Lunar Applications, Theory and Experimental Results." | David Urban, Sandra Olson, Daniel Dietrich, Dennis Stocker, Michael Johnston, Paul Ferkul, Gary Ruff, Jennifer Zayac, Susana Harper, Alfredo Juarez, Steven Peralta, Carlos Fernandez-Pello, Maria Thomsen, Ya-Ting Liao, Harold Beeson, Gregory Harrigan | - |  |  | Nomex Velcro | 21.4% | 57 kPa | 800 |  |  |  | 0.16 | Drop Tower | Wire |  |  | No
Urban, David, et al. "Solid Fuel Ignition Testing for Lunar Applications, Theory and Experimental Results." | David Urban, Sandra Olson, Daniel Dietrich, Dennis Stocker, Michael Johnston, Paul Ferkul, Gary Ruff, Jennifer Zayac, Susana Harper, Alfredo Juarez, Steven Peralta, Carlos Fernandez-Pello, Maria Thomsen, Ya-Ting Liao, Harold Beeson, Gregory Harrigan | - |  |  | Nomex Velcro | 21.5% | 57 kPa | 800 |  |  |  | 0.16 | Drop Tower | Wire |  |  | Yes
Urban, David, et al. "Solid Fuel Ignition Testing for Lunar Applications, Theory and Experimental Results." | David Urban, Sandra Olson, Daniel Dietrich, Dennis Stocker, Michael Johnston, Paul Ferkul, Gary Ruff, Jennifer Zayac, Susana Harper, Alfredo Juarez, Steven Peralta, Carlos Fernandez-Pello, Maria Thomsen, Ya-Ting Liao, Harold Beeson, Gregory Harrigan | - |  |  | Nomex Velcro | 21.8% | 57 kPa | 800 |  |  |  | 0.16 | Drop Tower | Wire |  |  | Yes
Urban, David, et al. "Solid Fuel Ignition Testing for Lunar Applications, Theory and Experimental Results." | David Urban, Sandra Olson, Daniel Dietrich, Dennis Stocker, Michael Johnston, Paul Ferkul, Gary Ruff, Jennifer Zayac, Susana Harper, Alfredo Juarez, Steven Peralta, Carlos Fernandez-Pello, Maria Thomsen, Ya-Ting Liao, Harold Beeson, Gregory Harrigan | - |  |  | Nomex Velcro | 22% | 57 kPa | 800 |  |  |  | 0.16 | Drop Tower | Wire |  |  | Yes
Urban, David, et al. "Solid Fuel Ignition Testing for Lunar Applications, Theory and Experimental Results." | David Urban, Sandra Olson, Daniel Dietrich, Dennis Stocker, Michael Johnston, Paul Ferkul, Gary Ruff, Jennifer Zayac, Susana Harper, Alfredo Juarez, Steven Peralta, Carlos Fernandez-Pello, Maria Thomsen, Ya-Ting Liao, Harold Beeson, Gregory Harrigan | - |  |  | Nomex Velcro | 21.2% | 57 kPa | 1000 |  |  |  | 0.16 | Drop Tower | Wire |  |  | No
Urban, David, et al. "Solid Fuel Ignition Testing for Lunar Applications, Theory and Experimental Results." | David Urban, Sandra Olson, Daniel Dietrich, Dennis Stocker, Michael Johnston, Paul Ferkul, Gary Ruff, Jennifer Zayac, Susana Harper, Alfredo Juarez, Steven Peralta, Carlos Fernandez-Pello, Maria Thomsen, Ya-Ting Liao, Harold Beeson, Gregory Harrigan | - |  |  | Nomex Velcro | 21.4% | 57 kPa | 1000 |  |  |  | 0.16 | Drop Tower | Wire |  |  | No
Urban, David, et al. "Solid Fuel Ignition Testing for Lunar Applications, Theory and Experimental Results." | David Urban, Sandra Olson, Daniel Dietrich, Dennis Stocker, Michael Johnston, Paul Ferkul, Gary Ruff, Jennifer Zayac, Susana Harper, Alfredo Juarez, Steven Peralta, Carlos Fernandez-Pello, Maria Thomsen, Ya-Ting Liao, Harold Beeson, Gregory Harrigan | - |  |  | Nomex Velcro | 21.4% | 57 kPa | 1000 |  |  |  | 0.16 | Drop Tower | Wire |  |  | Yes
Urban, David, et al. "Solid Fuel Ignition Testing for Lunar Applications, Theory and Experimental Results." | David Urban, Sandra Olson, Daniel Dietrich, Dennis Stocker, Michael Johnston, Paul Ferkul, Gary Ruff, Jennifer Zayac, Susana Harper, Alfredo Juarez, Steven Peralta, Carlos Fernandez-Pello, Maria Thomsen, Ya-Ting Liao, Harold Beeson, Gregory Harrigan | - |  |  | Nomex Velcro | 21.6% | 57 kPa | 1000 |  |  |  | 0.16 | Drop Tower | Wire |  |  | No
Urban, David, et al. "Solid Fuel Ignition Testing for Lunar Applications, Theory and Experimental Results." | David Urban, Sandra Olson, Daniel Dietrich, Dennis Stocker, Michael Johnston, Paul Ferkul, Gary Ruff, Jennifer Zayac, Susana Harper, Alfredo Juarez, Steven Peralta, Carlos Fernandez-Pello, Maria Thomsen, Ya-Ting Liao, Harold Beeson, Gregory Harrigan | - |  |  | Nomex Velcro | 21.6% | 57 kPa | 1000 |  |  |  | 0.16 | Drop Tower | Wire |  |  | Yes
Urban, David, et al. "Solid Fuel Ignition Testing for Lunar Applications, Theory and Experimental Results." | David Urban, Sandra Olson, Daniel Dietrich, Dennis Stocker, Michael Johnston, Paul Ferkul, Gary Ruff, Jennifer Zayac, Susana Harper, Alfredo Juarez, Steven Peralta, Carlos Fernandez-Pello, Maria Thomsen, Ya-Ting Liao, Harold Beeson, Gregory Harrigan | - |  |  | Nomex Velcro | 21.8% | 57 kPa | 1000 |  |  |  | 0.16 | Drop Tower | Wire |  |  | Yes
Urban, David, et al. "Solid Fuel Ignition Testing for Lunar Applications, Theory and Experimental Results." | David Urban, Sandra Olson, Daniel Dietrich, Dennis Stocker, Michael Johnston, Paul Ferkul, Gary Ruff, Jennifer Zayac, Susana Harper, Alfredo Juarez, Steven Peralta, Carlos Fernandez-Pello, Maria Thomsen, Ya-Ting Liao, Harold Beeson, Gregory Harrigan | - |  |  | Nomex Velcro | 21.2% | 57 kPa | 1440 |  |  |  | 0.16 | Drop Tower | Wire |  |  | Yes
Urban, David, et al. "Solid Fuel Ignition Testing for Lunar Applications, Theory and Experimental Results." | David Urban, Sandra Olson, Daniel Dietrich, Dennis Stocker, Michael Johnston, Paul Ferkul, Gary Ruff, Jennifer Zayac, Susana Harper, Alfredo Juarez, Steven Peralta, Carlos Fernandez-Pello, Maria Thomsen, Ya-Ting Liao, Harold Beeson, Gregory Harrigan | - |  |  | Nomex Velcro | 21.4% | 57 kPa | 1440 |  |  |  | 0.16 | Drop Tower | Wire |  |  | Yes
Urban, David, et al. "Solid Fuel Ignition Testing for Lunar Applications, Theory and Experimental Results." | David Urban, Sandra Olson, Daniel Dietrich, Dennis Stocker, Michael Johnston, Paul Ferkul, Gary Ruff, Jennifer Zayac, Susana Harper, Alfredo Juarez, Steven Peralta, Carlos Fernandez-Pello, Maria Thomsen, Ya-Ting Liao, Harold Beeson, Gregory Harrigan | - |  |  | Nomex Velcro | 21.4% | 57 kPa | 1440 |  |  |  | 0.16 | Drop Tower | Wire |  |  | No
Urban, David, et al. "Solid Fuel Ignition Testing for Lunar Applications, Theory and Experimental Results." | David Urban, Sandra Olson, Daniel Dietrich, Dennis Stocker, Michael Johnston, Paul Ferkul, Gary Ruff, Jennifer Zayac, Susana Harper, Alfredo Juarez, Steven Peralta, Carlos Fernandez-Pello, Maria Thomsen, Ya-Ting Liao, Harold Beeson, Gregory Harrigan | - |  |  | Nomex Velcro | 21.6% | 57 kPa | 1440 |  |  |  | 0.16 | Drop Tower | Wire |  |  | Yes
Urban, David, et al. "Solid Fuel Ignition Testing for Lunar Applications, Theory and Experimental Results." | David Urban, Sandra Olson, Daniel Dietrich, Dennis Stocker, Michael Johnston, Paul Ferkul, Gary Ruff, Jennifer Zayac, Susana Harper, Alfredo Juarez, Steven Peralta, Carlos Fernandez-Pello, Maria Thomsen, Ya-Ting Liao, Harold Beeson, Gregory Harrigan | - |  |  | Nomex Velcro | 21.6% | 57 kPa | 1440 |  |  |  | 0.16 | Drop Tower | Wire |  |  | No
Urban, David, et al. "Solid Fuel Ignition Testing for Lunar Applications, Theory and Experimental Results." | David Urban, Sandra Olson, Daniel Dietrich, Dennis Stocker, Michael Johnston, Paul Ferkul, Gary Ruff, Jennifer Zayac, Susana Harper, Alfredo Juarez, Steven Peralta, Carlos Fernandez-Pello, Maria Thomsen, Ya-Ting Liao, Harold Beeson, Gregory Harrigan | - |  |  | Nomex Velcro | 21.8% | 57 kPa | 1440 |  |  |  | 0.16 | Drop Tower | Wire |  |  | Yes
Urban, David, et al. "Solid Fuel Ignition Testing for Lunar Applications, Theory and Experimental Results." | David Urban, Sandra Olson, Daniel Dietrich, Dennis Stocker, Michael Johnston, Paul Ferkul, Gary Ruff, Jennifer Zayac, Susana Harper, Alfredo Juarez, Steven Peralta, Carlos Fernandez-Pello, Maria Thomsen, Ya-Ting Liao, Harold Beeson, Gregory Harrigan | - |  |  | Nomex Velcro | 22.1% | 57 kPa | 1440 |  |  |  | 0.16 | Drop Tower | Wire |  |  | No
Urban, David, et al. "Solid Fuel Ignition Testing for Lunar Applications, Theory and Experimental Results." | David Urban, Sandra Olson, Daniel Dietrich, Dennis Stocker, Michael Johnston, Paul Ferkul, Gary Ruff, Jennifer Zayac, Susana Harper, Alfredo Juarez, Steven Peralta, Carlos Fernandez-Pello, Maria Thomsen, Ya-Ting Liao, Harold Beeson, Gregory Harrigan | - |  |  | Nomex Velcro | 22.1% | 57 kPa | 1440 |  |  |  | 0.16 | Drop Tower | Wire |  |  | Yes
Urban, David, et al. "Solid Fuel Ignition Testing for Lunar Applications, Theory and Experimental Results." | David Urban, Sandra Olson, Daniel Dietrich, Dennis Stocker, Michael Johnston, Paul Ferkul, Gary Ruff, Jennifer Zayac, Susana Harper, Alfredo Juarez, Steven Peralta, Carlos Fernandez-Pello, Maria Thomsen, Ya-Ting Liao, Harold Beeson, Gregory Harrigan | - |  |  | Nomex Velcro | 22.3% | 57 kPa | 1440 |  |  |  | 0.16 | Drop Tower | Wire |  |  | No
Urban, David, et al. "Solid Fuel Ignition Testing for Lunar Applications, Theory and Experimental Results." | David Urban, Sandra Olson, Daniel Dietrich, Dennis Stocker, Michael Johnston, Paul Ferkul, Gary Ruff, Jennifer Zayac, Susana Harper, Alfredo Juarez, Steven Peralta, Carlos Fernandez-Pello, Maria Thomsen, Ya-Ting Liao, Harold Beeson, Gregory Harrigan | - |  |  | Nomex Velcro | 22.32% | 57 kPa | 1440 |  |  |  | 0.16 | Drop Tower | Wire |  |  | Yes
Urban, David, et al. "Solid Fuel Ignition Testing for Lunar Applications, Theory and Experimental Results." | David Urban, Sandra Olson, Daniel Dietrich, Dennis Stocker, Michael Johnston, Paul Ferkul, Gary Ruff, Jennifer Zayac, Susana Harper, Alfredo Juarez, Steven Peralta, Carlos Fernandez-Pello, Maria Thomsen, Ya-Ting Liao, Harold Beeson, Gregory Harrigan | - |  |  | Nomex Velcro | 22.6% | 57 kPa | 1440 |  |  |  | 0.16 | Drop Tower | Wire |  |  | Yes
Urban, David, et al. "Solid Fuel Ignition Testing for Lunar Applications, Theory and Experimental Results." | David Urban, Sandra Olson, Daniel Dietrich, Dennis Stocker, Michael Johnston, Paul Ferkul, Gary Ruff, Jennifer Zayac, Susana Harper, Alfredo Juarez, Steven Peralta, Carlos Fernandez-Pello, Maria Thomsen, Ya-Ting Liao, Harold Beeson, Gregory Harrigan | - |  |  | Nomex Velcro | 23% | 57 kPa | 1440 |  |  |  | 0.16 | Drop Tower | Wire |  |  | Yes
Urban, David, et al. "Solid Fuel Ignition Testing for Lunar Applications, Theory and Experimental Results." | David Urban, Sandra Olson, Daniel Dietrich, Dennis Stocker, Michael Johnston, Paul Ferkul, Gary Ruff, Jennifer Zayac, Susana Harper, Alfredo Juarez, Steven Peralta, Carlos Fernandez-Pello, Maria Thomsen, Ya-Ting Liao, Harold Beeson, Gregory Harrigan | - |  |  | Nomex Velcro | 23.4% | 57 kPa | 1440 |  |  |  | 0.16 | Drop Tower | Wire |  |  | Yes
Urban, David, et al. "Solid Fuel Ignition Testing for Lunar Applications, Theory and Experimental Results." | David Urban, Sandra Olson, Daniel Dietrich, Dennis Stocker, Michael Johnston, Paul Ferkul, Gary Ruff, Jennifer Zayac, Susana Harper, Alfredo Juarez, Steven Peralta, Carlos Fernandez-Pello, Maria Thomsen, Ya-Ting Liao, Harold Beeson, Gregory Harrigan | - |  |  | Nomex Velcro | 24.6% | 57 kPa | 1440 |  |  |  | 0.16 | Drop Tower | Wire |  |  | Yes
Urban, David, et al. "Solid Fuel Ignition Testing for Lunar Applications, Theory and Experimental Results." | David Urban, Sandra Olson, Daniel Dietrich, Dennis Stocker, Michael Johnston, Paul Ferkul, Gary Ruff, Jennifer Zayac, Susana Harper, Alfredo Juarez, Steven Peralta, Carlos Fernandez-Pello, Maria Thomsen, Ya-Ting Liao, Harold Beeson, Gregory Harrigan | - |  |  | Nomex Velcro | 25% | 57 kPa | 1440 |  |  |  | 0.16 | Drop Tower | Wire |  |  | Yes
Thomsen, Maria, et al. "Extinction of Opposed Flame Spread and Regression Burning of Thick Solid Fuels." | Maria Thomsen, Carlos Fernandez-Pello, David Urban and Sandra Olson | https://doi.org/10.32865/2346/102744 | Flat | 40 mm x 60 mm x 0.2 mm | Polymethyl methacrylate | 21% | 75 kPa | -100 |  |  | 94 mm | 0.01 | Drop Tower | Wire |  | 2.5 | Yes
Thomsen, Maria, et al. "Extinction of Opposed Flame Spread and Regression Burning of Thick Solid Fuels." | Maria Thomsen, Carlos Fernandez-Pello, David Urban and Sandra Olson | https://doi.org/10.32865/2346/102745 | Flat | 40 mm x 60 mm x 0.2 mm | Polymethyl methacrylate | 23.6% | 75 kPa | -100 |  |  | 94 mm | 0.01 | Drop Tower | Wire |  | 2.5 | Yes
Thomsen, Maria, et al. "Extinction of Opposed Flame Spread and Regression Burning of Thick Solid Fuels." | Maria Thomsen, Carlos Fernandez-Pello, David Urban and Sandra Olson | https://doi.org/10.32865/2346/102746 | Flat | 40 mm x 60 mm x 0.2 mm | Polymethyl methacrylate | 26.5% | 75 kPa | -100 |  |  | 94 mm | 0.01 | Drop Tower | Wire |  | 2.5 | Yes
Thomsen, Maria, et al. "Extinction of Opposed Flame Spread and Regression Burning of Thick Solid Fuels." | Maria Thomsen, Carlos Fernandez-Pello, David Urban and Sandra Olson | https://doi.org/10.32865/2346/102747 | Flat | 40 mm x 60 mm x 0.2 mm | Polymethyl methacrylate | 28.3% | 75 kPa | -100 |  |  | 94 mm | 0.01 | Drop Tower | Wire |  | 2.5 | Yes
Thomsen, Maria, et al. "Extinction of Opposed Flame Spread and Regression Burning of Thick Solid Fuels." | Maria Thomsen, Carlos Fernandez-Pello, David Urban and Sandra Olson | https://doi.org/10.32865/2346/102748 | Flat | 40 mm x 60 mm x 0.2 mm | Polymethyl methacrylate | 35.4% | 75 kPa | -100 |  |  | 94 mm | 0.01 | Drop Tower | Wire |  | 2.5 | Yes
Thomsen, Maria, et al. "Extinction of Opposed Flame Spread and Regression Burning of Thick Solid Fuels." | Maria Thomsen, Carlos Fernandez-Pello, David Urban and Sandra Olson | https://doi.org/10.32865/2346/102749 | Flat | 40 mm x 60 mm x 0.2 mm | Polymethyl methacrylate | 21% | 75 kPa | -100 |  |  | 94 mm | 0.01 | Drop Tower | Wire |  | 2.5 | Yes
Thomsen, Maria, et al. "Extinction of Opposed Flame Spread and Regression Burning of Thick Solid Fuels." | Maria Thomsen, Carlos Fernandez-Pello, David Urban and Sandra Olson | https://doi.org/10.32865/2346/102750 | Flat | 40 mm x 60 mm x 0.2 mm | Polymethyl methacrylate | 23.6% | 75 kPa | -100 |  |  | 94 mm | 0.01 | Drop Tower | Wire |  | 2.5 | Yes
Thomsen, Maria, et al. "Extinction of Opposed Flame Spread and Regression Burning of Thick Solid Fuels." | Maria Thomsen, Carlos Fernandez-Pello, David Urban and Sandra Olson | https://doi.org/10.32865/2346/102751 | Flat | 40 mm x 60 mm x 0.2 mm | Polymethyl methacrylate | 26.5% | 75 kPa | -100 |  |  | 94 mm | 0.01 | Drop Tower | Wire |  | 2.5 | Yes
Thomsen, Maria, et al. "Extinction of Opposed Flame Spread and Regression Burning of Thick Solid Fuels." | Maria Thomsen, Carlos Fernandez-Pello, David Urban and Sandra Olson | https://doi.org/10.32865/2346/102744 | Flat | 40 mm x 60 mm x 0.2 mm | Polymethyl methacrylate | 28.3% | 75 kPa | -100 |  |  | 94 mm | 0.01 | Drop Tower | Wire |  | 2.5 | Yes
Thomsen, Maria, et al. "Extinction of Opposed Flame Spread and Regression Burning of Thick Solid Fuels." | Maria Thomsen, Carlos Fernandez-Pello, David Urban and Sandra Olson | https://doi.org/10.32865/2346/102744 | Flat | 40 mm x 60 mm x 0.2 mm | Polymethyl methacrylate | 35.4% | 75 kPa | -100 |  |  | 94 mm | 0.01 | Drop Tower | Wire |  | 2.5 | Yes
Li, Yanjun, et al. "Experimental study of concurrent-flow flame spread over thin solids in confined space in 0." Combustion and Flame 227 (2021): 39-51. | Li, Yanjun, et al. "Experimental study of concurrent-flow flame spread over thin solids in confined space in 0." Combustion and Flame 227 (2021): 39-51. | https://doi.org/10.1016/j.combustflame.2020.12.042 | Flat | 100 mm x 22 mm | SIBAL | 22% | 1.0 atm | 60 | BASS | Rectangular | 75 mm x 30 mm | 0 | Spacecraft | Wire |  |  | Yes | 20 mm | 1.7
Li, Yanjun, et al. "Experimental study of concurrent-flow flame spread over thin solids in confined space in 0." Combustion and Flame 227 (2021): 39-51. | Li, Yanjun, et al. "Experimental study of concurrent-flow flame spread over thin solids in confined space in 0." Combustion and Flame 227 (2021): 39-51. | https://doi.org/10.1016/j.combustflame.2020.12.042 | Flat | 100 mm x 22 mm | SIBAL | 22% | 1.0 atm | 60 | BASS | Rectangular | 75 mm x 75 mm | 0 | Spacecraft | Wire |  |  | Yes | 12.5 mm | 1.2
Li, Yanjun, et al. "Experimental study of concurrent-flow flame spread over thin solids in confined space in 0." Combustion and Flame 227 (2021): 39-51. | Li, Yanjun, et al. "Experimental study of concurrent-flow flame spread over thin solids in confined space in 0." Combustion and Flame 227 (2021): 39-51. | https://doi.org/10.1016/j.combustflame.2020.12.042 | Flat | 100 mm x 22 mm | SIBAL | 22% | 1.0 atm | 60 | BASS | Rectangular | 75 mm x 40 mm | 0 | Spacecraft | Wire |  |  | Yes | 22.5 mm | 1.9 |  |  | Black Baffles
Li, Yanjun, et al. "Experimental study of concurrent-flow flame spread over thin solids in confined space in 0." Combustion and Flame 227 (2021): 39-51. | Li, Yanjun, et al. "Experimental study of concurrent-flow flame spread over thin solids in confined space in 0." Combustion and Flame 227 (2021): 39-51. | https://doi.org/10.1016/j.combustflame.2020.12.042 | Flat | 100 mm x 22 mm | SIBAL | 22% | 1.0 atm | 60 | BASS | Rectangular | 75 mm x 40 mm | 0 | Spacecraft | Wire |  |  | Yes | 34 mm | 2.2 |  |  | Reflective
Li, Yanjun, et al. "Experimental study of concurrent-flow flame spread over thin solids in confined space in 0." Combustion and Flame 227 (2021): 39-51. | Li, Yanjun, et al. "Experimental study of concurrent-flow flame spread over thin solids in confined space in 0." Combustion and Flame 227 (2021): 39-51. | https://doi.org/10.1016/j.combustflame.2020.12.042 | Flat | 100 mm x 22 mm | SIBAL | 22% | 1.0 atm | 60 | BASS | Rectangular | 75 mm x 40 mm | 0 | Spacecraft | Wire |  |  | Yes | 19 mm | 1.7 |  |  | Transparent
Yusuke Konno, Shoryu Ishikawa, Nozomu Hashimoto, and Osamu Fujita. "Downward flame spread and extinction over electric wires placed in a ground-based centrifuge." Proceedings of the Combustion Institute 40 (2024): 105199. | Yusuke Konno, Shoryu Ishikawa, Nozomu Hashimoto, Osamu Fujita | https://doi.org/10.1016/j.proci.2024.105199 | Wire | 0.5 mm core; 0.8 mm outer | Cu core; LDPE outer | 21% | 100 kPa | null |  | Cylindrical | 70 mm inner; 390 mm outer; 340mm height | 0 | Ground-based Centrifuge | Wire | 90 | 10 | Yes |  | 6.9
Yusuke Konno, Shoryu Ishikawa, Nozomu Hashimoto, and Osamu Fujita. "Downward flame spread and extinction over electric wires placed in a ground-based centrifuge." Proceedings of the Combustion Institute 40 (2024): 105199. | Yusuke Konno, Shoryu Ishikawa, Nozomu Hashimoto, Osamu Fujita | https://doi.org/10.1016/j.proci.2024.105200 | Wire | 0.5 mm core; 0.8 mm outer | Cu core; LDPE outer | 21% | 100 kPa | null |  | Cylindrical | 70 mm inner; 390 mm outer; 340mm height | 1 | Ground-based Centrifuge | Wire | 90 | 10 | Yes |  | 5
Yusuke Konno, Shoryu Ishikawa, Nozomu Hashimoto, and Osamu Fujita. "Downward flame spread and extinction over electric wires placed in a ground-based centrifuge." Proceedings of the Combustion Institute 40 (2024): 105199. | Yusuke Konno, Shoryu Ishikawa, Nozomu Hashimoto, Osamu Fujita | https://doi.org/10.1016/j.proci.2024.105201 | Wire | 0.5 mm core; 0.8 mm outer | Cu core; LDPE outer | 21% | 100 kPa | null |  | Cylindrical | 70 mm inner; 390 mm outer; 340mm height | 2 | Ground-based Centrifuge | Wire | 90 | 10 | Yes |  | 4.6
Yusuke Konno, Shoryu Ishikawa, Nozomu Hashimoto, and Osamu Fujita. "Downward flame spread and extinction over electric wires placed in a ground-based centrifuge." Proceedings of the Combustion Institute 40 (2024): 105199. | Yusuke Konno, Shoryu Ishikawa, Nozomu Hashimoto, Osamu Fujita | https://doi.org/10.1016/j.proci.2024.105202 | Wire | 0.5 mm core; 0.8 mm outer | Cu core; LDPE outer | 21% | 100 kPa | null |  | Cylindrical | 70 mm inner; 390 mm outer; 340mm height | 3 | Ground-based Centrifuge | Wire | 90 | 10 | Yes |  | 3.8
Yusuke Konno, Shoryu Ishikawa, Nozomu Hashimoto, and Osamu Fujita. "Downward flame spread and extinction over electric wires placed in a ground-based centrifuge." Proceedings of the Combustion Institute 40 (2024): 105199. | Yusuke Konno, Shoryu Ishikawa, Nozomu Hashimoto, Osamu Fujita | https://doi.org/10.1016/j.proci.2024.105203 | Wire | 0.5 mm core; 0.8 mm outer | Cu core; LDPE outer | 19% | 100 kPa | null |  | Cylindrical | 70 mm inner; 390 mm outer; 340mm height | 0 | Ground-based Centrifuge | Wire | 90 | 10 | Yes |  | 6
Yusuke Konno, Shoryu Ishikawa, Nozomu Hashimoto, and Osamu Fujita. "Downward flame spread and extinction over electric wires placed in a ground-based centrifuge." Proceedings of the Combustion Institute 40 (2024): 105199. | Yusuke Konno, Shoryu Ishikawa, Nozomu Hashimoto, Osamu Fujita | https://doi.org/10.1016/j.proci.2024.105204 | Wire | 0.5 mm core; 0.8 mm outer | Cu core; LDPE outer | 19% | 100 kPa | null |  | Cylindrical | 70 mm inner; 390 mm outer; 340mm height | 1 | Ground-based Centrifuge | Wire | 90 | 10 | Yes |  | 3.2
Yusuke Konno, Shoryu Ishikawa, Nozomu Hashimoto, and Osamu Fujita. "Downward flame spread and extinction over electric wires placed in a ground-based centrifuge." Proceedings of the Combustion Institute 40 (2024): 105199. | Yusuke Konno, Shoryu Ishikawa, Nozomu Hashimoto, Osamu Fujita | https://doi.org/10.1016/j.proci.2024.105205 | Wire | 0.5 mm core; 0.8 mm outer | Cu core; LDPE outer | 19% | 100 kPa | null |  | Cylindrical | 70 mm inner; 390 mm outer; 340mm height | 0 | Ground-based Centrifuge | Wire | 90 | 10 | Yes |  | 5.8
Yusuke Konno, Shoryu Ishikawa, Nozomu Hashimoto, and Osamu Fujita. "Downward flame spread and extinction over electric wires placed in a ground-based centrifuge." Proceedings of the Combustion Institute 40 (2024): 105199. | Yusuke Konno, Shoryu Ishikawa, Nozomu Hashimoto, Osamu Fujita | https://doi.org/10.1016/j.proci.2024.105206 | Wire | 0.5 mm core; 0.8 mm outer | Cu core; LDPE outer | 19% | 100 kPa | null |  | Cylindrical | 70 mm inner; 390 mm outer; 340mm height | 1 | Ground-based Centrifuge | Wire | 90 | 10 | Yes |  | 3.5
Yusuke Konno, Shoryu Ishikawa, Nozomu Hashimoto, and Osamu Fujita. "Downward flame spread and extinction over electric wires placed in a ground-based centrifuge." Proceedings of the Combustion Institute 40 (2024): 105199. | Yusuke Konno, Shoryu Ishikawa, Nozomu Hashimoto, Osamu Fujita | https://doi.org/10.1016/j.proci.2024.105207 | Wire | 0.5 mm core; 0.8 mm outer | Cu core; LDPE outer | 17% | 100 kPa | null |  | Cylindrical | 70 mm inner; 390 mm outer; 340mm height | 0 | Ground-based Centrifuge | Wire | 90 | 10 | Yes |  | 4.2
Yusuke Konno, Shoryu Ishikawa, Nozomu Hashimoto, and Osamu Fujita. "Downward flame spread and extinction over electric wires placed in a ground-based centrifuge." Proceedings of the Combustion Institute 40 (2024): 105199. | Yusuke Konno, Shoryu Ishikawa, Nozomu Hashimoto, Osamu Fujita | https://doi.org/10.1016/j.proci.2024.105208 | Wire | 0.5 mm core; 0.8 mm outer | Cu core; LDPE outer | 17% | 100 kPa | null |  | Cylindrical | 70 mm inner; 390 mm outer; 340mm height | 0 | Ground-based Centrifuge | Wire | 90 | 10 | Yes |  | 4
Yusuke Konno, Shoryu Ishikawa, Nozomu Hashimoto, and Osamu Fujita. "Downward flame spread and extinction over electric wires placed in a ground-based centrifuge." Proceedings of the Combustion Institute 40 (2024): 105199. | Yusuke Konno, Shoryu Ishikawa, Nozomu Hashimoto, Osamu Fujita | https://doi.org/10.1016/j.proci.2024.105209 | Wire | 0.5 mm core; 0.8 mm outer | Cu core; LDPE outer | 17% | 100 kPa | null |  | Cylindrical | 70 mm inner; 390 mm outer; 340mm height | 0 | Ground-based Centrifuge | Wire | 90 | 10 | Yes |  | 3.4
Yusuke Konno, Shoryu Ishikawa, Nozomu Hashimoto, and Osamu Fujita. "Downward flame spread and extinction over electric wires placed in a ground-based centrifuge." Proceedings of the Combustion Institute 40 (2024): 105199. | Yusuke Konno, Shoryu Ishikawa, Nozomu Hashimoto, Osamu Fujita | https://doi.org/10.1016/j.proci.2024.105211 | Wire | 0.5 mm core; 0.8 mm outer | NiCr core; LDPE outer | 21% | 100 kPa | null |  | Cylindrical | 70 mm inner; 390 mm outer; 340mm height | 0 | Ground-based Centrifuge | Wire | 90 | 10 | Yes |  | 2.1
Yusuke Konno, Shoryu Ishikawa, Nozomu Hashimoto, and Osamu Fujita. "Downward flame spread and extinction over electric wires placed in a ground-based centrifuge." Proceedings of the Combustion Institute 40 (2024): 105199. | Yusuke Konno, Shoryu Ishikawa, Nozomu Hashimoto, Osamu Fujita | https://doi.org/10.1016/j.proci.2024.105212 | Wire | 0.5 mm core; 0.8 mm outer | NiCr core; LDPE outer | 21% | 100 kPa | null |  | Cylindrical | 70 mm inner; 390 mm outer; 340mm height | 1 | Ground-based Centrifuge | Wire | 90 | 10 | Yes |  | 2.25
Yusuke Konno, Shoryu Ishikawa, Nozomu Hashimoto, and Osamu Fujita. "Downward flame spread and extinction over electric wires placed in a ground-based centrifuge." Proceedings of the Combustion Institute 40 (2024): 105199. | Yusuke Konno, Shoryu Ishikawa, Nozomu Hashimoto, Osamu Fujita | https://doi.org/10.1016/j.proci.2024.105213 | Wire | 0.5 mm core; 0.8 mm outer | NiCr core; LDPE outer | 21% | 100 kPa | null |  | Cylindrical | 70 mm inner; 390 mm outer; 340mm height | 2 | Ground-based Centrifuge | Wire | 90 | 10 | Yes |  | 2.1
Yusuke Konno, Shoryu Ishikawa, Nozomu Hashimoto, and Osamu Fujita. "Downward flame spread and extinction over electric wires placed in a ground-based centrifuge." Proceedings of the Combustion Institute 40 (2024): 105199. | Yusuke Konno, Shoryu Ishikawa, Nozomu Hashimoto, Osamu Fujita | https://doi.org/10.1016/j.proci.2024.105214 | Wire | 0.5 mm core; 0.8 mm outer | NiCr core; LDPE outer | 21% | 100 kPa | null |  | Cylindrical | 70 mm inner; 390 mm outer; 340mm height | 3 | Ground-based Centrifuge | Wire | 90 | 10 | Yes |  | 1.8
Yusuke Konno, Shoryu Ishikawa, Nozomu Hashimoto, and Osamu Fujita. "Downward flame spread and extinction over electric wires placed in a ground-based centrifuge." Proceedings of the Combustion Institute 40 (2024): 105199. | Yusuke Konno, Shoryu Ishikawa, Nozomu Hashimoto, Osamu Fujita | https://doi.org/10.1016/j.proci.2024.105215 | Wire | 0.5 mm core; 0.8 mm outer | NiCr core; LDPE outer | 19% | 100 kPa | null |  | Cylindrical | 70 mm inner; 390 mm outer; 340mm height | 0 | Ground-based Centrifuge | Wire | 90 | 10 | Yes |  | 1.75
Yusuke Konno, Shoryu Ishikawa, Nozomu Hashimoto, and Osamu Fujita. "Downward flame spread and extinction over electric wires placed in a ground-based centrifuge." Proceedings of the Combustion Institute 40 (2024): 105199. | Yusuke Konno, Shoryu Ishikawa, Nozomu Hashimoto, Osamu Fujita | https://doi.org/10.1016/j.proci.2024.105216 | Wire | 0.5 mm core; 0.8 mm outer | NiCr core; LDPE outer | 19% | 100 kPa | null |  | Cylindrical | 70 mm inner; 390 mm outer; 340mm height | 1 | Ground-based Centrifuge | Wire | 90 | 10 | Yes |  | 1.6
Yusuke Konno, Shoryu Ishikawa, Nozomu Hashimoto, and Osamu Fujita. "Downward flame spread and extinction over electric wires placed in a ground-based centrifuge." Proceedings of the Combustion Institute 40 (2024): 105199. | Yusuke Konno, Shoryu Ishikawa, Nozomu Hashimoto, Osamu Fujita | https://doi.org/10.1016/j.proci.2024.105217 | Wire | 0.5 mm core; 0.8 mm outer | Cu core; LDPE outer | 15% | 100 kPa | null |  | Cylindrical | 70 mm inner; 390 mm outer; 340mm height | 0 | Ground-based Centrifuge | Wire | 90 | 10 | No
Yusuke Konno, Shoryu Ishikawa, Nozomu Hashimoto, and Osamu Fujita. "Downward flame spread and extinction over electric wires placed in a ground-based centrifuge." Proceedings of the Combustion Institute 40 (2024): 105199. | Yusuke Konno, Shoryu Ishikawa, Nozomu Hashimoto, Osamu Fujita | https://doi.org/10.1016/j.proci.2024.105218 | Wire | 0.5 mm core; 0.8 mm outer | Cu core; LDPE outer | 15% | 101 kPa | null |  | Cylindrical | 70 mm inner; 390 mm outer; 340mm height | 1 | Ground-based Centrifuge | Wire | 90 | 10 | No
Yusuke Konno, Shoryu Ishikawa, Nozomu Hashimoto, and Osamu Fujita. "Downward flame spread and extinction over electric wires placed in a ground-based centrifuge." Proceedings of the Combustion Institute 40 (2024): 105199. | Yusuke Konno, Shoryu Ishikawa, Nozomu Hashimoto, Osamu Fujita | https://doi.org/10.1016/j.proci.2024.105219 | Wire | 0.5 mm core; 0.8 mm outer | Cu core; LDPE outer | 15% | 102 kPa | null |  | Cylindrical | 70 mm inner; 390 mm outer; 340mm height | 2 | Ground-based Centrifuge | Wire | 90 | 10 | No
Yusuke Konno, Shoryu Ishikawa, Nozomu Hashimoto, and Osamu Fujita. "Downward flame spread and extinction over electric wires placed in a ground-based centrifuge." Proceedings of the Combustion Institute 40 (2024): 105199. | Yusuke Konno, Shoryu Ishikawa, Nozomu Hashimoto, Osamu Fujita | https://doi.org/10.1016/j.proci.2024.105220 | Wire | 0.5 mm core; 0.8 mm outer | Cu core; LDPE outer | 15% | 103 kPa | null |  | Cylindrical | 70 mm inner; 390 mm outer; 340mm height | 3 | Ground-based Centrifuge | Wire | 90 | 10 | No
Yusuke Konno, Shoryu Ishikawa, Nozomu Hashimoto, and Osamu Fujita. "Downward flame spread and extinction over electric wires placed in a ground-based centrifuge." Proceedings of the Combustion Institute 40 (2024): 105199. | Yusuke Konno, Shoryu Ishikawa, Nozomu Hashimoto, Osamu Fujita | https://doi.org/10.1016/j.proci.2024.105221 | Wire | 0.5 mm core; 0.8 mm outer | Cu core; LDPE outer | 17% | 104 kPa | null |  | Cylindrical | 70 mm inner; 390 mm outer; 340mm height | 1 | Ground-based Centrifuge | Wire | 90 | 10 | No
Yusuke Konno, Shoryu Ishikawa, Nozomu Hashimoto, and Osamu Fujita. "Downward flame spread and extinction over electric wires placed in a ground-based centrifuge." Proceedings of the Combustion Institute 40 (2024): 105199. | Yusuke Konno, Shoryu Ishikawa, Nozomu Hashimoto, Osamu Fujita | https://doi.org/10.1016/j.proci.2024.105222 | Wire | 0.5 mm core; 0.8 mm outer | Cu core; LDPE outer | 17% | 105 kPa | null |  | Cylindrical | 70 mm inner; 390 mm outer; 340mm height | 2 | Ground-based Centrifuge | Wire | 90 | 10 | No
Yusuke Konno, Shoryu Ishikawa, Nozomu Hashimoto, and Osamu Fujita. "Downward flame spread and extinction over electric wires placed in a ground-based centrifuge." Proceedings of the Combustion Institute 40 (2024): 105199. | Yusuke Konno, Shoryu Ishikawa, Nozomu Hashimoto, Osamu Fujita | https://doi.org/10.1016/j.proci.2024.105223 | Wire | 0.5 mm core; 0.8 mm outer | Cu core; LDPE outer | 17% | 106 kPa | null |  | Cylindrical | 70 mm inner; 390 mm outer; 340mm height | 3 | Ground-based Centrifuge | Wire | 90 | 10 | No
Yusuke Konno, Shoryu Ishikawa, Nozomu Hashimoto, and Osamu Fujita. "Downward flame spread and extinction over electric wires placed in a ground-based centrifuge." Proceedings of the Combustion Institute 40 (2024): 105199. | Yusuke Konno, Shoryu Ishikawa, Nozomu Hashimoto, Osamu Fujita | https://doi.org/10.1016/j.proci.2024.105224 | Wire | 0.5 mm core; 0.8 mm outer | Cu core; LDPE outer | 19% | 107 kPa | null |  | Cylindrical | 70 mm inner; 390 mm outer; 340mm height | 2 | Ground-based Centrifuge | Wire | 90 | 10 | No
Yusuke Konno, Shoryu Ishikawa, Nozomu Hashimoto, and Osamu Fujita. "Downward flame spread and extinction over electric wires placed in a ground-based centrifuge." Proceedings of the Combustion Institute 40 (2024): 105199. | Yusuke Konno, Shoryu Ishikawa, Nozomu Hashimoto, Osamu Fujita | https://doi.org/10.1016/j.proci.2024.105225 | Wire | 0.5 mm core; 0.8 mm outer | Cu core; LDPE outer | 19% | 108 kPa | null |  | Cylindrical | 70 mm inner; 390 mm outer; 340mm height | 3 | Ground-based Centrifuge | Wire | 90 | 10 | No
Yusuke Konno, Shoryu Ishikawa, Nozomu Hashimoto, and Osamu Fujita. "Downward flame spread and extinction over electric wires placed in a ground-based centrifuge." Proceedings of the Combustion Institute 40 (2024): 105199. | Yusuke Konno, Shoryu Ishikawa, Nozomu Hashimoto, Osamu Fujita | https://doi.org/10.1016/j.proci.2024.105226 | Wire | 0.5 mm core; 0.8 mm outer | NiCr core; LDPE outer | 18% | 109 kPa | null |  | Cylindrical | 70 mm inner; 390 mm outer; 340mm height | 0 | Ground-based Centrifuge | Wire | 90 | 10 | No
Yusuke Konno, Shoryu Ishikawa, Nozomu Hashimoto, and Osamu Fujita. "Downward flame spread and extinction over electric wires placed in a ground-based centrifuge." Proceedings of the Combustion Institute 40 (2024): 105199. | Yusuke Konno, Shoryu Ishikawa, Nozomu Hashimoto, Osamu Fujita | https://doi.org/10.1016/j.proci.2024.105226 | Wire | 0.5 mm core; 0.8 mm outer | NiCr core; LDPE outer | 19% | 109 kPa | null |  | Cylindrical | 70 mm inner; 390 mm outer; 340mm height | 2 | Ground-based Centrifuge | Wire | 90 | 10 | No
Yusuke Konno, Shoryu Ishikawa, Nozomu Hashimoto, and Osamu Fujita. "Downward flame spread and extinction over electric wires placed in a ground-based centrifuge." Proceedings of the Combustion Institute 40 (2024): 105199. | Yusuke Konno, Shoryu Ishikawa, Nozomu Hashimoto, Osamu Fujita | https://doi.org/10.1016/j.proci.2024.105226 | Wire | 0.5 mm core; 0.8 mm outer | NiCr core; LDPE outer | 19% | 109 kPa | null |  | Cylindrical | 70 mm inner; 390 mm outer; 340mm height | 3 | Ground-based Centrifuge | Wire | 90 | 10 | No
Konno, Yusuke, Yutao Li, Jean-Marie Citerne, Guillaume Legros, Augustin Guibaud, Nozomu Hashimoto, and Osamu Fujita. "Experimental study on downward/opposed flame spread and extinction over electric wires in partial gravity environments." Proceedings of the Combustion Institute 39.3 (2023): 3785-3794. | Yusuke Konno, Yutao Li, Jean-Marie Citerne, Guillaume Legros, Augustin Guibaud, Nozomu Hashimoto, Osamu Fujita | https://doi.org/10.1016/j.proci.2022.07.002 | Wire | 0.5 mm core; 0.8 mm outer | Cu core; LDPE outer | 21% | 1 atm | -60 | DIAMONDS | Cylindrical | 190 mm inner; | 0 | Parabolic Aircraft | Wire | 94 | 8 | Yes
Konno, Yusuke, Yutao Li, Jean-Marie Citerne, Guillaume Legros, Augustin Guibaud, Nozomu Hashimoto, and Osamu Fujita. "Experimental study on downward/opposed flame spread and extinction over electric wires in partial gravity environments." Proceedings of the Combustion Institute 39.3 (2023): 3785-3794. | Yusuke Konno, Yutao Li, Jean-Marie Citerne, Guillaume Legros, Augustin Guibaud, Nozomu Hashimoto, Osamu Fujita | https://doi.org/10.1016/j.proci.2022.07.003 | Wire | 0.5 mm core; 0.8 mm outer | Cu core; LDPE outer | 18% | 1 atm | -60 | DIAMONDS | Cylindrical | 190 mm inner diameter | 0 | Parabolic Aircraft | Wire | 94 | 8 | Yes
Konno, Yusuke, Yutao Li, Jean-Marie Citerne, Guillaume Legros, Augustin Guibaud, Nozomu Hashimoto, and Osamu Fujita. "Experimental study on downward/opposed flame spread and extinction over electric wires in partial gravity environments." Proceedings of the Combustion Institute 39.3 (2023): 3785-3794. | Yusuke Konno, Yutao Li, Jean-Marie Citerne, Guillaume Legros, Augustin Guibaud, Nozomu Hashimoto, Osamu Fujita | https://doi.org/10.1016/j.proci.2022.07.004 | Wire | 0.5 mm core; 0.8 mm outer | Cu core; LDPE outer | 16% | 1 atm | -60 | DIAMONDS | Cylindrical | 190 mm inner diameter | 0 | Parabolic Aircraft | Wire | 94 | 8 | No
Konno, Yusuke, Yutao Li, Jean-Marie Citerne, Guillaume Legros, Augustin Guibaud, Nozomu Hashimoto, and Osamu Fujita. "Experimental study on downward/opposed flame spread and extinction over electric wires in partial gravity environments." Proceedings of the Combustion Institute 39.3 (2023): 3785-3794. | Yusuke Konno, Yutao Li, Jean-Marie Citerne, Guillaume Legros, Augustin Guibaud, Nozomu Hashimoto, Osamu Fujita | https://doi.org/10.1016/j.proci.2022.07.005 | Wire | 0.5 mm core; 0.8 mm outer | Cu core; LDPE outer | 15.5% | 1 atm | -60 | DIAMONDS | Cylindrical | 190 mm inner diameter | 0 | Parabolic Aircraft | Wire | 94 | 8 | No
Konno, Yusuke, Yutao Li, Jean-Marie Citerne, Guillaume Legros, Augustin Guibaud, Nozomu Hashimoto, and Osamu Fujita. "Experimental study on downward/opposed flame spread and extinction over electric wires in partial gravity environments." Proceedings of the Combustion Institute 39.3 (2023): 3785-3794. | Yusuke Konno, Yutao Li, Jean-Marie Citerne, Guillaume Legros, Augustin Guibaud, Nozomu Hashimoto, Osamu Fujita | https://doi.org/10.1016/j.proci.2022.07.006 | Wire | 0.5 mm core; 0.8 mm outer | Cu core; LDPE outer | 15% | 1 atm | -60 | DIAMONDS | Cylindrical | 190 mm inner diameter | 0 | Parabolic Aircraft | Wire | 94 | 8 | No
Konno, Yusuke, Yutao Li, Jean-Marie Citerne, Guillaume Legros, Augustin Guibaud, Nozomu Hashimoto, and Osamu Fujita. "Experimental study on downward/opposed flame spread and extinction over electric wires in partial gravity environments." Proceedings of the Combustion Institute 39.3 (2023): 3785-3794. | Yusuke Konno, Yutao Li, Jean-Marie Citerne, Guillaume Legros, Augustin Guibaud, Nozomu Hashimoto, Osamu Fujita | https://doi.org/10.1016/j.proci.2022.07.007 | Wire | 0.5 mm core; 0.8 mm outer | Cu core; LDPE outer | 18% | 1 atm | -60 | DIAMONDS | Cylindrical | 190 mm inner diameter | 0.16 | Parabolic Aircraft | Wire | 94 | 8 | Yes
Konno, Yusuke, Yutao Li, Jean-Marie Citerne, Guillaume Legros, Augustin Guibaud, Nozomu Hashimoto, and Osamu Fujita. "Experimental study on downward/opposed flame spread and extinction over electric wires in partial gravity environments." Proceedings of the Combustion Institute 39.3 (2023): 3785-3794. | Yusuke Konno, Yutao Li, Jean-Marie Citerne, Guillaume Legros, Augustin Guibaud, Nozomu Hashimoto, Osamu Fujita | https://doi.org/10.1016/j.proci.2022.07.008 | Wire | 0.5 mm core; 0.8 mm outer | Cu core; LDPE outer | 16% | 1 atm | -60 | DIAMONDS | Cylindrical | 190 mm inner diameter | 0.16 | Parabolic Aircraft | Wire | 94 | 8 | No
Konno, Yusuke, Yutao Li, Jean-Marie Citerne, Guillaume Legros, Augustin Guibaud, Nozomu Hashimoto, and Osamu Fujita. "Experimental study on downward/opposed flame spread and extinction over electric wires in partial gravity environments." Proceedings of the Combustion Institute 39.3 (2023): 3785-3794. | Yusuke Konno, Yutao Li, Jean-Marie Citerne, Guillaume Legros, Augustin Guibaud, Nozomu Hashimoto, Osamu Fujita | https://doi.org/10.1016/j.proci.2022.07.009 | Wire | 0.5 mm core; 0.8 mm outer | Cu core; LDPE outer | 18% | 1 atm | -60 | DIAMONDS | Cylindrical | 190 mm inner diameter | 0.38 | Parabolic Aircraft | Wire | 94 | 8 | Yes
Konno, Yusuke, Yutao Li, Jean-Marie Citerne, Guillaume Legros, Augustin Guibaud, Nozomu Hashimoto, and Osamu Fujita. "Experimental study on downward/opposed flame spread and extinction over electric wires in partial gravity environments." Proceedings of the Combustion Institute 39.3 (2023): 3785-3794. | Yusuke Konno, Yutao Li, Jean-Marie Citerne, Guillaume Legros, Augustin Guibaud, Nozomu Hashimoto, Osamu Fujita | https://doi.org/10.1016/j.proci.2022.07.010 | Wire | 0.5 mm core; 0.8 mm outer | Cu core; LDPE outer | 16% | 1 atm | -60 | DIAMONDS | Cylindrical | 190 mm inner diameter | 0.38 | Parabolic Aircraft | Wire | 94 | 8 | No
Konno, Yusuke, Yutao Li, Jean-Marie Citerne, Guillaume Legros, Augustin Guibaud, Nozomu Hashimoto, and Osamu Fujita. "Experimental study on downward/opposed flame spread and extinction over electric wires in partial gravity environments." Proceedings of the Combustion Institute 39.3 (2023): 3785-3794. | Yusuke Konno, Yutao Li, Jean-Marie Citerne, Guillaume Legros, Augustin Guibaud, Nozomu Hashimoto, Osamu Fujita | https://doi.org/10.1016/j.proci.2022.07.011 | Wire | 0.5 mm core; 0.8 mm outer | Cu core; LDPE outer | 18% | 1 atm | -60 | DIAMONDS | Cylindrical | 190 mm inner diameter | 1 | Parabolic Aircraft | Wire | 94 | 8 | Yes
Konno, Yusuke, Yutao Li, Jean-Marie Citerne, Guillaume Legros, Augustin Guibaud, Nozomu Hashimoto, and Osamu Fujita. "Experimental study on downward/opposed flame spread and extinction over electric wires in partial gravity environments." Proceedings of the Combustion Institute 39.3 (2023): 3785-3794. | Yusuke Konno, Yutao Li, Jean-Marie Citerne, Guillaume Legros, Augustin Guibaud, Nozomu Hashimoto, Osamu Fujita | https://doi.org/10.1016/j.proci.2022.07.012 | Wire | 0.5 mm core; 0.8 mm outer | Cu core; LDPE outer | 16% | 1 atm | -60 | DIAMONDS | Cylindrical | 190 mm inner diameter | 1 | Parabolic Aircraft | Wire | 94 | 8 | No
Konno, Yusuke, Yutao Li, Jean-Marie Citerne, Guillaume Legros, Augustin Guibaud, Nozomu Hashimoto, and Osamu Fujita. "Experimental study on downward/opposed flame spread and extinction over electric wires in partial gravity environments." Proceedings of the Combustion Institute 39.3 (2023): 3785-3794. | Yusuke Konno, Yutao Li, Jean-Marie Citerne, Guillaume Legros, Augustin Guibaud, Nozomu Hashimoto, Osamu Fujita | https://doi.org/10.1016/j.proci.2022.07.013 | Wire | 0.5 mm core; 1.1 mm outer | Cu core; LDPE outer | 21% | 1 atm | -60 | DIAMONDS | Cylindrical | 190 mm inner diameter | 0 | Parabolic Aircraft | Wire | 94 | 8 | Yes
Konno, Yusuke, Yutao Li, Jean-Marie Citerne, Guillaume Legros, Augustin Guibaud, Nozomu Hashimoto, and Osamu Fujita. "Experimental study on downward/opposed flame spread and extinction over electric wires in partial gravity environments." Proceedings of the Combustion Institute 39.3 (2023): 3785-3794. | Yusuke Konno, Yutao Li, Jean-Marie Citerne, Guillaume Legros, Augustin Guibaud, Nozomu Hashimoto, Osamu Fujita | https://doi.org/10.1016/j.proci.2022.07.014 | Wire | 0.5 mm core; 1.1 mm outer | Cu core; LDPE outer | 18% | 1 atm | -60 | DIAMONDS | Cylindrical | 190 mm inner diameter | 0 | Parabolic Aircraft | Wire | 94 | 8 | Yes
Konno, Yusuke, Yutao Li, Jean-Marie Citerne, Guillaume Legros, Augustin Guibaud, Nozomu Hashimoto, and Osamu Fujita. "Experimental study on downward/opposed flame spread and extinction over electric wires in partial gravity environments." Proceedings of the Combustion Institute 39.3 (2023): 3785-3794. | Yusuke Konno, Yutao Li, Jean-Marie Citerne, Guillaume Legros, Augustin Guibaud, Nozomu Hashimoto, Osamu Fujita | https://doi.org/10.1016/j.proci.2022.07.015 | Wire | 0.5 mm core; 1.1 mm outer | Cu core; LDPE outer | 17% | 1 atm | -60 | DIAMONDS | Cylindrical | 190 mm inner diameter | 0 | Parabolic Aircraft | Wire | 94 | 8 | Yes
Konno, Yusuke, Yutao Li, Jean-Marie Citerne, Guillaume Legros, Augustin Guibaud, Nozomu Hashimoto, and Osamu Fujita. "Experimental study on downward/opposed flame spread and extinction over electric wires in partial gravity environments." Proceedings of the Combustion Institute 39.3 (2023): 3785-3794. | Yusuke Konno, Yutao Li, Jean-Marie Citerne, Guillaume Legros, Augustin Guibaud, Nozomu Hashimoto, Osamu Fujita | https://doi.org/10.1016/j.proci.2022.07.016 | Wire | 0.5 mm core; 1.1 mm outer | Cu core; LDPE outer | 16% | 1 atm | -60 | DIAMONDS | Cylindrical | 190 mm inner diameter | 0 | Parabolic Aircraft | Wire | 94 | 8 | No
Konno, Yusuke, Yutao Li, Jean-Marie Citerne, Guillaume Legros, Augustin Guibaud, Nozomu Hashimoto, and Osamu Fujita. "Experimental study on downward/opposed flame spread and extinction over electric wires in partial gravity environments." Proceedings of the Combustion Institute 39.3 (2023): 3785-3794. | Yusuke Konno, Yutao Li, Jean-Marie Citerne, Guillaume Legros, Augustin Guibaud, Nozomu Hashimoto, Osamu Fujita | https://doi.org/10.1016/j.proci.2022.07.017 | Wire | 0.5 mm core; 1.1 mm outer | Cu core; LDPE outer | 21% | 1 atm | -60 | DIAMONDS | Cylindrical | 190 mm inner diameter | 0.16 | Parabolic Aircraft | Wire | 94 | 8 | Yes
Konno, Yusuke, Yutao Li, Jean-Marie Citerne, Guillaume Legros, Augustin Guibaud, Nozomu Hashimoto, and Osamu Fujita. "Experimental study on downward/opposed flame spread and extinction over electric wires in partial gravity environments." Proceedings of the Combustion Institute 39.3 (2023): 3785-3794. | Yusuke Konno, Yutao Li, Jean-Marie Citerne, Guillaume Legros, Augustin Guibaud, Nozomu Hashimoto, Osamu Fujita | https://doi.org/10.1016/j.proci.2022.07.018 | Wire | 0.5 mm core; 1.1 mm outer | Cu core; LDPE outer | 19% | 1 atm | -60 | DIAMONDS | Cylindrical | 190 mm inner diameter | 0.16 | Parabolic Aircraft | Wire | 94 | 8 | Yes
Konno, Yusuke, Yutao Li, Jean-Marie Citerne, Guillaume Legros, Augustin Guibaud, Nozomu Hashimoto, and Osamu Fujita. "Experimental study on downward/opposed flame spread and extinction over electric wires in partial gravity environments." Proceedings of the Combustion Institute 39.3 (2023): 3785-3794. | Yusuke Konno, Yutao Li, Jean-Marie Citerne, Guillaume Legros, Augustin Guibaud, Nozomu Hashimoto, Osamu Fujita | https://doi.org/10.1016/j.proci.2022.07.019 | Wire | 0.5 mm core; 1.1 mm outer | Cu core; LDPE outer | 18% | 1 atm | -60 | DIAMONDS | Cylindrical | 190 mm inner diameter | 0.16 | Parabolic Aircraft | Wire | 94 | 8 | Yes
Konno, Yusuke, Yutao Li, Jean-Marie Citerne, Guillaume Legros, Augustin Guibaud, Nozomu Hashimoto, and Osamu Fujita. "Experimental study on downward/opposed flame spread and extinction over electric wires in partial gravity environments." Proceedings of the Combustion Institute 39.3 (2023): 3785-3794. | Yusuke Konno, Yutao Li, Jean-Marie Citerne, Guillaume Legros, Augustin Guibaud, Nozomu Hashimoto, Osamu Fujita | https://doi.org/10.1016/j.proci.2022.07.020 | Wire | 0.5 mm core; 1.1 mm outer | Cu core; LDPE outer | 17% | 1 atm | -60 | DIAMONDS | Cylindrical | 190 mm inner diameter | 0.16 | Parabolic Aircraft | Wire | 94 | 8 | Yes
Konno, Yusuke, Yutao Li, Jean-Marie Citerne, Guillaume Legros, Augustin Guibaud, Nozomu Hashimoto, and Osamu Fujita. "Experimental study on downward/opposed flame spread and extinction over electric wires in partial gravity environments." Proceedings of the Combustion Institute 39.3 (2023): 3785-3794. | Yusuke Konno, Yutao Li, Jean-Marie Citerne, Guillaume Legros, Augustin Guibaud, Nozomu Hashimoto, Osamu Fujita | https://doi.org/10.1016/j.proci.2022.07.021 | Wire | 0.5 mm core; 1.1 mm outer | Cu core; LDPE outer | 16% | 1 atm | -60 | DIAMONDS | Cylindrical | 190 mm inner diameter | 0.16 | Parabolic Aircraft | Wire | 94 | 8 | No
Konno, Yusuke, Yutao Li, Jean-Marie Citerne, Guillaume Legros, Augustin Guibaud, Nozomu Hashimoto, and Osamu Fujita. "Experimental study on downward/opposed flame spread and extinction over electric wires in partial gravity environments." Proceedings of the Combustion Institute 39.3 (2023): 3785-3794. | Yusuke Konno, Yutao Li, Jean-Marie Citerne, Guillaume Legros, Augustin Guibaud, Nozomu Hashimoto, Osamu Fujita | https://doi.org/10.1016/j.proci.2022.07.022 | Wire | 0.5 mm core; 1.1 mm outer | Cu core; LDPE outer | 21% | 1 atm | -60 | DIAMONDS | Cylindrical | 190 mm inner diameter | 0.38 | Parabolic Aircraft | Wire | 94 | 8 | Yes
Konno, Yusuke, Yutao Li, Jean-Marie Citerne, Guillaume Legros, Augustin Guibaud, Nozomu Hashimoto, and Osamu Fujita. "Experimental study on downward/opposed flame spread and extinction over electric wires in partial gravity environments." Proceedings of the Combustion Institute 39.3 (2023): 3785-3794. | Yusuke Konno, Yutao Li, Jean-Marie Citerne, Guillaume Legros, Augustin Guibaud, Nozomu Hashimoto, Osamu Fujita | https://doi.org/10.1016/j.proci.2022.07.023 | Wire | 0.5 mm core; 1.1 mm outer | Cu core; LDPE outer | 19% | 1 atm | -60 | DIAMONDS | Cylindrical | 190 mm inner diameter | 0.38 | Parabolic Aircraft | Wire | 94 | 8 | Yes
Konno, Yusuke, Yutao Li, Jean-Marie Citerne, Guillaume Legros, Augustin Guibaud, Nozomu Hashimoto, and Osamu Fujita. "Experimental study on downward/opposed flame spread and extinction over electric wires in partial gravity environments." Proceedings of the Combustion Institute 39.3 (2023): 3785-3794. | Yusuke Konno, Yutao Li, Jean-Marie Citerne, Guillaume Legros, Augustin Guibaud, Nozomu Hashimoto, Osamu Fujita | https://doi.org/10.1016/j.proci.2022.07.024 | Wire | 0.5 mm core; 1.1 mm outer | Cu core; LDPE outer | 18% | 1 atm | -60 | DIAMONDS | Cylindrical | 190 mm inner diameter | 0.38 | Parabolic Aircraft | Wire | 94 | 8 | Yes
Konno, Yusuke, Yutao Li, Jean-Marie Citerne, Guillaume Legros, Augustin Guibaud, Nozomu Hashimoto, and Osamu Fujita. "Experimental study on downward/opposed flame spread and extinction over electric wires in partial gravity environments." Proceedings of the Combustion Institute 39.3 (2023): 3785-3794. | Yusuke Konno, Yutao Li, Jean-Marie Citerne, Guillaume Legros, Augustin Guibaud, Nozomu Hashimoto, Osamu Fujita | https://doi.org/10.1016/j.proci.2022.07.025 | Wire | 0.5 mm core; 1.1 mm outer | Cu core; LDPE outer | 17% | 1 atm | -60 | DIAMONDS | Cylindrical | 190 mm inner diameter | 0.38 | Parabolic Aircraft | Wire | 94 | 8 | Yes
Konno, Yusuke, Yutao Li, Jean-Marie Citerne, Guillaume Legros, Augustin Guibaud, Nozomu Hashimoto, and Osamu Fujita. "Experimental study on downward/opposed flame spread and extinction over electric wires in partial gravity environments." Proceedings of the Combustion Institute 39.3 (2023): 3785-3794. | Yusuke Konno, Yutao Li, Jean-Marie Citerne, Guillaume Legros, Augustin Guibaud, Nozomu Hashimoto, Osamu Fujita | https://doi.org/10.1016/j.proci.2022.07.026 | Wire | 0.5 mm core; 1.1 mm outer | Cu core; LDPE outer | 16% | 1 atm | -60 | DIAMONDS | Cylindrical | 190 mm inner diameter | 0.38 | Parabolic Aircraft | Wire | 94 | 8 | No
Konno, Yusuke, Yutao Li, Jean-Marie Citerne, Guillaume Legros, Augustin Guibaud, Nozomu Hashimoto, and Osamu Fujita. "Experimental study on downward/opposed flame spread and extinction over electric wires in partial gravity environments." Proceedings of the Combustion Institute 39.3 (2023): 3785-3794. | Yusuke Konno, Yutao Li, Jean-Marie Citerne, Guillaume Legros, Augustin Guibaud, Nozomu Hashimoto, Osamu Fujita | https://doi.org/10.1016/j.proci.2022.07.027 | Wire | 0.5 mm core; 1.1 mm outer | Cu core; LDPE outer | 21% | 1 atm | -60 | DIAMONDS | Cylindrical | 190 mm inner diameter | 1 | Parabolic Aircraft | Wire | 94 | 8 | Yes
Konno, Yusuke, Yutao Li, Jean-Marie Citerne, Guillaume Legros, Augustin Guibaud, Nozomu Hashimoto, and Osamu Fujita. "Experimental study on downward/opposed flame spread and extinction over electric wires in partial gravity environments." Proceedings of the Combustion Institute 39.3 (2023): 3785-3794. | Yusuke Konno, Yutao Li, Jean-Marie Citerne, Guillaume Legros, Augustin Guibaud, Nozomu Hashimoto, Osamu Fujita | https://doi.org/10.1016/j.proci.2022.07.028 | Wire | 0.5 mm core; 1.1 mm outer | Cu core; LDPE outer | 20% | 1 atm | -60 | DIAMONDS | Cylindrical | 190 mm inner diameter | 1 | Parabolic Aircraft | Wire | 94 | 8 | Yes
Konno, Yusuke, Yutao Li, Jean-Marie Citerne, Guillaume Legros, Augustin Guibaud, Nozomu Hashimoto, and Osamu Fujita. "Experimental study on downward/opposed flame spread and extinction over electric wires in partial gravity environments." Proceedings of the Combustion Institute 39.3 (2023): 3785-3794. | Yusuke Konno, Yutao Li, Jean-Marie Citerne, Guillaume Legros, Augustin Guibaud, Nozomu Hashimoto, Osamu Fujita | https://doi.org/10.1016/j.proci.2022.07.029 | Wire | 0.5 mm core; 1.1 mm outer | Cu core; LDPE outer | 19% | 1 atm | -60 | DIAMONDS | Cylindrical | 190 mm inner diameter | 1 | Parabolic Aircraft | Wire | 94 | 8 | Yes
Konno, Yusuke, Yutao Li, Jean-Marie Citerne, Guillaume Legros, Augustin Guibaud, Nozomu Hashimoto, and Osamu Fujita. "Experimental study on downward/opposed flame spread and extinction over electric wires in partial gravity environments." Proceedings of the Combustion Institute 39.3 (2023): 3785-3794. | Yusuke Konno, Yutao Li, Jean-Marie Citerne, Guillaume Legros, Augustin Guibaud, Nozomu Hashimoto, Osamu Fujita | https://doi.org/10.1016/j.proci.2022.07.030 | Wire | 0.5 mm core; 1.1 mm outer | Cu core; LDPE outer | 18% | 1 atm | -60 | DIAMONDS | Cylindrical | 190 mm inner diameter | 1 | Parabolic Aircraft | Wire | 94 | 8 | Yes
Konno, Yusuke, Yutao Li, Jean-Marie Citerne, Guillaume Legros, Augustin Guibaud, Nozomu Hashimoto, and Osamu Fujita. "Experimental study on downward/opposed flame spread and extinction over electric wires in partial gravity environments." Proceedings of the Combustion Institute 39.3 (2023): 3785-3794. | Yusuke Konno, Yutao Li, Jean-Marie Citerne, Guillaume Legros, Augustin Guibaud, Nozomu Hashimoto, Osamu Fujita | https://doi.org/10.1016/j.proci.2022.07.031 | Wire | 0.5 mm core; 1.1 mm outer | Cu core; LDPE outer | 17% | 1 atm | -60 | DIAMONDS | Cylindrical | 190 mm inner diameter | 1 | Parabolic Aircraft | Wire | 94 | 8 | Yes
Konno, Yusuke, Yutao Li, Jean-Marie Citerne, Guillaume Legros, Augustin Guibaud, Nozomu Hashimoto, and Osamu Fujita. "Experimental study on downward/opposed flame spread and extinction over electric wires in partial gravity environments." Proceedings of the Combustion Institute 39.3 (2023): 3785-3794. | Yusuke Konno, Yutao Li, Jean-Marie Citerne, Guillaume Legros, Augustin Guibaud, Nozomu Hashimoto, Osamu Fujita | https://doi.org/10.1016/j.proci.2022.07.032 | Wire | 0.5 mm core; 1.1 mm outer | Cu core; LDPE outer | 16% | 1 atm | -60 | DIAMONDS | Cylindrical | 190 mm inner diameter | 1 | Parabolic Aircraft | Wire | 94 | 8 | No
Konno, Yusuke, Yutao Li, Jean-Marie Citerne, Guillaume Legros, Augustin Guibaud, Nozomu Hashimoto, and Osamu Fujita. "Experimental study on downward/opposed flame spread and extinction over electric wires in partial gravity environments." Proceedings of the Combustion Institute 39.3 (2023): 3785-3794. | Yusuke Konno, Yutao Li, Jean-Marie Citerne, Guillaume Legros, Augustin Guibaud, Nozomu Hashimoto, Osamu Fujita | https://doi.org/10.1016/j.proci.2022.07.033 | Wire | 0.5 mm core; 1.1 mm outer | Cu core; LDPE outer | 21% | 1 atm | -150 | DIAMONDS | Cylindrical | 190 mm inner diameter | 0 | Parabolic Aircraft | Wire | 94 | 8 | Yes
Konno, Yusuke, Yutao Li, Jean-Marie Citerne, Guillaume Legros, Augustin Guibaud, Nozomu Hashimoto, and Osamu Fujita. "Experimental study on downward/opposed flame spread and extinction over electric wires in partial gravity environments." Proceedings of the Combustion Institute 39.3 (2023): 3785-3794. | Yusuke Konno, Yutao Li, Jean-Marie Citerne, Guillaume Legros, Augustin Guibaud, Nozomu Hashimoto, Osamu Fujita | https://doi.org/10.1016/j.proci.2022.07.034 | Wire | 0.5 mm core; 1.1 mm outer | Cu core; LDPE outer | 18% | 1 atm | -150 | DIAMONDS | Cylindrical | 190 mm inner diameter | 0 | Parabolic Aircraft | Wire | 94 | 8 | Yes
Konno, Yusuke, Yutao Li, Jean-Marie Citerne, Guillaume Legros, Augustin Guibaud, Nozomu Hashimoto, and Osamu Fujita. "Experimental study on downward/opposed flame spread and extinction over electric wires in partial gravity environments." Proceedings of the Combustion Institute 39.3 (2023): 3785-3794. | Yusuke Konno, Yutao Li, Jean-Marie Citerne, Guillaume Legros, Augustin Guibaud, Nozomu Hashimoto, Osamu Fujita | https://doi.org/10.1016/j.proci.2022.07.035 | Wire | 0.5 mm core; 1.1 mm outer | Cu core; LDPE outer | 17% | 1 atm | -150 | DIAMONDS | Cylindrical | 190 mm inner diameter | 0 | Parabolic Aircraft | Wire | 94 | 8 | Yes
Konno, Yusuke, Yutao Li, Jean-Marie Citerne, Guillaume Legros, Augustin Guibaud, Nozomu Hashimoto, and Osamu Fujita. "Experimental study on downward/opposed flame spread and extinction over electric wires in partial gravity environments." Proceedings of the Combustion Institute 39.3 (2023): 3785-3794. | Yusuke Konno, Yutao Li, Jean-Marie Citerne, Guillaume Legros, Augustin Guibaud, Nozomu Hashimoto, Osamu Fujita | https://doi.org/10.1016/j.proci.2022.07.036 | Wire | 0.5 mm core; 1.1 mm outer | Cu core; LDPE outer | 16% | 1 atm | -150 | DIAMONDS | Cylindrical | 190 mm inner diameter | 0 | Parabolic Aircraft | Wire | 94 | 8 | Yes
Konno, Yusuke, Yutao Li, Jean-Marie Citerne, Guillaume Legros, Augustin Guibaud, Nozomu Hashimoto, and Osamu Fujita. "Experimental study on downward/opposed flame spread and extinction over electric wires in partial gravity environments." Proceedings of the Combustion Institute 39.3 (2023): 3785-3794. | Yusuke Konno, Yutao Li, Jean-Marie Citerne, Guillaume Legros, Augustin Guibaud, Nozomu Hashimoto, Osamu Fujita | https://doi.org/10.1016/j.proci.2022.07.037 | Wire | 0.5 mm core; 1.1 mm outer | Cu core; LDPE outer | 16% | 1 atm | -150 | DIAMONDS | Cylindrical | 190 mm inner diameter | 0 | Parabolic Aircraft | Wire | 94 | 8 | No
Konno, Yusuke, Yutao Li, Jean-Marie Citerne, Guillaume Legros, Augustin Guibaud, Nozomu Hashimoto, and Osamu Fujita. "Experimental study on downward/opposed flame spread and extinction over electric wires in partial gravity environments." Proceedings of the Combustion Institute 39.3 (2023): 3785-3794. | Yusuke Konno, Yutao Li, Jean-Marie Citerne, Guillaume Legros, Augustin Guibaud, Nozomu Hashimoto, Osamu Fujita | https://doi.org/10.1016/j.proci.2022.07.038 | Wire | 0.5 mm core; 1.1 mm outer | Cu core; LDPE outer | 14% | 1 atm | -150 | DIAMONDS | Cylindrical | 190 mm inner diameter | 0 | Parabolic Aircraft | Wire | 94 | 8 | No
Konno, Yusuke, Yutao Li, Jean-Marie Citerne, Guillaume Legros, Augustin Guibaud, Nozomu Hashimoto, and Osamu Fujita. "Experimental study on downward/opposed flame spread and extinction over electric wires in partial gravity environments." Proceedings of the Combustion Institute 39.3 (2023): 3785-3794. | Yusuke Konno, Yutao Li, Jean-Marie Citerne, Guillaume Legros, Augustin Guibaud, Nozomu Hashimoto, Osamu Fujita | https://doi.org/10.1016/j.proci.2022.07.039 | Wire | 0.5 mm core; 1.1 mm outer | Cu core; LDPE outer | 21% | 1 atm | -150 | DIAMONDS | Cylindrical | 190 mm inner diameter | 0.16 | Parabolic Aircraft | Wire | 94 | 8 | Yes
Konno, Yusuke, Yutao Li, Jean-Marie Citerne, Guillaume Legros, Augustin Guibaud, Nozomu Hashimoto, and Osamu Fujita. "Experimental study on downward/opposed flame spread and extinction over electric wires in partial gravity environments." Proceedings of the Combustion Institute 39.3 (2023): 3785-3794. | Yusuke Konno, Yutao Li, Jean-Marie Citerne, Guillaume Legros, Augustin Guibaud, Nozomu Hashimoto, Osamu Fujita | https://doi.org/10.1016/j.proci.2022.07.040 | Wire | 0.5 mm core; 1.1 mm outer | Cu core; LDPE outer | 19% | 1 atm | -150 | DIAMONDS | Cylindrical | 190 mm inner diameter | 0.16 | Parabolic Aircraft | Wire | 94 | 8 | Yes
Konno, Yusuke, Yutao Li, Jean-Marie Citerne, Guillaume Legros, Augustin Guibaud, Nozomu Hashimoto, and Osamu Fujita. "Experimental study on downward/opposed flame spread and extinction over electric wires in partial gravity environments." Proceedings of the Combustion Institute 39.3 (2023): 3785-3794. | Yusuke Konno, Yutao Li, Jean-Marie Citerne, Guillaume Legros, Augustin Guibaud, Nozomu Hashimoto, Osamu Fujita | https://doi.org/10.1016/j.proci.2022.07.041 | Wire | 0.5 mm core; 1.1 mm outer | Cu core; LDPE outer | 18% | 1 atm | -150 | DIAMONDS | Cylindrical | 190 mm inner diameter | 0.16 | Parabolic Aircraft | Wire | 94 | 8 | Yes
Konno, Yusuke, Yutao Li, Jean-Marie Citerne, Guillaume Legros, Augustin Guibaud, Nozomu Hashimoto, and Osamu Fujita. "Experimental study on downward/opposed flame spread and extinction over electric wires in partial gravity environments." Proceedings of the Combustion Institute 39.3 (2023): 3785-3794. | Yusuke Konno, Yutao Li, Jean-Marie Citerne, Guillaume Legros, Augustin Guibaud, Nozomu Hashimoto, Osamu Fujita | https://doi.org/10.1016/j.proci.2022.07.042 | Wire | 0.5 mm core; 1.1 mm outer | Cu core; LDPE outer | 17% | 1 atm | -150 | DIAMONDS | Cylindrical | 190 mm inner diameter | 0.16 | Parabolic Aircraft | Wire | 94 | 8 | Yes
Konno, Yusuke, Yutao Li, Jean-Marie Citerne, Guillaume Legros, Augustin Guibaud, Nozomu Hashimoto, and Osamu Fujita. "Experimental study on downward/opposed flame spread and extinction over electric wires in partial gravity environments." Proceedings of the Combustion Institute 39.3 (2023): 3785-3794. | Yusuke Konno, Yutao Li, Jean-Marie Citerne, Guillaume Legros, Augustin Guibaud, Nozomu Hashimoto, Osamu Fujita | https://doi.org/10.1016/j.proci.2022.07.043 | Wire | 0.5 mm core; 1.1 mm outer | Cu core; LDPE outer | 16% | 1 atm | -150 | DIAMONDS | Cylindrical | 190 mm inner diameter | 0.16 | Parabolic Aircraft | Wire | 94 | 8 | No
Konno, Yusuke, Yutao Li, Jean-Marie Citerne, Guillaume Legros, Augustin Guibaud, Nozomu Hashimoto, and Osamu Fujita. "Experimental study on downward/opposed flame spread and extinction over electric wires in partial gravity environments." Proceedings of the Combustion Institute 39.3 (2023): 3785-3794. | Yusuke Konno, Yutao Li, Jean-Marie Citerne, Guillaume Legros, Augustin Guibaud, Nozomu Hashimoto, Osamu Fujita | https://doi.org/10.1016/j.proci.2022.07.044 | Wire | 0.5 mm core; 1.1 mm outer | Cu core; LDPE outer | 21% | 1 atm | -150 | DIAMONDS | Cylindrical | 190 mm inner diameter | 0.38 | Parabolic Aircraft | Wire | 94 | 8 | Yes
Konno, Yusuke, Yutao Li, Jean-Marie Citerne, Guillaume Legros, Augustin Guibaud, Nozomu Hashimoto, and Osamu Fujita. "Experimental study on downward/opposed flame spread and extinction over electric wires in partial gravity environments." Proceedings of the Combustion Institute 39.3 (2023): 3785-3794. | Yusuke Konno, Yutao Li, Jean-Marie Citerne, Guillaume Legros, Augustin Guibaud, Nozomu Hashimoto, Osamu Fujita | https://doi.org/10.1016/j.proci.2022.07.045 | Wire | 0.5 mm core; 1.1 mm outer | Cu core; LDPE outer | 19% | 1 atm | -150 | DIAMONDS | Cylindrical | 190 mm inner diameter | 0.38 | Parabolic Aircraft | Wire | 94 | 8 | Yes
Konno, Yusuke, Yutao Li, Jean-Marie Citerne, Guillaume Legros, Augustin Guibaud, Nozomu Hashimoto, and Osamu Fujita. "Experimental study on downward/opposed flame spread and extinction over electric wires in partial gravity environments." Proceedings of the Combustion Institute 39.3 (2023): 3785-3794. | Yusuke Konno, Yutao Li, Jean-Marie Citerne, Guillaume Legros, Augustin Guibaud, Nozomu Hashimoto, Osamu Fujita | https://doi.org/10.1016/j.proci.2022.07.046 | Wire | 0.5 mm core; 1.1 mm outer | Cu core; LDPE outer | 18% | 1 atm | -150 | DIAMONDS | Cylindrical | 190 mm inner diameter | 0.38 | Parabolic Aircraft | Wire | 94 | 8 | Yes
Konno, Yusuke, Yutao Li, Jean-Marie Citerne, Guillaume Legros, Augustin Guibaud, Nozomu Hashimoto, and Osamu Fujita. "Experimental study on downward/opposed flame spread and extinction over electric wires in partial gravity environments." Proceedings of the Combustion Institute 39.3 (2023): 3785-3794. | Yusuke Konno, Yutao Li, Jean-Marie Citerne, Guillaume Legros, Augustin Guibaud, Nozomu Hashimoto, Osamu Fujita | https://doi.org/10.1016/j.proci.2022.07.047 | Wire | 0.5 mm core; 1.1 mm outer | Cu core; LDPE outer | 17% | 1 atm | -150 | DIAMONDS | Cylindrical | 190 mm inner diameter | 0.38 | Parabolic Aircraft | Wire | 94 | 8 | Yes
Konno, Yusuke, Yutao Li, Jean-Marie Citerne, Guillaume Legros, Augustin Guibaud, Nozomu Hashimoto, and Osamu Fujita. "Experimental study on downward/opposed flame spread and extinction over electric wires in partial gravity environments." Proceedings of the Combustion Institute 39.3 (2023): 3785-3794. | Yusuke Konno, Yutao Li, Jean-Marie Citerne, Guillaume Legros, Augustin Guibaud, Nozomu Hashimoto, Osamu Fujita | https://doi.org/10.1016/j.proci.2022.07.048 | Wire | 0.5 mm core; 1.1 mm outer | Cu core; LDPE outer | 16% | 1 atm | -150 | DIAMONDS | Cylindrical | 190 mm inner diameter | 0.38 | Parabolic Aircraft | Wire | 94 | 8 | No
Konno, Yusuke, Yutao Li, Jean-Marie Citerne, Guillaume Legros, Augustin Guibaud, Nozomu Hashimoto, and Osamu Fujita. "Experimental study on downward/opposed flame spread and extinction over electric wires in partial gravity environments." Proceedings of the Combustion Institute 39.3 (2023): 3785-3794. | Yusuke Konno, Yutao Li, Jean-Marie Citerne, Guillaume Legros, Augustin Guibaud, Nozomu Hashimoto, Osamu Fujita | https://doi.org/10.1016/j.proci.2022.07.049 | Wire | 0.5 mm core; 1.1 mm outer | Cu core; LDPE outer | 21% | 1 atm | -150 | DIAMONDS | Cylindrical | 190 mm inner diameter | 1 | Parabolic Aircraft | Wire | 94 | 8 | Yes
Konno, Yusuke, Yutao Li, Jean-Marie Citerne, Guillaume Legros, Augustin Guibaud, Nozomu Hashimoto, and Osamu Fujita. "Experimental study on downward/opposed flame spread and extinction over electric wires in partial gravity environments." Proceedings of the Combustion Institute 39.3 (2023): 3785-3794. | Yusuke Konno, Yutao Li, Jean-Marie Citerne, Guillaume Legros, Augustin Guibaud, Nozomu Hashimoto, Osamu Fujita | https://doi.org/10.1016/j.proci.2022.07.050 | Wire | 0.5 mm core; 1.1 mm outer | Cu core; LDPE outer | 20% | 1 atm | -150 | DIAMONDS | Cylindrical | 190 mm inner diameter | 1 | Parabolic Aircraft | Wire | 94 | 8 | Yes
Konno, Yusuke, Yutao Li, Jean-Marie Citerne, Guillaume Legros, Augustin Guibaud, Nozomu Hashimoto, and Osamu Fujita. "Experimental study on downward/opposed flame spread and extinction over electric wires in partial gravity environments." Proceedings of the Combustion Institute 39.3 (2023): 3785-3794. | Yusuke Konno, Yutao Li, Jean-Marie Citerne, Guillaume Legros, Augustin Guibaud, Nozomu Hashimoto, Osamu Fujita | https://doi.org/10.1016/j.proci.2022.07.051 | Wire | 0.5 mm core; 1.1 mm outer | Cu core; LDPE outer | 19% | 1 atm | -150 | DIAMONDS | Cylindrical | 190 mm inner diameter | 1 | Parabolic Aircraft | Wire | 94 | 8 | Yes
Konno, Yusuke, Yutao Li, Jean-Marie Citerne, Guillaume Legros, Augustin Guibaud, Nozomu Hashimoto, and Osamu Fujita. "Experimental study on downward/opposed flame spread and extinction over electric wires in partial gravity environments." Proceedings of the Combustion Institute 39.3 (2023): 3785-3794. | Yusuke Konno, Yutao Li, Jean-Marie Citerne, Guillaume Legros, Augustin Guibaud, Nozomu Hashimoto, Osamu Fujita | https://doi.org/10.1016/j.proci.2022.07.052 | Wire | 0.5 mm core; 1.1 mm outer | Cu core; LDPE outer | 18% | 1 atm | -150 | DIAMONDS | Cylindrical | 190 mm inner diameter | 1 | Parabolic Aircraft | Wire | 94 | 8 | Yes
Konno, Yusuke, Yutao Li, Jean-Marie Citerne, Guillaume Legros, Augustin Guibaud, Nozomu Hashimoto, and Osamu Fujita. "Experimental study on downward/opposed flame spread and extinction over electric wires in partial gravity environments." Proceedings of the Combustion Institute 39.3 (2023): 3785-3794. | Yusuke Konno, Yutao Li, Jean-Marie Citerne, Guillaume Legros, Augustin Guibaud, Nozomu Hashimoto, Osamu Fujita | https://doi.org/10.1016/j.proci.2022.07.053 | Wire | 0.5 mm core; 1.1 mm outer | Cu core; LDPE outer | 17% | 1 atm | -150 | DIAMONDS | Cylindrical | 190 mm inner diameter | 1 | Parabolic Aircraft | Wire | 94 | 8 | Yes
Konno, Yusuke, Yutao Li, Jean-Marie Citerne, Guillaume Legros, Augustin Guibaud, Nozomu Hashimoto, and Osamu Fujita. "Experimental study on downward/opposed flame spread and extinction over electric wires in partial gravity environments." Proceedings of the Combustion Institute 39.3 (2023): 3785-3794. | Yusuke Konno, Yutao Li, Jean-Marie Citerne, Guillaume Legros, Augustin Guibaud, Nozomu Hashimoto, Osamu Fujita | https://doi.org/10.1016/j.proci.2022.07.054 | Wire | 0.5 mm core; 1.1 mm outer | Cu core; LDPE outer | 17% | 1 atm | -150 | DIAMONDS | Cylindrical | 190 mm inner diameter | 1 | Parabolic Aircraft | Wire | 94 | 8 | No
Konno, Yusuke, Yutao Li, Jean-Marie Citerne, Guillaume Legros, Augustin Guibaud, Nozomu Hashimoto, and Osamu Fujita. "Experimental study on downward/opposed flame spread and extinction over electric wires in partial gravity environments." Proceedings of the Combustion Institute 39.3 (2023): 3785-3794. | Yusuke Konno, Yutao Li, Jean-Marie Citerne, Guillaume Legros, Augustin Guibaud, Nozomu Hashimoto, Osamu Fujita | https://doi.org/10.1016/j.proci.2022.07.055 | Wire | 0.5 mm core; 1.1 mm outer | Cu core; LDPE outer | 16% | 1 atm | -150 | DIAMONDS | Cylindrical | 190 mm inner diameter | 1 | Parabolic Aircraft | Wire | 94 | 8 | No
Konno, Yusuke, Yutao Li, Jean-Marie Citerne, Guillaume Legros, Augustin Guibaud, Nozomu Hashimoto, and Osamu Fujita. "Experimental study on downward/opposed flame spread and extinction over electric wires in partial gravity environments." Proceedings of the Combustion Institute 39.3 (2023): 3785-3794. | Yusuke Konno, Yutao Li, Jean-Marie Citerne, Guillaume Legros, Augustin Guibaud, Nozomu Hashimoto, Osamu Fujita | https://doi.org/10.1016/j.proci.2022.07.056 | Wire | 0.5 mm core; 0.8 mm outer | NiCr core; LDPE outer | 21% | 1 atm | -60 | DIAMONDS | Cylindrical | 190 mm inner diameter | 0 | Parabolic Aircraft | Wire | 94 | 8 | Yes
Konno, Yusuke, Yutao Li, Jean-Marie Citerne, Guillaume Legros, Augustin Guibaud, Nozomu Hashimoto, and Osamu Fujita. "Experimental study on downward/opposed flame spread and extinction over electric wires in partial gravity environments." Proceedings of the Combustion Institute 39.3 (2023): 3785-3794. | Yusuke Konno, Yutao Li, Jean-Marie Citerne, Guillaume Legros, Augustin Guibaud, Nozomu Hashimoto, Osamu Fujita | https://doi.org/10.1016/j.proci.2022.07.057 | Wire | 0.5 mm core; 0.8 mm outer | NiCr core; LDPE outer | 18% | 1 atm | -60 | DIAMONDS | Cylindrical | 190 mm inner diameter | 0 | Parabolic Aircraft | Wire | 94 | 8 | Yes
Konno, Yusuke, Yutao Li, Jean-Marie Citerne, Guillaume Legros, Augustin Guibaud, Nozomu Hashimoto, and Osamu Fujita. "Experimental study on downward/opposed flame spread and extinction over electric wires in partial gravity environments." Proceedings of the Combustion Institute 39.3 (2023): 3785-3794. | Yusuke Konno, Yutao Li, Jean-Marie Citerne, Guillaume Legros, Augustin Guibaud, Nozomu Hashimoto, Osamu Fujita | https://doi.org/10.1016/j.proci.2022.07.058 | Wire | 0.5 mm core; 0.8 mm outer | NiCr core; LDPE outer | 17% | 1 atm | -60 | DIAMONDS | Cylindrical | 190 mm inner diameter | 0 | Parabolic Aircraft | Wire | 94 | 8 | Yes
Konno, Yusuke, Yutao Li, Jean-Marie Citerne, Guillaume Legros, Augustin Guibaud, Nozomu Hashimoto, and Osamu Fujita. "Experimental study on downward/opposed flame spread and extinction over electric wires in partial gravity environments." Proceedings of the Combustion Institute 39.3 (2023): 3785-3794. | Yusuke Konno, Yutao Li, Jean-Marie Citerne, Guillaume Legros, Augustin Guibaud, Nozomu Hashimoto, Osamu Fujita | https://doi.org/10.1016/j.proci.2022.07.059 | Wire | 0.5 mm core; 0.8 mm outer | NiCr core; LDPE outer | 16% | 1 atm | -60 | DIAMONDS | Cylindrical | 190 mm inner diameter | 0 | Parabolic Aircraft | Wire | 94 | 8 | Yes
Konno, Yusuke, Yutao Li, Jean-Marie Citerne, Guillaume Legros, Augustin Guibaud, Nozomu Hashimoto, and Osamu Fujita. "Experimental study on downward/opposed flame spread and extinction over electric wires in partial gravity environments." Proceedings of the Combustion Institute 39.3 (2023): 3785-3794. | Yusuke Konno, Yutao Li, Jean-Marie Citerne, Guillaume Legros, Augustin Guibaud, Nozomu Hashimoto, Osamu Fujita | https://doi.org/10.1016/j.proci.2022.07.060 | Wire | 0.5 mm core; 0.8 mm outer | NiCr core; LDPE outer | 15% | 1 atm | -60 | DIAMONDS | Cylindrical | 190 mm inner diameter | 0 | Parabolic Aircraft | Wire | 94 | 8 | No
Konno, Yusuke, Yutao Li, Jean-Marie Citerne, Guillaume Legros, Augustin Guibaud, Nozomu Hashimoto, and Osamu Fujita. "Experimental study on downward/opposed flame spread and extinction over electric wires in partial gravity environments." Proceedings of the Combustion Institute 39.3 (2023): 3785-3794. | Yusuke Konno, Yutao Li, Jean-Marie Citerne, Guillaume Legros, Augustin Guibaud, Nozomu Hashimoto, Osamu Fujita | https://doi.org/10.1016/j.proci.2022.07.061 | Wire | 0.5 mm core; 0.8 mm outer | NiCr core; LDPE outer | 14% | 1 atm | -60 | DIAMONDS | Cylindrical | 190 mm inner diameter | 0 | Parabolic Aircraft | Wire | 94 | 8 | No
Konno, Yusuke, Yutao Li, Jean-Marie Citerne, Guillaume Legros, Augustin Guibaud, Nozomu Hashimoto, and Osamu Fujita. "Experimental study on downward/opposed flame spread and extinction over electric wires in partial gravity environments." Proceedings of the Combustion Institute 39.3 (2023): 3785-3794. | Yusuke Konno, Yutao Li, Jean-Marie Citerne, Guillaume Legros, Augustin Guibaud, Nozomu Hashimoto, Osamu Fujita | https://doi.org/10.1016/j.proci.2022.07.062 | Wire | 0.5 mm core; 0.8 mm outer | NiCr core; LDPE outer | 13% | 1 atm | -60 | DIAMONDS | Cylindrical | 190 mm inner diameter | 0 | Parabolic Aircraft | Wire | 94 | 8 | No
Konno, Yusuke, Yutao Li, Jean-Marie Citerne, Guillaume Legros, Augustin Guibaud, Nozomu Hashimoto, and Osamu Fujita. "Experimental study on downward/opposed flame spread and extinction over electric wires in partial gravity environments." Proceedings of the Combustion Institute 39.3 (2023): 3785-3794. | Yusuke Konno, Yutao Li, Jean-Marie Citerne, Guillaume Legros, Augustin Guibaud, Nozomu Hashimoto, Osamu Fujita | https://doi.org/10.1016/j.proci.2022.07.063 | Wire | 0.5 mm core; 0.8 mm outer | NiCr core; LDPE outer | 21% | 1 atm | -60 | DIAMONDS | Cylindrical | 190 mm inner diameter | 0.16 | Parabolic Aircraft | Wire | 94 | 8 | Yes
Konno, Yusuke, Yutao Li, Jean-Marie Citerne, Guillaume Legros, Augustin Guibaud, Nozomu Hashimoto, and Osamu Fujita. "Experimental study on downward/opposed flame spread and extinction over electric wires in partial gravity environments." Proceedings of the Combustion Institute 39.3 (2023): 3785-3794. | Yusuke Konno, Yutao Li, Jean-Marie Citerne, Guillaume Legros, Augustin Guibaud, Nozomu Hashimoto, Osamu Fujita | https://doi.org/10.1016/j.proci.2022.07.064 | Wire | 0.5 mm core; 0.8 mm outer | NiCr core; LDPE outer | 19% | 1 atm | -60 | DIAMONDS | Cylindrical | 190 mm inner diameter | 0.16 | Parabolic Aircraft | Wire | 94 | 8 | Yes
Konno, Yusuke, Yutao Li, Jean-Marie Citerne, Guillaume Legros, Augustin Guibaud, Nozomu Hashimoto, and Osamu Fujita. "Experimental study on downward/opposed flame spread and extinction over electric wires in partial gravity environments." Proceedings of the Combustion Institute 39.3 (2023): 3785-3794. | Yusuke Konno, Yutao Li, Jean-Marie Citerne, Guillaume Legros, Augustin Guibaud, Nozomu Hashimoto, Osamu Fujita | https://doi.org/10.1016/j.proci.2022.07.065 | Wire | 0.5 mm core; 0.8 mm outer | NiCr core; LDPE outer | 18% | 1 atm | -60 | DIAMONDS | Cylindrical | 190 mm inner diameter | 0.16 | Parabolic Aircraft | Wire | 94 | 8 | Yes
Konno, Yusuke, Yutao Li, Jean-Marie Citerne, Guillaume Legros, Augustin Guibaud, Nozomu Hashimoto, and Osamu Fujita. "Experimental study on downward/opposed flame spread and extinction over electric wires in partial gravity environments." Proceedings of the Combustion Institute 39.3 (2023): 3785-3794. | Yusuke Konno, Yutao Li, Jean-Marie Citerne, Guillaume Legros, Augustin Guibaud, Nozomu Hashimoto, Osamu Fujita | https://doi.org/10.1016/j.proci.2022.07.066 | Wire | 0.5 mm core; 0.8 mm outer | NiCr core; LDPE outer | 17% | 1 atm | -60 | DIAMONDS | Cylindrical | 190 mm inner diameter | 0.16 | Parabolic Aircraft | Wire | 94 | 8 | Yes
Konno, Yusuke, Yutao Li, Jean-Marie Citerne, Guillaume Legros, Augustin Guibaud, Nozomu Hashimoto, and Osamu Fujita. "Experimental study on downward/opposed flame spread and extinction over electric wires in partial gravity environments." Proceedings of the Combustion Institute 39.3 (2023): 3785-3794. | Yusuke Konno, Yutao Li, Jean-Marie Citerne, Guillaume Legros, Augustin Guibaud, Nozomu Hashimoto, Osamu Fujita | https://doi.org/10.1016/j.proci.2022.07.067 | Wire | 0.5 mm core; 0.8 mm outer | NiCr core; LDPE outer | 16% | 1 atm | -60 | DIAMONDS | Cylindrical | 190 mm inner diameter | 0.16 | Parabolic Aircraft | Wire | 94 | 8 | No
Konno, Yusuke, Yutao Li, Jean-Marie Citerne, Guillaume Legros, Augustin Guibaud, Nozomu Hashimoto, and Osamu Fujita. "Experimental study on downward/opposed flame spread and extinction over electric wires in partial gravity environments." Proceedings of the Combustion Institute 39.3 (2023): 3785-3794. | Yusuke Konno, Yutao Li, Jean-Marie Citerne, Guillaume Legros, Augustin Guibaud, Nozomu Hashimoto, Osamu Fujita | https://doi.org/10.1016/j.proci.2022.07.068 | Wire | 0.5 mm core; 0.8 mm outer | NiCr core; LDPE outer | 21% | 1 atm | -60 | DIAMONDS | Cylindrical | 190 mm inner diameter | 0.38 | Parabolic Aircraft | Wire | 94 | 8 | Yes
Konno, Yusuke, Yutao Li, Jean-Marie Citerne, Guillaume Legros, Augustin Guibaud, Nozomu Hashimoto, and Osamu Fujita. "Experimental study on downward/opposed flame spread and extinction over electric wires in partial gravity environments." Proceedings of the Combustion Institute 39.3 (2023): 3785-3794. | Yusuke Konno, Yutao Li, Jean-Marie Citerne, Guillaume Legros, Augustin Guibaud, Nozomu Hashimoto, Osamu Fujita | https://doi.org/10.1016/j.proci.2022.07.069 | Wire | 0.5 mm core; 0.8 mm outer | NiCr core; LDPE outer | 20% | 1 atm | -60 | DIAMONDS | Cylindrical | 190 mm inner diameter | 0.38 | Parabolic Aircraft | Wire | 94 | 8 | Yes
Konno, Yusuke, Yutao Li, Jean-Marie Citerne, Guillaume Legros, Augustin Guibaud, Nozomu Hashimoto, and Osamu Fujita. "Experimental study on downward/opposed flame spread and extinction over electric wires in partial gravity environments." Proceedings of the Combustion Institute 39.3 (2023): 3785-3794. | Yusuke Konno, Yutao Li, Jean-Marie Citerne, Guillaume Legros, Augustin Guibaud, Nozomu Hashimoto, Osamu Fujita | https://doi.org/10.1016/j.proci.2022.07.070 | Wire | 0.5 mm core; 0.8 mm outer | NiCr core; LDPE outer | 19% | 1 atm | -60 | DIAMONDS | Cylindrical | 190 mm inner diameter | 0.38 | Parabolic Aircraft | Wire | 94 | 8 | Yes
Konno, Yusuke, Yutao Li, Jean-Marie Citerne, Guillaume Legros, Augustin Guibaud, Nozomu Hashimoto, and Osamu Fujita. "Experimental study on downward/opposed flame spread and extinction over electric wires in partial gravity environments." Proceedings of the Combustion Institute 39.3 (2023): 3785-3794. | Yusuke Konno, Yutao Li, Jean-Marie Citerne, Guillaume Legros, Augustin Guibaud, Nozomu Hashimoto, Osamu Fujita | https://doi.org/10.1016/j.proci.2022.07.071 | Wire | 0.5 mm core; 0.8 mm outer | NiCr core; LDPE outer | 18% | 1 atm | -60 | DIAMONDS | Cylindrical | 190 mm inner diameter | 0.38 | Parabolic Aircraft | Wire | 94 | 8 | No
Konno, Yusuke, Yutao Li, Jean-Marie Citerne, Guillaume Legros, Augustin Guibaud, Nozomu Hashimoto, and Osamu Fujita. "Experimental study on downward/opposed flame spread and extinction over electric wires in partial gravity environments." Proceedings of the Combustion Institute 39.3 (2023): 3785-3794. | Yusuke Konno, Yutao Li, Jean-Marie Citerne, Guillaume Legros, Augustin Guibaud, Nozomu Hashimoto, Osamu Fujita | https://doi.org/10.1016/j.proci.2022.07.073 | Wire | 0.5 mm core; 0.8 mm outer | NiCr core; LDPE outer | 16% | 1 atm | -60 | DIAMONDS | Cylindrical | 190 mm inner diameter | 0.38 | Parabolic Aircraft | Wire | 94 | 8 | No
Konno, Yusuke, Yutao Li, Jean-Marie Citerne, Guillaume Legros, Augustin Guibaud, Nozomu Hashimoto, and Osamu Fujita. "Experimental study on downward/opposed flame spread and extinction over electric wires in partial gravity environments." Proceedings of the Combustion Institute 39.3 (2023): 3785-3794. | Yusuke Konno, Yutao Li, Jean-Marie Citerne, Guillaume Legros, Augustin Guibaud, Nozomu Hashimoto, Osamu Fujita | https://doi.org/10.1016/j.proci.2022.07.074 | Wire | 0.5 mm core; 0.8 mm outer | NiCr core; LDPE outer | 21% | 1 atm | -60 | DIAMONDS | Cylindrical | 190 mm inner diameter | 1 | Parabolic Aircraft | Wire | 94 | 8 | Yes
Konno, Yusuke, Yutao Li, Jean-Marie Citerne, Guillaume Legros, Augustin Guibaud, Nozomu Hashimoto, and Osamu Fujita. "Experimental study on downward/opposed flame spread and extinction over electric wires in partial gravity environments." Proceedings of the Combustion Institute 39.3 (2023): 3785-3794. | Yusuke Konno, Yutao Li, Jean-Marie Citerne, Guillaume Legros, Augustin Guibaud, Nozomu Hashimoto, Osamu Fujita | https://doi.org/10.1016/j.proci.2022.07.075 | Wire | 0.5 mm core; 0.8 mm outer | NiCr core; LDPE outer | 20% | 1 atm | -60 | DIAMONDS | Cylindrical | 190 mm inner diameter | 1 | Parabolic Aircraft | Wire | 94 | 8 | Yes
Konno, Yusuke, Yutao Li, Jean-Marie Citerne, Guillaume Legros, Augustin Guibaud, Nozomu Hashimoto, and Osamu Fujita. "Experimental study on downward/opposed flame spread and extinction over electric wires in partial gravity environments." Proceedings of the Combustion Institute 39.3 (2023): 3785-3794. | Yusuke Konno, Yutao Li, Jean-Marie Citerne, Guillaume Legros, Augustin Guibaud, Nozomu Hashimoto, Osamu Fujita | https://doi.org/10.1016/j.proci.2022.07.076 | Wire | 0.5 mm core; 0.8 mm outer | NiCr core; LDPE outer | 19% | 1 atm | -60 | DIAMONDS | Cylindrical | 190 mm inner diameter | 1 | Parabolic Aircraft | Wire | 94 | 8 | Yes
Konno, Yusuke, Yutao Li, Jean-Marie Citerne, Guillaume Legros, Augustin Guibaud, Nozomu Hashimoto, and Osamu Fujita. "Experimental study on downward/opposed flame spread and extinction over electric wires in partial gravity environments." Proceedings of the Combustion Institute 39.3 (2023): 3785-3794. | Yusuke Konno, Yutao Li, Jean-Marie Citerne, Guillaume Legros, Augustin Guibaud, Nozomu Hashimoto, Osamu Fujita | https://doi.org/10.1016/j.proci.2022.07.077 | Wire | 0.5 mm core; 0.8 mm outer | NiCr core; LDPE outer | 18% | 1 atm | -60 | DIAMONDS | Cylindrical | 190 mm inner diameter | 1 | Parabolic Aircraft | Wire | 94 | 8 | No
Konno, Yusuke, Yutao Li, Jean-Marie Citerne, Guillaume Legros, Augustin Guibaud, Nozomu Hashimoto, and Osamu Fujita. "Experimental study on downward/opposed flame spread and extinction over electric wires in partial gravity environments." Proceedings of the Combustion Institute 39.3 (2023): 3785-3794. | Yusuke Konno, Yutao Li, Jean-Marie Citerne, Guillaume Legros, Augustin Guibaud, Nozomu Hashimoto, Osamu Fujita | https://doi.org/10.1016/j.proci.2022.07.079 | Wire | 0.5 mm core; 0.8 mm outer | NiCr core; LDPE outer | 17% | 1 atm | -60 | DIAMONDS | Cylindrical | 190 mm inner diameter | 1 | Parabolic Aircraft | Wire | 94 | 8 | No
Konno, Yusuke, Yutao Li, Jean-Marie Citerne, Guillaume Legros, Augustin Guibaud, Nozomu Hashimoto, and Osamu Fujita. "Experimental study on downward/opposed flame spread and extinction over electric wires in partial gravity environments." Proceedings of the Combustion Institute 39.3 (2023): 3785-3794. | Yusuke Konno, Yutao Li, Jean-Marie Citerne, Guillaume Legros, Augustin Guibaud, Nozomu Hashimoto, Osamu Fujita | https://doi.org/10.1016/j.proci.2022.07.080 | Wire | 0.5 mm core; 0.8 mm outer | NiCr core; LDPE outer | 16% | 1 atm | -60 | DIAMONDS | Cylindrical | 190 mm inner diameter | 1 | Parabolic Aircraft | Wire | 94 | 8 | No
Konno, Yusuke, Yutao Li, Jean-Marie Citerne, Guillaume Legros, Augustin Guibaud, Nozomu Hashimoto, and Osamu Fujita. "Experimental study on downward/opposed flame spread and extinction over electric wires in partial gravity environments." Proceedings of the Combustion Institute 39.3 (2023): 3785-3794. | Yusuke Konno, Yutao Li, Jean-Marie Citerne, Guillaume Legros, Augustin Guibaud, Nozomu Hashimoto, Osamu Fujita | https://doi.org/10.1016/j.proci.2022.07.081 | Wire | 0.5 mm core; 1.1 mm outer | NiCr core; LDPE outer | 21% | 1 atm | -60 | DIAMONDS | Cylindrical | 190 mm inner diameter | 0 | Parabolic Aircraft | Wire | 94 | 8 | Yes
Konno, Yusuke, Yutao Li, Jean-Marie Citerne, Guillaume Legros, Augustin Guibaud, Nozomu Hashimoto, and Osamu Fujita. "Experimental study on downward/opposed flame spread and extinction over electric wires in partial gravity environments." Proceedings of the Combustion Institute 39.3 (2023): 3785-3794. | Yusuke Konno, Yutao Li, Jean-Marie Citerne, Guillaume Legros, Augustin Guibaud, Nozomu Hashimoto, Osamu Fujita | https://doi.org/10.1016/j.proci.2022.07.082 | Wire | 0.5 mm core; 1.1 mm outer | NiCr core; LDPE outer | 18% | 1 atm | -60 | DIAMONDS | Cylindrical | 190 mm inner diameter | 0 | Parabolic Aircraft | Wire | 94 | 8 | Yes
Konno, Yusuke, Yutao Li, Jean-Marie Citerne, Guillaume Legros, Augustin Guibaud, Nozomu Hashimoto, and Osamu Fujita. "Experimental study on downward/opposed flame spread and extinction over electric wires in partial gravity environments." Proceedings of the Combustion Institute 39.3 (2023): 3785-3794. | Yusuke Konno, Yutao Li, Jean-Marie Citerne, Guillaume Legros, Augustin Guibaud, Nozomu Hashimoto, Osamu Fujita | https://doi.org/10.1016/j.proci.2022.07.083 | Wire | 0.5 mm core; 1.1 mm outer | NiCr core; LDPE outer | 17% | 1 atm | -60 | DIAMONDS | Cylindrical | 190 mm inner diameter | 0 | Parabolic Aircraft | Wire | 94 | 8 | Yes
Konno, Yusuke, Yutao Li, Jean-Marie Citerne, Guillaume Legros, Augustin Guibaud, Nozomu Hashimoto, and Osamu Fujita. "Experimental study on downward/opposed flame spread and extinction over electric wires in partial gravity environments." Proceedings of the Combustion Institute 39.3 (2023): 3785-3794. | Yusuke Konno, Yutao Li, Jean-Marie Citerne, Guillaume Legros, Augustin Guibaud, Nozomu Hashimoto, Osamu Fujita | https://doi.org/10.1016/j.proci.2022.07.084 | Wire | 0.5 mm core; 1.1 mm outer | NiCr core; LDPE outer | 16% | 1 atm | -60 | DIAMONDS | Cylindrical | 190 mm inner diameter | 0 | Parabolic Aircraft | Wire | 94 | 8 | Yes
Konno, Yusuke, Yutao Li, Jean-Marie Citerne, Guillaume Legros, Augustin Guibaud, Nozomu Hashimoto, and Osamu Fujita. "Experimental study on downward/opposed flame spread and extinction over electric wires in partial gravity environments." Proceedings of the Combustion Institute 39.3 (2023): 3785-3794. | Yusuke Konno, Yutao Li, Jean-Marie Citerne, Guillaume Legros, Augustin Guibaud, Nozomu Hashimoto, Osamu Fujita | https://doi.org/10.1016/j.proci.2022.07.085 | Wire | 0.5 mm core; 1.1 mm outer | NiCr core; LDPE outer | 15% | 1 atm | -60 | DIAMONDS | Cylindrical | 190 mm inner diameter | 0 | Parabolic Aircraft | Wire | 94 | 8 | No
Konno, Yusuke, Yutao Li, Jean-Marie Citerne, Guillaume Legros, Augustin Guibaud, Nozomu Hashimoto, and Osamu Fujita. "Experimental study on downward/opposed flame spread and extinction over electric wires in partial gravity environments." Proceedings of the Combustion Institute 39.3 (2023): 3785-3794. | Yusuke Konno, Yutao Li, Jean-Marie Citerne, Guillaume Legros, Augustin Guibaud, Nozomu Hashimoto, Osamu Fujita | https://doi.org/10.1016/j.proci.2022.07.086 | Wire | 0.5 mm core; 1.1 mm outer | NiCr core; LDPE outer | 14% | 1 atm | -60 | DIAMONDS | Cylindrical | 190 mm inner diameter | 0 | Parabolic Aircraft | Wire | 94 | 8 | No
Konno, Yusuke, Yutao Li, Jean-Marie Citerne, Guillaume Legros, Augustin Guibaud, Nozomu Hashimoto, and Osamu Fujita. "Experimental study on downward/opposed flame spread and extinction over electric wires in partial gravity environments." Proceedings of the Combustion Institute 39.3 (2023): 3785-3794. | Yusuke Konno, Yutao Li, Jean-Marie Citerne, Guillaume Legros, Augustin Guibaud, Nozomu Hashimoto, Osamu Fujita | https://doi.org/10.1016/j.proci.2022.07.087 | Wire | 0.5 mm core; 1.1 mm outer | NiCr core; LDPE outer | 13% | 1 atm | -60 | DIAMONDS | Cylindrical | 190 mm inner diameter | 0 | Parabolic Aircraft | Wire | 94 | 8 | No
Konno, Yusuke, Yutao Li, Jean-Marie Citerne, Guillaume Legros, Augustin Guibaud, Nozomu Hashimoto, and Osamu Fujita. "Experimental study on downward/opposed flame spread and extinction over electric wires in partial gravity environments." Proceedings of the Combustion Institute 39.3 (2023): 3785-3794. | Yusuke Konno, Yutao Li, Jean-Marie Citerne, Guillaume Legros, Augustin Guibaud, Nozomu Hashimoto, Osamu Fujita | https://doi.org/10.1016/j.proci.2022.07.088 | Wire | 0.5 mm core; 1.1 mm outer | NiCr core; LDPE outer | 21% | 1 atm | -60 | DIAMONDS | Cylindrical | 190 mm inner diameter | 0.16 | Parabolic Aircraft | Wire | 94 | 8 | Yes
Konno, Yusuke, Yutao Li, Jean-Marie Citerne, Guillaume Legros, Augustin Guibaud, Nozomu Hashimoto, and Osamu Fujita. "Experimental study on downward/opposed flame spread and extinction over electric wires in partial gravity environments." Proceedings of the Combustion Institute 39.3 (2023): 3785-3794. | Yusuke Konno, Yutao Li, Jean-Marie Citerne, Guillaume Legros, Augustin Guibaud, Nozomu Hashimoto, Osamu Fujita | https://doi.org/10.1016/j.proci.2022.07.089 | Wire | 0.5 mm core; 1.1 mm outer | NiCr core; LDPE outer | 19% | 1 atm | -60 | DIAMONDS | Cylindrical | 190 mm inner diameter | 0.16 | Parabolic Aircraft | Wire | 94 | 8 | Yes
Konno, Yusuke, Yutao Li, Jean-Marie Citerne, Guillaume Legros, Augustin Guibaud, Nozomu Hashimoto, and Osamu Fujita. "Experimental study on downward/opposed flame spread and extinction over electric wires in partial gravity environments." Proceedings of the Combustion Institute 39.3 (2023): 3785-3794. | Yusuke Konno, Yutao Li, Jean-Marie Citerne, Guillaume Legros, Augustin Guibaud, Nozomu Hashimoto, Osamu Fujita | https://doi.org/10.1016/j.proci.2022.07.090 | Wire | 0.5 mm core; 1.1 mm outer | NiCr core; LDPE outer | 18% | 1 atm | -60 | DIAMONDS | Cylindrical | 190 mm inner diameter | 0.16 | Parabolic Aircraft | Wire | 94 | 8 | Yes
Konno, Yusuke, Yutao Li, Jean-Marie Citerne, Guillaume Legros, Augustin Guibaud, Nozomu Hashimoto, and Osamu Fujita. "Experimental study on downward/opposed flame spread and extinction over electric wires in partial gravity environments." Proceedings of the Combustion Institute 39.3 (2023): 3785-3794. | Yusuke Konno, Yutao Li, Jean-Marie Citerne, Guillaume Legros, Augustin Guibaud, Nozomu Hashimoto, Osamu Fujita | https://doi.org/10.1016/j.proci.2022.07.091 | Wire | 0.5 mm core; 1.1 mm outer | NiCr core; LDPE outer | 17% | 1 atm | -60 | DIAMONDS | Cylindrical | 190 mm inner diameter | 0.16 | Parabolic Aircraft | Wire | 94 | 8 | Yes
Konno, Yusuke, Yutao Li, Jean-Marie Citerne, Guillaume Legros, Augustin Guibaud, Nozomu Hashimoto, and Osamu Fujita. "Experimental study on downward/opposed flame spread and extinction over electric wires in partial gravity environments." Proceedings of the Combustion Institute 39.3 (2023): 3785-3794. | Yusuke Konno, Yutao Li, Jean-Marie Citerne, Guillaume Legros, Augustin Guibaud, Nozomu Hashimoto, Osamu Fujita | https://doi.org/10.1016/j.proci.2022.07.092 | Wire | 0.5 mm core; 1.1 mm outer | NiCr core; LDPE outer | 16% | 1 atm | -60 | DIAMONDS | Cylindrical | 190 mm inner diameter | 0.16 | Parabolic Aircraft | Wire | 94 | 8 | No
Konno, Yusuke, Yutao Li, Jean-Marie Citerne, Guillaume Legros, Augustin Guibaud, Nozomu Hashimoto, and Osamu Fujita. "Experimental study on downward/opposed flame spread and extinction over electric wires in partial gravity environments." Proceedings of the Combustion Institute 39.3 (2023): 3785-3794. | Yusuke Konno, Yutao Li, Jean-Marie Citerne, Guillaume Legros, Augustin Guibaud, Nozomu Hashimoto, Osamu Fujita | https://doi.org/10.1016/j.proci.2022.07.093 | Wire | 0.5 mm core; 1.1 mm outer | NiCr core; LDPE outer | 21% | 1 atm | -60 | DIAMONDS | Cylindrical | 190 mm inner diameter | 0.38 | Parabolic Aircraft | Wire | 94 | 8 | Yes
Konno, Yusuke, Yutao Li, Jean-Marie Citerne, Guillaume Legros, Augustin Guibaud, Nozomu Hashimoto, and Osamu Fujita. "Experimental study on downward/opposed flame spread and extinction over electric wires in partial gravity environments." Proceedings of the Combustion Institute 39.3 (2023): 3785-3794. | Yusuke Konno, Yutao Li, Jean-Marie Citerne, Guillaume Legros, Augustin Guibaud, Nozomu Hashimoto, Osamu Fujita | https://doi.org/10.1016/j.proci.2022.07.094 | Wire | 0.5 mm core; 1.1 mm outer | NiCr core; LDPE outer | 19% | 1 atm | -60 | DIAMONDS | Cylindrical | 190 mm inner diameter | 0.38 | Parabolic Aircraft | Wire | 94 | 8 | Yes
Konno, Yusuke, Yutao Li, Jean-Marie Citerne, Guillaume Legros, Augustin Guibaud, Nozomu Hashimoto, and Osamu Fujita. "Experimental study on downward/opposed flame spread and extinction over electric wires in partial gravity environments." Proceedings of the Combustion Institute 39.3 (2023): 3785-3794. | Yusuke Konno, Yutao Li, Jean-Marie Citerne, Guillaume Legros, Augustin Guibaud, Nozomu Hashimoto, Osamu Fujita | https://doi.org/10.1016/j.proci.2022.07.095 | Wire | 0.5 mm core; 1.1 mm outer | NiCr core; LDPE outer | 18% | 1 atm | -60 | DIAMONDS | Cylindrical | 190 mm inner diameter | 0.38 | Parabolic Aircraft | Wire | 94 | 8 | Yes
Konno, Yusuke, Yutao Li, Jean-Marie Citerne, Guillaume Legros, Augustin Guibaud, Nozomu Hashimoto, and Osamu Fujita. "Experimental study on downward/opposed flame spread and extinction over electric wires in partial gravity environments." Proceedings of the Combustion Institute 39.3 (2023): 3785-3794. | Yusuke Konno, Yutao Li, Jean-Marie Citerne, Guillaume Legros, Augustin Guibaud, Nozomu Hashimoto, Osamu Fujita | https://doi.org/10.1016/j.proci.2022.07.096 | Wire | 0.5 mm core; 1.1 mm outer | NiCr core; LDPE outer | 17% | 1 atm | -60 | DIAMONDS | Cylindrical | 190 mm inner diameter | 0.38 | Parabolic Aircraft | Wire | 94 | 8 | No
Konno, Yusuke, Yutao Li, Jean-Marie Citerne, Guillaume Legros, Augustin Guibaud, Nozomu Hashimoto, and Osamu Fujita. "Experimental study on downward/opposed flame spread and extinction over electric wires in partial gravity environments." Proceedings of the Combustion Institute 39.3 (2023): 3785-3794. | Yusuke Konno, Yutao Li, Jean-Marie Citerne, Guillaume Legros, Augustin Guibaud, Nozomu Hashimoto, Osamu Fujita | https://doi.org/10.1016/j.proci.2022.07.097 | Wire | 0.5 mm core; 1.1 mm outer | NiCr core; LDPE outer | 16% | 1 atm | -60 | DIAMONDS | Cylindrical | 190 mm inner diameter | 0.38 | Parabolic Aircraft | Wire | 94 | 8 | No
Konno, Yusuke, Yutao Li, Jean-Marie Citerne, Guillaume Legros, Augustin Guibaud, Nozomu Hashimoto, and Osamu Fujita. "Experimental study on downward/opposed flame spread and extinction over electric wires in partial gravity environments." Proceedings of the Combustion Institute 39.3 (2023): 3785-3794. | Yusuke Konno, Yutao Li, Jean-Marie Citerne, Guillaume Legros, Augustin Guibaud, Nozomu Hashimoto, Osamu Fujita | https://doi.org/10.1016/j.proci.2022.07.098 | Wire | 0.5 mm core; 1.1 mm outer | NiCr core; LDPE outer | 21% | 1 atm | -60 | DIAMONDS | Cylindrical | 190 mm inner diameter | 1 | Parabolic Aircraft | Wire | 94 | 8 | Yes
Konno, Yusuke, Yutao Li, Jean-Marie Citerne, Guillaume Legros, Augustin Guibaud, Nozomu Hashimoto, and Osamu Fujita. "Experimental study on downward/opposed flame spread and extinction over electric wires in partial gravity environments." Proceedings of the Combustion Institute 39.3 (2023): 3785-3794. | Yusuke Konno, Yutao Li, Jean-Marie Citerne, Guillaume Legros, Augustin Guibaud, Nozomu Hashimoto, Osamu Fujita | https://doi.org/10.1016/j.proci.2022.07.099 | Wire | 0.5 mm core; 1.1 mm outer | NiCr core; LDPE outer | 20% | 1 atm | -60 | DIAMONDS | Cylindrical | 190 mm inner diameter | 1 | Parabolic Aircraft | Wire | 94 | 8 | Yes
Konno, Yusuke, Yutao Li, Jean-Marie Citerne, Guillaume Legros, Augustin Guibaud, Nozomu Hashimoto, and Osamu Fujita. "Experimental study on downward/opposed flame spread and extinction over electric wires in partial gravity environments." Proceedings of the Combustion Institute 39.3 (2023): 3785-3794. | Yusuke Konno, Yutao Li, Jean-Marie Citerne, Guillaume Legros, Augustin Guibaud, Nozomu Hashimoto, Osamu Fujita | https://doi.org/10.1016/j.proci.2022.07.100 | Wire | 0.5 mm core; 1.1 mm outer | NiCr core; LDPE outer | 19% | 1 atm | -60 | DIAMONDS | Cylindrical | 190 mm inner diameter | 1 | Parabolic Aircraft | Wire | 94 | 8 | Yes
Konno, Yusuke, Yutao Li, Jean-Marie Citerne, Guillaume Legros, Augustin Guibaud, Nozomu Hashimoto, and Osamu Fujita. "Experimental study on downward/opposed flame spread and extinction over electric wires in partial gravity environments." Proceedings of the Combustion Institute 39.3 (2023): 3785-3794. | Yusuke Konno, Yutao Li, Jean-Marie Citerne, Guillaume Legros, Augustin Guibaud, Nozomu Hashimoto, Osamu Fujita | https://doi.org/10.1016/j.proci.2022.07.101 | Wire | 0.5 mm core; 1.1 mm outer | NiCr core; LDPE outer | 18% | 1 atm | -60 | DIAMONDS | Cylindrical | 190 mm inner diameter | 1 | Parabolic Aircraft | Wire | 94 | 8 | Yes
Konno, Yusuke, Yutao Li, Jean-Marie Citerne, Guillaume Legros, Augustin Guibaud, Nozomu Hashimoto, and Osamu Fujita. "Experimental study on downward/opposed flame spread and extinction over electric wires in partial gravity environments." Proceedings of the Combustion Institute 39.3 (2023): 3785-3794. | Yusuke Konno, Yutao Li, Jean-Marie Citerne, Guillaume Legros, Augustin Guibaud, Nozomu Hashimoto, Osamu Fujita | https://doi.org/10.1016/j.proci.2022.07.102 | Wire | 0.5 mm core; 1.1 mm outer | NiCr core; LDPE outer | 18% | 1 atm | -60 | DIAMONDS | Cylindrical | 190 mm inner diameter | 1 | Parabolic Aircraft | Wire | 94 | 8 | No
Konno, Yusuke, Yutao Li, Jean-Marie Citerne, Guillaume Legros, Augustin Guibaud, Nozomu Hashimoto, and Osamu Fujita. "Experimental study on downward/opposed flame spread and extinction over electric wires in partial gravity environments." Proceedings of the Combustion Institute 39.3 (2023): 3785-3794. | Yusuke Konno, Yutao Li, Jean-Marie Citerne, Guillaume Legros, Augustin Guibaud, Nozomu Hashimoto, Osamu Fujita | https://doi.org/10.1016/j.proci.2022.07.103 | Wire | 0.5 mm core; 1.1 mm outer | NiCr core; LDPE outer | 17% | 1 atm | -60 | DIAMONDS | Cylindrical | 190 mm inner diameter | 1 | Parabolic Aircraft | Wire | 94 | 8 | No
Konno, Yusuke, Yutao Li, Jean-Marie Citerne, Guillaume Legros, Augustin Guibaud, Nozomu Hashimoto, and Osamu Fujita. "Experimental study on downward/opposed flame spread and extinction over electric wires in partial gravity environments." Proceedings of the Combustion Institute 39.3 (2023): 3785-3794. | Yusuke Konno, Yutao Li, Jean-Marie Citerne, Guillaume Legros, Augustin Guibaud, Nozomu Hashimoto, Osamu Fujita | https://doi.org/10.1016/j.proci.2022.07.104 | Wire | 0.5 mm core; 1.1 mm outer | NiCr core; LDPE outer | 16% | 1 atm | -60 | DIAMONDS | Cylindrical | 190 mm inner diameter | 1 | Parabolic Aircraft | Wire | 94 | 8 | No
Konno, Yusuke, Yutao Li, Jean-Marie Citerne, Guillaume Legros, Augustin Guibaud, Nozomu Hashimoto, and Osamu Fujita. "Experimental study on downward/opposed flame spread and extinction over electric wires in partial gravity environments." Proceedings of the Combustion Institute 39.3 (2023): 3785-3794. | Yusuke Konno, Yutao Li, Jean-Marie Citerne, Guillaume Legros, Augustin Guibaud, Nozomu Hashimoto, Osamu Fujita | https://doi.org/10.1016/j.proci.2022.07.105 | Wire | 0.5 mm core; 1.1 mm outer | NiCr core; LDPE outer | 21% | 1 atm | -150 | DIAMONDS | Cylindrical | 190 mm inner diameter | 0 | Parabolic Aircraft | Wire | 94 | 8 | Yes
Konno, Yusuke, Yutao Li, Jean-Marie Citerne, Guillaume Legros, Augustin Guibaud, Nozomu Hashimoto, and Osamu Fujita. "Experimental study on downward/opposed flame spread and extinction over electric wires in partial gravity environments." Proceedings of the Combustion Institute 39.3 (2023): 3785-3794. | Yusuke Konno, Yutao Li, Jean-Marie Citerne, Guillaume Legros, Augustin Guibaud, Nozomu Hashimoto, Osamu Fujita | https://doi.org/10.1016/j.proci.2022.07.106 | Wire | 0.5 mm core; 1.1 mm outer | NiCr core; LDPE outer | 18% | 1 atm | -150 | DIAMONDS | Cylindrical | 190 mm inner diameter | 0 | Parabolic Aircraft | Wire | 94 | 8 | Yes
Konno, Yusuke, Yutao Li, Jean-Marie Citerne, Guillaume Legros, Augustin Guibaud, Nozomu Hashimoto, and Osamu Fujita. "Experimental study on downward/opposed flame spread and extinction over electric wires in partial gravity environments." Proceedings of the Combustion Institute 39.3 (2023): 3785-3794. | Yusuke Konno, Yutao Li, Jean-Marie Citerne, Guillaume Legros, Augustin Guibaud, Nozomu Hashimoto, Osamu Fujita | https://doi.org/10.1016/j.proci.2022.07.107 | Wire | 0.5 mm core; 1.1 mm outer | NiCr core; LDPE outer | 17% | 1 atm | -150 | DIAMONDS | Cylindrical | 190 mm inner diameter | 0 | Parabolic Aircraft | Wire | 94 | 8 | Yes
Konno, Yusuke, Yutao Li, Jean-Marie Citerne, Guillaume Legros, Augustin Guibaud, Nozomu Hashimoto, and Osamu Fujita. "Experimental study on downward/opposed flame spread and extinction over electric wires in partial gravity environments." Proceedings of the Combustion Institute 39.3 (2023): 3785-3794. | Yusuke Konno, Yutao Li, Jean-Marie Citerne, Guillaume Legros, Augustin Guibaud, Nozomu Hashimoto, Osamu Fujita | https://doi.org/10.1016/j.proci.2022.07.108 | Wire | 0.5 mm core; 1.1 mm outer | NiCr core; LDPE outer | 16% | 1 atm | -150 | DIAMONDS | Cylindrical | 190 mm inner diameter | 0 | Parabolic Aircraft | Wire | 94 | 8 | Yes
Konno, Yusuke, Yutao Li, Jean-Marie Citerne, Guillaume Legros, Augustin Guibaud, Nozomu Hashimoto, and Osamu Fujita. "Experimental study on downward/opposed flame spread and extinction over electric wires in partial gravity environments." Proceedings of the Combustion Institute 39.3 (2023): 3785-3794. | Yusuke Konno, Yutao Li, Jean-Marie Citerne, Guillaume Legros, Augustin Guibaud, Nozomu Hashimoto, Osamu Fujita | https://doi.org/10.1016/j.proci.2022.07.109 | Wire | 0.5 mm core; 1.1 mm outer | NiCr core; LDPE outer | 15% | 1 atm | -150 | DIAMONDS | Cylindrical | 190 mm inner diameter | 0 | Parabolic Aircraft | Wire | 94 | 8 | No
Konno, Yusuke, Yutao Li, Jean-Marie Citerne, Guillaume Legros, Augustin Guibaud, Nozomu Hashimoto, and Osamu Fujita. "Experimental study on downward/opposed flame spread and extinction over electric wires in partial gravity environments." Proceedings of the Combustion Institute 39.3 (2023): 3785-3794. | Yusuke Konno, Yutao Li, Jean-Marie Citerne, Guillaume Legros, Augustin Guibaud, Nozomu Hashimoto, Osamu Fujita | https://doi.org/10.1016/j.proci.2022.07.110 | Wire | 0.5 mm core; 1.1 mm outer | NiCr core; LDPE outer | 21% | 1 atm | -150 | DIAMONDS | Cylindrical | 190 mm inner diameter | 0.16 | Parabolic Aircraft | Wire | 94 | 8 | Yes
Konno, Yusuke, Yutao Li, Jean-Marie Citerne, Guillaume Legros, Augustin Guibaud, Nozomu Hashimoto, and Osamu Fujita. "Experimental study on downward/opposed flame spread and extinction over electric wires in partial gravity environments." Proceedings of the Combustion Institute 39.3 (2023): 3785-3794. | Yusuke Konno, Yutao Li, Jean-Marie Citerne, Guillaume Legros, Augustin Guibaud, Nozomu Hashimoto, Osamu Fujita | https://doi.org/10.1016/j.proci.2022.07.111 | Wire | 0.5 mm core; 1.1 mm outer | NiCr core; LDPE outer | 19% | 1 atm | -150 | DIAMONDS | Cylindrical | 190 mm inner diameter | 0.16 | Parabolic Aircraft | Wire | 94 | 8 | Yes
Konno, Yusuke, Yutao Li, Jean-Marie Citerne, Guillaume Legros, Augustin Guibaud, Nozomu Hashimoto, and Osamu Fujita. "Experimental study on downward/opposed flame spread and extinction over electric wires in partial gravity environments." Proceedings of the Combustion Institute 39.3 (2023): 3785-3794. | Yusuke Konno, Yutao Li, Jean-Marie Citerne, Guillaume Legros, Augustin Guibaud, Nozomu Hashimoto, Osamu Fujita | https://doi.org/10.1016/j.proci.2022.07.112 | Wire | 0.5 mm core; 1.1 mm outer | NiCr core; LDPE outer | 18% | 1 atm | -150 | DIAMONDS | Cylindrical | 190 mm inner diameter | 0.16 | Parabolic Aircraft | Wire | 94 | 8 | Yes
Konno, Yusuke, Yutao Li, Jean-Marie Citerne, Guillaume Legros, Augustin Guibaud, Nozomu Hashimoto, and Osamu Fujita. "Experimental study on downward/opposed flame spread and extinction over electric wires in partial gravity environments." Proceedings of the Combustion Institute 39.3 (2023): 3785-3794. | Yusuke Konno, Yutao Li, Jean-Marie Citerne, Guillaume Legros, Augustin Guibaud, Nozomu Hashimoto, Osamu Fujita | https://doi.org/10.1016/j.proci.2022.07.113 | Wire | 0.5 mm core; 1.1 mm outer | NiCr core; LDPE outer | 17% | 1 atm | -150 | DIAMONDS | Cylindrical | 190 mm inner diameter | 0.16 | Parabolic Aircraft | Wire | 94 | 8 | No
Konno, Yusuke, Yutao Li, Jean-Marie Citerne, Guillaume Legros, Augustin Guibaud, Nozomu Hashimoto, and Osamu Fujita. "Experimental study on downward/opposed flame spread and extinction over electric wires in partial gravity environments." Proceedings of the Combustion Institute 39.3 (2023): 3785-3794. | Yusuke Konno, Yutao Li, Jean-Marie Citerne, Guillaume Legros, Augustin Guibaud, Nozomu Hashimoto, Osamu Fujita | https://doi.org/10.1016/j.proci.2022.07.114 | Wire | 0.5 mm core; 1.1 mm outer | NiCr core; LDPE outer | 16% | 1 atm | -150 | DIAMONDS | Cylindrical | 190 mm inner diameter | 0.16 | Parabolic Aircraft | Wire | 94 | 8 | No
Konno, Yusuke, Yutao Li, Jean-Marie Citerne, Guillaume Legros, Augustin Guibaud, Nozomu Hashimoto, and Osamu Fujita. "Experimental study on downward/opposed flame spread and extinction over electric wires in partial gravity environments." Proceedings of the Combustion Institute 39.3 (2023): 3785-3794. | Yusuke Konno, Yutao Li, Jean-Marie Citerne, Guillaume Legros, Augustin Guibaud, Nozomu Hashimoto, Osamu Fujita | https://doi.org/10.1016/j.proci.2022.07.115 | Wire | 0.5 mm core; 1.1 mm outer | NiCr core; LDPE outer | 21% | 1 atm | -150 | DIAMONDS | Cylindrical | 190 mm inner diameter | 0.38 | Parabolic Aircraft | Wire | 94 | 8 | Yes
Konno, Yusuke, Yutao Li, Jean-Marie Citerne, Guillaume Legros, Augustin Guibaud, Nozomu Hashimoto, and Osamu Fujita. "Experimental study on downward/opposed flame spread and extinction over electric wires in partial gravity environments." Proceedings of the Combustion Institute 39.3 (2023): 3785-3794. | Yusuke Konno, Yutao Li, Jean-Marie Citerne, Guillaume Legros, Augustin Guibaud, Nozomu Hashimoto, Osamu Fujita | https://doi.org/10.1016/j.proci.2022.07.116 | Wire | 0.5 mm core; 1.1 mm outer | NiCr core; LDPE outer | 20% | 1 atm | -150 | DIAMONDS | Cylindrical | 190 mm inner diameter | 0.38 | Parabolic Aircraft | Wire | 94 | 8 | Yes
Konno, Yusuke, Yutao Li, Jean-Marie Citerne, Guillaume Legros, Augustin Guibaud, Nozomu Hashimoto, and Osamu Fujita. "Experimental study on downward/opposed flame spread and extinction over electric wires in partial gravity environments." Proceedings of the Combustion Institute 39.3 (2023): 3785-3794. | Yusuke Konno, Yutao Li, Jean-Marie Citerne, Guillaume Legros, Augustin Guibaud, Nozomu Hashimoto, Osamu Fujita | https://doi.org/10.1016/j.proci.2022.07.117 | Wire | 0.5 mm core; 1.1 mm outer | NiCr core; LDPE outer | 19% | 1 atm | -150 | DIAMONDS | Cylindrical | 190 mm inner diameter | 0.38 | Parabolic Aircraft | Wire | 94 | 8 | Yes
Konno, Yusuke, Yutao Li, Jean-Marie Citerne, Guillaume Legros, Augustin Guibaud, Nozomu Hashimoto, and Osamu Fujita. "Experimental study on downward/opposed flame spread and extinction over electric wires in partial gravity environments." Proceedings of the Combustion Institute 39.3 (2023): 3785-3794. | Yusuke Konno, Yutao Li, Jean-Marie Citerne, Guillaume Legros, Augustin Guibaud, Nozomu Hashimoto, Osamu Fujita | https://doi.org/10.1016/j.proci.2022.07.118 | Wire | 0.5 mm core; 1.1 mm outer | NiCr core; LDPE outer | 18% | 1 atm | -150 | DIAMONDS | Cylindrical | 190 mm inner diameter | 0.38 | Parabolic Aircraft | Wire | 94 | 8 | No
Konno, Yusuke, Yutao Li, Jean-Marie Citerne, Guillaume Legros, Augustin Guibaud, Nozomu Hashimoto, and Osamu Fujita. "Experimental study on downward/opposed flame spread and extinction over electric wires in partial gravity environments." Proceedings of the Combustion Institute 39.3 (2023): 3785-3794. | Yusuke Konno, Yutao Li, Jean-Marie Citerne, Guillaume Legros, Augustin Guibaud, Nozomu Hashimoto, Osamu Fujita | https://doi.org/10.1016/j.proci.2022.07.119 | Wire | 0.5 mm core; 1.1 mm outer | NiCr core; LDPE outer | 16% | 1 atm | -150 | DIAMONDS | Cylindrical | 190 mm inner diameter | 0.38 | Parabolic Aircraft | Wire | 94 | 8 | No
Konno, Yusuke, Yutao Li, Jean-Marie Citerne, Guillaume Legros, Augustin Guibaud, Nozomu Hashimoto, and Osamu Fujita. "Experimental study on downward/opposed flame spread and extinction over electric wires in partial gravity environments." Proceedings of the Combustion Institute 39.3 (2023): 3785-3794. | Yusuke Konno, Yutao Li, Jean-Marie Citerne, Guillaume Legros, Augustin Guibaud, Nozomu Hashimoto, Osamu Fujita | https://doi.org/10.1016/j.proci.2022.07.120 | Wire | 0.5 mm core; 1.1 mm outer | NiCr core; LDPE outer | 21% | 1 atm | -150 | DIAMONDS | Cylindrical | 190 mm inner diameter | 1 | Parabolic Aircraft | Wire | 94 | 8 | Yes
Konno, Yusuke, Yutao Li, Jean-Marie Citerne, Guillaume Legros, Augustin Guibaud, Nozomu Hashimoto, and Osamu Fujita. "Experimental study on downward/opposed flame spread and extinction over electric wires in partial gravity environments." Proceedings of the Combustion Institute 39.3 (2023): 3785-3794. | Yusuke Konno, Yutao Li, Jean-Marie Citerne, Guillaume Legros, Augustin Guibaud, Nozomu Hashimoto, Osamu Fujita | https://doi.org/10.1016/j.proci.2022.07.121 | Wire | 0.5 mm core; 1.1 mm outer | NiCr core; LDPE outer | 20% | 1 atm | -150 | DIAMONDS | Cylindrical | 190 mm inner diameter | 1 | Parabolic Aircraft | Wire | 94 | 8 | Yes
Konno, Yusuke, Yutao Li, Jean-Marie Citerne, Guillaume Legros, Augustin Guibaud, Nozomu Hashimoto, and Osamu Fujita. "Experimental study on downward/opposed flame spread and extinction over electric wires in partial gravity environments." Proceedings of the Combustion Institute 39.3 (2023): 3785-3794. | Yusuke Konno, Yutao Li, Jean-Marie Citerne, Guillaume Legros, Augustin Guibaud, Nozomu Hashimoto, Osamu Fujita | https://doi.org/10.1016/j.proci.2022.07.122 | Wire | 0.5 mm core; 1.1 mm outer | NiCr core; LDPE outer | 19% | 1 atm | -150 | DIAMONDS | Cylindrical | 190 mm inner diameter | 1 | Parabolic Aircraft | Wire | 94 | 8 | Yes
Konno, Yusuke, Yutao Li, Jean-Marie Citerne, Guillaume Legros, Augustin Guibaud, Nozomu Hashimoto, and Osamu Fujita. "Experimental study on downward/opposed flame spread and extinction over electric wires in partial gravity environments." Proceedings of the Combustion Institute 39.3 (2023): 3785-3794. | Yusuke Konno, Yutao Li, Jean-Marie Citerne, Guillaume Legros, Augustin Guibaud, Nozomu Hashimoto, Osamu Fujita | https://doi.org/10.1016/j.proci.2022.07.123 | Wire | 0.5 mm core; 1.1 mm outer | NiCr core; LDPE outer | 18% | 1 atm | -150 | DIAMONDS | Cylindrical | 190 mm inner diameter | 1 | Parabolic Aircraft | Wire | 94 | 8 | Yes
Konno, Yusuke, Yutao Li, Jean-Marie Citerne, Guillaume Legros, Augustin Guibaud, Nozomu Hashimoto, and Osamu Fujita. "Experimental study on downward/opposed flame spread and extinction over electric wires in partial gravity environments." Proceedings of the Combustion Institute 39.3 (2023): 3785-3794. | Yusuke Konno, Yutao Li, Jean-Marie Citerne, Guillaume Legros, Augustin Guibaud, Nozomu Hashimoto, Osamu Fujita | https://doi.org/10.1016/j.proci.2022.07.124 | Wire | 0.5 mm core; 1.1 mm outer | NiCr core; LDPE outer | 17.5% | 1 atm | -150 | DIAMONDS | Cylindrical | 190 mm inner diameter | 1 | Parabolic Aircraft | Wire | 94 | 8 | No
Konno, Yusuke, Yutao Li, Jean-Marie Citerne, Guillaume Legros, Augustin Guibaud, Nozomu Hashimoto, and Osamu Fujita. "Experimental study on downward/opposed flame spread and extinction over electric wires in partial gravity environments." Proceedings of the Combustion Institute 39.3 (2023): 3785-3794. | Yusuke Konno, Yutao Li, Jean-Marie Citerne, Guillaume Legros, Augustin Guibaud, Nozomu Hashimoto, Osamu Fujita | https://doi.org/10.1016/j.proci.2022.07.125 | Wire | 0.5 mm core; 1.1 mm outer | NiCr core; LDPE outer | 17% | 1 atm | -150 | DIAMONDS | Cylindrical | 190 mm inner diameter | 1 | Parabolic Aircraft | Wire | 94 | 8 | No
Konno, Yusuke, Yutao Li, Jean-Marie Citerne, Guillaume Legros, Augustin Guibaud, Nozomu Hashimoto, and Osamu Fujita. "Experimental study on downward/opposed flame spread and extinction over electric wires in partial gravity environments." Proceedings of the Combustion Institute 39.3 (2023): 3785-3794. | Yusuke Konno, Yutao Li, Jean-Marie Citerne, Guillaume Legros, Augustin Guibaud, Nozomu Hashimoto, Osamu Fujita | https://doi.org/10.1016/j.proci.2022.07.126 | Wire | 0.5 mm core; 1.1 mm outer | NiCr core; LDPE outer | 16% | 1 atm | -150 | DIAMONDS | Cylindrical | 190 mm inner diameter | 1 | Parabolic Aircraft | Wire | 94 | 8 | No
Konno, Yusuke, Yutao Li, Jean-Marie Citerne, Guillaume Legros, Augustin Guibaud, Nozomu Hashimoto, and Osamu Fujita. "Experimental study on downward/opposed flame spread and extinction over electric wires in partial gravity environments." Proceedings of the Combustion Institute 39.3 (2023): 3785-3794. | Yusuke Konno, Yutao Li, Jean-Marie Citerne, Guillaume Legros, Augustin Guibaud, Nozomu Hashimoto, Osamu Fujita | https://doi.org/10.1016/j.proci.2022.07.124 | Wire | 0.5 mm core; 1.1 mm outer | NiCr core; LDPE outer | 17.5% | 1 atm | -150 | DIAMONDS | Cylindrical | 190 mm inner diameter | 1 | Parabolic Aircraft | Wire | 94 | 8 | Yes
Konno, Yusuke, Muhammad Zhaffri Bin Zainal, Nozomu Hashimoto, and Osamu Fujita. "Application of ISO 4589-4 to determine limiting oxygen concentrations for opposed-flow flame spread over thin electric wires and their comparison with 0 data." Fire Safety Journal 141 (2023): 103989. | Yusuke Konno; Muhammad Zhaffri Bin Zainal; Nozomu Hashimoto; Osamu Fujita | https://doi.org/10.1016/j.firesaf.2023.103989 | Wire | 0.5 mm core; 0.8 mm outer | Cu core; LDPE outer | 19.5% | 1 atm | -50 | HOI test apparatus / 0 wind tunnel | Cylindrical |  | 0 | Parabolic | Wire | 94 | 8 | Yes
Konno, Yusuke, Muhammad Zhaffri Bin Zainal, Nozomu Hashimoto, and Osamu Fujita. "Application of ISO 4589-4 to determine limiting oxygen concentrations for opposed-flow flame spread over thin electric wires and their comparison with 0 data." Fire Safety Journal 141 (2023): 103989. | Yusuke Konno; Muhammad Zhaffri Bin Zainal; Nozomu Hashimoto; Osamu Fujita | https://doi.org/10.1016/j.firesaf.2023.103990 | Wire | 0.5 mm core; 0.8 mm outer | Cu core; LDPE outer | 18.7% | 1 atm | -50 | HOI test apparatus / 0 wind tunnel | Cylindrical |  | 0 | Parabolic | Wire | 94 | 8 | Yes
Konno, Yusuke, Muhammad Zhaffri Bin Zainal, Nozomu Hashimoto, and Osamu Fujita. "Application of ISO 4589-4 to determine limiting oxygen concentrations for opposed-flow flame spread over thin electric wires and their comparison with 0 data." Fire Safety Journal 141 (2023): 103989. | Yusuke Konno; Muhammad Zhaffri Bin Zainal; Nozomu Hashimoto; Osamu Fujita | https://doi.org/10.1016/j.firesaf.2023.103991 | Wire | 0.5 mm core; 0.8 mm outer | Cu core; LDPE outer | 18.3% | 1 atm | -50 | HOI test apparatus / 0 wind tunnel | Cylindrical |  | 0 | Parabolic | Wire | 94 | 8 | Yes
Konno, Yusuke, Muhammad Zhaffri Bin Zainal, Nozomu Hashimoto, and Osamu Fujita. "Application of ISO 4589-4 to determine limiting oxygen concentrations for opposed-flow flame spread over thin electric wires and their comparison with 0 data." Fire Safety Journal 141 (2023): 103989. | Yusuke Konno; Muhammad Zhaffri Bin Zainal; Nozomu Hashimoto; Osamu Fujita | https://doi.org/10.1016/j.firesaf.2023.103992 | Wire | 0.5 mm core; 0.8 mm outer | Cu core; LDPE outer | 17.75% | 1 atm | -50 | HOI test apparatus / 0 wind tunnel | Cylindrical |  | 0 | Parabolic | Wire | 94 | 8 | Yes
Konno, Yusuke, Muhammad Zhaffri Bin Zainal, Nozomu Hashimoto, and Osamu Fujita. "Application of ISO 4589-4 to determine limiting oxygen concentrations for opposed-flow flame spread over thin electric wires and their comparison with 0 data." Fire Safety Journal 141 (2023): 103989. | Yusuke Konno; Muhammad Zhaffri Bin Zainal; Nozomu Hashimoto; Osamu Fujita | https://doi.org/10.1016/j.firesaf.2023.103993 | Wire | 0.5 mm core; 0.8 mm outer | Cu core; LDPE outer | 17.7% | 1 atm | -50 | HOI test apparatus / 0 wind tunnel | Cylindrical |  | 0 | Parabolic | Wire | 94 | 8 | Yes
Konno, Yusuke, Muhammad Zhaffri Bin Zainal, Nozomu Hashimoto, and Osamu Fujita. "Application of ISO 4589-4 to determine limiting oxygen concentrations for opposed-flow flame spread over thin electric wires and their comparison with 0 data." Fire Safety Journal 141 (2023): 103989. | Yusuke Konno; Muhammad Zhaffri Bin Zainal; Nozomu Hashimoto; Osamu Fujita | https://doi.org/10.1016/j.firesaf.2023.103994 | Wire | 0.5 mm core; 0.8 mm outer | Cu core; LDPE outer | 16% | 1 atm | -50 | HOI test apparatus / 0 wind tunnel | Cylindrical |  | 0 | Parabolic | Wire | 94 | 8 | Yes
Konno, Yusuke, Muhammad Zhaffri Bin Zainal, Nozomu Hashimoto, and Osamu Fujita. "Application of ISO 4589-4 to determine limiting oxygen concentrations for opposed-flow flame spread over thin electric wires and their comparison with 0 data." Fire Safety Journal 141 (2023): 103989. | Yusuke Konno; Muhammad Zhaffri Bin Zainal; Nozomu Hashimoto; Osamu Fujita | https://doi.org/10.1016/j.firesaf.2023.103995 | Wire | 0.5 mm core; 0.8 mm outer | Cu core; LDPE outer | 15.8% | 1 atm | -50 | HOI test apparatus / 0 wind tunnel | Cylindrical |  | 0 | Parabolic | Wire | 94 | 8 | No
Konno, Yusuke, Muhammad Zhaffri Bin Zainal, Nozomu Hashimoto, and Osamu Fujita. "Application of ISO 4589-4 to determine limiting oxygen concentrations for opposed-flow flame spread over thin electric wires and their comparison with 0 data." Fire Safety Journal 141 (2023): 103989. | Yusuke Konno; Muhammad Zhaffri Bin Zainal; Nozomu Hashimoto; Osamu Fujita | https://doi.org/10.1016/j.firesaf.2023.103996 | Wire | 0.5 mm core; 0.8 mm outer | Cu core; LDPE outer | 14.6% | 1 atm | -50 | HOI test apparatus / 0 wind tunnel | Cylindrical |  | 0 | Parabolic | Wire | 94 | 8 | No
Konno, Yusuke, Muhammad Zhaffri Bin Zainal, Nozomu Hashimoto, and Osamu Fujita. "Application of ISO 4589-4 to determine limiting oxygen concentrations for opposed-flow flame spread over thin electric wires and their comparison with 0 data." Fire Safety Journal 141 (2023): 103989. | Yusuke Konno; Muhammad Zhaffri Bin Zainal; Nozomu Hashimoto; Osamu Fujita | https://doi.org/10.1016/j.firesaf.2023.103997 | Wire | 0.5 mm core; 0.8 mm outer | Cu core; LDPE outer | 19.8% | 1 atm | -120 | HOI test apparatus / 0 wind tunnel | Cylindrical |  | 0 | Parabolic | Wire | 94 | 8 | Yes
Konno, Yusuke, Muhammad Zhaffri Bin Zainal, Nozomu Hashimoto, and Osamu Fujita. "Application of ISO 4589-4 to determine limiting oxygen concentrations for opposed-flow flame spread over thin electric wires and their comparison with 0 data." Fire Safety Journal 141 (2023): 103989. | Yusuke Konno; Muhammad Zhaffri Bin Zainal; Nozomu Hashimoto; Osamu Fujita | https://doi.org/10.1016/j.firesaf.2023.103998 | Wire | 0.5 mm core; 0.8 mm outer | Cu core; LDPE outer | 19.6% | 1 atm | -120 | HOI test apparatus / 0 wind tunnel | Cylindrical |  | 0 | Parabolic | Wire | 94 | 8 | Yes
Konno, Yusuke, Muhammad Zhaffri Bin Zainal, Nozomu Hashimoto, and Osamu Fujita. "Application of ISO 4589-4 to determine limiting oxygen concentrations for opposed-flow flame spread over thin electric wires and their comparison with 0 data." Fire Safety Journal 141 (2023): 103989. | Yusuke Konno; Muhammad Zhaffri Bin Zainal; Nozomu Hashimoto; Osamu Fujita | https://doi.org/10.1016/j.firesaf.2023.103999 | Wire | 0.5 mm core; 0.8 mm outer | Cu core; LDPE outer | 18.4% | 1 atm | -120 | HOI test apparatus / 0 wind tunnel | Cylindrical |  | 0 | Parabolic | Wire | 94 | 8 | Yes
Konno, Yusuke, Muhammad Zhaffri Bin Zainal, Nozomu Hashimoto, and Osamu Fujita. "Application of ISO 4589-4 to determine limiting oxygen concentrations for opposed-flow flame spread over thin electric wires and their comparison with 0 data." Fire Safety Journal 141 (2023): 103989. | Yusuke Konno; Muhammad Zhaffri Bin Zainal; Nozomu Hashimoto; Osamu Fujita | https://doi.org/10.1016/j.firesaf.2023.104000 | Wire | 0.5 mm core; 0.8 mm outer | Cu core; LDPE outer | 18.2% | 1 atm | -120 | HOI test apparatus / 0 wind tunnel | Cylindrical |  | 0 | Parabolic | Wire | 94 | 8 | Yes
Konno, Yusuke, Muhammad Zhaffri Bin Zainal, Nozomu Hashimoto, and Osamu Fujita. "Application of ISO 4589-4 to determine limiting oxygen concentrations for opposed-flow flame spread over thin electric wires and their comparison with 0 data." Fire Safety Journal 141 (2023): 103989. | Yusuke Konno; Muhammad Zhaffri Bin Zainal; Nozomu Hashimoto; Osamu Fujita | https://doi.org/10.1016/j.firesaf.2023.104001 | Wire | 0.5 mm core; 0.8 mm outer | Cu core; LDPE outer | 18% | 1 atm | -120 | HOI test apparatus / 0 wind tunnel | Cylindrical |  | 0 | Parabolic | Wire | 94 | 8 | Yes
Konno, Yusuke, Muhammad Zhaffri Bin Zainal, Nozomu Hashimoto, and Osamu Fujita. "Application of ISO 4589-4 to determine limiting oxygen concentrations for opposed-flow flame spread over thin electric wires and their comparison with 0 data." Fire Safety Journal 141 (2023): 103989. | Yusuke Konno; Muhammad Zhaffri Bin Zainal; Nozomu Hashimoto; Osamu Fujita | https://doi.org/10.1016/j.firesaf.2023.104002 | Wire | 0.5 mm core; 0.8 mm outer | Cu core; LDPE outer | 17% | 1 atm | -120 | HOI test apparatus / 0 wind tunnel | Cylindrical |  | 0 | Parabolic | Wire | 94 | 8 | Yes
Konno, Yusuke, Muhammad Zhaffri Bin Zainal, Nozomu Hashimoto, and Osamu Fujita. "Application of ISO 4589-4 to determine limiting oxygen concentrations for opposed-flow flame spread over thin electric wires and their comparison with 0 data." Fire Safety Journal 141 (2023): 103989. | Yusuke Konno; Muhammad Zhaffri Bin Zainal; Nozomu Hashimoto; Osamu Fujita | https://doi.org/10.1016/j.firesaf.2023.104003 | Wire | 0.5 mm core; 0.8 mm outer | Cu core; LDPE outer | 16% | 1 atm | -120 | HOI test apparatus / 0 wind tunnel | Cylindrical |  | 0 | Parabolic | Wire | 94 | 8 | Yes
Konno, Yusuke, Muhammad Zhaffri Bin Zainal, Nozomu Hashimoto, and Osamu Fujita. "Application of ISO 4589-4 to determine limiting oxygen concentrations for opposed-flow flame spread over thin electric wires and their comparison with 0 data." Fire Safety Journal 141 (2023): 103989. | Yusuke Konno; Muhammad Zhaffri Bin Zainal; Nozomu Hashimoto; Osamu Fujita | https://doi.org/10.1016/j.firesaf.2023.104004 | Wire | 0.5 mm core; 0.8 mm outer | Cu core; LDPE outer | 15.25% | 1 atm | -120 | HOI test apparatus / 0 wind tunnel | Cylindrical |  | 0 | Parabolic | Wire | 94 | 8 | No
Konno, Yusuke, Muhammad Zhaffri Bin Zainal, Nozomu Hashimoto, and Osamu Fujita. "Application of ISO 4589-4 to determine limiting oxygen concentrations for opposed-flow flame spread over thin electric wires and their comparison with 0 data." Fire Safety Journal 141 (2023): 103989. | Yusuke Konno; Muhammad Zhaffri Bin Zainal; Nozomu Hashimoto; Osamu Fujita | https://doi.org/10.1016/j.firesaf.2023.104005 | Wire | 0.5 mm core; 0.8 mm outer | Cu core; LDPE outer | 14.6% | 1 atm | -120 | HOI test apparatus / 0 wind tunnel | Cylindrical |  | 0 | Parabolic | Wire | 94 | 8 | No
Konno, Yusuke, Muhammad Zhaffri Bin Zainal, Nozomu Hashimoto, and Osamu Fujita. "Application of ISO 4589-4 to determine limiting oxygen concentrations for opposed-flow flame spread over thin electric wires and their comparison with 0 data." Fire Safety Journal 141 (2023): 103989. | Yusuke Konno; Muhammad Zhaffri Bin Zainal; Nozomu Hashimoto; Osamu Fujita | https://doi.org/10.1016/j.firesaf.2023.104006 | Wire | 0.5 mm core; 0.8 mm outer | Cu core; LDPE outer | 19.3% | 1 atm | -200 | HOI test apparatus / 0 wind tunnel | Cylindrical |  | 0 | Parabolic | Wire | 94 | 8 | Yes
Konno, Yusuke, Muhammad Zhaffri Bin Zainal, Nozomu Hashimoto, and Osamu Fujita. "Application of ISO 4589-4 to determine limiting oxygen concentrations for opposed-flow flame spread over thin electric wires and their comparison with 0 data." Fire Safety Journal 141 (2023): 103989. | Yusuke Konno; Muhammad Zhaffri Bin Zainal; Nozomu Hashimoto; Osamu Fujita | https://doi.org/10.1016/j.firesaf.2023.104007 | Wire | 0.5 mm core; 0.8 mm outer | Cu core; LDPE outer | 19.4% | 1 atm | -200 | HOI test apparatus / 0 wind tunnel | Cylindrical |  | 0 | Parabolic | Wire | 94 | 8 | Yes
Konno, Yusuke, Muhammad Zhaffri Bin Zainal, Nozomu Hashimoto, and Osamu Fujita. "Application of ISO 4589-4 to determine limiting oxygen concentrations for opposed-flow flame spread over thin electric wires and their comparison with 0 data." Fire Safety Journal 141 (2023): 103989. | Yusuke Konno; Muhammad Zhaffri Bin Zainal; Nozomu Hashimoto; Osamu Fujita | https://doi.org/10.1016/j.firesaf.2023.104008 | Wire | 0.5 mm core; 0.8 mm outer | Cu core; LDPE outer | 17.9% | 1 atm | -200 | HOI test apparatus / 0 wind tunnel | Cylindrical |  | 0 | Parabolic | Wire | 94 | 8 | Yes
Konno, Yusuke, Muhammad Zhaffri Bin Zainal, Nozomu Hashimoto, and Osamu Fujita. "Application of ISO 4589-4 to determine limiting oxygen concentrations for opposed-flow flame spread over thin electric wires and their comparison with 0 data." Fire Safety Journal 141 (2023): 103989. | Yusuke Konno; Muhammad Zhaffri Bin Zainal; Nozomu Hashimoto; Osamu Fujita | https://doi.org/10.1016/j.firesaf.2023.104009 | Wire | 0.5 mm core; 0.8 mm outer | Cu core; LDPE outer | 16.5% | 1 atm | -200 | HOI test apparatus / 0 wind tunnel | Cylindrical |  | 0 | Parabolic | Wire | 94 | 8 | Yes
Konno, Yusuke, Muhammad Zhaffri Bin Zainal, Nozomu Hashimoto, and Osamu Fujita. "Application of ISO 4589-4 to determine limiting oxygen concentrations for opposed-flow flame spread over thin electric wires and their comparison with 0 data." Fire Safety Journal 141 (2023): 103989. | Yusuke Konno; Muhammad Zhaffri Bin Zainal; Nozomu Hashimoto; Osamu Fujita | https://doi.org/10.1016/j.firesaf.2023.104010 | Wire | 0.5 mm core; 0.8 mm outer | Cu core; LDPE outer | 16% | 1 atm | -200 | HOI test apparatus / 0 wind tunnel | Cylindrical |  | 0 | Parabolic | Wire | 94 | 8 | No
Konno, Yusuke, Muhammad Zhaffri Bin Zainal, Nozomu Hashimoto, and Osamu Fujita. "Application of ISO 4589-4 to determine limiting oxygen concentrations for opposed-flow flame spread over thin electric wires and their comparison with 0 data." Fire Safety Journal 141 (2023): 103989. | Yusuke Konno; Muhammad Zhaffri Bin Zainal; Nozomu Hashimoto; Osamu Fujita | https://doi.org/10.1016/j.firesaf.2023.104011 | Wire | 0.5 mm core; 0.8 mm outer | Cu core; LDPE outer | 15.5% | 1 atm | -200 | HOI test apparatus / 0 wind tunnel | Cylindrical |  | 0 | Parabolic | Wire | 94 | 8 | No
Konno, Yusuke, Muhammad Zhaffri Bin Zainal, Nozomu Hashimoto, and Osamu Fujita. "Application of ISO 4589-4 to determine limiting oxygen concentrations for opposed-flow flame spread over thin electric wires and their comparison with 0 data." Fire Safety Journal 141 (2023): 103989. | Yusuke Konno; Muhammad Zhaffri Bin Zainal; Nozomu Hashimoto; Osamu Fujita | https://doi.org/10.1016/j.firesaf.2023.104012 | Wire | 0.5 mm core; 0.8 mm outer | Cu core; LDPE outer | 14.6% | 1 atm | -200 | HOI test apparatus / 0 wind tunnel | Cylindrical |  | 0 | Parabolic | Wire | 94 | 8 | No
Konno, Yusuke, Muhammad Zhaffri Bin Zainal, Nozomu Hashimoto, and Osamu Fujita. "Application of ISO 4589-4 to determine limiting oxygen concentrations for opposed-flow flame spread over thin electric wires and their comparison with 0 data." Fire Safety Journal 141 (2023): 103989. | Yusuke Konno; Muhammad Zhaffri Bin Zainal; Nozomu Hashimoto; Osamu Fujita | https://doi.org/10.1016/j.firesaf.2023.104013 | Wire | 0.5 mm core; 0.8 mm outer | Cu core; LDPE outer | 17% | 1 atm | -350 | HOI test apparatus / 0 wind tunnel | Cylindrical |  | 1 | Parabolic | Open flame |  |  | Yes
Konno, Yusuke, Muhammad Zhaffri Bin Zainal, Nozomu Hashimoto, and Osamu Fujita. "Application of ISO 4589-4 to determine limiting oxygen concentrations for opposed-flow flame spread over thin electric wires and their comparison with 0 data." Fire Safety Journal 141 (2023): 103989. | Yusuke Konno; Muhammad Zhaffri Bin Zainal; Nozomu Hashimoto; Osamu Fujita | https://doi.org/10.1016/j.firesaf.2023.104014 | Wire | 0.5 mm core; 0.8 mm outer | Cu core; LDPE outer | 16.6% | 1 atm | -350 | HOI test apparatus / 0 wind tunnel | Cylindrical |  | 1 | Parabolic | Open flame |  |  | Yes
Konno, Yusuke, Muhammad Zhaffri Bin Zainal, Nozomu Hashimoto, and Osamu Fujita. "Application of ISO 4589-4 to determine limiting oxygen concentrations for opposed-flow flame spread over thin electric wires and their comparison with 0 data." Fire Safety Journal 141 (2023): 103989. | Yusuke Konno; Muhammad Zhaffri Bin Zainal; Nozomu Hashimoto; Osamu Fujita | https://doi.org/10.1016/j.firesaf.2023.104015 | Wire | 0.5 mm core; 0.8 mm outer | Cu core; LDPE outer | 16.4% | 1 atm | -350 | HOI test apparatus / 0 wind tunnel | Cylindrical |  | 1 | Parabolic | Open flame |  |  | No
Konno, Yusuke, Muhammad Zhaffri Bin Zainal, Nozomu Hashimoto, and Osamu Fujita. "Application of ISO 4589-4 to determine limiting oxygen concentrations for opposed-flow flame spread over thin electric wires and their comparison with 0 data." Fire Safety Journal 141 (2023): 103989. | Yusuke Konno; Muhammad Zhaffri Bin Zainal; Nozomu Hashimoto; Osamu Fujita | https://doi.org/10.1016/j.firesaf.2023.104016 | Wire | 0.5 mm core; 0.8 mm outer | Cu core; LDPE outer | 16.4% | 1 atm | -350 | HOI test apparatus / 0 wind tunnel | Cylindrical |  | 1 | Parabolic | Open flame |  |  | No
Konno, Yusuke, Muhammad Zhaffri Bin Zainal, Nozomu Hashimoto, and Osamu Fujita. "Application of ISO 4589-4 to determine limiting oxygen concentrations for opposed-flow flame spread over thin electric wires and their comparison with 0 data." Fire Safety Journal 141 (2023): 103989. | Yusuke Konno; Muhammad Zhaffri Bin Zainal; Nozomu Hashimoto; Osamu Fujita | https://doi.org/10.1016/j.firesaf.2023.104017 | Wire | 0.5 mm core; 0.8 mm outer | Cu core; LDPE outer | 16% | 1 atm | -350 | HOI test apparatus / 0 wind tunnel | Cylindrical |  | 1 | Parabolic | Open flame |  |  | No
Konno, Yusuke, Muhammad Zhaffri Bin Zainal, Nozomu Hashimoto, and Osamu Fujita. "Application of ISO 4589-4 to determine limiting oxygen concentrations for opposed-flow flame spread over thin electric wires and their comparison with 0 data." Fire Safety Journal 141 (2023): 103989. | Yusuke Konno; Muhammad Zhaffri Bin Zainal; Nozomu Hashimoto; Osamu Fujita | https://doi.org/10.1016/j.firesaf.2023.104018 | Wire | 0.5 mm core; 0.8 mm outer | Cu core; LDPE outer | 18% | 1 atm | -400 | HOI test apparatus / 0 wind tunnel | Cylindrical |  | 1 | Parabolic | Open flame |  |  | Yes
Konno, Yusuke, Muhammad Zhaffri Bin Zainal, Nozomu Hashimoto, and Osamu Fujita. "Application of ISO 4589-4 to determine limiting oxygen concentrations for opposed-flow flame spread over thin electric wires and their comparison with 0 data." Fire Safety Journal 141 (2023): 103989. | Yusuke Konno; Muhammad Zhaffri Bin Zainal; Nozomu Hashimoto; Osamu Fujita | https://doi.org/10.1016/j.firesaf.2023.104019 | Wire | 0.5 mm core; 0.8 mm outer | Cu core; LDPE outer | 17.7% | 1 atm | -400 | HOI test apparatus / 0 wind tunnel | Cylindrical |  | 1 | Parabolic | Open flame |  |  | Yes
Konno, Yusuke, Muhammad Zhaffri Bin Zainal, Nozomu Hashimoto, and Osamu Fujita. "Application of ISO 4589-4 to determine limiting oxygen concentrations for opposed-flow flame spread over thin electric wires and their comparison with 0 data." Fire Safety Journal 141 (2023): 103989. | Yusuke Konno; Muhammad Zhaffri Bin Zainal; Nozomu Hashimoto; Osamu Fujita | https://doi.org/10.1016/j.firesaf.2023.104020 | Wire | 0.5 mm core; 0.8 mm outer | Cu core; LDPE outer | 17.5% | 1 atm | -400 | HOI test apparatus / 0 wind tunnel | Cylindrical |  | 1 | Parabolic | Open flame |  |  | No
Konno, Yusuke, Muhammad Zhaffri Bin Zainal, Nozomu Hashimoto, and Osamu Fujita. "Application of ISO 4589-4 to determine limiting oxygen concentrations for opposed-flow flame spread over thin electric wires and their comparison with 0 data." Fire Safety Journal 141 (2023): 103989. | Yusuke Konno; Muhammad Zhaffri Bin Zainal; Nozomu Hashimoto; Osamu Fujita | https://doi.org/10.1016/j.firesaf.2023.104021 | Wire | 0.5 mm core; 0.8 mm outer | Cu core; LDPE outer | 17% | 1 atm | -400 | HOI test apparatus / 0 wind tunnel | Cylindrical |  | 1 | Parabolic | Open flame |  |  | No
Konno, Yusuke, Muhammad Zhaffri Bin Zainal, Nozomu Hashimoto, and Osamu Fujita. "Application of ISO 4589-4 to determine limiting oxygen concentrations for opposed-flow flame spread over thin electric wires and their comparison with 0 data." Fire Safety Journal 141 (2023): 103989. | Yusuke Konno; Muhammad Zhaffri Bin Zainal; Nozomu Hashimoto; Osamu Fujita | https://doi.org/10.1016/j.firesaf.2023.104022 | Wire | 0.5 mm core; 0.8 mm outer | Cu core; LDPE outer | 19.3% | 1 atm | -600 | HOI test apparatus / 0 wind tunnel | Cylindrical |  | 1 | Parabolic | Open flame |  |  | Yes
Konno, Yusuke, Muhammad Zhaffri Bin Zainal, Nozomu Hashimoto, and Osamu Fujita. "Application of ISO 4589-4 to determine limiting oxygen concentrations for opposed-flow flame spread over thin electric wires and their comparison with 0 data." Fire Safety Journal 141 (2023): 103989. | Yusuke Konno; Muhammad Zhaffri Bin Zainal; Nozomu Hashimoto; Osamu Fujita | https://doi.org/10.1016/j.firesaf.2023.104023 | Wire | 0.5 mm core; 0.8 mm outer | Cu core; LDPE outer | 18.6% | 1 atm | -600 | HOI test apparatus / 0 wind tunnel | Cylindrical |  | 1 | Parabolic | Open flame |  |  | Yes
Konno, Yusuke, Muhammad Zhaffri Bin Zainal, Nozomu Hashimoto, and Osamu Fujita. "Application of ISO 4589-4 to determine limiting oxygen concentrations for opposed-flow flame spread over thin electric wires and their comparison with 0 data." Fire Safety Journal 141 (2023): 103989. | Yusuke Konno; Muhammad Zhaffri Bin Zainal; Nozomu Hashimoto; Osamu Fujita | https://doi.org/10.1016/j.firesaf.2023.104024 | Wire | 0.5 mm core; 0.8 mm outer | Cu core; LDPE outer | 18.5% | 1 atm | -600 | HOI test apparatus / 0 wind tunnel | Cylindrical |  | 1 | Parabolic | Open flame |  |  | No
Konno, Yusuke, Muhammad Zhaffri Bin Zainal, Nozomu Hashimoto, and Osamu Fujita. "Application of ISO 4589-4 to determine limiting oxygen concentrations for opposed-flow flame spread over thin electric wires and their comparison with 0 data." Fire Safety Journal 141 (2023): 103989. | Yusuke Konno; Muhammad Zhaffri Bin Zainal; Nozomu Hashimoto; Osamu Fujita | https://doi.org/10.1016/j.firesaf.2023.104025 | Wire | 0.5 mm core; 0.8 mm outer | Cu core; LDPE outer | 18.25% | 1 atm | -600 | HOI test apparatus / 0 wind tunnel | Cylindrical |  | 1 | Parabolic | Open flame |  |  | No
Konno, Yusuke, Muhammad Zhaffri Bin Zainal, Nozomu Hashimoto, and Osamu Fujita. "Application of ISO 4589-4 to determine limiting oxygen concentrations for opposed-flow flame spread over thin electric wires and their comparison with 0 data." Fire Safety Journal 141 (2023): 103989. | Yusuke Konno; Muhammad Zhaffri Bin Zainal; Nozomu Hashimoto; Osamu Fujita | https://doi.org/10.1016/j.firesaf.2023.104026 | Wire | 0.5 mm core; 0.8 mm outer | Cu core; LDPE outer | 19.75% | 1 atm | -800 | HOI test apparatus / 0 wind tunnel | Cylindrical |  | 1 | Parabolic | Open flame |  |  | Yes
Konno, Yusuke, Muhammad Zhaffri Bin Zainal, Nozomu Hashimoto, and Osamu Fujita. "Application of ISO 4589-4 to determine limiting oxygen concentrations for opposed-flow flame spread over thin electric wires and their comparison with 0 data." Fire Safety Journal 141 (2023): 103989. | Yusuke Konno; Muhammad Zhaffri Bin Zainal; Nozomu Hashimoto; Osamu Fujita | https://doi.org/10.1016/j.firesaf.2023.104027 | Wire | 0.5 mm core; 0.8 mm outer | Cu core; LDPE outer | 19.25% | 1 atm | -800 | HOI test apparatus / 0 wind tunnel | Cylindrical |  | 1 | Parabolic | Open flame |  |  | Yes
Konno, Yusuke, Muhammad Zhaffri Bin Zainal, Nozomu Hashimoto, and Osamu Fujita. "Application of ISO 4589-4 to determine limiting oxygen concentrations for opposed-flow flame spread over thin electric wires and their comparison with 0 data." Fire Safety Journal 141 (2023): 103989. | Yusuke Konno; Muhammad Zhaffri Bin Zainal; Nozomu Hashimoto; Osamu Fujita | https://doi.org/10.1016/j.firesaf.2023.104028 | Wire | 0.5 mm core; 0.8 mm outer | Cu core; LDPE outer | 19.25% | 1 atm | -800 | HOI test apparatus / 0 wind tunnel | Cylindrical |  | 1 | Parabolic | Open flame |  |  | No
Konno, Yusuke, Muhammad Zhaffri Bin Zainal, Nozomu Hashimoto, and Osamu Fujita. "Application of ISO 4589-4 to determine limiting oxygen concentrations for opposed-flow flame spread over thin electric wires and their comparison with 0 data." Fire Safety Journal 141 (2023): 103989. | Yusuke Konno; Muhammad Zhaffri Bin Zainal; Nozomu Hashimoto; Osamu Fujita | https://doi.org/10.1016/j.firesaf.2023.104029 | Wire | 0.5 mm core; 0.8 mm outer | Cu core; LDPE outer | 18.8% | 1 atm | -800 | HOI test apparatus / 0 wind tunnel | Cylindrical |  | 1 | Parabolic | Open flame |  |  | No
Konno, Yusuke, Muhammad Zhaffri Bin Zainal, Nozomu Hashimoto, and Osamu Fujita. "Application of ISO 4589-4 to determine limiting oxygen concentrations for opposed-flow flame spread over thin electric wires and their comparison with 0 data." Fire Safety Journal 141 (2023): 103989. | Yusuke Konno; Muhammad Zhaffri Bin Zainal; Nozomu Hashimoto; Osamu Fujita | https://doi.org/10.1016/j.firesaf.2023.104030 | Wire | 0.5 mm core; 0.8 mm outer | Cu core; LDPE outer | 20% | 1 atm | -1000 | HOI test apparatus / 0 wind tunnel | Cylindrical |  | 1 | Parabolic | Open flame |  |  | Yes
Konno, Yusuke, Muhammad Zhaffri Bin Zainal, Nozomu Hashimoto, and Osamu Fujita. "Application of ISO 4589-4 to determine limiting oxygen concentrations for opposed-flow flame spread over thin electric wires and their comparison with 0 data." Fire Safety Journal 141 (2023): 103989. | Yusuke Konno; Muhammad Zhaffri Bin Zainal; Nozomu Hashimoto; Osamu Fujita | https://doi.org/10.1016/j.firesaf.2023.104031 | Wire | 0.5 mm core; 0.8 mm outer | Cu core; LDPE outer | 19.75% | 1 atm | -1000 | HOI test apparatus / 0 wind tunnel | Cylindrical |  | 1 | Parabolic | Open flame |  |  | Yes
Konno, Yusuke, Muhammad Zhaffri Bin Zainal, Nozomu Hashimoto, and Osamu Fujita. "Application of ISO 4589-4 to determine limiting oxygen concentrations for opposed-flow flame spread over thin electric wires and their comparison with 0 data." Fire Safety Journal 141 (2023): 103989. | Yusuke Konno; Muhammad Zhaffri Bin Zainal; Nozomu Hashimoto; Osamu Fujita | https://doi.org/10.1016/j.firesaf.2023.104032 | Wire | 0.5 mm core; 0.8 mm outer | Cu core; LDPE outer | 19.5% | 1 atm | -1000 | HOI test apparatus / 0 wind tunnel | Cylindrical |  | 1 | Parabolic | Open flame |  |  | No
Konno, Yusuke, Muhammad Zhaffri Bin Zainal, Nozomu Hashimoto, and Osamu Fujita. "Application of ISO 4589-4 to determine limiting oxygen concentrations for opposed-flow flame spread over thin electric wires and their comparison with 0 data." Fire Safety Journal 141 (2023): 103989. | Yusuke Konno; Muhammad Zhaffri Bin Zainal; Nozomu Hashimoto; Osamu Fujita | https://doi.org/10.1016/j.firesaf.2023.104033 | Wire | 0.5 mm core; 0.8 mm outer | Cu core; LDPE outer | 19.25% | 1 atm | -1000 | HOI test apparatus / 0 wind tunnel | Cylindrical |  | 1 | Parabolic | Open flame |  |  | No
Konno, Yusuke, Muhammad Zhaffri Bin Zainal, Nozomu Hashimoto, and Osamu Fujita. "Application of ISO 4589-4 to determine limiting oxygen concentrations for opposed-flow flame spread over thin electric wires and their comparison with 0 data." Fire Safety Journal 141 (2023): 103989. | Yusuke Konno; Muhammad Zhaffri Bin Zainal; Nozomu Hashimoto; Osamu Fujita | https://doi.org/10.1016/j.firesaf.2023.104034 | Wire | 0.5 mm core; 0.8 mm outer | Cu core; LDPE outer | 19% | 1 atm | -1000 | HOI test apparatus / 0 wind tunnel | Cylindrical |  | 1 | Parabolic | Open flame |  |  | No
Konno, Yusuke, Muhammad Zhaffri Bin Zainal, Nozomu Hashimoto, and Osamu Fujita. "Application of ISO 4589-4 to determine limiting oxygen concentrations for opposed-flow flame spread over thin electric wires and their comparison with 0 data." Fire Safety Journal 141 (2023): 103989. | Yusuke Konno; Muhammad Zhaffri Bin Zainal; Nozomu Hashimoto; Osamu Fujita | https://doi.org/10.1016/j.firesaf.2023.104036 | Wire | 0.5 mm core; 0.8 mm outer | NiCr core; LDPE outer | 20% | 1 atm | -350 | HOI test apparatus / 0 wind tunnel | Cylindrical |  | 1 | Parabolic | Open flame |  |  | Yes
Konno, Yusuke, Muhammad Zhaffri Bin Zainal, Nozomu Hashimoto, and Osamu Fujita. "Application of ISO 4589-4 to determine limiting oxygen concentrations for opposed-flow flame spread over thin electric wires and their comparison with 0 data." Fire Safety Journal 141 (2023): 103989. | Yusuke Konno; Muhammad Zhaffri Bin Zainal; Nozomu Hashimoto; Osamu Fujita | https://doi.org/10.1016/j.firesaf.2023.104037 | Wire | 0.5 mm core; 0.8 mm outer | NiCr core; LDPE outer | 19.25% | 1 atm | -350 | HOI test apparatus / 0 wind tunnel | Cylindrical |  | 1 | Parabolic | Open flame |  |  | Yes
Konno, Yusuke, Muhammad Zhaffri Bin Zainal, Nozomu Hashimoto, and Osamu Fujita. "Application of ISO 4589-4 to determine limiting oxygen concentrations for opposed-flow flame spread over thin electric wires and their comparison with 0 data." Fire Safety Journal 141 (2023): 103989. | Yusuke Konno; Muhammad Zhaffri Bin Zainal; Nozomu Hashimoto; Osamu Fujita | https://doi.org/10.1016/j.firesaf.2023.104038 | Wire | 0.5 mm core; 0.8 mm outer | NiCr core; LDPE outer | 19.3% | 1 atm | -350 | HOI test apparatus / 0 wind tunnel | Cylindrical |  | 1 | Parabolic | Open flame |  |  | No
Konno, Yusuke, Muhammad Zhaffri Bin Zainal, Nozomu Hashimoto, and Osamu Fujita. "Application of ISO 4589-4 to determine limiting oxygen concentrations for opposed-flow flame spread over thin electric wires and their comparison with 0 data." Fire Safety Journal 141 (2023): 103989. | Yusuke Konno; Muhammad Zhaffri Bin Zainal; Nozomu Hashimoto; Osamu Fujita | https://doi.org/10.1016/j.firesaf.2023.104039 | Wire | 0.5 mm core; 0.8 mm outer | NiCr core; LDPE outer | 19% | 1 atm | -350 | HOI test apparatus / 0 wind tunnel | Cylindrical |  | 1 | Parabolic | Open flame |  |  | Yes
Konno, Yusuke, Muhammad Zhaffri Bin Zainal, Nozomu Hashimoto, and Osamu Fujita. "Application of ISO 4589-4 to determine limiting oxygen concentrations for opposed-flow flame spread over thin electric wires and their comparison with 0 data." Fire Safety Journal 141 (2023): 103989. | Yusuke Konno; Muhammad Zhaffri Bin Zainal; Nozomu Hashimoto; Osamu Fujita | https://doi.org/10.1016/j.firesaf.2023.104040 | Wire | 0.5 mm core; 0.8 mm outer | NiCr core; LDPE outer | 19% | 1 atm | -350 | HOI test apparatus / 0 wind tunnel | Cylindrical |  | 1 | Parabolic | Open flame |  |  | No
Konno, Yusuke, Muhammad Zhaffri Bin Zainal, Nozomu Hashimoto, and Osamu Fujita. "Application of ISO 4589-4 to determine limiting oxygen concentrations for opposed-flow flame spread over thin electric wires and their comparison with 0 data." Fire Safety Journal 141 (2023): 103989. | Yusuke Konno; Muhammad Zhaffri Bin Zainal; Nozomu Hashimoto; Osamu Fujita | https://doi.org/10.1016/j.firesaf.2023.104041 | Wire | 0.5 mm core; 0.8 mm outer | NiCr core; LDPE outer | 18.75% | 1 atm | -350 | HOI test apparatus / 0 wind tunnel | Cylindrical |  | 1 | Parabolic | Open flame |  |  | No
Konno, Yusuke, Muhammad Zhaffri Bin Zainal, Nozomu Hashimoto, and Osamu Fujita. "Application of ISO 4589-4 to determine limiting oxygen concentrations for opposed-flow flame spread over thin electric wires and their comparison with 0 data." Fire Safety Journal 141 (2023): 103989. | Yusuke Konno; Muhammad Zhaffri Bin Zainal; Nozomu Hashimoto; Osamu Fujita | https://doi.org/10.1016/j.firesaf.2023.104042 | Wire | 0.5 mm core; 0.8 mm outer | NiCr core; LDPE outer | 18% | 1 atm | -350 | HOI test apparatus / 0 wind tunnel | Cylindrical |  | 1 | Parabolic | Open flame |  |  | No
Konno, Yusuke, Muhammad Zhaffri Bin Zainal, Nozomu Hashimoto, and Osamu Fujita. "Application of ISO 4589-4 to determine limiting oxygen concentrations for opposed-flow flame spread over thin electric wires and their comparison with 0 data." Fire Safety Journal 141 (2023): 103989. | Yusuke Konno; Muhammad Zhaffri Bin Zainal; Nozomu Hashimoto; Osamu Fujita | https://doi.org/10.1016/j.firesaf.2023.104043 | Wire | 0.5 mm core; 0.8 mm outer | NiCr core; LDPE outer | 21.2% | 1 atm | -400 | HOI test apparatus / 0 wind tunnel | Cylindrical |  | 1 | Parabolic | Open flame |  |  | Yes
Konno, Yusuke, Muhammad Zhaffri Bin Zainal, Nozomu Hashimoto, and Osamu Fujita. "Application of ISO 4589-4 to determine limiting oxygen concentrations for opposed-flow flame spread over thin electric wires and their comparison with 0 data." Fire Safety Journal 141 (2023): 103989. | Yusuke Konno; Muhammad Zhaffri Bin Zainal; Nozomu Hashimoto; Osamu Fujita | https://doi.org/10.1016/j.firesaf.2023.104044 | Wire | 0.5 mm core; 0.8 mm outer | NiCr core; LDPE outer | 20.4% | 1 atm | -400 | HOI test apparatus / 0 wind tunnel | Cylindrical |  | 1 | Parabolic | Open flame |  |  | Yes
Konno, Yusuke, Muhammad Zhaffri Bin Zainal, Nozomu Hashimoto, and Osamu Fujita. "Application of ISO 4589-4 to determine limiting oxygen concentrations for opposed-flow flame spread over thin electric wires and their comparison with 0 data." Fire Safety Journal 141 (2023): 103989. | Yusuke Konno; Muhammad Zhaffri Bin Zainal; Nozomu Hashimoto; Osamu Fujita | https://doi.org/10.1016/j.firesaf.2023.104045 | Wire | 0.5 mm core; 0.8 mm outer | NiCr core; LDPE outer | 20.2% | 1 atm | -400 | HOI test apparatus / 0 wind tunnel | Cylindrical |  | 1 | Parabolic | Open flame |  |  | Yes
Konno, Yusuke, Muhammad Zhaffri Bin Zainal, Nozomu Hashimoto, and Osamu Fujita. "Application of ISO 4589-4 to determine limiting oxygen concentrations for opposed-flow flame spread over thin electric wires and their comparison with 0 data." Fire Safety Journal 141 (2023): 103989. | Yusuke Konno; Muhammad Zhaffri Bin Zainal; Nozomu Hashimoto; Osamu Fujita | https://doi.org/10.1016/j.firesaf.2023.104046 | Wire | 0.5 mm core; 0.8 mm outer | NiCr core; LDPE outer | 20.2% | 1 atm | -400 | HOI test apparatus / 0 wind tunnel | Cylindrical |  | 1 | Parabolic | Open flame |  |  | No
Konno, Yusuke, Muhammad Zhaffri Bin Zainal, Nozomu Hashimoto, and Osamu Fujita. "Application of ISO 4589-4 to determine limiting oxygen concentrations for opposed-flow flame spread over thin electric wires and their comparison with 0 data." Fire Safety Journal 141 (2023): 103989. | Yusuke Konno; Muhammad Zhaffri Bin Zainal; Nozomu Hashimoto; Osamu Fujita | https://doi.org/10.1016/j.firesaf.2023.104047 | Wire | 0.5 mm core; 0.8 mm outer | NiCr core; LDPE outer | 21.6% | 1 atm | -600 | HOI test apparatus / 0 wind tunnel | Cylindrical |  | 1 | Parabolic | Open flame |  |  | Yes
Konno, Yusuke, Muhammad Zhaffri Bin Zainal, Nozomu Hashimoto, and Osamu Fujita. "Application of ISO 4589-4 to determine limiting oxygen concentrations for opposed-flow flame spread over thin electric wires and their comparison with 0 data." Fire Safety Journal 141 (2023): 103989. | Yusuke Konno; Muhammad Zhaffri Bin Zainal; Nozomu Hashimoto; Osamu Fujita | https://doi.org/10.1016/j.firesaf.2023.104048 | Wire | 0.5 mm core; 0.8 mm outer | NiCr core; LDPE outer | 21.4% | 1 atm | -600 | HOI test apparatus / 0 wind tunnel | Cylindrical |  | 1 | Parabolic | Open flame |  |  | Yes
Konno, Yusuke, Muhammad Zhaffri Bin Zainal, Nozomu Hashimoto, and Osamu Fujita. "Application of ISO 4589-4 to determine limiting oxygen concentrations for opposed-flow flame spread over thin electric wires and their comparison with 0 data." Fire Safety Journal 141 (2023): 103989. | Yusuke Konno; Muhammad Zhaffri Bin Zainal; Nozomu Hashimoto; Osamu Fujita | https://doi.org/10.1016/j.firesaf.2023.104049 | Wire | 0.5 mm core; 0.8 mm outer | NiCr core; LDPE outer | 21% | 1 atm | -600 | HOI test apparatus / 0 wind tunnel | Cylindrical |  | 1 | Parabolic | Open flame |  |  | Yes
Konno, Yusuke, Muhammad Zhaffri Bin Zainal, Nozomu Hashimoto, and Osamu Fujita. "Application of ISO 4589-4 to determine limiting oxygen concentrations for opposed-flow flame spread over thin electric wires and their comparison with 0 data." Fire Safety Journal 141 (2023): 103989. | Yusuke Konno; Muhammad Zhaffri Bin Zainal; Nozomu Hashimoto; Osamu Fujita | https://doi.org/10.1016/j.firesaf.2023.104050 | Wire | 0.5 mm core; 0.8 mm outer | NiCr core; LDPE outer | 20.75% | 1 atm | -600 | HOI test apparatus / 0 wind tunnel | Cylindrical |  | 1 | Parabolic | Open flame |  |  | No
Konno, Yusuke, Muhammad Zhaffri Bin Zainal, Nozomu Hashimoto, and Osamu Fujita. "Application of ISO 4589-4 to determine limiting oxygen concentrations for opposed-flow flame spread over thin electric wires and their comparison with 0 data." Fire Safety Journal 141 (2023): 103989. | Yusuke Konno; Muhammad Zhaffri Bin Zainal; Nozomu Hashimoto; Osamu Fujita | https://doi.org/10.1016/j.firesaf.2023.104051 | Wire | 0.5 mm core; 0.8 mm outer | NiCr core; LDPE outer | 20.5% | 1 atm | -600 | HOI test apparatus / 0 wind tunnel | Cylindrical |  | 1 | Parabolic | Open flame |  |  | No
Konno, Yusuke, Muhammad Zhaffri Bin Zainal, Nozomu Hashimoto, and Osamu Fujita. "Application of ISO 4589-4 to determine limiting oxygen concentrations for opposed-flow flame spread over thin electric wires and their comparison with 0 data." Fire Safety Journal 141 (2023): 103989. | Yusuke Konno; Muhammad Zhaffri Bin Zainal; Nozomu Hashimoto; Osamu Fujita | https://doi.org/10.1016/j.firesaf.2023.104052 | Wire | 0.5 mm core; 0.8 mm outer | NiCr core; LDPE outer | 22.6% | 1 atm | -800 | HOI test apparatus / 0 wind tunnel | Cylindrical |  | 1 | Parabolic | Open flame |  |  | Yes
Konno, Yusuke, Muhammad Zhaffri Bin Zainal, Nozomu Hashimoto, and Osamu Fujita. "Application of ISO 4589-4 to determine limiting oxygen concentrations for opposed-flow flame spread over thin electric wires and their comparison with 0 data." Fire Safety Journal 141 (2023): 103989. | Yusuke Konno; Muhammad Zhaffri Bin Zainal; Nozomu Hashimoto; Osamu Fujita | https://doi.org/10.1016/j.firesaf.2023.104053 | Wire | 0.5 mm core; 0.8 mm outer | NiCr core; LDPE outer | 22.25% | 1 atm | -800 | HOI test apparatus / 0 wind tunnel | Cylindrical |  | 1 | Parabolic | Open flame |  |  | Yes
Konno, Yusuke, Muhammad Zhaffri Bin Zainal, Nozomu Hashimoto, and Osamu Fujita. "Application of ISO 4589-4 to determine limiting oxygen concentrations for opposed-flow flame spread over thin electric wires and their comparison with 0 data." Fire Safety Journal 141 (2023): 103989. | Yusuke Konno; Muhammad Zhaffri Bin Zainal; Nozomu Hashimoto; Osamu Fujita | https://doi.org/10.1016/j.firesaf.2023.104054 | Wire | 0.5 mm core; 0.8 mm outer | NiCr core; LDPE outer | 22% | 1 atm | -800 | HOI test apparatus / 0 wind tunnel | Cylindrical |  | 1 | Parabolic | Open flame |  |  | Yes
Konno, Yusuke, Muhammad Zhaffri Bin Zainal, Nozomu Hashimoto, and Osamu Fujita. "Application of ISO 4589-4 to determine limiting oxygen concentrations for opposed-flow flame spread over thin electric wires and their comparison with 0 data." Fire Safety Journal 141 (2023): 103989. | Yusuke Konno; Muhammad Zhaffri Bin Zainal; Nozomu Hashimoto; Osamu Fujita | https://doi.org/10.1016/j.firesaf.2023.104055 | Wire | 0.5 mm core; 0.8 mm outer | NiCr core; LDPE outer | 21.8% | 1 atm | -800 | HOI test apparatus / 0 wind tunnel | Cylindrical |  | 1 | Parabolic | Open flame |  |  | No
Konno, Yusuke, Muhammad Zhaffri Bin Zainal, Nozomu Hashimoto, and Osamu Fujita. "Application of ISO 4589-4 to determine limiting oxygen concentrations for opposed-flow flame spread over thin electric wires and their comparison with 0 data." Fire Safety Journal 141 (2023): 103989. | Yusuke Konno; Muhammad Zhaffri Bin Zainal; Nozomu Hashimoto; Osamu Fujita | https://doi.org/10.1016/j.firesaf.2023.104056 | Wire | 0.5 mm core; 0.8 mm outer | NiCr core; LDPE outer | 21.6% | 1 atm | -800 | HOI test apparatus / 0 wind tunnel | Cylindrical |  | 1 | Parabolic | Open flame |  |  | No
Konno, Yusuke, Muhammad Zhaffri Bin Zainal, Nozomu Hashimoto, and Osamu Fujita. "Application of ISO 4589-4 to determine limiting oxygen concentrations for opposed-flow flame spread over thin electric wires and their comparison with 0 data." Fire Safety Journal 141 (2023): 103989. | Yusuke Konno; Muhammad Zhaffri Bin Zainal; Nozomu Hashimoto; Osamu Fujita | https://doi.org/10.1016/j.firesaf.2023.104057 | Wire | 0.5 mm core; 0.8 mm outer | NiCr core; LDPE outer | 23.6% | 1 atm | -1000 | HOI test apparatus / 0 wind tunnel | Cylindrical |  | 1 | Parabolic | Open flame |  |  | Yes
Konno, Yusuke, Muhammad Zhaffri Bin Zainal, Nozomu Hashimoto, and Osamu Fujita. "Application of ISO 4589-4 to determine limiting oxygen concentrations for opposed-flow flame spread over thin electric wires and their comparison with 0 data." Fire Safety Journal 141 (2023): 103989. | Yusuke Konno; Muhammad Zhaffri Bin Zainal; Nozomu Hashimoto; Osamu Fujita | https://doi.org/10.1016/j.firesaf.2023.104058 | Wire | 0.5 mm core; 0.8 mm outer | NiCr core; LDPE outer | 23.2% | 1 atm | -1000 | HOI test apparatus / 0 wind tunnel | Cylindrical |  | 1 | Parabolic | Open flame |  |  | Yes
Konno, Yusuke, Muhammad Zhaffri Bin Zainal, Nozomu Hashimoto, and Osamu Fujita. "Application of ISO 4589-4 to determine limiting oxygen concentrations for opposed-flow flame spread over thin electric wires and their comparison with 0 data." Fire Safety Journal 141 (2023): 103989. | Yusuke Konno; Muhammad Zhaffri Bin Zainal; Nozomu Hashimoto; Osamu Fujita | https://doi.org/10.1016/j.firesaf.2023.104059 | Wire | 0.5 mm core; 0.8 mm outer | NiCr core; LDPE outer | 22.75% | 1 atm | -1000 | HOI test apparatus / 0 wind tunnel | Cylindrical |  | 1 | Parabolic | Open flame |  |  | No
Konno, Yusuke, Muhammad Zhaffri Bin Zainal, Nozomu Hashimoto, and Osamu Fujita. "Application of ISO 4589-4 to determine limiting oxygen concentrations for opposed-flow flame spread over thin electric wires and their comparison with 0 data." Fire Safety Journal 141 (2023): 103989. | Yusuke Konno; Muhammad Zhaffri Bin Zainal; Nozomu Hashimoto; Osamu Fujita | https://doi.org/10.1016/j.firesaf.2023.104060 | Wire | 0.5 mm core; 0.8 mm outer | NiCr core; LDPE outer | 22.6% | 1 atm | -1000 | HOI test apparatus / 0 wind tunnel | Cylindrical |  | 1 | Parabolic | Open flame |  |  | No
Konno, Yusuke, Muhammad Zhaffri Bin Zainal, Nozomu Hashimoto, and Osamu Fujita. "Application of ISO 4589-4 to determine limiting oxygen concentrations for opposed-flow flame spread over thin electric wires and their comparison with 0 data." Fire Safety Journal 141 (2023): 103989. | Yusuke Konno; Muhammad Zhaffri Bin Zainal; Nozomu Hashimoto; Osamu Fujita | https://doi.org/10.1016/j.firesaf.2023.104061 | Wire | 0.5 mm core; 0.8 mm outer | NiCr core; LDPE outer | 22% | 1 atm | -1000 | HOI test apparatus / 0 wind tunnel | Cylindrical |  | 1 | Parabolic | Open flame |  |  | No
Konno, Yusuke, Muhammad Zhaffri Bin Zainal, Nozomu Hashimoto, and Osamu Fujita. "Application of ISO 4589-4 to determine limiting oxygen concentrations for opposed-flow flame spread over thin electric wires and their comparison with 0 data." Fire Safety Journal 141 (2023): 103989. | Yusuke Konno; Muhammad Zhaffri Bin Zainal; Nozomu Hashimoto; Osamu Fujita | https://doi.org/10.1016/j.firesaf.2023.104069 | Wire | 0.5 mm core; 0.8 mm outer | Cu core; ETFE outer | 41% | 1 atm | -50 | HOI test apparatus / 0 wind tunnel | Cylindrical |  | 0 | Parabolic | Wire | 94 | 8 | Yes
Konno, Yusuke, Muhammad Zhaffri Bin Zainal, Nozomu Hashimoto, and Osamu Fujita. "Application of ISO 4589-4 to determine limiting oxygen concentrations for opposed-flow flame spread over thin electric wires and their comparison with 0 data." Fire Safety Journal 141 (2023): 103989. | Yusuke Konno; Muhammad Zhaffri Bin Zainal; Nozomu Hashimoto; Osamu Fujita | https://doi.org/10.1016/j.firesaf.2023.104070 | Wire | 0.5 mm core; 0.8 mm outer | Cu core; ETFE outer | 39% | 2 atm | -50 | HOI test apparatus / 0 wind tunnel | Cylindrical |  | 0 | Parabolic | Wire | 94 | 8 | Yes
Konno, Yusuke, Muhammad Zhaffri Bin Zainal, Nozomu Hashimoto, and Osamu Fujita. "Application of ISO 4589-4 to determine limiting oxygen concentrations for opposed-flow flame spread over thin electric wires and their comparison with 0 data." Fire Safety Journal 141 (2023): 103989. | Yusuke Konno; Muhammad Zhaffri Bin Zainal; Nozomu Hashimoto; Osamu Fujita | https://doi.org/10.1016/j.firesaf.2023.104071 | Wire | 0.5 mm core; 0.8 mm outer | Cu core; ETFE outer | 37% | 3 atm | -50 | HOI test apparatus / 0 wind tunnel | Cylindrical |  | 0 | Parabolic | Wire | 94 | 8 | Yes
Konno, Yusuke, Muhammad Zhaffri Bin Zainal, Nozomu Hashimoto, and Osamu Fujita. "Application of ISO 4589-4 to determine limiting oxygen concentrations for opposed-flow flame spread over thin electric wires and their comparison with 0 data." Fire Safety Journal 141 (2023): 103989. | Yusuke Konno; Muhammad Zhaffri Bin Zainal; Nozomu Hashimoto; Osamu Fujita | https://doi.org/10.1016/j.firesaf.2023.104072 | Wire | 0.5 mm core; 0.8 mm outer | Cu core; ETFE outer | 35% | 4 atm | -50 | HOI test apparatus / 0 wind tunnel | Cylindrical |  | 0 | Parabolic | Wire | 94 | 8 | Yes
Konno, Yusuke, Muhammad Zhaffri Bin Zainal, Nozomu Hashimoto, and Osamu Fujita. "Application of ISO 4589-4 to determine limiting oxygen concentrations for opposed-flow flame spread over thin electric wires and their comparison with 0 data." Fire Safety Journal 141 (2023): 103989. | Yusuke Konno; Muhammad Zhaffri Bin Zainal; Nozomu Hashimoto; Osamu Fujita | https://doi.org/10.1016/j.firesaf.2023.104073 | Wire | 0.5 mm core; 0.8 mm outer | Cu core; ETFE outer | 33% | 5 atm | -50 | HOI test apparatus / 0 wind tunnel | Cylindrical |  | 0 | Parabolic | Wire | 94 | 8 | Yes
Konno, Yusuke, Muhammad Zhaffri Bin Zainal, Nozomu Hashimoto, and Osamu Fujita. "Application of ISO 4589-4 to determine limiting oxygen concentrations for opposed-flow flame spread over thin electric wires and their comparison with 0 data." Fire Safety Journal 141 (2023): 103989. | Yusuke Konno; Muhammad Zhaffri Bin Zainal; Nozomu Hashimoto; Osamu Fujita | https://doi.org/10.1016/j.firesaf.2023.104074 | Wire | 0.5 mm core; 0.8 mm outer | Cu core; ETFE outer | 31% | 6 atm | -50 | HOI test apparatus / 0 wind tunnel | Cylindrical |  | 0 | Parabolic | Wire | 94 | 8 | Yes
Konno, Yusuke, Muhammad Zhaffri Bin Zainal, Nozomu Hashimoto, and Osamu Fujita. "Application of ISO 4589-4 to determine limiting oxygen concentrations for opposed-flow flame spread over thin electric wires and their comparison with 0 data." Fire Safety Journal 141 (2023): 103989. | Yusuke Konno; Muhammad Zhaffri Bin Zainal; Nozomu Hashimoto; Osamu Fujita | https://doi.org/10.1016/j.firesaf.2023.104075 | Wire | 0.5 mm core; 0.8 mm outer | Cu core; ETFE outer | 29% | 7 atm | -50 | HOI test apparatus / 0 wind tunnel | Cylindrical |  | 0 | Parabolic | Wire | 94 | 8 | Yes
Konno, Yusuke, Muhammad Zhaffri Bin Zainal, Nozomu Hashimoto, and Osamu Fujita. "Application of ISO 4589-4 to determine limiting oxygen concentrations for opposed-flow flame spread over thin electric wires and their comparison with 0 data." Fire Safety Journal 141 (2023): 103989. | Yusuke Konno; Muhammad Zhaffri Bin Zainal; Nozomu Hashimoto; Osamu Fujita | https://doi.org/10.1016/j.firesaf.2023.104076 | Wire | 0.5 mm core; 0.8 mm outer | Cu core; ETFE outer | 28% | 8 atm | -50 | HOI test apparatus / 0 wind tunnel | Cylindrical |  | 0 | Parabolic | Wire | 94 | 8 | Yes
Konno, Yusuke, Muhammad Zhaffri Bin Zainal, Nozomu Hashimoto, and Osamu Fujita. "Application of ISO 4589-4 to determine limiting oxygen concentrations for opposed-flow flame spread over thin electric wires and their comparison with 0 data." Fire Safety Journal 141 (2023): 103989. | Yusuke Konno; Muhammad Zhaffri Bin Zainal; Nozomu Hashimoto; Osamu Fujita | https://doi.org/10.1016/j.firesaf.2023.104077 | Wire | 0.5 mm core; 0.8 mm outer | Cu core; ETFE outer | 27% | 9 atm | -50 | HOI test apparatus / 0 wind tunnel | Cylindrical |  | 0 | Parabolic | Wire | 94 | 8 | No
Konno, Yusuke, Muhammad Zhaffri Bin Zainal, Nozomu Hashimoto, and Osamu Fujita. "Application of ISO 4589-4 to determine limiting oxygen concentrations for opposed-flow flame spread over thin electric wires and their comparison with 0 data." Fire Safety Journal 141 (2023): 103989. | Yusuke Konno; Muhammad Zhaffri Bin Zainal; Nozomu Hashimoto; Osamu Fujita | https://doi.org/10.1016/j.firesaf.2023.104078 | Wire | 0.5 mm core; 0.8 mm outer | Cu core; ETFE outer | 39% | 10 atm | -120 | HOI test apparatus / 0 wind tunnel | Cylindrical |  | 0 | Parabolic | Wire | 94 | 8 | Yes
Konno, Yusuke, Muhammad Zhaffri Bin Zainal, Nozomu Hashimoto, and Osamu Fujita. "Application of ISO 4589-4 to determine limiting oxygen concentrations for opposed-flow flame spread over thin electric wires and their comparison with 0 data." Fire Safety Journal 141 (2023): 103989. | Yusuke Konno; Muhammad Zhaffri Bin Zainal; Nozomu Hashimoto; Osamu Fujita | https://doi.org/10.1016/j.firesaf.2023.104079 | Wire | 0.5 mm core; 0.8 mm outer | Cu core; ETFE outer | 37% | 11 atm | -120 | HOI test apparatus / 0 wind tunnel | Cylindrical |  | 0 | Parabolic | Wire | 94 | 8 | Yes
Konno, Yusuke, Muhammad Zhaffri Bin Zainal, Nozomu Hashimoto, and Osamu Fujita. "Application of ISO 4589-4 to determine limiting oxygen concentrations for opposed-flow flame spread over thin electric wires and their comparison with 0 data." Fire Safety Journal 141 (2023): 103989. | Yusuke Konno; Muhammad Zhaffri Bin Zainal; Nozomu Hashimoto; Osamu Fujita | https://doi.org/10.1016/j.firesaf.2023.104080 | Wire | 0.5 mm core; 0.8 mm outer | Cu core; ETFE outer | 35% | 12 atm | -120 | HOI test apparatus / 0 wind tunnel | Cylindrical |  | 0 | Parabolic | Wire | 94 | 8 | Yes
Konno, Yusuke, Muhammad Zhaffri Bin Zainal, Nozomu Hashimoto, and Osamu Fujita. "Application of ISO 4589-4 to determine limiting oxygen concentrations for opposed-flow flame spread over thin electric wires and their comparison with 0 data." Fire Safety Journal 141 (2023): 103989. | Yusuke Konno; Muhammad Zhaffri Bin Zainal; Nozomu Hashimoto; Osamu Fujita | https://doi.org/10.1016/j.firesaf.2023.104081 | Wire | 0.5 mm core; 0.8 mm outer | Cu core; ETFE outer | 33% | 13 atm | -120 | HOI test apparatus / 0 wind tunnel | Cylindrical |  | 0 | Parabolic | Wire | 94 | 8 | Yes
Konno, Yusuke, Muhammad Zhaffri Bin Zainal, Nozomu Hashimoto, and Osamu Fujita. "Application of ISO 4589-4 to determine limiting oxygen concentrations for opposed-flow flame spread over thin electric wires and their comparison with 0 data." Fire Safety Journal 141 (2023): 103989. | Yusuke Konno; Muhammad Zhaffri Bin Zainal; Nozomu Hashimoto; Osamu Fujita | https://doi.org/10.1016/j.firesaf.2023.104082 | Wire | 0.5 mm core; 0.8 mm outer | Cu core; ETFE outer | 31% | 14 atm | -120 | HOI test apparatus / 0 wind tunnel | Cylindrical |  | 0 | Parabolic | Wire | 94 | 8 | Yes
Konno, Yusuke, Muhammad Zhaffri Bin Zainal, Nozomu Hashimoto, and Osamu Fujita. "Application of ISO 4589-4 to determine limiting oxygen concentrations for opposed-flow flame spread over thin electric wires and their comparison with 0 data." Fire Safety Journal 141 (2023): 103989. | Yusuke Konno; Muhammad Zhaffri Bin Zainal; Nozomu Hashimoto; Osamu Fujita | https://doi.org/10.1016/j.firesaf.2023.104083 | Wire | 0.5 mm core; 0.8 mm outer | Cu core; ETFE outer | 29% | 15 atm | -120 | HOI test apparatus / 0 wind tunnel | Cylindrical |  | 0 | Parabolic | Wire | 94 | 8 | Yes
Konno, Yusuke, Muhammad Zhaffri Bin Zainal, Nozomu Hashimoto, and Osamu Fujita. "Application of ISO 4589-4 to determine limiting oxygen concentrations for opposed-flow flame spread over thin electric wires and their comparison with 0 data." Fire Safety Journal 141 (2023): 103989. | Yusuke Konno; Muhammad Zhaffri Bin Zainal; Nozomu Hashimoto; Osamu Fujita | https://doi.org/10.1016/j.firesaf.2023.104084 | Wire | 0.5 mm core; 0.8 mm outer | Cu core; ETFE outer | 28% | 16 atm | -120 | HOI test apparatus / 0 wind tunnel | Cylindrical |  | 0 | Parabolic | Wire | 94 | 8 | Yes
Konno, Yusuke, Muhammad Zhaffri Bin Zainal, Nozomu Hashimoto, and Osamu Fujita. "Application of ISO 4589-4 to determine limiting oxygen concentrations for opposed-flow flame spread over thin electric wires and their comparison with 0 data." Fire Safety Journal 141 (2023): 103989. | Yusuke Konno; Muhammad Zhaffri Bin Zainal; Nozomu Hashimoto; Osamu Fujita | https://doi.org/10.1016/j.firesaf.2023.104085 | Wire | 0.5 mm core; 0.8 mm outer | Cu core; ETFE outer | 26.5% | 17 atm | -120 | HOI test apparatus / 0 wind tunnel | Cylindrical |  | 0 | Parabolic | Wire | 94 | 8 | No
Konno, Yusuke, Muhammad Zhaffri Bin Zainal, Nozomu Hashimoto, and Osamu Fujita. "Application of ISO 4589-4 to determine limiting oxygen concentrations for opposed-flow flame spread over thin electric wires and their comparison with 0 data." Fire Safety Journal 141 (2023): 103989. | Yusuke Konno; Muhammad Zhaffri Bin Zainal; Nozomu Hashimoto; Osamu Fujita | https://doi.org/10.1016/j.firesaf.2023.104086 | Wire | 0.5 mm core; 0.8 mm outer | Cu core; ETFE outer | 41% | 18 atm | -200 | HOI test apparatus / 0 wind tunnel | Cylindrical |  | 0 | Parabolic | Wire | 94 | 8 | Yes
Konno, Yusuke, Muhammad Zhaffri Bin Zainal, Nozomu Hashimoto, and Osamu Fujita. "Application of ISO 4589-4 to determine limiting oxygen concentrations for opposed-flow flame spread over thin electric wires and their comparison with 0 data." Fire Safety Journal 141 (2023): 103989. | Yusuke Konno; Muhammad Zhaffri Bin Zainal; Nozomu Hashimoto; Osamu Fujita | https://doi.org/10.1016/j.firesaf.2023.104087 | Wire | 0.5 mm core; 0.8 mm outer | Cu core; ETFE outer | 39% | 19 atm | -200 | HOI test apparatus / 0 wind tunnel | Cylindrical |  | 0 | Parabolic | Wire | 94 | 8 | Yes
Konno, Yusuke, Muhammad Zhaffri Bin Zainal, Nozomu Hashimoto, and Osamu Fujita. "Application of ISO 4589-4 to determine limiting oxygen concentrations for opposed-flow flame spread over thin electric wires and their comparison with 0 data." Fire Safety Journal 141 (2023): 103989. | Yusuke Konno; Muhammad Zhaffri Bin Zainal; Nozomu Hashimoto; Osamu Fujita | https://doi.org/10.1016/j.firesaf.2023.104088 | Wire | 0.5 mm core; 0.8 mm outer | Cu core; ETFE outer | 37% | 20 atm | -200 | HOI test apparatus / 0 wind tunnel | Cylindrical |  | 0 | Parabolic | Wire | 94 | 8 | Yes
Konno, Yusuke, Muhammad Zhaffri Bin Zainal, Nozomu Hashimoto, and Osamu Fujita. "Application of ISO 4589-4 to determine limiting oxygen concentrations for opposed-flow flame spread over thin electric wires and their comparison with 0 data." Fire Safety Journal 141 (2023): 103989. | Yusuke Konno; Muhammad Zhaffri Bin Zainal; Nozomu Hashimoto; Osamu Fujita | https://doi.org/10.1016/j.firesaf.2023.104089 | Wire | 0.5 mm core; 0.8 mm outer | Cu core; ETFE outer | 35% | 21 atm | -200 | HOI test apparatus / 0 wind tunnel | Cylindrical |  | 0 | Parabolic | Wire | 94 | 8 | Yes
Konno, Yusuke, Muhammad Zhaffri Bin Zainal, Nozomu Hashimoto, and Osamu Fujita. "Application of ISO 4589-4 to determine limiting oxygen concentrations for opposed-flow flame spread over thin electric wires and their comparison with 0 data." Fire Safety Journal 141 (2023): 103989. | Yusuke Konno; Muhammad Zhaffri Bin Zainal; Nozomu Hashimoto; Osamu Fujita | https://doi.org/10.1016/j.firesaf.2023.104090 | Wire | 0.5 mm core; 0.8 mm outer | Cu core; ETFE outer | 33% | 22 atm | -200 | HOI test apparatus / 0 wind tunnel | Cylindrical |  | 0 | Parabolic | Wire | 94 | 8 | Yes
Konno, Yusuke, Muhammad Zhaffri Bin Zainal, Nozomu Hashimoto, and Osamu Fujita. "Application of ISO 4589-4 to determine limiting oxygen concentrations for opposed-flow flame spread over thin electric wires and their comparison with 0 data." Fire Safety Journal 141 (2023): 103989. | Yusuke Konno; Muhammad Zhaffri Bin Zainal; Nozomu Hashimoto; Osamu Fujita | https://doi.org/10.1016/j.firesaf.2023.104091 | Wire | 0.5 mm core; 0.8 mm outer | Cu core; ETFE outer | 31% | 23 atm | -200 | HOI test apparatus / 0 wind tunnel | Cylindrical |  | 0 | Parabolic | Wire | 94 | 8 | Yes
Konno, Yusuke, Muhammad Zhaffri Bin Zainal, Nozomu Hashimoto, and Osamu Fujita. "Application of ISO 4589-4 to determine limiting oxygen concentrations for opposed-flow flame spread over thin electric wires and their comparison with 0 data." Fire Safety Journal 141 (2023): 103989. | Yusuke Konno; Muhammad Zhaffri Bin Zainal; Nozomu Hashimoto; Osamu Fujita | https://doi.org/10.1016/j.firesaf.2023.104092 | Wire | 0.5 mm core; 0.8 mm outer | Cu core; ETFE outer | 29% | 24 atm | -200 | HOI test apparatus / 0 wind tunnel | Cylindrical |  | 0 | Parabolic | Wire | 94 | 8 | Yes
Konno, Yusuke, Muhammad Zhaffri Bin Zainal, Nozomu Hashimoto, and Osamu Fujita. "Application of ISO 4589-4 to determine limiting oxygen concentrations for opposed-flow flame spread over thin electric wires and their comparison with 0 data." Fire Safety Journal 141 (2023): 103989. | Yusuke Konno; Muhammad Zhaffri Bin Zainal; Nozomu Hashimoto; Osamu Fujita | https://doi.org/10.1016/j.firesaf.2023.104093 | Wire | 0.5 mm core; 0.8 mm outer | Cu core; ETFE outer | 27% | 25 atm | -200 | HOI test apparatus / 0 wind tunnel | Cylindrical |  | 0 | Parabolic | Wire | 94 | 8 | No
Konno, Yusuke, Muhammad Zhaffri Bin Zainal, Nozomu Hashimoto, and Osamu Fujita. "Application of ISO 4589-4 to determine limiting oxygen concentrations for opposed-flow flame spread over thin electric wires and their comparison with 0 data." Fire Safety Journal 141 (2023): 103989. | Yusuke Konno; Muhammad Zhaffri Bin Zainal; Nozomu Hashimoto; Osamu Fujita | https://doi.org/10.1016/j.firesaf.2023.104094 | Wire | 0.5 mm core; 0.8 mm outer | Cu core; ETFE outer | 38% | 1 atm | -350 | HOI test apparatus / 0 wind tunnel | Cylindrical |  | 1 | Parabolic | Open flame |  |  | Yes
Konno, Yusuke, Muhammad Zhaffri Bin Zainal, Nozomu Hashimoto, and Osamu Fujita. "Application of ISO 4589-4 to determine limiting oxygen concentrations for opposed-flow flame spread over thin electric wires and their comparison with 0 data." Fire Safety Journal 141 (2023): 103989. | Yusuke Konno; Muhammad Zhaffri Bin Zainal; Nozomu Hashimoto; Osamu Fujita | https://doi.org/10.1016/j.firesaf.2023.104095 | Wire | 0.5 mm core; 0.8 mm outer | Cu core; ETFE outer | 36% | 2 atm | -350 | HOI test apparatus / 0 wind tunnel | Cylindrical |  | 1 | Parabolic | Open flame |  |  | Yes
Konno, Yusuke, Muhammad Zhaffri Bin Zainal, Nozomu Hashimoto, and Osamu Fujita. "Application of ISO 4589-4 to determine limiting oxygen concentrations for opposed-flow flame spread over thin electric wires and their comparison with 0 data." Fire Safety Journal 141 (2023): 103989. | Yusuke Konno; Muhammad Zhaffri Bin Zainal; Nozomu Hashimoto; Osamu Fujita | https://doi.org/10.1016/j.firesaf.2023.104096 | Wire | 0.5 mm core; 0.8 mm outer | Cu core; ETFE outer | 35% | 3 atm | -350 | HOI test apparatus / 0 wind tunnel | Cylindrical |  | 1 | Parabolic | Open flame |  |  | No
Konno, Yusuke, Muhammad Zhaffri Bin Zainal, Nozomu Hashimoto, and Osamu Fujita. "Application of ISO 4589-4 to determine limiting oxygen concentrations for opposed-flow flame spread over thin electric wires and their comparison with 0 data." Fire Safety Journal 141 (2023): 103989. | Yusuke Konno; Muhammad Zhaffri Bin Zainal; Nozomu Hashimoto; Osamu Fujita | https://doi.org/10.1016/j.firesaf.2023.104097 | Wire | 0.5 mm core; 0.8 mm outer | Cu core; ETFE outer | 34% | 4 atm | -350 | HOI test apparatus / 0 wind tunnel | Cylindrical |  | 1 | Parabolic | Open flame |  |  | No
Konno, Yusuke, Muhammad Zhaffri Bin Zainal, Nozomu Hashimoto, and Osamu Fujita. "Application of ISO 4589-4 to determine limiting oxygen concentrations for opposed-flow flame spread over thin electric wires and their comparison with 0 data." Fire Safety Journal 141 (2023): 103989. | Yusuke Konno; Muhammad Zhaffri Bin Zainal; Nozomu Hashimoto; Osamu Fujita | https://doi.org/10.1016/j.firesaf.2023.104098 | Wire | 0.5 mm core; 0.8 mm outer | Cu core; ETFE outer | 40.5% | 5 atm | -400 | HOI test apparatus / 0 wind tunnel | Cylindrical |  | 1 | Parabolic | Open flame |  |  | Yes
Konno, Yusuke, Muhammad Zhaffri Bin Zainal, Nozomu Hashimoto, and Osamu Fujita. "Application of ISO 4589-4 to determine limiting oxygen concentrations for opposed-flow flame spread over thin electric wires and their comparison with 0 data." Fire Safety Journal 141 (2023): 103989. | Yusuke Konno; Muhammad Zhaffri Bin Zainal; Nozomu Hashimoto; Osamu Fujita | https://doi.org/10.1016/j.firesaf.2023.104099 | Wire | 0.5 mm core; 0.8 mm outer | Cu core; ETFE outer | 40% | 6 atm | -400 | HOI test apparatus / 0 wind tunnel | Cylindrical |  | 1 | Parabolic | Open flame |  |  | Yes
Konno, Yusuke, Muhammad Zhaffri Bin Zainal, Nozomu Hashimoto, and Osamu Fujita. "Application of ISO 4589-4 to determine limiting oxygen concentrations for opposed-flow flame spread over thin electric wires and their comparison with 0 data." Fire Safety Journal 141 (2023): 103989. | Yusuke Konno; Muhammad Zhaffri Bin Zainal; Nozomu Hashimoto; Osamu Fujita | https://doi.org/10.1016/j.firesaf.2023.104100 | Wire | 0.5 mm core; 0.8 mm outer | Cu core; ETFE outer | 39.5% | 7 atm | -400 | HOI test apparatus / 0 wind tunnel | Cylindrical |  | 1 | Parabolic | Open flame |  |  | No
Konno, Yusuke, Muhammad Zhaffri Bin Zainal, Nozomu Hashimoto, and Osamu Fujita. "Application of ISO 4589-4 to determine limiting oxygen concentrations for opposed-flow flame spread over thin electric wires and their comparison with 0 data." Fire Safety Journal 141 (2023): 103989. | Yusuke Konno; Muhammad Zhaffri Bin Zainal; Nozomu Hashimoto; Osamu Fujita | https://doi.org/10.1016/j.firesaf.2023.104101 | Wire | 0.5 mm core; 0.8 mm outer | Cu core; ETFE outer | 38.5% | 8 atm | -400 | HOI test apparatus / 0 wind tunnel | Cylindrical |  | 1 | Parabolic | Open flame |  |  | No
Konno, Yusuke, Muhammad Zhaffri Bin Zainal, Nozomu Hashimoto, and Osamu Fujita. "Application of ISO 4589-4 to determine limiting oxygen concentrations for opposed-flow flame spread over thin electric wires and their comparison with 0 data." Fire Safety Journal 141 (2023): 103989. | Yusuke Konno; Muhammad Zhaffri Bin Zainal; Nozomu Hashimoto; Osamu Fujita | https://doi.org/10.1016/j.firesaf.2023.104102 | Wire | 0.5 mm core; 0.8 mm outer | Cu core; ETFE outer | 37.5% | 1 atm | -400 | HOI test apparatus / 0 wind tunnel | Cylindrical |  | 1 | Parabolic | Open flame |  |  | No
Konno, Yusuke, Muhammad Zhaffri Bin Zainal, Nozomu Hashimoto, and Osamu Fujita. "Application of ISO 4589-4 to determine limiting oxygen concentrations for opposed-flow flame spread over thin electric wires and their comparison with 0 data." Fire Safety Journal 141 (2023): 103989. | Yusuke Konno; Muhammad Zhaffri Bin Zainal; Nozomu Hashimoto; Osamu Fujita | https://doi.org/10.1016/j.firesaf.2023.104103 | Wire | 0.5 mm core; 0.8 mm outer | Cu core; ETFE outer | 43.5% | 1 atm | -600 | HOI test apparatus / 0 wind tunnel | Cylindrical |  | 1 | Parabolic | Open flame |  |  | Yes
Konno, Yusuke, Muhammad Zhaffri Bin Zainal, Nozomu Hashimoto, and Osamu Fujita. "Application of ISO 4589-4 to determine limiting oxygen concentrations for opposed-flow flame spread over thin electric wires and their comparison with 0 data." Fire Safety Journal 141 (2023): 103989. | Yusuke Konno; Muhammad Zhaffri Bin Zainal; Nozomu Hashimoto; Osamu Fujita | https://doi.org/10.1016/j.firesaf.2023.104104 | Wire | 0.5 mm core; 0.8 mm outer | Cu core; ETFE outer | 42% | 2 atm | -600 | HOI test apparatus / 0 wind tunnel | Cylindrical |  | 1 | Parabolic | Open flame |  |  | Yes
Konno, Yusuke, Muhammad Zhaffri Bin Zainal, Nozomu Hashimoto, and Osamu Fujita. "Application of ISO 4589-4 to determine limiting oxygen concentrations for opposed-flow flame spread over thin electric wires and their comparison with 0 data." Fire Safety Journal 141 (2023): 103989. | Yusuke Konno; Muhammad Zhaffri Bin Zainal; Nozomu Hashimoto; Osamu Fujita | https://doi.org/10.1016/j.firesaf.2023.104105 | Wire | 0.5 mm core; 0.8 mm outer | Cu core; ETFE outer | 42% | 3 atm | -600 | HOI test apparatus / 0 wind tunnel | Cylindrical |  | 1 | Parabolic | Open flame |  |  | No
Konno, Yusuke, Muhammad Zhaffri Bin Zainal, Nozomu Hashimoto, and Osamu Fujita. "Application of ISO 4589-4 to determine limiting oxygen concentrations for opposed-flow flame spread over thin electric wires and their comparison with 0 data." Fire Safety Journal 141 (2023): 103989. | Yusuke Konno; Muhammad Zhaffri Bin Zainal; Nozomu Hashimoto; Osamu Fujita | https://doi.org/10.1016/j.firesaf.2023.104106 | Wire | 0.5 mm core; 0.8 mm outer | Cu core; ETFE outer | 41% | 1 atm | -600 | HOI test apparatus / 0 wind tunnel | Cylindrical |  | 1 | Parabolic | Open flame |  |  | No
Konno, Yusuke, Muhammad Zhaffri Bin Zainal, Nozomu Hashimoto, and Osamu Fujita. "Application of ISO 4589-4 to determine limiting oxygen concentrations for opposed-flow flame spread over thin electric wires and their comparison with 0 data." Fire Safety Journal 141 (2023): 103989. | Yusuke Konno; Muhammad Zhaffri Bin Zainal; Nozomu Hashimoto; Osamu Fujita | https://doi.org/10.1016/j.firesaf.2023.104107 | Wire | 0.5 mm core; 0.8 mm outer | Cu core; ETFE outer | 45.25% | 1 atm | -800 | HOI test apparatus / 0 wind tunnel | Cylindrical |  | 1 | Parabolic | Open flame |  |  | Yes
Konno, Yusuke, Muhammad Zhaffri Bin Zainal, Nozomu Hashimoto, and Osamu Fujita. "Application of ISO 4589-4 to determine limiting oxygen concentrations for opposed-flow flame spread over thin electric wires and their comparison with 0 data." Fire Safety Journal 141 (2023): 103989. | Yusuke Konno; Muhammad Zhaffri Bin Zainal; Nozomu Hashimoto; Osamu Fujita | https://doi.org/10.1016/j.firesaf.2023.104108 | Wire | 0.5 mm core; 0.8 mm outer | Cu core; ETFE outer | 44% | 1 atm | -800 | HOI test apparatus / 0 wind tunnel | Cylindrical |  | 1 | Parabolic | Open flame |  |  | Yes
Konno, Yusuke, Muhammad Zhaffri Bin Zainal, Nozomu Hashimoto, and Osamu Fujita. "Application of ISO 4589-4 to determine limiting oxygen concentrations for opposed-flow flame spread over thin electric wires and their comparison with 0 data." Fire Safety Journal 141 (2023): 103989. | Yusuke Konno; Muhammad Zhaffri Bin Zainal; Nozomu Hashimoto; Osamu Fujita | https://doi.org/10.1016/j.firesaf.2023.104109 | Wire | 0.5 mm core; 0.8 mm outer | Cu core; ETFE outer | 44% | 1 atm | -800 | HOI test apparatus / 0 wind tunnel | Cylindrical |  | 1 | Parabolic | Open flame |  |  | No
Konno, Yusuke, Muhammad Zhaffri Bin Zainal, Nozomu Hashimoto, and Osamu Fujita. "Application of ISO 4589-4 to determine limiting oxygen concentrations for opposed-flow flame spread over thin electric wires and their comparison with 0 data." Fire Safety Journal 141 (2023): 103989. | Yusuke Konno; Muhammad Zhaffri Bin Zainal; Nozomu Hashimoto; Osamu Fujita | https://doi.org/10.1016/j.firesaf.2023.104110 | Wire | 0.5 mm core; 0.8 mm outer | Cu core; ETFE outer | 43% | 1 atm | -800 | HOI test apparatus / 0 wind tunnel | Cylindrical |  | 1 | Parabolic | Open flame |  |  | No
Konno, Yusuke, Muhammad Zhaffri Bin Zainal, Nozomu Hashimoto, and Osamu Fujita. "Application of ISO 4589-4 to determine limiting oxygen concentrations for opposed-flow flame spread over thin electric wires and their comparison with 0 data." Fire Safety Journal 141 (2023): 103989. | Yusuke Konno; Muhammad Zhaffri Bin Zainal; Nozomu Hashimoto; Osamu Fujita | https://doi.org/10.1016/j.firesaf.2023.104111 | Wire | 0.5 mm core; 0.8 mm outer | Cu core; ETFE outer | 48.5% | 1 atm | -1000 | HOI test apparatus / 0 wind tunnel | Cylindrical |  | 1 | Parabolic | Open flame |  |  | Yes
Konno, Yusuke, Muhammad Zhaffri Bin Zainal, Nozomu Hashimoto, and Osamu Fujita. "Application of ISO 4589-4 to determine limiting oxygen concentrations for opposed-flow flame spread over thin electric wires and their comparison with 0 data." Fire Safety Journal 141 (2023): 103989. | Yusuke Konno; Muhammad Zhaffri Bin Zainal; Nozomu Hashimoto; Osamu Fujita | https://doi.org/10.1016/j.firesaf.2023.104112 | Wire | 0.5 mm core; 0.8 mm outer | Cu core; ETFE outer | 47.5% | 1 atm | -1000 | HOI test apparatus / 0 wind tunnel | Cylindrical |  | 1 | Parabolic | Open flame |  |  | Yes
Konno, Yusuke, Muhammad Zhaffri Bin Zainal, Nozomu Hashimoto, and Osamu Fujita. "Application of ISO 4589-4 to determine limiting oxygen concentrations for opposed-flow flame spread over thin electric wires and their comparison with 0 data." Fire Safety Journal 141 (2023): 103989. | Yusuke Konno; Muhammad Zhaffri Bin Zainal; Nozomu Hashimoto; Osamu Fujita | https://doi.org/10.1016/j.firesaf.2023.104113 | Wire | 0.5 mm core; 0.8 mm outer | Cu core; ETFE outer | 46.5% | 1 atm | -1000 | HOI test apparatus / 0 wind tunnel | Cylindrical |  | 1 | Parabolic | Open flame |  |  | No
Konno, Yusuke, Muhammad Zhaffri Bin Zainal, Nozomu Hashimoto, and Osamu Fujita. "Application of ISO 4589-4 to determine limiting oxygen concentrations for opposed-flow flame spread over thin electric wires and their comparison with 0 data." Fire Safety Journal 141 (2023): 103989. | Yusuke Konno; Muhammad Zhaffri Bin Zainal; Nozomu Hashimoto; Osamu Fujita | https://doi.org/10.1016/j.firesaf.2023.104114 | Wire | 0.5 mm core; 0.8 mm outer | Cu core; ETFE outer | 45.5% | 1 atm | -1000 | HOI test apparatus / 0 wind tunnel | Cylindrical |  | 1 | Parabolic | Open flame |  |  | No
Konno, Yusuke, Muhammad Zhaffri Bin Zainal, Nozomu Hashimoto, and Osamu Fujita. "Application of ISO 4589-4 to determine limiting oxygen concentrations for opposed-flow flame spread over thin electric wires and their comparison with 0 data." Fire Safety Journal 141 (2023): 103989. | Yusuke Konno; Muhammad Zhaffri Bin Zainal; Nozomu Hashimoto; Osamu Fujita | https://doi.org/10.1016/j.firesaf.2023.104119 | Wire | 0.5 mm core; 0.8 mm outer | NiCr core; ETFE outer | 22.75% | 1 atm | -50 | HOI test apparatus / 0 wind tunnel | Cylindrical |  | 0 | Parabolic | Wire | 94 | 8 | Yes
Konno, Yusuke, Muhammad Zhaffri Bin Zainal, Nozomu Hashimoto, and Osamu Fujita. "Application of ISO 4589-4 to determine limiting oxygen concentrations for opposed-flow flame spread over thin electric wires and their comparison with 0 data." Fire Safety Journal 141 (2023): 103989. | Yusuke Konno; Muhammad Zhaffri Bin Zainal; Nozomu Hashimoto; Osamu Fujita | https://doi.org/10.1016/j.firesaf.2023.104120 | Wire | 0.5 mm core; 0.8 mm outer | NiCr core; ETFE outer | 21.8% | 2 atm | -50 | HOI test apparatus / 0 wind tunnel | Cylindrical |  | 0 | Parabolic | Wire | 94 | 8 | No
Konno, Yusuke, Muhammad Zhaffri Bin Zainal, Nozomu Hashimoto, and Osamu Fujita. "Application of ISO 4589-4 to determine limiting oxygen concentrations for opposed-flow flame spread over thin electric wires and their comparison with 0 data." Fire Safety Journal 141 (2023): 103989. | Yusuke Konno; Muhammad Zhaffri Bin Zainal; Nozomu Hashimoto; Osamu Fujita | https://doi.org/10.1016/j.firesaf.2023.104121 | Wire | 0.5 mm core; 0.8 mm outer | NiCr core; ETFE outer | 27% | 3 atm | -100 | HOI test apparatus / 0 wind tunnel | Cylindrical |  | 0 | Parabolic | Wire | 94 | 8 | Yes
Konno, Yusuke, Muhammad Zhaffri Bin Zainal, Nozomu Hashimoto, and Osamu Fujita. "Application of ISO 4589-4 to determine limiting oxygen concentrations for opposed-flow flame spread over thin electric wires and their comparison with 0 data." Fire Safety Journal 141 (2023): 103989. | Yusuke Konno; Muhammad Zhaffri Bin Zainal; Nozomu Hashimoto; Osamu Fujita | https://doi.org/10.1016/j.firesaf.2023.104122 | Wire | 0.5 mm core; 0.8 mm outer | NiCr core; ETFE outer | 25% | 4 atm | -100 | HOI test apparatus / 0 wind tunnel | Cylindrical |  | 0 | Parabolic | Wire | 94 | 8 | Yes
Konno, Yusuke, Muhammad Zhaffri Bin Zainal, Nozomu Hashimoto, and Osamu Fujita. "Application of ISO 4589-4 to determine limiting oxygen concentrations for opposed-flow flame spread over thin electric wires and their comparison with 0 data." Fire Safety Journal 141 (2023): 103989. | Yusuke Konno; Muhammad Zhaffri Bin Zainal; Nozomu Hashimoto; Osamu Fujita | https://doi.org/10.1016/j.firesaf.2023.104123 | Wire | 0.5 mm core; 0.8 mm outer | NiCr core; ETFE outer | 23% | 5 atm | -100 | HOI test apparatus / 0 wind tunnel | Cylindrical |  | 0 | Parabolic | Wire | 94 | 8 | No
Konno, Yusuke, Muhammad Zhaffri Bin Zainal, Nozomu Hashimoto, and Osamu Fujita. "Application of ISO 4589-4 to determine limiting oxygen concentrations for opposed-flow flame spread over thin electric wires and their comparison with 0 data." Fire Safety Journal 141 (2023): 103989. | Yusuke Konno; Muhammad Zhaffri Bin Zainal; Nozomu Hashimoto; Osamu Fujita | https://doi.org/10.1016/j.firesaf.2023.104124 | Wire | 0.5 mm core; 0.8 mm outer | NiCr core; ETFE outer | 28% | 6 atm | -150 | HOI test apparatus / 0 wind tunnel | Cylindrical |  | 0 | Parabolic | Wire | 94 | 8 | Yes
Konno, Yusuke, Muhammad Zhaffri Bin Zainal, Nozomu Hashimoto, and Osamu Fujita. "Application of ISO 4589-4 to determine limiting oxygen concentrations for opposed-flow flame spread over thin electric wires and their comparison with 0 data." Fire Safety Journal 141 (2023): 103989. | Yusuke Konno; Muhammad Zhaffri Bin Zainal; Nozomu Hashimoto; Osamu Fujita | https://doi.org/10.1016/j.firesaf.2023.104125 | Wire | 0.5 mm core; 0.8 mm outer | NiCr core; ETFE outer | 26.5% | 7 atm | -150 | HOI test apparatus / 0 wind tunnel | Cylindrical |  | 0 | Parabolic | Wire | 94 | 8 | No
Konno, Yusuke, Muhammad Zhaffri Bin Zainal, Nozomu Hashimoto, and Osamu Fujita. "Application of ISO 4589-4 to determine limiting oxygen concentrations for opposed-flow flame spread over thin electric wires and their comparison with 0 data." Fire Safety Journal 141 (2023): 103989. | Yusuke Konno; Muhammad Zhaffri Bin Zainal; Nozomu Hashimoto; Osamu Fujita | https://doi.org/10.1016/j.firesaf.2023.104126 | Wire | 0.5 mm core; 0.8 mm outer | NiCr core; ETFE outer | 32% | 8 atm | -200 | HOI test apparatus / 0 wind tunnel | Cylindrical |  | 0 | Parabolic | Wire | 94 | 8 | Yes
Konno, Yusuke, Muhammad Zhaffri Bin Zainal, Nozomu Hashimoto, and Osamu Fujita. "Application of ISO 4589-4 to determine limiting oxygen concentrations for opposed-flow flame spread over thin electric wires and their comparison with 0 data." Fire Safety Journal 141 (2023): 103989. | Yusuke Konno; Muhammad Zhaffri Bin Zainal; Nozomu Hashimoto; Osamu Fujita | https://doi.org/10.1016/j.firesaf.2023.104127 | Wire | 0.5 mm core; 0.8 mm outer | NiCr core; ETFE outer | 29.8% | 9 atm | -200 | HOI test apparatus / 0 wind tunnel | Cylindrical |  | 0 | Parabolic | Wire | 94 | 8 | No
Konno, Yusuke, Muhammad Zhaffri Bin Zainal, Nozomu Hashimoto, and Osamu Fujita. "Application of ISO 4589-4 to determine limiting oxygen concentrations for opposed-flow flame spread over thin electric wires and their comparison with 0 data." Fire Safety Journal 141 (2023): 103989. | Yusuke Konno; Muhammad Zhaffri Bin Zainal; Nozomu Hashimoto; Osamu Fujita | https://doi.org/10.1016/j.firesaf.2023.104128 | Wire | 0.5 mm core; 0.8 mm outer | NiCr core; ETFE outer | 37% | 10 atm | -350 | HOI test apparatus / 0 wind tunnel | Cylindrical |  | 1 | Parabolic | Open flame |  |  | Yes
Konno, Yusuke, Muhammad Zhaffri Bin Zainal, Nozomu Hashimoto, and Osamu Fujita. "Application of ISO 4589-4 to determine limiting oxygen concentrations for opposed-flow flame spread over thin electric wires and their comparison with 0 data." Fire Safety Journal 141 (2023): 103989. | Yusuke Konno; Muhammad Zhaffri Bin Zainal; Nozomu Hashimoto; Osamu Fujita | https://doi.org/10.1016/j.firesaf.2023.104129 | Wire | 0.5 mm core; 0.8 mm outer | NiCr core; ETFE outer | 36% | 11 atm | -350 | HOI test apparatus / 0 wind tunnel | Cylindrical |  | 1 | Parabolic | Open flame |  |  | Yes
Konno, Yusuke, Muhammad Zhaffri Bin Zainal, Nozomu Hashimoto, and Osamu Fujita. "Application of ISO 4589-4 to determine limiting oxygen concentrations for opposed-flow flame spread over thin electric wires and their comparison with 0 data." Fire Safety Journal 141 (2023): 103989. | Yusuke Konno; Muhammad Zhaffri Bin Zainal; Nozomu Hashimoto; Osamu Fujita | https://doi.org/10.1016/j.firesaf.2023.104130 | Wire | 0.5 mm core; 0.8 mm outer | NiCr core; ETFE outer | 35.5% | 12 atm | -350 | HOI test apparatus / 0 wind tunnel | Cylindrical |  | 1 | Parabolic | Open flame |  |  | No
Konno, Yusuke, Muhammad Zhaffri Bin Zainal, Nozomu Hashimoto, and Osamu Fujita. "Application of ISO 4589-4 to determine limiting oxygen concentrations for opposed-flow flame spread over thin electric wires and their comparison with 0 data." Fire Safety Journal 141 (2023): 103989. | Yusuke Konno; Muhammad Zhaffri Bin Zainal; Nozomu Hashimoto; Osamu Fujita | https://doi.org/10.1016/j.firesaf.2023.104131 | Wire | 0.5 mm core; 0.8 mm outer | NiCr core; ETFE outer | 43.5% | 13 atm | -400 | HOI test apparatus / 0 wind tunnel | Cylindrical |  | 1 | Parabolic | Open flame |  |  | Yes
Konno, Yusuke, Muhammad Zhaffri Bin Zainal, Nozomu Hashimoto, and Osamu Fujita. "Application of ISO 4589-4 to determine limiting oxygen concentrations for opposed-flow flame spread over thin electric wires and their comparison with 0 data." Fire Safety Journal 141 (2023): 103989. | Yusuke Konno; Muhammad Zhaffri Bin Zainal; Nozomu Hashimoto; Osamu Fujita | https://doi.org/10.1016/j.firesaf.2023.104132 | Wire | 0.5 mm core; 0.8 mm outer | NiCr core; ETFE outer | 42.5% | 14 atm | -400 | HOI test apparatus / 0 wind tunnel | Cylindrical |  | 1 | Parabolic | Open flame |  |  | Yes
Konno, Yusuke, Muhammad Zhaffri Bin Zainal, Nozomu Hashimoto, and Osamu Fujita. "Application of ISO 4589-4 to determine limiting oxygen concentrations for opposed-flow flame spread over thin electric wires and their comparison with 0 data." Fire Safety Journal 141 (2023): 103989. | Yusuke Konno; Muhammad Zhaffri Bin Zainal; Nozomu Hashimoto; Osamu Fujita | https://doi.org/10.1016/j.firesaf.2023.104133 | Wire | 0.5 mm core; 0.8 mm outer | NiCr core; ETFE outer | 41.5% | 15 atm | -400 | HOI test apparatus / 0 wind tunnel | Cylindrical |  | 1 | Parabolic | Open flame |  |  | No
Konno, Yusuke, Muhammad Zhaffri Bin Zainal, Nozomu Hashimoto, and Osamu Fujita. "Application of ISO 4589-4 to determine limiting oxygen concentrations for opposed-flow flame spread over thin electric wires and their comparison with 0 data." Fire Safety Journal 141 (2023): 103989. | Yusuke Konno; Muhammad Zhaffri Bin Zainal; Nozomu Hashimoto; Osamu Fujita | https://doi.org/10.1016/j.firesaf.2023.104134 | Wire | 0.5 mm core; 0.8 mm outer | NiCr core; ETFE outer | 40.5% | 16 atm | -400 | HOI test apparatus / 0 wind tunnel | Cylindrical |  | 1 | Parabolic | Open flame |  |  | No
Konno, Yusuke, Muhammad Zhaffri Bin Zainal, Nozomu Hashimoto, and Osamu Fujita. "Application of ISO 4589-4 to determine limiting oxygen concentrations for opposed-flow flame spread over thin electric wires and their comparison with 0 data." Fire Safety Journal 141 (2023): 103989. | Yusuke Konno; Muhammad Zhaffri Bin Zainal; Nozomu Hashimoto; Osamu Fujita | https://doi.org/10.1016/j.firesaf.2023.104135 | Wire | 0.5 mm core; 0.8 mm outer | NiCr core; ETFE outer | 39.5% | 17 atm | -400 | HOI test apparatus / 0 wind tunnel | Cylindrical |  | 1 | Parabolic | Open flame |  |  | No
Konno, Yusuke, Muhammad Zhaffri Bin Zainal, Nozomu Hashimoto, and Osamu Fujita. "Application of ISO 4589-4 to determine limiting oxygen concentrations for opposed-flow flame spread over thin electric wires and their comparison with 0 data." Fire Safety Journal 141 (2023): 103989. | Yusuke Konno; Muhammad Zhaffri Bin Zainal; Nozomu Hashimoto; Osamu Fujita | https://doi.org/10.1016/j.firesaf.2023.104136 | Wire | 0.5 mm core; 0.8 mm outer | NiCr core; ETFE outer | 44.5% | 18 atm | -600 | HOI test apparatus / 0 wind tunnel | Cylindrical |  | 1 | Parabolic | Open flame |  |  | Yes
Konno, Yusuke, Muhammad Zhaffri Bin Zainal, Nozomu Hashimoto, and Osamu Fujita. "Application of ISO 4589-4 to determine limiting oxygen concentrations for opposed-flow flame spread over thin electric wires and their comparison with 0 data." Fire Safety Journal 141 (2023): 103989. | Yusuke Konno; Muhammad Zhaffri Bin Zainal; Nozomu Hashimoto; Osamu Fujita | https://doi.org/10.1016/j.firesaf.2023.104137 | Wire | 0.5 mm core; 0.8 mm outer | NiCr core; ETFE outer | 44% | 19 atm | -600 | HOI test apparatus / 0 wind tunnel | Cylindrical |  | 1 | Parabolic | Open flame |  |  | No
Konno, Yusuke, Muhammad Zhaffri Bin Zainal, Nozomu Hashimoto, and Osamu Fujita. "Application of ISO 4589-4 to determine limiting oxygen concentrations for opposed-flow flame spread over thin electric wires and their comparison with 0 data." Fire Safety Journal 141 (2023): 103989. | Yusuke Konno; Muhammad Zhaffri Bin Zainal; Nozomu Hashimoto; Osamu Fujita | https://doi.org/10.1016/j.firesaf.2023.104138 | Wire | 0.5 mm core; 0.8 mm outer | NiCr core; ETFE outer | 43.5% | 20 atm | -600 | HOI test apparatus / 0 wind tunnel | Cylindrical |  | 1 | Parabolic | Open flame |  |  | No
Konno, Yusuke, Muhammad Zhaffri Bin Zainal, Nozomu Hashimoto, and Osamu Fujita. "Application of ISO 4589-4 to determine limiting oxygen concentrations for opposed-flow flame spread over thin electric wires and their comparison with 0 data." Fire Safety Journal 141 (2023): 103989. | Yusuke Konno; Muhammad Zhaffri Bin Zainal; Nozomu Hashimoto; Osamu Fujita | https://doi.org/10.1016/j.firesaf.2023.104139 | Wire | 0.5 mm core; 0.8 mm outer | NiCr core; ETFE outer | 48.5% | 21 atm | -800 | HOI test apparatus / 0 wind tunnel | Cylindrical |  | 1 | Parabolic | Open flame |  |  | Yes
Konno, Yusuke, Muhammad Zhaffri Bin Zainal, Nozomu Hashimoto, and Osamu Fujita. "Application of ISO 4589-4 to determine limiting oxygen concentrations for opposed-flow flame spread over thin electric wires and their comparison with 0 data." Fire Safety Journal 141 (2023): 103989. | Yusuke Konno; Muhammad Zhaffri Bin Zainal; Nozomu Hashimoto; Osamu Fujita | https://doi.org/10.1016/j.firesaf.2023.104140 | Wire | 0.5 mm core; 0.8 mm outer | NiCr core; ETFE outer | 47.5% | 22 atm | -800 | HOI test apparatus / 0 wind tunnel | Cylindrical |  | 1 | Parabolic | Open flame |  |  | Yes
Konno, Yusuke, Muhammad Zhaffri Bin Zainal, Nozomu Hashimoto, and Osamu Fujita. "Application of ISO 4589-4 to determine limiting oxygen concentrations for opposed-flow flame spread over thin electric wires and their comparison with 0 data." Fire Safety Journal 141 (2023): 103989. | Yusuke Konno; Muhammad Zhaffri Bin Zainal; Nozomu Hashimoto; Osamu Fujita | https://doi.org/10.1016/j.firesaf.2023.104141 | Wire | 0.5 mm core; 0.8 mm outer | NiCr core; ETFE outer | 47.5% | 23 atm | -800 | HOI test apparatus / 0 wind tunnel | Cylindrical |  | 1 | Parabolic | Open flame |  |  | No
Konno, Yusuke, Muhammad Zhaffri Bin Zainal, Nozomu Hashimoto, and Osamu Fujita. "Application of ISO 4589-4 to determine limiting oxygen concentrations for opposed-flow flame spread over thin electric wires and their comparison with 0 data." Fire Safety Journal 141 (2023): 103989. | Yusuke Konno; Muhammad Zhaffri Bin Zainal; Nozomu Hashimoto; Osamu Fujita | https://doi.org/10.1016/j.firesaf.2023.104142 | Wire | 0.5 mm core; 0.8 mm outer | NiCr core; ETFE outer | 46.5% | 24 atm | -800 | HOI test apparatus / 0 wind tunnel | Cylindrical |  | 1 | Parabolic | Open flame |  |  | No
Konno, Yusuke, Muhammad Zhaffri Bin Zainal, Nozomu Hashimoto, and Osamu Fujita. "Application of ISO 4589-4 to determine limiting oxygen concentrations for opposed-flow flame spread over thin electric wires and their comparison with 0 data." Fire Safety Journal 141 (2023): 103989. | Yusuke Konno; Muhammad Zhaffri Bin Zainal; Nozomu Hashimoto; Osamu Fujita | https://doi.org/10.1016/j.firesaf.2023.104143 | Wire | 0.5 mm core; 0.8 mm outer | NiCr core; ETFE outer | 45.5% | 25 atm | -800 | HOI test apparatus / 0 wind tunnel | Cylindrical |  | 1 | Parabolic | Open flame |  |  | No
Konno, Yusuke, Muhammad Zhaffri Bin Zainal, Nozomu Hashimoto, and Osamu Fujita. "Application of ISO 4589-4 to determine limiting oxygen concentrations for opposed-flow flame spread over thin electric wires and their comparison with 0 data." Fire Safety Journal 141 (2023): 103989. | Yusuke Konno; Muhammad Zhaffri Bin Zainal; Nozomu Hashimoto; Osamu Fujita | https://doi.org/10.1016/j.firesaf.2023.104144 | Wire | 0.5 mm core; 0.8 mm outer | NiCr core; ETFE outer | 52% | 26 atm | -1000 | HOI test apparatus / 0 wind tunnel | Cylindrical |  | 1 | Parabolic | Open flame |  |  | Yes
Konno, Yusuke, Muhammad Zhaffri Bin Zainal, Nozomu Hashimoto, and Osamu Fujita. "Application of ISO 4589-4 to determine limiting oxygen concentrations for opposed-flow flame spread over thin electric wires and their comparison with 0 data." Fire Safety Journal 141 (2023): 103989. | Yusuke Konno; Muhammad Zhaffri Bin Zainal; Nozomu Hashimoto; Osamu Fujita | https://doi.org/10.1016/j.firesaf.2023.104145 | Wire | 0.5 mm core; 0.8 mm outer | NiCr core; ETFE outer | 51.5% | 27 atm | -1000 | HOI test apparatus / 0 wind tunnel | Cylindrical |  | 1 | Parabolic | Open flame |  |  | Yes
Konno, Yusuke, Muhammad Zhaffri Bin Zainal, Nozomu Hashimoto, and Osamu Fujita. "Application of ISO 4589-4 to determine limiting oxygen concentrations for opposed-flow flame spread over thin electric wires and their comparison with 0 data." Fire Safety Journal 141 (2023): 103989. | Yusuke Konno; Muhammad Zhaffri Bin Zainal; Nozomu Hashimoto; Osamu Fujita | https://doi.org/10.1016/j.firesaf.2023.104146 | Wire | 0.5 mm core; 0.8 mm outer | NiCr core; ETFE outer | 51% | 28 atm | -1000 | HOI test apparatus / 0 wind tunnel | Cylindrical |  | 1 | Parabolic | Open flame |  |  | No
Konno, Yusuke, Muhammad Zhaffri Bin Zainal, Nozomu Hashimoto, and Osamu Fujita. "Application of ISO 4589-4 to determine limiting oxygen concentrations for opposed-flow flame spread over thin electric wires and their comparison with 0 data." Fire Safety Journal 141 (2023): 103989. | Yusuke Konno; Muhammad Zhaffri Bin Zainal; Nozomu Hashimoto; Osamu Fujita | https://doi.org/10.1016/j.firesaf.2023.104147 | Wire | 0.5 mm core; 0.8 mm outer | NiCr core; ETFE outer | 49.8% | 29 atm | -1000 | HOI test apparatus / 0 wind tunnel | Cylindrical |  | 1 | Parabolic | Open flame |  |  | No
Konno, Yusuke, Muhammad Zhaffri Bin Zainal, Nozomu Hashimoto, and Osamu Fujita. "Application of ISO 4589-4 to determine limiting oxygen concentrations for opposed-flow flame spread over thin electric wires and their comparison with 0 data." Fire Safety Journal 141 (2023): 103989. | Yusuke Konno; Muhammad Zhaffri Bin Zainal; Nozomu Hashimoto; Osamu Fujita | https://doi.org/10.1016/j.firesaf.2023.104148 | Wire | 0.5 mm core; 0.8 mm outer | NiCr core; ETFE outer | 48.8% | 30 atm | -1000 | HOI test apparatus / 0 wind tunnel | Cylindrical |  | 1 | Parabolic | Open flame |  |  | No
Konno, Yusuke, Muhammad Zhaffri Bin Zainal, Nozomu Hashimoto, and Osamu Fujita. "Application of ISO 4589-4 to determine limiting oxygen concentrations for opposed-flow flame spread over thin electric wires and their comparison with 0 data." Fire Safety Journal 141 (2023): 103989. | Yusuke Konno; Muhammad Zhaffri Bin Zainal; Nozomu Hashimoto; Osamu Fujita | https://doi.org/10.1016/j.firesaf.2023.104162 | Wire | 0.5 mm core; 0.8 mm outer | Cu core; LDPE outer | 17.75% | 1 atm | -50 | 0 wind tunnel / HOI test apparatus | Cylindrical | 60 mm inner diameter | 0 | Parabolic | Wire | 94 | 8 | Yes |  | 2.4
Konno, Yusuke, Muhammad Zhaffri Bin Zainal, Nozomu Hashimoto, and Osamu Fujita. "Application of ISO 4589-4 to determine limiting oxygen concentrations for opposed-flow flame spread over thin electric wires and their comparison with 0 data." Fire Safety Journal 141 (2023): 103989. | Yusuke Konno; Muhammad Zhaffri Bin Zainal; Nozomu Hashimoto; Osamu Fujita | https://doi.org/10.1016/j.firesaf.2023.104163 | Wire | 0.5 mm core; 0.8 mm outer | Cu core; LDPE outer | 18.5% | 1 atm | -50 | 0 wind tunnel / HOI test apparatus | Cylindrical | 60 mm inner diameter | 0 | Parabolic | Wire | 94 | 8 | Yes |  | 2.75
Konno, Yusuke, Muhammad Zhaffri Bin Zainal, Nozomu Hashimoto, and Osamu Fujita. "Application of ISO 4589-4 to determine limiting oxygen concentrations for opposed-flow flame spread over thin electric wires and their comparison with 0 data." Fire Safety Journal 141 (2023): 103989. | Yusuke Konno; Muhammad Zhaffri Bin Zainal; Nozomu Hashimoto; Osamu Fujita | https://doi.org/10.1016/j.firesaf.2023.104164 | Wire | 0.5 mm core; 0.8 mm outer | Cu core; LDPE outer | 19.5% | 1 atm | -50 | 0 wind tunnel / HOI test apparatus | Cylindrical | 60 mm inner diameter | 0 | Parabolic | Wire | 94 | 8 | Yes |  | 3.2
Konno, Yusuke, Muhammad Zhaffri Bin Zainal, Nozomu Hashimoto, and Osamu Fujita. "Application of ISO 4589-4 to determine limiting oxygen concentrations for opposed-flow flame spread over thin electric wires and their comparison with 0 data." Fire Safety Journal 141 (2023): 103989. | Yusuke Konno; Muhammad Zhaffri Bin Zainal; Nozomu Hashimoto; Osamu Fujita | https://doi.org/10.1016/j.firesaf.2023.104165 | Wire | 0.5 mm core; 0.8 mm outer | Cu core; LDPE outer | 20.8% | 1 atm | -50 | 0 wind tunnel / HOI test apparatus | Cylindrical | 60 mm inner diameter | 0 | Parabolic | Wire | 94 | 8 | Yes |  | 3.1
Konno, Yusuke, Muhammad Zhaffri Bin Zainal, Nozomu Hashimoto, and Osamu Fujita. "Application of ISO 4589-4 to determine limiting oxygen concentrations for opposed-flow flame spread over thin electric wires and their comparison with 0 data." Fire Safety Journal 141 (2023): 103989. | Yusuke Konno; Muhammad Zhaffri Bin Zainal; Nozomu Hashimoto; Osamu Fujita | https://doi.org/10.1016/j.firesaf.2023.104166 | Wire | 0.5 mm core; 0.8 mm outer | Cu core; LDPE outer | 21.25% | 1 atm | -50 | 0 wind tunnel / HOI test apparatus | Cylindrical | 60 mm inner diameter | 0 | Parabolic | Wire | 94 | 8 | Yes |  | 3.2
Konno, Yusuke, Muhammad Zhaffri Bin Zainal, Nozomu Hashimoto, and Osamu Fujita. "Application of ISO 4589-4 to determine limiting oxygen concentrations for opposed-flow flame spread over thin electric wires and their comparison with 0 data." Fire Safety Journal 141 (2023): 103989. | Yusuke Konno; Muhammad Zhaffri Bin Zainal; Nozomu Hashimoto; Osamu Fujita | https://doi.org/10.1016/j.firesaf.2023.104167 | Wire | 0.5 mm core; 0.8 mm outer | Cu core; LDPE outer | 16% | 1 atm | -120 | 0 wind tunnel / HOI test apparatus | Cylindrical | 60 mm inner diameter | 0 | Parabolic | Wire | 94 | 8 | Yes |  | 1.5
Konno, Yusuke, Muhammad Zhaffri Bin Zainal, Nozomu Hashimoto, and Osamu Fujita. "Application of ISO 4589-4 to determine limiting oxygen concentrations for opposed-flow flame spread over thin electric wires and their comparison with 0 data." Fire Safety Journal 141 (2023): 103989. | Yusuke Konno; Muhammad Zhaffri Bin Zainal; Nozomu Hashimoto; Osamu Fujita | https://doi.org/10.1016/j.firesaf.2023.104168 | Wire | 0.5 mm core; 0.8 mm outer | Cu core; LDPE outer | 17% | 1 atm | -120 | 0 wind tunnel / HOI test apparatus | Cylindrical | 60 mm inner diameter | 0 | Parabolic | Wire | 94 | 8 | Yes |  | 2
Konno, Yusuke, Muhammad Zhaffri Bin Zainal, Nozomu Hashimoto, and Osamu Fujita. "Application of ISO 4589-4 to determine limiting oxygen concentrations for opposed-flow flame spread over thin electric wires and their comparison with 0 data." Fire Safety Journal 141 (2023): 103989. | Yusuke Konno; Muhammad Zhaffri Bin Zainal; Nozomu Hashimoto; Osamu Fujita | https://doi.org/10.1016/j.firesaf.2023.104169 | Wire | 0.5 mm core; 0.8 mm outer | Cu core; LDPE outer | 18.2% | 1 atm | -120 | 0 wind tunnel / HOI test apparatus | Cylindrical | 60 mm inner diameter | 0 | Parabolic | Wire | 94 | 8 | Yes |  | 2.4
Konno, Yusuke, Muhammad Zhaffri Bin Zainal, Nozomu Hashimoto, and Osamu Fujita. "Application of ISO 4589-4 to determine limiting oxygen concentrations for opposed-flow flame spread over thin electric wires and their comparison with 0 data." Fire Safety Journal 141 (2023): 103989. | Yusuke Konno; Muhammad Zhaffri Bin Zainal; Nozomu Hashimoto; Osamu Fujita | https://doi.org/10.1016/j.firesaf.2023.104170 | Wire | 0.5 mm core; 0.8 mm outer | Cu core; LDPE outer | 19.1% | 1 atm | -120 | 0 wind tunnel / HOI test apparatus | Cylindrical | 60 mm inner diameter | 0 | Parabolic | Wire | 94 | 8 | Yes |  | 2.7
Konno, Yusuke, Muhammad Zhaffri Bin Zainal, Nozomu Hashimoto, and Osamu Fujita. "Application of ISO 4589-4 to determine limiting oxygen concentrations for opposed-flow flame spread over thin electric wires and their comparison with 0 data." Fire Safety Journal 141 (2023): 103989. | Yusuke Konno; Muhammad Zhaffri Bin Zainal; Nozomu Hashimoto; Osamu Fujita | https://doi.org/10.1016/j.firesaf.2023.104171 | Wire | 0.5 mm core; 0.8 mm outer | Cu core; LDPE outer | 19.2% | 1 atm | -120 | 0 wind tunnel / HOI test apparatus | Cylindrical | 60 mm inner diameter | 0 | Parabolic | Wire | 94 | 8 | Yes |  | 2.5
Konno, Yusuke, Muhammad Zhaffri Bin Zainal, Nozomu Hashimoto, and Osamu Fujita. "Application of ISO 4589-4 to determine limiting oxygen concentrations for opposed-flow flame spread over thin electric wires and their comparison with 0 data." Fire Safety Journal 141 (2023): 103989. | Yusuke Konno; Muhammad Zhaffri Bin Zainal; Nozomu Hashimoto; Osamu Fujita | https://doi.org/10.1016/j.firesaf.2023.104172 | Wire | 0.5 mm core; 0.8 mm outer | Cu core; LDPE outer | 20.5% | 1 atm | -120 | 0 wind tunnel / HOI test apparatus | Cylindrical | 60 mm inner diameter | 0 | Parabolic | Wire | 94 | 8 | Yes |  | 3.25
Konno, Yusuke, Muhammad Zhaffri Bin Zainal, Nozomu Hashimoto, and Osamu Fujita. "Application of ISO 4589-4 to determine limiting oxygen concentrations for opposed-flow flame spread over thin electric wires and their comparison with 0 data." Fire Safety Journal 141 (2023): 103989. | Yusuke Konno; Muhammad Zhaffri Bin Zainal; Nozomu Hashimoto; Osamu Fujita | https://doi.org/10.1016/j.firesaf.2023.104173 | Wire | 0.5 mm core; 0.8 mm outer | Cu core; LDPE outer | 21.25% | 1 atm | -120 | 0 wind tunnel / HOI test apparatus | Cylindrical | 60 mm inner diameter | 0 | Parabolic | Wire | 94 | 8 | Yes |  | 3
Konno, Yusuke, Muhammad Zhaffri Bin Zainal, Nozomu Hashimoto, and Osamu Fujita. "Application of ISO 4589-4 to determine limiting oxygen concentrations for opposed-flow flame spread over thin electric wires and their comparison with 0 data." Fire Safety Journal 141 (2023): 103989. | Yusuke Konno; Muhammad Zhaffri Bin Zainal; Nozomu Hashimoto; Osamu Fujita | https://doi.org/10.1016/j.firesaf.2023.104174 | Wire | 0.5 mm core; 0.8 mm outer | Cu core; LDPE outer | 16.5% | 1 atm | -200 | 0 wind tunnel / HOI test apparatus | Cylindrical | 60 mm inner diameter | 0 | Parabolic | Wire | 94 | 8 | Yes |  | 1.75
Konno, Yusuke, Muhammad Zhaffri Bin Zainal, Nozomu Hashimoto, and Osamu Fujita. "Application of ISO 4589-4 to determine limiting oxygen concentrations for opposed-flow flame spread over thin electric wires and their comparison with 0 data." Fire Safety Journal 141 (2023): 103989. | Yusuke Konno; Muhammad Zhaffri Bin Zainal; Nozomu Hashimoto; Osamu Fujita | https://doi.org/10.1016/j.firesaf.2023.104175 | Wire | 0.5 mm core; 0.8 mm outer | Cu core; LDPE outer | 17.9% | 1 atm | -200 | 0 wind tunnel / HOI test apparatus | Cylindrical | 60 mm inner diameter | 0 | Parabolic | Wire | 94 | 8 | Yes |  | 2.25
Konno, Yusuke, Muhammad Zhaffri Bin Zainal, Nozomu Hashimoto, and Osamu Fujita. "Application of ISO 4589-4 to determine limiting oxygen concentrations for opposed-flow flame spread over thin electric wires and their comparison with 0 data." Fire Safety Journal 141 (2023): 103989. | Yusuke Konno; Muhammad Zhaffri Bin Zainal; Nozomu Hashimoto; Osamu Fujita | https://doi.org/10.1016/j.firesaf.2023.104176 | Wire | 0.5 mm core; 0.8 mm outer | Cu core; LDPE outer | 19.2% | 1 atm | -200 | 0 wind tunnel / HOI test apparatus | Cylindrical | 60 mm inner diameter | 0 | Parabolic | Wire | 94 | 8 | Yes |  | 2.4
Konno, Yusuke, Muhammad Zhaffri Bin Zainal, Nozomu Hashimoto, and Osamu Fujita. "Application of ISO 4589-4 to determine limiting oxygen concentrations for opposed-flow flame spread over thin electric wires and their comparison with 0 data." Fire Safety Journal 141 (2023): 103989. | Yusuke Konno; Muhammad Zhaffri Bin Zainal; Nozomu Hashimoto; Osamu Fujita | https://doi.org/10.1016/j.firesaf.2023.104177 | Wire | 0.5 mm core; 0.8 mm outer | Cu core; LDPE outer | 21% | 1 atm | -200 | 0 wind tunnel / HOI test apparatus | Cylindrical | 60 mm inner diameter | 0 | Parabolic | Wire | 94 | 8 | Yes |  | 2.5
Konno, Yusuke, Muhammad Zhaffri Bin Zainal, Nozomu Hashimoto, and Osamu Fujita. "Application of ISO 4589-4 to determine limiting oxygen concentrations for opposed-flow flame spread over thin electric wires and their comparison with 0 data." Fire Safety Journal 141 (2023): 103989. | Yusuke Konno; Muhammad Zhaffri Bin Zainal; Nozomu Hashimoto; Osamu Fujita | https://doi.org/10.1016/j.firesaf.2023.104180 | Wire | 0.5 mm core; 0.8 mm outer | Cu core; LDPE outer | 16.4% | 1 atm | -40 | 0 wind tunnel / HOI test apparatus | Cylindrical | 75 mm inner diameter | 1 | Parabolic | Open flame |  |  | Yes |  | 2.6
Konno, Yusuke, Muhammad Zhaffri Bin Zainal, Nozomu Hashimoto, and Osamu Fujita. "Application of ISO 4589-4 to determine limiting oxygen concentrations for opposed-flow flame spread over thin electric wires and their comparison with 0 data." Fire Safety Journal 141 (2023): 103989. | Yusuke Konno; Muhammad Zhaffri Bin Zainal; Nozomu Hashimoto; Osamu Fujita | https://doi.org/10.1016/j.firesaf.2023.104181 | Wire | 0.5 mm core; 0.8 mm outer | Cu core; LDPE outer | 16.6% | 1 atm | -40 | 0 wind tunnel / HOI test apparatus | Cylindrical | 75 mm inner diameter | 1 | Parabolic | Open flame |  |  | Yes |  | 3
Konno, Yusuke, Muhammad Zhaffri Bin Zainal, Nozomu Hashimoto, and Osamu Fujita. "Application of ISO 4589-4 to determine limiting oxygen concentrations for opposed-flow flame spread over thin electric wires and their comparison with 0 data." Fire Safety Journal 141 (2023): 103989. | Yusuke Konno; Muhammad Zhaffri Bin Zainal; Nozomu Hashimoto; Osamu Fujita | https://doi.org/10.1016/j.firesaf.2023.104182 | Wire | 0.5 mm core; 0.8 mm outer | Cu core; LDPE outer | 17% | 1 atm | -40 | 0 wind tunnel / HOI test apparatus | Cylindrical | 75 mm inner diameter | 1 | Parabolic | Open flame |  |  | Yes |  | 3.75
Konno, Yusuke, Muhammad Zhaffri Bin Zainal, Nozomu Hashimoto, and Osamu Fujita. "Application of ISO 4589-4 to determine limiting oxygen concentrations for opposed-flow flame spread over thin electric wires and their comparison with 0 data." Fire Safety Journal 141 (2023): 103989. | Yusuke Konno; Muhammad Zhaffri Bin Zainal; Nozomu Hashimoto; Osamu Fujita | https://doi.org/10.1016/j.firesaf.2023.104185 | Wire | 0.5 mm core; 0.8 mm outer | Cu core; LDPE outer | 17.6% | 1 atm | -400 | 0 wind tunnel / HOI test apparatus | Cylindrical | 75 mm inner diameter | 1 | Parabolic | Open flame |  |  | Yes |  | 2.75
Konno, Yusuke, Muhammad Zhaffri Bin Zainal, Nozomu Hashimoto, and Osamu Fujita. "Application of ISO 4589-4 to determine limiting oxygen concentrations for opposed-flow flame spread over thin electric wires and their comparison with 0 data." Fire Safety Journal 141 (2023): 103989. | Yusuke Konno; Muhammad Zhaffri Bin Zainal; Nozomu Hashimoto; Osamu Fujita | https://doi.org/10.1016/j.firesaf.2023.104186 | Wire | 0.5 mm core; 0.8 mm outer | Cu core; LDPE outer | 17.6% | 1 atm | -400 | 0 wind tunnel / HOI test apparatus | Cylindrical | 75 mm inner diameter | 1 | Parabolic | Open flame |  |  | Yes |  | 2.8
Konno, Yusuke, Muhammad Zhaffri Bin Zainal, Nozomu Hashimoto, and Osamu Fujita. "Application of ISO 4589-4 to determine limiting oxygen concentrations for opposed-flow flame spread over thin electric wires and their comparison with 0 data." Fire Safety Journal 141 (2023): 103989. | Yusuke Konno; Muhammad Zhaffri Bin Zainal; Nozomu Hashimoto; Osamu Fujita | https://doi.org/10.1016/j.firesaf.2023.104187 | Wire | 0.5 mm core; 0.8 mm outer | Cu core; LDPE outer | 17.6% | 1 atm | -400 | 0 wind tunnel / HOI test apparatus | Cylindrical | 75 mm inner diameter | 1 | Parabolic | Open flame |  |  | Yes |  | 3.1
Konno, Yusuke, Muhammad Zhaffri Bin Zainal, Nozomu Hashimoto, and Osamu Fujita. "Application of ISO 4589-4 to determine limiting oxygen concentrations for opposed-flow flame spread over thin electric wires and their comparison with 0 data." Fire Safety Journal 141 (2023): 103989. | Yusuke Konno; Muhammad Zhaffri Bin Zainal; Nozomu Hashimoto; Osamu Fujita | https://doi.org/10.1016/j.firesaf.2023.104188 | Wire | 0.5 mm core; 0.8 mm outer | Cu core; LDPE outer | 18% | 1 atm | -400 | 0 wind tunnel / HOI test apparatus | Cylindrical | 75 mm inner diameter | 1 | Parabolic | Open flame |  |  | Yes |  | 3.9
Konno, Yusuke, Muhammad Zhaffri Bin Zainal, Nozomu Hashimoto, and Osamu Fujita. "Application of ISO 4589-4 to determine limiting oxygen concentrations for opposed-flow flame spread over thin electric wires and their comparison with 0 data." Fire Safety Journal 141 (2023): 103989. | Yusuke Konno; Muhammad Zhaffri Bin Zainal; Nozomu Hashimoto; Osamu Fujita | https://doi.org/10.1016/j.firesaf.2023.104189 | Wire | 0.5 mm core; 0.8 mm outer | Cu core; LDPE outer | 18.6% | 1 atm | -600 | 0 wind tunnel / HOI test apparatus | Cylindrical | 75 mm inner diameter | 1 | Parabolic | Open flame |  |  | Yes |  | 3
Konno, Yusuke, Muhammad Zhaffri Bin Zainal, Nozomu Hashimoto, and Osamu Fujita. "Application of ISO 4589-4 to determine limiting oxygen concentrations for opposed-flow flame spread over thin electric wires and their comparison with 0 data." Fire Safety Journal 141 (2023): 103989. | Yusuke Konno; Muhammad Zhaffri Bin Zainal; Nozomu Hashimoto; Osamu Fujita | https://doi.org/10.1016/j.firesaf.2023.104190 | Wire | 0.5 mm core; 0.8 mm outer | Cu core; LDPE outer | 18.6% | 1 atm | -600 | 0 wind tunnel / HOI test apparatus | Cylindrical | 75 mm inner diameter | 1 | Parabolic | Open flame |  |  | Yes |  | 3.5
Konno, Yusuke, Muhammad Zhaffri Bin Zainal, Nozomu Hashimoto, and Osamu Fujita. "Application of ISO 4589-4 to determine limiting oxygen concentrations for opposed-flow flame spread over thin electric wires and their comparison with 0 data." Fire Safety Journal 141 (2023): 103989. | Yusuke Konno; Muhammad Zhaffri Bin Zainal; Nozomu Hashimoto; Osamu Fujita | https://doi.org/10.1016/j.firesaf.2023.104191 | Wire | 0.5 mm core; 0.8 mm outer | Cu core; LDPE outer | 18.6% | 1 atm | -600 | 0 wind tunnel / HOI test apparatus | Cylindrical | 75 mm inner diameter | 1 | Parabolic | Open flame |  |  | Yes |  | 3.7
Konno, Yusuke, Muhammad Zhaffri Bin Zainal, Nozomu Hashimoto, and Osamu Fujita. "Application of ISO 4589-4 to determine limiting oxygen concentrations for opposed-flow flame spread over thin electric wires and their comparison with 0 data." Fire Safety Journal 141 (2023): 103989. | Yusuke Konno; Muhammad Zhaffri Bin Zainal; Nozomu Hashimoto; Osamu Fujita | https://doi.org/10.1016/j.firesaf.2023.104192 | Wire | 0.5 mm core; 0.8 mm outer | Cu core; LDPE outer | 19.2% | 1 atm | -600 | 0 wind tunnel / HOI test apparatus | Cylindrical | 75 mm inner diameter | 1 | Parabolic | Open flame |  |  | Yes |  | 3.9
Konno, Yusuke, Muhammad Zhaffri Bin Zainal, Nozomu Hashimoto, and Osamu Fujita. "Application of ISO 4589-4 to determine limiting oxygen concentrations for opposed-flow flame spread over thin electric wires and their comparison with 0 data." Fire Safety Journal 141 (2023): 103989. | Yusuke Konno; Muhammad Zhaffri Bin Zainal; Nozomu Hashimoto; Osamu Fujita | https://doi.org/10.1016/j.firesaf.2023.104193 | Wire | 0.5 mm core; 0.8 mm outer | Cu core; LDPE outer | 19.2% | 1 atm | -800 | 0 wind tunnel / HOI test apparatus | Cylindrical | 75 mm inner diameter | 1 | Parabolic | Open flame |  |  | Yes |  | 3.2
Konno, Yusuke, Muhammad Zhaffri Bin Zainal, Nozomu Hashimoto, and Osamu Fujita. "Application of ISO 4589-4 to determine limiting oxygen concentrations for opposed-flow flame spread over thin electric wires and their comparison with 0 data." Fire Safety Journal 141 (2023): 103989. | Yusuke Konno; Muhammad Zhaffri Bin Zainal; Nozomu Hashimoto; Osamu Fujita | https://doi.org/10.1016/j.firesaf.2023.104194 | Wire | 0.5 mm core; 0.8 mm outer | Cu core; LDPE outer | 19.2% | 1 atm | -800 | 0 wind tunnel / HOI test apparatus | Cylindrical | 75 mm inner diameter | 1 | Parabolic | Open flame |  |  | Yes |  | 3.5
Konno, Yusuke, Muhammad Zhaffri Bin Zainal, Nozomu Hashimoto, and Osamu Fujita. "Application of ISO 4589-4 to determine limiting oxygen concentrations for opposed-flow flame spread over thin electric wires and their comparison with 0 data." Fire Safety Journal 141 (2023): 103989. | Yusuke Konno; Muhammad Zhaffri Bin Zainal; Nozomu Hashimoto; Osamu Fujita | https://doi.org/10.1016/j.firesaf.2023.104195 | Wire | 0.5 mm core; 0.8 mm outer | Cu core; LDPE outer | 19.8% | 1 atm | -800 | 0 wind tunnel / HOI test apparatus | Cylindrical | 75 mm inner diameter | 1 | Parabolic | Open flame |  |  | Yes |  | 4
Konno, Yusuke, Muhammad Zhaffri Bin Zainal, Nozomu Hashimoto, and Osamu Fujita. "Application of ISO 4589-4 to determine limiting oxygen concentrations for opposed-flow flame spread over thin electric wires and their comparison with 0 data." Fire Safety Journal 141 (2023): 103989. | Yusuke Konno; Muhammad Zhaffri Bin Zainal; Nozomu Hashimoto; Osamu Fujita | https://doi.org/10.1016/j.firesaf.2023.104197 | Wire | 0.5 mm core; 0.8 mm outer | Cu core; LDPE outer | 19.8% | 1 atm | -1000 | 0 wind tunnel / HOI test apparatus | Cylindrical | 75 mm inner diameter | 1 | Parabolic | Open flame |  |  | Yes |  | 2.75
Konno, Yusuke, Muhammad Zhaffri Bin Zainal, Nozomu Hashimoto, and Osamu Fujita. "Application of ISO 4589-4 to determine limiting oxygen concentrations for opposed-flow flame spread over thin electric wires and their comparison with 0 data." Fire Safety Journal 141 (2023): 103989. | Yusuke Konno; Muhammad Zhaffri Bin Zainal; Nozomu Hashimoto; Osamu Fujita | https://doi.org/10.1016/j.firesaf.2023.104198 | Wire | 0.5 mm core; 0.8 mm outer | Cu core; LDPE outer | 19.8% | 1 atm | -1000 | 0 wind tunnel / HOI test apparatus | Cylindrical | 75 mm inner diameter | 1 | Parabolic | Open flame |  |  | Yes |  | 3
Konno, Yusuke, Muhammad Zhaffri Bin Zainal, Nozomu Hashimoto, and Osamu Fujita. "Application of ISO 4589-4 to determine limiting oxygen concentrations for opposed-flow flame spread over thin electric wires and their comparison with 0 data." Fire Safety Journal 141 (2023): 103989. | Yusuke Konno; Muhammad Zhaffri Bin Zainal; Nozomu Hashimoto; Osamu Fujita | https://doi.org/10.1016/j.firesaf.2023.104199 | Wire | 0.5 mm core; 0.8 mm outer | Cu core; LDPE outer | 20% | 1 atm | -1000 | 0 wind tunnel / HOI test apparatus | Cylindrical | 75 mm inner diameter | 1 | Parabolic | Open flame |  |  | Yes |  | 3.9
Konno, Yusuke, Muhammad Zhaffri Bin Zainal, Nozomu Hashimoto, and Osamu Fujita. "Application of ISO 4589-4 to determine limiting oxygen concentrations for opposed-flow flame spread over thin electric wires and their comparison with 0 data." Fire Safety Journal 141 (2023): 103989. | Yusuke Konno; Muhammad Zhaffri Bin Zainal; Nozomu Hashimoto; Osamu Fujita | https://doi.org/10.1016/j.firesaf.2023.104207 | Wire | 0.5 mm core; 0.8 mm outer | NiCr core; LDPE outer | 19% | 1 atm | -40 | 0 wind tunnel / HOI test apparatus | Cylindrical | 75 mm inner diameter | 1 | Parabolic | Open flame |  |  | Yes |  | 1.5
Konno, Yusuke, Muhammad Zhaffri Bin Zainal, Nozomu Hashimoto, and Osamu Fujita. "Application of ISO 4589-4 to determine limiting oxygen concentrations for opposed-flow flame spread over thin electric wires and their comparison with 0 data." Fire Safety Journal 141 (2023): 103989. | Yusuke Konno; Muhammad Zhaffri Bin Zainal; Nozomu Hashimoto; Osamu Fujita | https://doi.org/10.1016/j.firesaf.2023.104208 | Wire | 0.5 mm core; 0.8 mm outer | NiCr core; LDPE outer | 19.25% | 1 atm | -40 | 0 wind tunnel / HOI test apparatus | Cylindrical | 75 mm inner diameter | 1 | Parabolic | Open flame |  |  | Yes |  | 1.6
Konno, Yusuke, Muhammad Zhaffri Bin Zainal, Nozomu Hashimoto, and Osamu Fujita. "Application of ISO 4589-4 to determine limiting oxygen concentrations for opposed-flow flame spread over thin electric wires and their comparison with 0 data." Fire Safety Journal 141 (2023): 103989. | Yusuke Konno; Muhammad Zhaffri Bin Zainal; Nozomu Hashimoto; Osamu Fujita | https://doi.org/10.1016/j.firesaf.2023.104209 | Wire | 0.5 mm core; 0.8 mm outer | NiCr core; LDPE outer | 20% | 1 atm | -40 | 0 wind tunnel / HOI test apparatus | Cylindrical | 75 mm inner diameter | 1 | Parabolic | Open flame |  |  | Yes |  | 1.8
Konno, Yusuke, Muhammad Zhaffri Bin Zainal, Nozomu Hashimoto, and Osamu Fujita. "Application of ISO 4589-4 to determine limiting oxygen concentrations for opposed-flow flame spread over thin electric wires and their comparison with 0 data." Fire Safety Journal 141 (2023): 103989. | Yusuke Konno; Muhammad Zhaffri Bin Zainal; Nozomu Hashimoto; Osamu Fujita | https://doi.org/10.1016/j.firesaf.2023.104217 | Wire | 0.5 mm core; 0.8 mm outer | NiCr core; LDPE outer | 20.25% | 1 atm | -400 | 0 wind tunnel / HOI test apparatus | Cylindrical | 75 mm inner diameter | 1 | Parabolic | Open flame |  |  | Yes |  | 1.25
Konno, Yusuke, Muhammad Zhaffri Bin Zainal, Nozomu Hashimoto, and Osamu Fujita. "Application of ISO 4589-4 to determine limiting oxygen concentrations for opposed-flow flame spread over thin electric wires and their comparison with 0 data." Fire Safety Journal 141 (2023): 103989. | Yusuke Konno; Muhammad Zhaffri Bin Zainal; Nozomu Hashimoto; Osamu Fujita | https://doi.org/10.1016/j.firesaf.2023.104218 | Wire | 0.5 mm core; 0.8 mm outer | NiCr core; LDPE outer | 20.4% | 1 atm | -400 | 0 wind tunnel / HOI test apparatus | Cylindrical | 75 mm inner diameter | 1 | Parabolic | Open flame |  |  | Yes |  | 1.5
Konno, Yusuke, Muhammad Zhaffri Bin Zainal, Nozomu Hashimoto, and Osamu Fujita. "Application of ISO 4589-4 to determine limiting oxygen concentrations for opposed-flow flame spread over thin electric wires and their comparison with 0 data." Fire Safety Journal 141 (2023): 103989. | Yusuke Konno; Muhammad Zhaffri Bin Zainal; Nozomu Hashimoto; Osamu Fujita | https://doi.org/10.1016/j.firesaf.2023.104219 | Wire | 0.5 mm core; 0.8 mm outer | NiCr core; LDPE outer | 21.2% | 1 atm | -400 | 0 wind tunnel / HOI test apparatus | Cylindrical | 75 mm inner diameter | 1 | Parabolic | Open flame |  |  | Yes |  | 1.75
Konno, Yusuke, Muhammad Zhaffri Bin Zainal, Nozomu Hashimoto, and Osamu Fujita. "Application of ISO 4589-4 to determine limiting oxygen concentrations for opposed-flow flame spread over thin electric wires and their comparison with 0 data." Fire Safety Journal 141 (2023): 103989. | Yusuke Konno; Muhammad Zhaffri Bin Zainal; Nozomu Hashimoto; Osamu Fujita | https://doi.org/10.1016/j.firesaf.2023.104221 | Wire | 0.5 mm core; 0.8 mm outer | NiCr core; LDPE outer | 21% | 1 atm | -600 | 0 wind tunnel / HOI test apparatus | Cylindrical | 75 mm inner diameter | 1 | Parabolic | Open flame |  |  | Yes |  | 1.4
Konno, Yusuke, Muhammad Zhaffri Bin Zainal, Nozomu Hashimoto, and Osamu Fujita. "Application of ISO 4589-4 to determine limiting oxygen concentrations for opposed-flow flame spread over thin electric wires and their comparison with 0 data." Fire Safety Journal 141 (2023): 103989. | Yusuke Konno; Muhammad Zhaffri Bin Zainal; Nozomu Hashimoto; Osamu Fujita | https://doi.org/10.1016/j.firesaf.2023.104222 | Wire | 0.5 mm core; 0.8 mm outer | NiCr core; LDPE outer | 21.2% | 1 atm | -600 | 0 wind tunnel / HOI test apparatus | Cylindrical | 75 mm inner diameter | 1 | Parabolic | Open flame |  |  | Yes |  | 1.6
Konno, Yusuke, Muhammad Zhaffri Bin Zainal, Nozomu Hashimoto, and Osamu Fujita. "Application of ISO 4589-4 to determine limiting oxygen concentrations for opposed-flow flame spread over thin electric wires and their comparison with 0 data." Fire Safety Journal 141 (2023): 103989. | Yusuke Konno; Muhammad Zhaffri Bin Zainal; Nozomu Hashimoto; Osamu Fujita | https://doi.org/10.1016/j.firesaf.2023.104223 | Wire | 0.5 mm core; 0.8 mm outer | NiCr core; LDPE outer | 21.6% | 1 atm | -600 | 0 wind tunnel / HOI test apparatus | Cylindrical | 75 mm inner diameter | 1 | Parabolic | Open flame |  |  | Yes |  | 1.7
Konno, Yusuke, Muhammad Zhaffri Bin Zainal, Nozomu Hashimoto, and Osamu Fujita. "Application of ISO 4589-4 to determine limiting oxygen concentrations for opposed-flow flame spread over thin electric wires and their comparison with 0 data." Fire Safety Journal 141 (2023): 103989. | Yusuke Konno; Muhammad Zhaffri Bin Zainal; Nozomu Hashimoto; Osamu Fujita | https://doi.org/10.1016/j.firesaf.2023.104224 | Wire | 0.5 mm core; 0.8 mm outer | NiCr core; LDPE outer | 21.75% | 1 atm | -800 | 0 wind tunnel / HOI test apparatus | Cylindrical | 75 mm inner diameter | 1 | Parabolic | Open flame |  |  | Yes |  | 1.5
Konno, Yusuke, Muhammad Zhaffri Bin Zainal, Nozomu Hashimoto, and Osamu Fujita. "Application of ISO 4589-4 to determine limiting oxygen concentrations for opposed-flow flame spread over thin electric wires and their comparison with 0 data." Fire Safety Journal 141 (2023): 103989. | Yusuke Konno; Muhammad Zhaffri Bin Zainal; Nozomu Hashimoto; Osamu Fujita | https://doi.org/10.1016/j.firesaf.2023.104225 | Wire | 0.5 mm core; 0.8 mm outer | NiCr core; LDPE outer | 22% | 1 atm | -800 | 0 wind tunnel / HOI test apparatus | Cylindrical | 75 mm inner diameter | 1 | Parabolic | Open flame |  |  | Yes |  | 1.6
Konno, Yusuke, Muhammad Zhaffri Bin Zainal, Nozomu Hashimoto, and Osamu Fujita. "Application of ISO 4589-4 to determine limiting oxygen concentrations for opposed-flow flame spread over thin electric wires and their comparison with 0 data." Fire Safety Journal 141 (2023): 103989. | Yusuke Konno; Muhammad Zhaffri Bin Zainal; Nozomu Hashimoto; Osamu Fujita | https://doi.org/10.1016/j.firesaf.2023.104226 | Wire | 0.5 mm core; 0.8 mm outer | NiCr core; LDPE outer | 22.2% | 1 atm | -800 | 0 wind tunnel / HOI test apparatus | Cylindrical | 75 mm inner diameter | 1 | Parabolic | Open flame |  |  | Yes |  | 1.6
Konno, Yusuke, Muhammad Zhaffri Bin Zainal, Nozomu Hashimoto, and Osamu Fujita. "Application of ISO 4589-4 to determine limiting oxygen concentrations for opposed-flow flame spread over thin electric wires and their comparison with 0 data." Fire Safety Journal 141 (2023): 103989. | Yusuke Konno; Muhammad Zhaffri Bin Zainal; Nozomu Hashimoto; Osamu Fujita | https://doi.org/10.1016/j.firesaf.2023.104227 | Wire | 0.5 mm core; 0.8 mm outer | NiCr core; LDPE outer | 22.6% | 1 atm | -800 | 0 wind tunnel / HOI test apparatus | Cylindrical | 75 mm inner diameter | 1 | Parabolic | Open flame |  |  | Yes |  | 1.7
Konno, Yusuke, Muhammad Zhaffri Bin Zainal, Nozomu Hashimoto, and Osamu Fujita. "Application of ISO 4589-4 to determine limiting oxygen concentrations for opposed-flow flame spread over thin electric wires and their comparison with 0 data." Fire Safety Journal 141 (2023): 103989. | Yusuke Konno; Muhammad Zhaffri Bin Zainal; Nozomu Hashimoto; Osamu Fujita | https://doi.org/10.1016/j.firesaf.2023.104228 | Wire | 0.5 mm core; 0.8 mm outer | NiCr core; LDPE outer | 23.2% | 1 atm | -1000 | 0 wind tunnel / HOI test apparatus | Cylindrical | 75 mm inner diameter | 1 | Parabolic | Open flame |  |  | Yes |  | 1.6
Konno, Yusuke, Muhammad Zhaffri Bin Zainal, Nozomu Hashimoto, and Osamu Fujita. "Application of ISO 4589-4 to determine limiting oxygen concentrations for opposed-flow flame spread over thin electric wires and their comparison with 0 data." Fire Safety Journal 141 (2023): 103989. | Yusuke Konno; Muhammad Zhaffri Bin Zainal; Nozomu Hashimoto; Osamu Fujita | https://doi.org/10.1016/j.firesaf.2023.104229 | Wire | 0.5 mm core; 0.8 mm outer | NiCr core; LDPE outer | 23.6% | 1 atm | -1000 | 0 wind tunnel / HOI test apparatus | Cylindrical | 75 mm inner diameter | 1 | Parabolic | Open flame |  |  | Yes |  | 1.6
Konno, Yusuke, Muhammad Zhaffri Bin Zainal, Nozomu Hashimoto, and Osamu Fujita. "Application of ISO 4589-4 to determine limiting oxygen concentrations for opposed-flow flame spread over thin electric wires and their comparison with 0 data." Fire Safety Journal 141 (2023): 103989. | Yusuke Konno; Muhammad Zhaffri Bin Zainal; Nozomu Hashimoto; Osamu Fujita | https://doi.org/10.1016/j.firesaf.2023.104231 | Wire | 0.5 mm core; 0.8 mm outer | Cu core; ETFE outer | 28% | 1 atm | -50 | 0 wind tunnel / HOI test apparatus | Cylindrical | 60 mm inner diameter | 0 | Parabolic | Wire | 94 | 8 | Yes |  | 1.6
Konno, Yusuke, Muhammad Zhaffri Bin Zainal, Nozomu Hashimoto, and Osamu Fujita. "Application of ISO 4589-4 to determine limiting oxygen concentrations for opposed-flow flame spread over thin electric wires and their comparison with 0 data." Fire Safety Journal 141 (2023): 103989. | Yusuke Konno; Muhammad Zhaffri Bin Zainal; Nozomu Hashimoto; Osamu Fujita | https://doi.org/10.1016/j.firesaf.2023.104232 | Wire | 0.5 mm core; 0.8 mm outer | Cu core; ETFE outer | 29% | 1 atm | -50 | 0 wind tunnel / HOI test apparatus | Cylindrical | 60 mm inner diameter | 0 | Parabolic | Wire | 94 | 8 | Yes |  | 2.4
Konno, Yusuke, Muhammad Zhaffri Bin Zainal, Nozomu Hashimoto, and Osamu Fujita. "Application of ISO 4589-4 to determine limiting oxygen concentrations for opposed-flow flame spread over thin electric wires and their comparison with 0 data." Fire Safety Journal 141 (2023): 103989. | Yusuke Konno; Muhammad Zhaffri Bin Zainal; Nozomu Hashimoto; Osamu Fujita | https://doi.org/10.1016/j.firesaf.2023.104233 | Wire | 0.5 mm core; 0.8 mm outer | Cu core; ETFE outer | 33% | 1 atm | -50 | 0 wind tunnel / HOI test apparatus | Cylindrical | 60 mm inner diameter | 0 | Parabolic | Wire | 94 | 8 | Yes |  | 3.4
Konno, Yusuke, Muhammad Zhaffri Bin Zainal, Nozomu Hashimoto, and Osamu Fujita. "Application of ISO 4589-4 to determine limiting oxygen concentrations for opposed-flow flame spread over thin electric wires and their comparison with 0 data." Fire Safety Journal 141 (2023): 103989. | Yusuke Konno; Muhammad Zhaffri Bin Zainal; Nozomu Hashimoto; Osamu Fujita | https://doi.org/10.1016/j.firesaf.2023.104234 | Wire | 0.5 mm core; 0.8 mm outer | Cu core; ETFE outer | 41% | 1 atm | -50 | 0 wind tunnel / HOI test apparatus | Cylindrical | 60 mm inner diameter | 0 | Parabolic | Wire | 94 | 8 | Yes |  | 4
Konno, Yusuke, Muhammad Zhaffri Bin Zainal, Nozomu Hashimoto, and Osamu Fujita. "Application of ISO 4589-4 to determine limiting oxygen concentrations for opposed-flow flame spread over thin electric wires and their comparison with 0 data." Fire Safety Journal 141 (2023): 103989. | Yusuke Konno; Muhammad Zhaffri Bin Zainal; Nozomu Hashimoto; Osamu Fujita | https://doi.org/10.1016/j.firesaf.2023.104235 | Wire | 0.5 mm core; 0.8 mm outer | Cu core; ETFE outer | 28% | 1 atm | -120 | 0 wind tunnel / HOI test apparatus | Cylindrical | 60 mm inner diameter | 0 | Parabolic | Wire | 94 | 8 | Yes |  | 2.4
Konno, Yusuke, Muhammad Zhaffri Bin Zainal, Nozomu Hashimoto, and Osamu Fujita. "Application of ISO 4589-4 to determine limiting oxygen concentrations for opposed-flow flame spread over thin electric wires and their comparison with 0 data." Fire Safety Journal 141 (2023): 103989. | Yusuke Konno; Muhammad Zhaffri Bin Zainal; Nozomu Hashimoto; Osamu Fujita | https://doi.org/10.1016/j.firesaf.2023.104236 | Wire | 0.5 mm core; 0.8 mm outer | Cu core; ETFE outer | 29% | 1 atm | -120 | 0 wind tunnel / HOI test apparatus | Cylindrical | 60 mm inner diameter | 0 | Parabolic | Wire | 94 | 8 | Yes |  | 2.2
Konno, Yusuke, Muhammad Zhaffri Bin Zainal, Nozomu Hashimoto, and Osamu Fujita. "Application of ISO 4589-4 to determine limiting oxygen concentrations for opposed-flow flame spread over thin electric wires and their comparison with 0 data." Fire Safety Journal 141 (2023): 103989. | Yusuke Konno; Muhammad Zhaffri Bin Zainal; Nozomu Hashimoto; Osamu Fujita | https://doi.org/10.1016/j.firesaf.2023.104237 | Wire | 0.5 mm core; 0.8 mm outer | Cu core; ETFE outer | 31% | 1 atm | -120 | 0 wind tunnel / HOI test apparatus | Cylindrical | 60 mm inner diameter | 0 | Parabolic | Wire | 94 | 8 | Yes |  | 2.8
Konno, Yusuke, Muhammad Zhaffri Bin Zainal, Nozomu Hashimoto, and Osamu Fujita. "Application of ISO 4589-4 to determine limiting oxygen concentrations for opposed-flow flame spread over thin electric wires and their comparison with 0 data." Fire Safety Journal 141 (2023): 103989. | Yusuke Konno; Muhammad Zhaffri Bin Zainal; Nozomu Hashimoto; Osamu Fujita | https://doi.org/10.1016/j.firesaf.2023.104237 | Wire | 0.5 mm core; 0.8 mm outer | Cu core; ETFE outer | 33% | 1 atm | -120 | 0 wind tunnel / HOI test apparatus | Cylindrical | 60 mm inner diameter | 0 | Parabolic | Wire | 94 | 8 | Yes |  | 3.1
Konno, Yusuke, Muhammad Zhaffri Bin Zainal, Nozomu Hashimoto, and Osamu Fujita. "Application of ISO 4589-4 to determine limiting oxygen concentrations for opposed-flow flame spread over thin electric wires and their comparison with 0 data." Fire Safety Journal 141 (2023): 103989. | Yusuke Konno; Muhammad Zhaffri Bin Zainal; Nozomu Hashimoto; Osamu Fujita | https://doi.org/10.1016/j.firesaf.2023.104238 | Wire | 0.5 mm core; 0.8 mm outer | Cu core; ETFE outer | 35% | 1 atm | -120 | 0 wind tunnel / HOI test apparatus | Cylindrical | 60 mm inner diameter | 0 | Parabolic | Wire | 94 | 8 | Yes |  | 3.5
Konno, Yusuke, Muhammad Zhaffri Bin Zainal, Nozomu Hashimoto, and Osamu Fujita. "Application of ISO 4589-4 to determine limiting oxygen concentrations for opposed-flow flame spread over thin electric wires and their comparison with 0 data." Fire Safety Journal 141 (2023): 103989. | Yusuke Konno; Muhammad Zhaffri Bin Zainal; Nozomu Hashimoto; Osamu Fujita | https://doi.org/10.1016/j.firesaf.2023.104239 | Wire | 0.5 mm core; 0.8 mm outer | Cu core; ETFE outer | 37% | 1 atm | -120 | 0 wind tunnel / HOI test apparatus | Cylindrical | 60 mm inner diameter | 0 | Parabolic | Wire | 94 | 8 | Yes |  | 3.6
Konno, Yusuke, Muhammad Zhaffri Bin Zainal, Nozomu Hashimoto, and Osamu Fujita. "Application of ISO 4589-4 to determine limiting oxygen concentrations for opposed-flow flame spread over thin electric wires and their comparison with 0 data." Fire Safety Journal 141 (2023): 103989. | Yusuke Konno; Muhammad Zhaffri Bin Zainal; Nozomu Hashimoto; Osamu Fujita | https://doi.org/10.1016/j.firesaf.2023.104240 | Wire | 0.5 mm core; 0.8 mm outer | Cu core; ETFE outer | 39% | 1 atm | -120 | 0 wind tunnel / HOI test apparatus | Cylindrical | 60 mm inner diameter | 0 | Parabolic | Wire | 94 | 8 | Yes |  | 3.9
Konno, Yusuke, Muhammad Zhaffri Bin Zainal, Nozomu Hashimoto, and Osamu Fujita. "Application of ISO 4589-4 to determine limiting oxygen concentrations for opposed-flow flame spread over thin electric wires and their comparison with 0 data." Fire Safety Journal 141 (2023): 103989. | Yusuke Konno; Muhammad Zhaffri Bin Zainal; Nozomu Hashimoto; Osamu Fujita | https://doi.org/10.1016/j.firesaf.2023.104241 | Wire | 0.5 mm core; 0.8 mm outer | Cu core; ETFE outer | 29% | 1 atm | -200 | 0 wind tunnel / HOI test apparatus | Cylindrical | 60 mm inner diameter | 0 | Parabolic | Wire | 94 | 8 | Yes |  | 1.75
Konno, Yusuke, Muhammad Zhaffri Bin Zainal, Nozomu Hashimoto, and Osamu Fujita. "Application of ISO 4589-4 to determine limiting oxygen concentrations for opposed-flow flame spread over thin electric wires and their comparison with 0 data." Fire Safety Journal 141 (2023): 103989. | Yusuke Konno; Muhammad Zhaffri Bin Zainal; Nozomu Hashimoto; Osamu Fujita | https://doi.org/10.1016/j.firesaf.2023.104242 | Wire | 0.5 mm core; 0.8 mm outer | Cu core; ETFE outer | 31% | 1 atm | -200 | 0 wind tunnel / HOI test apparatus | Cylindrical | 60 mm inner diameter | 0 | Parabolic | Wire | 94 | 8 | Yes |  | 2.4
Konno, Yusuke, Muhammad Zhaffri Bin Zainal, Nozomu Hashimoto, and Osamu Fujita. "Application of ISO 4589-4 to determine limiting oxygen concentrations for opposed-flow flame spread over thin electric wires and their comparison with 0 data." Fire Safety Journal 141 (2023): 103989. | Yusuke Konno; Muhammad Zhaffri Bin Zainal; Nozomu Hashimoto; Osamu Fujita | https://doi.org/10.1016/j.firesaf.2023.104243 | Wire | 0.5 mm core; 0.8 mm outer | Cu core; ETFE outer | 33% | 1 atm | -200 | 0 wind tunnel / HOI test apparatus | Cylindrical | 60 mm inner diameter | 0 | Parabolic | Wire | 94 | 8 | Yes |  | 2.8
Konno, Yusuke, Muhammad Zhaffri Bin Zainal, Nozomu Hashimoto, and Osamu Fujita. "Application of ISO 4589-4 to determine limiting oxygen concentrations for opposed-flow flame spread over thin electric wires and their comparison with 0 data." Fire Safety Journal 141 (2023): 103989. | Yusuke Konno; Muhammad Zhaffri Bin Zainal; Nozomu Hashimoto; Osamu Fujita | https://doi.org/10.1016/j.firesaf.2023.104244 | Wire | 0.5 mm core; 0.8 mm outer | Cu core; ETFE outer | 35% | 1 atm | -200 | 0 wind tunnel / HOI test apparatus | Cylindrical | 60 mm inner diameter | 0 | Parabolic | Wire | 94 | 8 | Yes |  | 3.3
Konno, Yusuke, Muhammad Zhaffri Bin Zainal, Nozomu Hashimoto, and Osamu Fujita. "Application of ISO 4589-4 to determine limiting oxygen concentrations for opposed-flow flame spread over thin electric wires and their comparison with 0 data." Fire Safety Journal 141 (2023): 103989. | Yusuke Konno; Muhammad Zhaffri Bin Zainal; Nozomu Hashimoto; Osamu Fujita | https://doi.org/10.1016/j.firesaf.2023.104245 | Wire | 0.5 mm core; 0.8 mm outer | Cu core; ETFE outer | 37% | 1 atm | -200 | 0 wind tunnel / HOI test apparatus | Cylindrical | 60 mm inner diameter | 0 | Parabolic | Wire | 94 | 8 | Yes |  | 3.4
Konno, Yusuke, Muhammad Zhaffri Bin Zainal, Nozomu Hashimoto, and Osamu Fujita. "Application of ISO 4589-4 to determine limiting oxygen concentrations for opposed-flow flame spread over thin electric wires and their comparison with 0 data." Fire Safety Journal 141 (2023): 103989. | Yusuke Konno; Muhammad Zhaffri Bin Zainal; Nozomu Hashimoto; Osamu Fujita | https://doi.org/10.1016/j.firesaf.2023.104245 | Wire | 0.5 mm core; 0.8 mm outer | Cu core; ETFE outer | 39% | 1 atm | -200 | 0 wind tunnel / HOI test apparatus | Cylindrical | 60 mm inner diameter | 0 | Parabolic | Wire | 94 | 8 | Yes |  | 3.7
Konno, Yusuke, Muhammad Zhaffri Bin Zainal, Nozomu Hashimoto, and Osamu Fujita. "Application of ISO 4589-4 to determine limiting oxygen concentrations for opposed-flow flame spread over thin electric wires and their comparison with 0 data." Fire Safety Journal 141 (2023): 103989. | Yusuke Konno; Muhammad Zhaffri Bin Zainal; Nozomu Hashimoto; Osamu Fujita | https://doi.org/10.1016/j.firesaf.2023.104246 | Wire | 0.5 mm core; 0.8 mm outer | Cu core; ETFE outer | 41% | 1 atm | -200 | 0 wind tunnel / HOI test apparatus | Cylindrical | 60 mm inner diameter | 0 | Parabolic | Wire | 94 | 8 | Yes |  | 3.8
Konno, Yusuke, Muhammad Zhaffri Bin Zainal, Nozomu Hashimoto, and Osamu Fujita. "Application of ISO 4589-4 to determine limiting oxygen concentrations for opposed-flow flame spread over thin electric wires and their comparison with 0 data." Fire Safety Journal 141 (2023): 103989. | Yusuke Konno; Muhammad Zhaffri Bin Zainal; Nozomu Hashimoto; Osamu Fujita | https://doi.org/10.1016/j.firesaf.2023.104247 | Wire | 0.5 mm core; 0.8 mm outer | Cu core; ETFE outer | 35.8% | 1 atm | -40 | 0 wind tunnel / HOI test apparatus | Cylindrical | 75 mm inner diameter | 1 | Parabolic | Open flame |  |  | Yes |  | 2.3
Konno, Yusuke, Muhammad Zhaffri Bin Zainal, Nozomu Hashimoto, and Osamu Fujita. "Application of ISO 4589-4 to determine limiting oxygen concentrations for opposed-flow flame spread over thin electric wires and their comparison with 0 data." Fire Safety Journal 141 (2023): 103989. | Yusuke Konno; Muhammad Zhaffri Bin Zainal; Nozomu Hashimoto; Osamu Fujita | https://doi.org/10.1016/j.firesaf.2023.104248 | Wire | 0.5 mm core; 0.8 mm outer | Cu core; ETFE outer | 36% | 1 atm | -40 | 0 wind tunnel / HOI test apparatus | Cylindrical | 75 mm inner diameter | 1 | Parabolic | Open flame |  |  | Yes |  | 2.4
Konno, Yusuke, Muhammad Zhaffri Bin Zainal, Nozomu Hashimoto, and Osamu Fujita. "Application of ISO 4589-4 to determine limiting oxygen concentrations for opposed-flow flame spread over thin electric wires and their comparison with 0 data." Fire Safety Journal 141 (2023): 103989. | Yusuke Konno; Muhammad Zhaffri Bin Zainal; Nozomu Hashimoto; Osamu Fujita | https://doi.org/10.1016/j.firesaf.2023.104249 | Wire | 0.5 mm core; 0.8 mm outer | Cu core; ETFE outer | 38% | 1 atm | -40 | 0 wind tunnel / HOI test apparatus | Cylindrical | 75 mm inner diameter | 1 | Parabolic | Open flame |  |  | Yes |  | 2.6
Konno, Yusuke, Muhammad Zhaffri Bin Zainal, Nozomu Hashimoto, and Osamu Fujita. "Application of ISO 4589-4 to determine limiting oxygen concentrations for opposed-flow flame spread over thin electric wires and their comparison with 0 data." Fire Safety Journal 141 (2023): 103989. | Yusuke Konno; Muhammad Zhaffri Bin Zainal; Nozomu Hashimoto; Osamu Fujita | https://doi.org/10.1016/j.firesaf.2023.104250 | Wire | 0.5 mm core; 0.8 mm outer | Cu core; ETFE outer | 39.9% | 1 atm | -400 | 0 wind tunnel / HOI test apparatus | Cylindrical | 75 mm inner diameter | 1 | Parabolic | Open flame |  |  | Yes |  | 2.2
Konno, Yusuke, Muhammad Zhaffri Bin Zainal, Nozomu Hashimoto, and Osamu Fujita. "Application of ISO 4589-4 to determine limiting oxygen concentrations for opposed-flow flame spread over thin electric wires and their comparison with 0 data." Fire Safety Journal 141 (2023): 103989. | Yusuke Konno; Muhammad Zhaffri Bin Zainal; Nozomu Hashimoto; Osamu Fujita | https://doi.org/10.1016/j.firesaf.2023.104251 | Wire | 0.5 mm core; 0.8 mm outer | Cu core; ETFE outer | 40% | 1 atm | -400 | 0 wind tunnel / HOI test apparatus | Cylindrical | 75 mm inner diameter | 1 | Parabolic | Open flame |  |  | Yes |  | 2.4
Konno, Yusuke, Muhammad Zhaffri Bin Zainal, Nozomu Hashimoto, and Osamu Fujita. "Application of ISO 4589-4 to determine limiting oxygen concentrations for opposed-flow flame spread over thin electric wires and their comparison with 0 data." Fire Safety Journal 141 (2023): 103989. | Yusuke Konno; Muhammad Zhaffri Bin Zainal; Nozomu Hashimoto; Osamu Fujita | https://doi.org/10.1016/j.firesaf.2023.104252 | Wire | 0.5 mm core; 0.8 mm outer | Cu core; ETFE outer | 40.5% | 1 atm | -400 | 0 wind tunnel / HOI test apparatus | Cylindrical | 75 mm inner diameter | 1 | Parabolic | Open flame |  |  | Yes |  | 2.6
Konno, Yusuke, Muhammad Zhaffri Bin Zainal, Nozomu Hashimoto, and Osamu Fujita. "Application of ISO 4589-4 to determine limiting oxygen concentrations for opposed-flow flame spread over thin electric wires and their comparison with 0 data." Fire Safety Journal 141 (2023): 103989. | Yusuke Konno; Muhammad Zhaffri Bin Zainal; Nozomu Hashimoto; Osamu Fujita | https://doi.org/10.1016/j.firesaf.2023.104254 | Wire | 0.5 mm core; 0.8 mm outer | Cu core; ETFE outer | 42% | 1 atm | -600 | 0 wind tunnel / HOI test apparatus | Cylindrical | 75 mm inner diameter | 1 | Parabolic | Open flame |  |  | Yes |  | 2.5
Konno, Yusuke, Muhammad Zhaffri Bin Zainal, Nozomu Hashimoto, and Osamu Fujita. "Application of ISO 4589-4 to determine limiting oxygen concentrations for opposed-flow flame spread over thin electric wires and their comparison with 0 data." Fire Safety Journal 141 (2023): 103989. | Yusuke Konno; Muhammad Zhaffri Bin Zainal; Nozomu Hashimoto; Osamu Fujita | https://doi.org/10.1016/j.firesaf.2023.104255 | Wire | 0.5 mm core; 0.8 mm outer | Cu core; ETFE outer | 42.5% | 1 atm | -600 | 0 wind tunnel / HOI test apparatus | Cylindrical | 75 mm inner diameter | 1 | Parabolic | Open flame |  |  | Yes |  | 2.6
Konno, Yusuke, Muhammad Zhaffri Bin Zainal, Nozomu Hashimoto, and Osamu Fujita. "Application of ISO 4589-4 to determine limiting oxygen concentrations for opposed-flow flame spread over thin electric wires and their comparison with 0 data." Fire Safety Journal 141 (2023): 103989. | Yusuke Konno; Muhammad Zhaffri Bin Zainal; Nozomu Hashimoto; Osamu Fujita | https://doi.org/10.1016/j.firesaf.2023.104256 | Wire | 0.5 mm core; 0.8 mm outer | Cu core; ETFE outer | 43.3% | 1 atm | -600 | 0 wind tunnel / HOI test apparatus | Cylindrical | 75 mm inner diameter | 1 | Parabolic | Open flame |  |  | Yes |  | 2.75
Konno, Yusuke, Muhammad Zhaffri Bin Zainal, Nozomu Hashimoto, and Osamu Fujita. "Application of ISO 4589-4 to determine limiting oxygen concentrations for opposed-flow flame spread over thin electric wires and their comparison with 0 data." Fire Safety Journal 141 (2023): 103989. | Yusuke Konno; Muhammad Zhaffri Bin Zainal; Nozomu Hashimoto; Osamu Fujita | https://doi.org/10.1016/j.firesaf.2023.104257 | Wire | 0.5 mm core; 0.8 mm outer | Cu core; ETFE outer | 44% | 1 atm | -800 | 0 wind tunnel / HOI test apparatus | Cylindrical | 75 mm inner diameter | 1 | Parabolic | Open flame |  |  | Yes |  | 2.6
Konno, Yusuke, Muhammad Zhaffri Bin Zainal, Nozomu Hashimoto, and Osamu Fujita. "Application of ISO 4589-4 to determine limiting oxygen concentrations for opposed-flow flame spread over thin electric wires and their comparison with 0 data." Fire Safety Journal 141 (2023): 103989. | Yusuke Konno; Muhammad Zhaffri Bin Zainal; Nozomu Hashimoto; Osamu Fujita | https://doi.org/10.1016/j.firesaf.2023.104258 | Wire | 0.5 mm core; 0.8 mm outer | Cu core; ETFE outer | 44.5% | 1 atm | -800 | 0 wind tunnel / HOI test apparatus | Cylindrical | 75 mm inner diameter | 1 | Parabolic | Open flame |  |  | Yes |  | 2.7
Konno, Yusuke, Muhammad Zhaffri Bin Zainal, Nozomu Hashimoto, and Osamu Fujita. "Application of ISO 4589-4 to determine limiting oxygen concentrations for opposed-flow flame spread over thin electric wires and their comparison with 0 data." Fire Safety Journal 141 (2023): 103989. | Yusuke Konno; Muhammad Zhaffri Bin Zainal; Nozomu Hashimoto; Osamu Fujita | https://doi.org/10.1016/j.firesaf.2023.104261 | Wire | 0.5 mm core; 0.8 mm outer | Cu core; ETFE outer | 45.3% | 1 atm | -800 | 0 wind tunnel / HOI test apparatus | Cylindrical | 75 mm inner diameter | 1 | Parabolic | Open flame |  |  | Yes |  | 2.75
Konno, Yusuke, Muhammad Zhaffri Bin Zainal, Nozomu Hashimoto, and Osamu Fujita. "Application of ISO 4589-4 to determine limiting oxygen concentrations for opposed-flow flame spread over thin electric wires and their comparison with 0 data." Fire Safety Journal 141 (2023): 103989. | Yusuke Konno; Muhammad Zhaffri Bin Zainal; Nozomu Hashimoto; Osamu Fujita | https://doi.org/10.1016/j.firesaf.2023.104263 | Wire | 0.5 mm core; 0.8 mm outer | Cu core; ETFE outer | 46.5% | 1 atm | -1000 | 0 wind tunnel / HOI test apparatus | Cylindrical | 75 mm inner diameter | 1 | Parabolic | Open flame |  |  | Yes |  | 2.75
Konno, Yusuke, Muhammad Zhaffri Bin Zainal, Nozomu Hashimoto, and Osamu Fujita. "Application of ISO 4589-4 to determine limiting oxygen concentrations for opposed-flow flame spread over thin electric wires and their comparison with 0 data." Fire Safety Journal 141 (2023): 103989. | Yusuke Konno; Muhammad Zhaffri Bin Zainal; Nozomu Hashimoto; Osamu Fujita | https://doi.org/10.1016/j.firesaf.2023.104264 | Wire | 0.5 mm core; 0.8 mm outer | Cu core; ETFE outer | 46.9% | 1 atm | -1000 | 0 wind tunnel / HOI test apparatus | Cylindrical | 75 mm inner diameter | 1 | Parabolic | Open flame |  |  | Yes |  | 2.5
Konno, Yusuke, Muhammad Zhaffri Bin Zainal, Nozomu Hashimoto, and Osamu Fujita. "Application of ISO 4589-4 to determine limiting oxygen concentrations for opposed-flow flame spread over thin electric wires and their comparison with 0 data." Fire Safety Journal 141 (2023): 103989. | Yusuke Konno; Muhammad Zhaffri Bin Zainal; Nozomu Hashimoto; Osamu Fujita | https://doi.org/10.1016/j.firesaf.2023.104265 | Wire | 0.5 mm core; 0.8 mm outer | Cu core; ETFE outer | 47.5% | 1 atm | -1000 | 0 wind tunnel / HOI test apparatus | Cylindrical | 75 mm inner diameter | 1 | Parabolic | Open flame |  |  | Yes |  | 3
Konno, Yusuke, Muhammad Zhaffri Bin Zainal, Nozomu Hashimoto, and Osamu Fujita. "Application of ISO 4589-4 to determine limiting oxygen concentrations for opposed-flow flame spread over thin electric wires and their comparison with 0 data." Fire Safety Journal 141 (2023): 103989. | Yusuke Konno; Muhammad Zhaffri Bin Zainal; Nozomu Hashimoto; Osamu Fujita | https://doi.org/10.1016/j.firesaf.2023.104266 | Wire | 0.5 mm core; 0.8 mm outer | Cu core; ETFE outer | 48.5% | 1 atm | -1000 | 0 wind tunnel / HOI test apparatus | Cylindrical | 75 mm inner diameter | 1 | Parabolic | Open flame |  |  | Yes |  | 3.2
Konno, Yusuke, Muhammad Zhaffri Bin Zainal, Nozomu Hashimoto, and Osamu Fujita. "Application of ISO 4589-4 to determine limiting oxygen concentrations for opposed-flow flame spread over thin electric wires and their comparison with 0 data." Fire Safety Journal 141 (2023): 103989. | Yusuke Konno; Muhammad Zhaffri Bin Zainal; Nozomu Hashimoto; Osamu Fujita | https://doi.org/10.1016/j.firesaf.2023.104267 | Wire | 0.5 mm core; 0.8 mm outer | NiCr core; ETFE outer | 22.9% | 1 atm | -50 | 0 wind tunnel / HOI test apparatus | Cylindrical | 60 mm inner diameter | 0 | Parabolic | Wire | 94 | 8 | Yes |  | 0.9
Konno, Yusuke, Muhammad Zhaffri Bin Zainal, Nozomu Hashimoto, and Osamu Fujita. "Application of ISO 4589-4 to determine limiting oxygen concentrations for opposed-flow flame spread over thin electric wires and their comparison with 0 data." Fire Safety Journal 141 (2023): 103989. | Yusuke Konno; Muhammad Zhaffri Bin Zainal; Nozomu Hashimoto; Osamu Fujita | https://doi.org/10.1016/j.firesaf.2023.104268 | Wire | 0.5 mm core; 0.8 mm outer | NiCr core; ETFE outer | 25% | 1 atm | -120 | 0 wind tunnel / HOI test apparatus | Cylindrical | 60 mm inner diameter | 0 | Parabolic | Wire | 94 | 8 | Yes |  | 1
Konno, Yusuke, Muhammad Zhaffri Bin Zainal, Nozomu Hashimoto, and Osamu Fujita. "Application of ISO 4589-4 to determine limiting oxygen concentrations for opposed-flow flame spread over thin electric wires and their comparison with 0 data." Fire Safety Journal 141 (2023): 103989. | Yusuke Konno; Muhammad Zhaffri Bin Zainal; Nozomu Hashimoto; Osamu Fujita | https://doi.org/10.1016/j.firesaf.2023.104269 | Wire | 0.5 mm core; 0.8 mm outer | NiCr core; ETFE outer | 27.1% | 1 atm | -120 | 0 wind tunnel / HOI test apparatus | Cylindrical | 60 mm inner diameter | 0 | Parabolic | Wire | 94 | 8 | Yes |  | 1.25
Konno, Yusuke, Muhammad Zhaffri Bin Zainal, Nozomu Hashimoto, and Osamu Fujita. "Application of ISO 4589-4 to determine limiting oxygen concentrations for opposed-flow flame spread over thin electric wires and their comparison with 0 data." Fire Safety Journal 141 (2023): 103989. | Yusuke Konno; Muhammad Zhaffri Bin Zainal; Nozomu Hashimoto; Osamu Fujita | https://doi.org/10.1016/j.firesaf.2023.104270 | Wire | 0.5 mm core; 0.8 mm outer | NiCr core; ETFE outer | 28% | 1 atm | -120 | 0 wind tunnel / HOI test apparatus | Cylindrical | 60 mm inner diameter | 0 | Parabolic | Wire | 94 | 8 | Yes |  | 1.1
Konno, Yusuke, Muhammad Zhaffri Bin Zainal, Nozomu Hashimoto, and Osamu Fujita. "Application of ISO 4589-4 to determine limiting oxygen concentrations for opposed-flow flame spread over thin electric wires and their comparison with 0 data." Fire Safety Journal 141 (2023): 103989. | Yusuke Konno; Muhammad Zhaffri Bin Zainal; Nozomu Hashimoto; Osamu Fujita | https://doi.org/10.1016/j.firesaf.2023.104271 | Wire | 0.5 mm core; 0.8 mm outer | NiCr core; ETFE outer | 32.1% | 1 atm | -200 | 0 wind tunnel / HOI test apparatus | Cylindrical | 60 mm inner diameter | 0 | Parabolic | Wire | 94 | 8 | Yes |  | 1.25
Konno, Yusuke, Muhammad Zhaffri Bin Zainal, Nozomu Hashimoto, and Osamu Fujita. "Application of ISO 4589-4 to determine limiting oxygen concentrations for opposed-flow flame spread over thin electric wires and their comparison with 0 data." Fire Safety Journal 141 (2023): 103989. | Yusuke Konno; Muhammad Zhaffri Bin Zainal; Nozomu Hashimoto; Osamu Fujita | https://doi.org/10.1016/j.firesaf.2023.104272 | Wire | 0.5 mm core; 0.8 mm outer | NiCr core; ETFE outer | 35.9% | 1 atm | -40 | 0 wind tunnel / HOI test apparatus | Cylindrical | 75 mm inner diameter | 1 | Parabolic | Open flame |  |  | Yes |  | 1.2
Konno, Yusuke, Muhammad Zhaffri Bin Zainal, Nozomu Hashimoto, and Osamu Fujita. "Application of ISO 4589-4 to determine limiting oxygen concentrations for opposed-flow flame spread over thin electric wires and their comparison with 0 data." Fire Safety Journal 141 (2023): 103989. | Yusuke Konno; Muhammad Zhaffri Bin Zainal; Nozomu Hashimoto; Osamu Fujita | https://doi.org/10.1016/j.firesaf.2023.104273 | Wire | 0.5 mm core; 0.8 mm outer | NiCr core; ETFE outer | 36.9% | 1 atm | -40 | 0 wind tunnel / HOI test apparatus | Cylindrical | 75 mm inner diameter | 1 | Parabolic | Open flame |  |  | Yes |  | 1.25
Konno, Yusuke, Muhammad Zhaffri Bin Zainal, Nozomu Hashimoto, and Osamu Fujita. "Application of ISO 4589-4 to determine limiting oxygen concentrations for opposed-flow flame spread over thin electric wires and their comparison with 0 data." Fire Safety Journal 141 (2023): 103989. | Yusuke Konno; Muhammad Zhaffri Bin Zainal; Nozomu Hashimoto; Osamu Fujita | https://doi.org/10.1016/j.firesaf.2023.104274 | Wire | 0.5 mm core; 0.8 mm outer | NiCr core; ETFE outer | 37% | 1 atm | -40 | 0 wind tunnel / HOI test apparatus | Cylindrical | 75 mm inner diameter | 1 | Parabolic | Open flame |  |  | Yes |  | 1.3
Konno, Yusuke, Muhammad Zhaffri Bin Zainal, Nozomu Hashimoto, and Osamu Fujita. "Application of ISO 4589-4 to determine limiting oxygen concentrations for opposed-flow flame spread over thin electric wires and their comparison with 0 data." Fire Safety Journal 141 (2023): 103989. | Yusuke Konno; Muhammad Zhaffri Bin Zainal; Nozomu Hashimoto; Osamu Fujita | https://doi.org/10.1016/j.firesaf.2023.104275 | Wire | 0.5 mm core; 0.8 mm outer | NiCr core; ETFE outer | 42% | 1 atm | -400 | 0 wind tunnel / HOI test apparatus | Cylindrical | 75 mm inner diameter | 1 | Parabolic | Open flame |  |  | Yes |  | 1.25
Konno, Yusuke, Muhammad Zhaffri Bin Zainal, Nozomu Hashimoto, and Osamu Fujita. "Application of ISO 4589-4 to determine limiting oxygen concentrations for opposed-flow flame spread over thin electric wires and their comparison with 0 data." Fire Safety Journal 141 (2023): 103989. | Yusuke Konno; Muhammad Zhaffri Bin Zainal; Nozomu Hashimoto; Osamu Fujita | https://doi.org/10.1016/j.firesaf.2023.104276 | Wire | 0.5 mm core; 0.8 mm outer | NiCr core; ETFE outer | 43.5% | 1 atm | -400 | 0 wind tunnel / HOI test apparatus | Cylindrical | 75 mm inner diameter | 1 | Parabolic | Open flame |  |  | Yes |  | 1.4
Konno, Yusuke, Muhammad Zhaffri Bin Zainal, Nozomu Hashimoto, and Osamu Fujita. "Application of ISO 4589-4 to determine limiting oxygen concentrations for opposed-flow flame spread over thin electric wires and their comparison with 0 data." Fire Safety Journal 141 (2023): 103989. | Yusuke Konno; Muhammad Zhaffri Bin Zainal; Nozomu Hashimoto; Osamu Fujita | https://doi.org/10.1016/j.firesaf.2023.104278 | Wire | 0.5 mm core; 0.8 mm outer | NiCr core; ETFE outer | 44.5% | 1 atm | -600 | 0 wind tunnel / HOI test apparatus | Cylindrical | 75 mm inner diameter | 1 | Parabolic | Open flame |  |  | Yes |  | 1.25
Konno, Yusuke, Muhammad Zhaffri Bin Zainal, Nozomu Hashimoto, and Osamu Fujita. "Application of ISO 4589-4 to determine limiting oxygen concentrations for opposed-flow flame spread over thin electric wires and their comparison with 0 data." Fire Safety Journal 141 (2023): 103989. | Yusuke Konno; Muhammad Zhaffri Bin Zainal; Nozomu Hashimoto; Osamu Fujita | https://doi.org/10.1016/j.firesaf.2023.104280 | Wire | 0.5 mm core; 0.8 mm outer | NiCr core; ETFE outer | 47.5% | 1 atm | -800 | 0 wind tunnel / HOI test apparatus | Cylindrical | 75 mm inner diameter | 1 | Parabolic | Open flame |  |  | Yes |  | 1.3
Konno, Yusuke, Muhammad Zhaffri Bin Zainal, Nozomu Hashimoto, and Osamu Fujita. "Application of ISO 4589-4 to determine limiting oxygen concentrations for opposed-flow flame spread over thin electric wires and their comparison with 0 data." Fire Safety Journal 141 (2023): 103989. | Yusuke Konno; Muhammad Zhaffri Bin Zainal; Nozomu Hashimoto; Osamu Fujita | https://doi.org/10.1016/j.firesaf.2023.104281 | Wire | 0.5 mm core; 0.8 mm outer | NiCr core; ETFE outer | 48.5% | 1 atm | -800 | 0 wind tunnel / HOI test apparatus | Cylindrical | 75 mm inner diameter | 1 | Parabolic | Open flame |  |  | Yes |  | 1.4
Konno, Yusuke, Muhammad Zhaffri Bin Zainal, Nozomu Hashimoto, and Osamu Fujita. "Application of ISO 4589-4 to determine limiting oxygen concentrations for opposed-flow flame spread over thin electric wires and their comparison with 0 data." Fire Safety Journal 141 (2023): 103989. | Yusuke Konno; Muhammad Zhaffri Bin Zainal; Nozomu Hashimoto; Osamu Fujita | https://doi.org/10.1016/j.firesaf.2023.104283 | Wire | 0.5 mm core; 0.8 mm outer | NiCr core; ETFE outer | 51.4% | 1 atm | -1000 | 0 wind tunnel / HOI test apparatus | Cylindrical | 75 mm inner diameter | 1 | Parabolic | Open flame |  |  | Yes |  | 1.4
Konno, Yusuke, Muhammad Zhaffri Bin Zainal, Nozomu Hashimoto, and Osamu Fujita. "Application of ISO 4589-4 to determine limiting oxygen concentrations for opposed-flow flame spread over thin electric wires and their comparison with 0 data." Fire Safety Journal 141 (2023): 103989. | Yusuke Konno; Muhammad Zhaffri Bin Zainal; Nozomu Hashimoto; Osamu Fujita | https://doi.org/10.1016/j.firesaf.2023.104284 | Wire | 0.5 mm core; 0.8 mm outer | NiCr core; ETFE outer | 51.8% | 1 atm | -1000 | 0 wind tunnel / HOI test apparatus | Cylindrical | 75 mm inner diameter | 1 | Parabolic | Open flame |  |  | Yes |  | 1.4
Nagachi, Masashi, et al. "Effect of ambient pressure on the extinction limit for opposed flame spread over an electrical wire in 0." Proceedings of the Combustion Institute 38.3 (2021): 4767-4774. | Masashi Nagachi, Jean-Marie Citerne, Hugo Dutilleul, Augustin Guibaud, Grunde Jomaas, Guillaume Legros, Nozomu Hashimoto, Osamu Fujita | https://doi.org/10.1016/j.proci.2020.05.005 | Wire | 0.5 mm core; 0.3 mm outer | NiCr core; LDPE insulation | 21% | 50 kPa | -100 |  |  | 190 mm inner diameter | 0 | Parabolic | Wire | 94 | 8 | Yes |  |  |  | Yes | 10.5 kPa
Nagachi, Masashi, et al. "Effect of ambient pressure on the extinction limit for opposed flame spread over an electrical wire in 0." Proceedings of the Combustion Institute 38.3 (2021): 4767-4774. | Masashi Nagachi, Jean-Marie Citerne, Hugo Dutilleul, Augustin Guibaud, Grunde Jomaas, Guillaume Legros, Nozomu Hashimoto, Osamu Fujita | https://doi.org/10.1016/j.proci.2020.05.005 | Wire | 0.5 mm core; 0.3 mm outer | NiCr core; LDPE insulation | 19% | 50 kPa | -100 |  |  | 190 mm inner diameter | 0 | Parabolic | Wire | 94 | 8 | Yes |  |  |  | Yes | 9.5 kPa
Nagachi, Masashi, et al. "Effect of ambient pressure on the extinction limit for opposed flame spread over an electrical wire in 0." Proceedings of the Combustion Institute 38.3 (2021): 4767-4774. | Masashi Nagachi, Jean-Marie Citerne, Hugo Dutilleul, Augustin Guibaud, Grunde Jomaas, Guillaume Legros, Nozomu Hashimoto, Osamu Fujita | https://doi.org/10.1016/j.proci.2020.05.005 | Wire | 0.5 mm core; 0.3 mm outer | NiCr core; LDPE insulation | 18% | 50 kPa | -100 |  |  | 190 mm inner diameter | 0 | Parabolic | Wire | 94 | 8 | Yes |  |  |  | Yes | 9.0 kPa
Nagachi, Masashi, et al. "Effect of ambient pressure on the extinction limit for opposed flame spread over an electrical wire in 0." Proceedings of the Combustion Institute 38.3 (2021): 4767-4774. | Masashi Nagachi, Jean-Marie Citerne, Hugo Dutilleul, Augustin Guibaud, Grunde Jomaas, Guillaume Legros, Nozomu Hashimoto, Osamu Fujita | https://doi.org/10.1016/j.proci.2020.05.005 | Wire | 0.5 mm core; 0.3 mm outer | NiCr core; LDPE insulation | 17.8% | 50 kPa | -100 |  |  | 190 mm inner diameter | 0 | Parabolic | Wire | 94 | 8 | Yes |  |  |  | Yes | 8.9 kPa
Nagachi, Masashi, et al. "Effect of ambient pressure on the extinction limit for opposed flame spread over an electrical wire in 0." Proceedings of the Combustion Institute 38.3 (2021): 4767-4774. | Masashi Nagachi, Jean-Marie Citerne, Hugo Dutilleul, Augustin Guibaud, Grunde Jomaas, Guillaume Legros, Nozomu Hashimoto, Osamu Fujita | https://doi.org/10.1016/j.proci.2020.05.005 | Wire | 0.5 mm core; 0.3 mm outer | NiCr core; LDPE insulation | 17% | 50 kPa | -100 |  |  | 190 mm inner diameter | 0 | Parabolic | Wire | 94 | 8 | Yes |  |  |  | Yes | 8.5 kPa
Nagachi, Masashi, et al. "Effect of ambient pressure on the extinction limit for opposed flame spread over an electrical wire in 0." Proceedings of the Combustion Institute 38.3 (2021): 4767-4774. | Masashi Nagachi, Jean-Marie Citerne, Hugo Dutilleul, Augustin Guibaud, Grunde Jomaas, Guillaume Legros, Nozomu Hashimoto, Osamu Fujita | https://doi.org/10.1016/j.proci.2020.05.005 | Wire | 0.5 mm core; 0.3 mm outer | NiCr core; LDPE insulation | 16% | 50 kPa | -100 |  |  | 190 mm inner diameter | 0 | Parabolic | Wire | 94 | 8 | No |  |  |  | Yes | 8.0 kPa
Nagachi, Masashi, et al. "Effect of ambient pressure on the extinction limit for opposed flame spread over an electrical wire in 0." Proceedings of the Combustion Institute 38.3 (2021): 4767-4774. | Masashi Nagachi, Jean-Marie Citerne, Hugo Dutilleul, Augustin Guibaud, Grunde Jomaas, Guillaume Legros, Nozomu Hashimoto, Osamu Fujita | https://doi.org/10.1016/j.proci.2020.05.005 | Wire | 0.5 mm core; 0.3 mm outer | NiCr core; LDPE insulation | 21% | 70 kPa | -100 |  |  | 190 mm inner diameter | 0 | Parabolic | Wire | 94 | 8 | Yes |  |  |  | Yes | 14.7 kPa
Nagachi, Masashi, et al. "Effect of ambient pressure on the extinction limit for opposed flame spread over an electrical wire in 0." Proceedings of the Combustion Institute 38.3 (2021): 4767-4774. | Masashi Nagachi, Jean-Marie Citerne, Hugo Dutilleul, Augustin Guibaud, Grunde Jomaas, Guillaume Legros, Nozomu Hashimoto, Osamu Fujita | https://doi.org/10.1016/j.proci.2020.05.005 | Wire | 0.5 mm core; 0.3 mm outer | NiCr core; LDPE insulation | 18% | 70 kPa | -100 |  |  | 190 mm inner diameter | 0 | Parabolic | Wire | 94 | 8 | Yes |  |  |  | Yes | 12.6 kPa
Nagachi, Masashi, et al. "Effect of ambient pressure on the extinction limit for opposed flame spread over an electrical wire in 0." Proceedings of the Combustion Institute 38.3 (2021): 4767-4774. | Masashi Nagachi, Jean-Marie Citerne, Hugo Dutilleul, Augustin Guibaud, Grunde Jomaas, Guillaume Legros, Nozomu Hashimoto, Osamu Fujita | https://doi.org/10.1016/j.proci.2020.05.005 | Wire | 0.5 mm core; 0.3 mm outer | NiCr core; LDPE insulation | 17% | 70 kPa | -100 |  |  | 190 mm inner diameter | 0 | Parabolic | Wire | 94 | 8 | Yes |  |  |  | Yes | 11.9 kPa
Nagachi, Masashi, et al. "Effect of ambient pressure on the extinction limit for opposed flame spread over an electrical wire in 0." Proceedings of the Combustion Institute 38.3 (2021): 4767-4774. | Masashi Nagachi, Jean-Marie Citerne, Hugo Dutilleul, Augustin Guibaud, Grunde Jomaas, Guillaume Legros, Nozomu Hashimoto, Osamu Fujita | https://doi.org/10.1016/j.proci.2020.05.005 | Wire | 0.5 mm core; 0.3 mm outer | NiCr core; LDPE insulation | 16% | 70 kPa | -100 |  |  | 190 mm inner diameter | 0 | Parabolic | Wire | 94 | 8 | Yes |  |  |  | Yes | 11.2 kPa
Nagachi, Masashi, et al. "Effect of ambient pressure on the extinction limit for opposed flame spread over an electrical wire in 0." Proceedings of the Combustion Institute 38.3 (2021): 4767-4774. | Masashi Nagachi, Jean-Marie Citerne, Hugo Dutilleul, Augustin Guibaud, Grunde Jomaas, Guillaume Legros, Nozomu Hashimoto, Osamu Fujita | https://doi.org/10.1016/j.proci.2020.05.005 | Wire | 0.5 mm core; 0.3 mm outer | NiCr core; LDPE insulation | 15% | 70 kPa | -100 |  |  | 190 mm inner diameter | 0 | Parabolic | Wire | 94 | 8 | No |  |  |  | Yes | 10.5 kPa
Nagachi, Masashi, et al. "Effect of ambient pressure on the extinction limit for opposed flame spread over an electrical wire in 0." Proceedings of the Combustion Institute 38.3 (2021): 4767-4774. | Masashi Nagachi, Jean-Marie Citerne, Hugo Dutilleul, Augustin Guibaud, Grunde Jomaas, Guillaume Legros, Nozomu Hashimoto, Osamu Fujita | https://doi.org/10.1016/j.proci.2020.05.005 | Wire | 0.5 mm core; 0.3 mm outer | NiCr core; LDPE insulation | 21% | 100 kPa | -100 |  |  | 190 mm inner diameter | 0 | Parabolic | Wire | 94 | 8 | Yes |  |  |  | Yes | 21.0 kPa
Nagachi, Masashi, et al. "Effect of ambient pressure on the extinction limit for opposed flame spread over an electrical wire in 0." Proceedings of the Combustion Institute 38.3 (2021): 4767-4774. | Masashi Nagachi, Jean-Marie Citerne, Hugo Dutilleul, Augustin Guibaud, Grunde Jomaas, Guillaume Legros, Nozomu Hashimoto, Osamu Fujita | https://doi.org/10.1016/j.proci.2020.05.005 | Wire | 0.5 mm core; 0.3 mm outer | NiCr core; LDPE insulation | 17% | 100 kPa | -100 |  |  | 190 mm inner diameter | 0 | Parabolic | Wire | 94 | 8 | Yes |  |  |  | Yes | 17.0 kPa
Nagachi, Masashi, et al. "Effect of ambient pressure on the extinction limit for opposed flame spread over an electrical wire in 0." Proceedings of the Combustion Institute 38.3 (2021): 4767-4774. | Masashi Nagachi, Jean-Marie Citerne, Hugo Dutilleul, Augustin Guibaud, Grunde Jomaas, Guillaume Legros, Nozomu Hashimoto, Osamu Fujita | https://doi.org/10.1016/j.proci.2020.05.005 | Wire | 0.5 mm core; 0.3 mm outer | NiCr core; LDPE insulation | 16% | 100 kPa | -100 |  |  | 190 mm inner diameter | 0 | Parabolic | Wire | 94 | 8 | Yes |  |  |  | Yes | 16.0 kPa
Nagachi, Masashi, et al. "Effect of ambient pressure on the extinction limit for opposed flame spread over an electrical wire in 0." Proceedings of the Combustion Institute 38.3 (2021): 4767-4774. | Masashi Nagachi, Jean-Marie Citerne, Hugo Dutilleul, Augustin Guibaud, Grunde Jomaas, Guillaume Legros, Nozomu Hashimoto, Osamu Fujita | https://doi.org/10.1016/j.proci.2020.05.005 | Wire | 0.5 mm core; 0.3 mm outer | NiCr core; LDPE insulation | 15% | 100 kPa | -100 |  |  | 190 mm inner diameter | 0 | Parabolic | Wire | 94 | 8 | No |  |  |  | Yes | 15.0 kPa
Nagachi, Masashi, et al. "Effect of ambient pressure on the extinction limit for opposed flame spread over an electrical wire in 0." Proceedings of the Combustion Institute 38.3 (2021): 4767-4774. | Masashi Nagachi, Jean-Marie Citerne, Hugo Dutilleul, Augustin Guibaud, Grunde Jomaas, Guillaume Legros, Nozomu Hashimoto, Osamu Fujita | https://doi.org/10.1016/j.proci.2020.05.005 | Wire | 0.5 mm core; 0.3 mm outer | NiCr core; LDPE insulation | 21% | 120 kPa | -100 |  |  | 190 mm inner diameter | 0 | Parabolic | Wire | 94 | 8 | Yes |  |  |  | Yes | 25.2 kPa
Nagachi, Masashi, et al. "Effect of ambient pressure on the extinction limit for opposed flame spread over an electrical wire in 0." Proceedings of the Combustion Institute 38.3 (2021): 4767-4774. | Masashi Nagachi, Jean-Marie Citerne, Hugo Dutilleul, Augustin Guibaud, Grunde Jomaas, Guillaume Legros, Nozomu Hashimoto, Osamu Fujita | https://doi.org/10.1016/j.proci.2020.05.005 | Wire | 0.5 mm core; 0.3 mm outer | NiCr core; LDPE insulation | 18% | 120 kPa | -100 |  |  | 190 mm inner diameter | 0 | Parabolic | Wire | 94 | 8 | Yes |  |  |  | Yes | 21.6 kPa
Nagachi, Masashi, et al. "Effect of ambient pressure on the extinction limit for opposed flame spread over an electrical wire in 0." Proceedings of the Combustion Institute 38.3 (2021): 4767-4774. | Masashi Nagachi, Jean-Marie Citerne, Hugo Dutilleul, Augustin Guibaud, Grunde Jomaas, Guillaume Legros, Nozomu Hashimoto, Osamu Fujita | https://doi.org/10.1016/j.proci.2020.05.005 | Wire | 0.5 mm core; 0.3 mm outer | NiCr core; LDPE insulation | 16% | 120 kPa | -100 |  |  | 190 mm inner diameter | 0 | Parabolic | Wire | 94 | 8 | Yes |  |  |  | Yes | 19.2 kPa
Nagachi, Masashi, et al. "Effect of ambient pressure on the extinction limit for opposed flame spread over an electrical wire in 0." Proceedings of the Combustion Institute 38.3 (2021): 4767-4774. | Masashi Nagachi, Jean-Marie Citerne, Hugo Dutilleul, Augustin Guibaud, Grunde Jomaas, Guillaume Legros, Nozomu Hashimoto, Osamu Fujita | https://doi.org/10.1016/j.proci.2020.05.005 | Wire | 0.5 mm core; 0.3 mm outer | NiCr core; LDPE insulation | 15% | 120 kPa | -100 |  |  | 190 mm inner diameter | 0 | Parabolic | Wire | 94 | 8 | Yes |  |  |  | Yes | 18.0 kPa
Nagachi, Masashi, et al. "Effect of ambient pressure on the extinction limit for opposed flame spread over an electrical wire in 0." Proceedings of the Combustion Institute 38.3 (2021): 4767-4774. | Masashi Nagachi, Jean-Marie Citerne, Hugo Dutilleul, Augustin Guibaud, Grunde Jomaas, Guillaume Legros, Nozomu Hashimoto, Osamu Fujita | https://doi.org/10.1016/j.proci.2020.05.005 | Wire | 0.5 mm core; 0.3 mm outer | NiCr core; LDPE insulation | 14% | 120 kPa | -100 |  |  | 190 mm inner diameter | 0 | Parabolic | Wire | 94 | 8 | No |  |  |  | Yes | 16.8 kPa
Nagachi, Masashi, et al. "Effect of ambient pressure on the extinction limit for opposed flame spread over an electrical wire in 0." Proceedings of the Combustion Institute 38.3 (2021): 4767-4774. | Masashi Nagachi, Jean-Marie Citerne, Hugo Dutilleul, Augustin Guibaud, Grunde Jomaas, Guillaume Legros, Nozomu Hashimoto, Osamu Fujita | https://doi.org/10.1016/j.proci.2020.05.005 | Wire | 0.5 mm core; 0.3 mm outer | NiCr core; LDPE insulation | 21% | 140 kPa | -100 |  |  | 190 mm inner diameter | 0 | Parabolic | Wire | 94 | 8 | Yes |  |  |  | Yes | 29.4 kPa
Nagachi, Masashi, et al. "Effect of ambient pressure on the extinction limit for opposed flame spread over an electrical wire in 0." Proceedings of the Combustion Institute 38.3 (2021): 4767-4774. | Masashi Nagachi, Jean-Marie Citerne, Hugo Dutilleul, Augustin Guibaud, Grunde Jomaas, Guillaume Legros, Nozomu Hashimoto, Osamu Fujita | https://doi.org/10.1016/j.proci.2020.05.005 | Wire | 0.5 mm core; 0.3 mm outer | NiCr core; LDPE insulation | 18% | 140 kPa | -100 |  |  | 190 mm inner diameter | 0 | Parabolic | Wire | 94 | 8 | Yes |  |  |  | Yes | 25.2 kPa
Nagachi, Masashi, et al. "Effect of ambient pressure on the extinction limit for opposed flame spread over an electrical wire in 0." Proceedings of the Combustion Institute 38.3 (2021): 4767-4774. | Masashi Nagachi, Jean-Marie Citerne, Hugo Dutilleul, Augustin Guibaud, Grunde Jomaas, Guillaume Legros, Nozomu Hashimoto, Osamu Fujita | https://doi.org/10.1016/j.proci.2020.05.005 | Wire | 0.5 mm core; 0.3 mm outer | NiCr core; LDPE insulation | 16% | 140 kPa | -100 |  |  | 190 mm inner diameter | 0 | Parabolic | Wire | 94 | 8 | Yes |  |  |  | Yes | 22.4 kPa
Nagachi, Masashi, et al. "Effect of ambient pressure on the extinction limit for opposed flame spread over an electrical wire in 0." Proceedings of the Combustion Institute 38.3 (2021): 4767-4774. | Masashi Nagachi, Jean-Marie Citerne, Hugo Dutilleul, Augustin Guibaud, Grunde Jomaas, Guillaume Legros, Nozomu Hashimoto, Osamu Fujita | https://doi.org/10.1016/j.proci.2020.05.005 | Wire | 0.5 mm core; 0.3 mm outer | NiCr core; LDPE insulation | 15% | 140 kPa | -100 |  |  | 190 mm inner diameter | 0 | Parabolic | Wire | 94 | 8 | Yes |  |  |  | Yes | 21.0 kPa
Nagachi, Masashi, et al. "Effect of ambient pressure on the extinction limit for opposed flame spread over an electrical wire in 0." Proceedings of the Combustion Institute 38.3 (2021): 4767-4774. | Masashi Nagachi, Jean-Marie Citerne, Hugo Dutilleul, Augustin Guibaud, Grunde Jomaas, Guillaume Legros, Nozomu Hashimoto, Osamu Fujita | https://doi.org/10.1016/j.proci.2020.05.005 | Wire | 0.5 mm core; 0.3 mm outer | NiCr core; LDPE insulation | 14% | 140 kPa | -100 |  |  | 190 mm inner diameter | 0 | Parabolic | Wire | 94 | 8 | No |  |  |  | Yes | 19.6 kPa
Konno, Yusuke, et al. "Opposed-Flow Flame Spread and Extinction in Electric Wires: The Effects of Gravity, External Radiant Heat Flux, and Wire Characteristics on Wire Flammability." Fire Technology 56 (2020): 131-148. | Yusuke Konno; Nozomu Hashimoto; Osamu Fujita; Yoshinari Kobayashi; Carlos Fernandez-Pello; Shinji Nakaya; Mitsuhiro Tsue | https://doi.org/10.1007/s10694-019-00935-4 | Wire | 4.0 mm outer; 2.5 mm Cu core; 0.75 mm LDPE thickness | Cu core; black LDPE outer | 21.6% | 100 kPa | -100 | External-radiation wire flammability chamber | Cylindrical | 80 mm inner diameter; 390 mm streamwise length | 1 | Ground | Wire |  |  | Yes |  |  |  |  | Fig. 6(A), thick core; normal gravity boundary map; external radiant heat flux = 0 kW/m²; burn probability = 100%
Konno, Yusuke, et al. "Opposed-Flow Flame Spread and Extinction in Electric Wires: The Effects of Gravity, External Radiant Heat Flux, and Wire Characteristics on Wire Flammability." Fire Technology 56 (2020): 131-148. | Yusuke Konno; Nozomu Hashimoto; Osamu Fujita; Yoshinari Kobayashi; Carlos Fernandez-Pello; Shinji Nakaya; Mitsuhiro Tsue | https://doi.org/10.1007/s10694-019-00935-4 | Wire | 4.0 mm outer; 2.5 mm Cu core; 0.75 mm LDPE thickness | Cu core; black LDPE outer | 21.2% | 100 kPa | -100 | External-radiation wire flammability chamber | Cylindrical | 80 mm inner diameter; 390 mm streamwise length | 1 | Ground | Wire |  |  | Yes |  |  |  |  | Fig. 6(A), thick core; normal gravity boundary map; external radiant heat flux = 0 kW/m²; burn probability = 60%
Konno, Yusuke, et al. "Opposed-Flow Flame Spread and Extinction in Electric Wires: The Effects of Gravity, External Radiant Heat Flux, and Wire Characteristics on Wire Flammability." Fire Technology 56 (2020): 131-148. | Yusuke Konno; Nozomu Hashimoto; Osamu Fujita; Yoshinari Kobayashi; Carlos Fernandez-Pello; Shinji Nakaya; Mitsuhiro Tsue | https://doi.org/10.1007/s10694-019-00935-4 | Wire | 4.0 mm outer; 2.5 mm Cu core; 0.75 mm LDPE thickness | Cu core; black LDPE outer | 20.7% | 100 kPa | -100 | External-radiation wire flammability chamber | Cylindrical | 80 mm inner diameter; 390 mm streamwise length | 1 | Ground | Wire |  |  | No |  |  |  |  | Fig. 6(A), thick core; normal gravity boundary map; external radiant heat flux = 0 kW/m²; burn probability = 0%
Konno, Yusuke, et al. "Opposed-Flow Flame Spread and Extinction in Electric Wires: The Effects of Gravity, External Radiant Heat Flux, and Wire Characteristics on Wire Flammability." Fire Technology 56 (2020): 131-148. | Yusuke Konno; Nozomu Hashimoto; Osamu Fujita; Yoshinari Kobayashi; Carlos Fernandez-Pello; Shinji Nakaya; Mitsuhiro Tsue | https://doi.org/10.1007/s10694-019-00935-4 | Wire | 4.0 mm outer; 2.5 mm Cu core; 0.75 mm LDPE thickness | Cu core; black LDPE outer | 21.1% | 100 kPa | -100 | External-radiation wire flammability chamber | Cylindrical | 80 mm inner diameter; 390 mm streamwise length | 1 | Ground | Wire |  |  | Yes |  |  |  |  | Fig. 6(A), thick core; normal gravity boundary map; external radiant heat flux = 1 kW/m²; burn probability = 60%
Konno, Yusuke, et al. "Opposed-Flow Flame Spread and Extinction in Electric Wires: The Effects of Gravity, External Radiant Heat Flux, and Wire Characteristics on Wire Flammability." Fire Technology 56 (2020): 131-148. | Yusuke Konno; Nozomu Hashimoto; Osamu Fujita; Yoshinari Kobayashi; Carlos Fernandez-Pello; Shinji Nakaya; Mitsuhiro Tsue | https://doi.org/10.1007/s10694-019-00935-4 | Wire | 4.0 mm outer; 2.5 mm Cu core; 0.75 mm LDPE thickness | Cu core; black LDPE outer | 20.5% | 100 kPa | -100 | External-radiation wire flammability chamber | Cylindrical | 80 mm inner diameter; 390 mm streamwise length | 1 | Ground | Wire |  |  | No |  |  |  |  | Fig. 6(A), thick core; normal gravity boundary map; external radiant heat flux = 1 kW/m²; burn probability = 0%
Konno, Yusuke, et al. "Opposed-Flow Flame Spread and Extinction in Electric Wires: The Effects of Gravity, External Radiant Heat Flux, and Wire Characteristics on Wire Flammability." Fire Technology 56 (2020): 131-148. | Yusuke Konno; Nozomu Hashimoto; Osamu Fujita; Yoshinari Kobayashi; Carlos Fernandez-Pello; Shinji Nakaya; Mitsuhiro Tsue | https://doi.org/10.1007/s10694-019-00935-4 | Wire | 4.0 mm outer; 2.5 mm Cu core; 0.75 mm LDPE thickness | Cu core; black LDPE outer | 21% | 100 kPa | -100 | External-radiation wire flammability chamber | Cylindrical | 80 mm inner diameter; 390 mm streamwise length | 1 | Ground | Wire |  |  | Yes |  |  |  |  | Fig. 6(A), thick core; normal gravity boundary map; external radiant heat flux = 2 kW/m²; burn probability = 70%
Konno, Yusuke, et al. "Opposed-Flow Flame Spread and Extinction in Electric Wires: The Effects of Gravity, External Radiant Heat Flux, and Wire Characteristics on Wire Flammability." Fire Technology 56 (2020): 131-148. | Yusuke Konno; Nozomu Hashimoto; Osamu Fujita; Yoshinari Kobayashi; Carlos Fernandez-Pello; Shinji Nakaya; Mitsuhiro Tsue | https://doi.org/10.1007/s10694-019-00935-4 | Wire | 4.0 mm outer; 2.5 mm Cu core; 0.75 mm LDPE thickness | Cu core; black LDPE outer | 20.1% | 100 kPa | -100 | External-radiation wire flammability chamber | Cylindrical | 80 mm inner diameter; 390 mm streamwise length | 1 | Ground | Wire |  |  | No |  |  |  |  | Fig. 6(A), thick core; normal gravity boundary map; external radiant heat flux = 2 kW/m²; burn probability = 0%
Konno, Yusuke, et al. "Opposed-Flow Flame Spread and Extinction in Electric Wires: The Effects of Gravity, External Radiant Heat Flux, and Wire Characteristics on Wire Flammability." Fire Technology 56 (2020): 131-148. | Yusuke Konno; Nozomu Hashimoto; Osamu Fujita; Yoshinari Kobayashi; Carlos Fernandez-Pello; Shinji Nakaya; Mitsuhiro Tsue | https://doi.org/10.1007/s10694-019-00935-4 | Wire | 4.0 mm outer; 2.5 mm Cu core; 0.75 mm LDPE thickness | Cu core; black LDPE outer | 19.9% | 100 kPa | -100 | External-radiation wire flammability chamber | Cylindrical | 80 mm inner diameter; 390 mm streamwise length | 1 | Ground | Wire |  |  | No |  |  |  |  | Fig. 6(A), thick core; normal gravity boundary map; external radiant heat flux = 4 kW/m²; burn probability = 0%
Konno, Yusuke, et al. "Opposed-Flow Flame Spread and Extinction in Electric Wires: The Effects of Gravity, External Radiant Heat Flux, and Wire Characteristics on Wire Flammability." Fire Technology 56 (2020): 131-148. | Yusuke Konno; Nozomu Hashimoto; Osamu Fujita; Yoshinari Kobayashi; Carlos Fernandez-Pello; Shinji Nakaya; Mitsuhiro Tsue | https://doi.org/10.1007/s10694-019-00935-4 | Wire | 4.0 mm outer; 2.5 mm Cu core; 0.75 mm LDPE thickness | Cu core; black LDPE outer | 20.3% | 100 kPa | -100 | External-radiation wire flammability chamber | Cylindrical | 80 mm inner diameter; 390 mm streamwise length | 1 | Ground | Wire |  |  | Yes |  |  |  |  | Fig. 6(A), thick core; normal gravity boundary map; external radiant heat flux = 8 kW/m²; burn probability = 100%
Konno, Yusuke, et al. "Opposed-Flow Flame Spread and Extinction in Electric Wires: The Effects of Gravity, External Radiant Heat Flux, and Wire Characteristics on Wire Flammability." Fire Technology 56 (2020): 131-148. | Yusuke Konno; Nozomu Hashimoto; Osamu Fujita; Yoshinari Kobayashi; Carlos Fernandez-Pello; Shinji Nakaya; Mitsuhiro Tsue | https://doi.org/10.1007/s10694-019-00935-4 | Wire | 4.0 mm outer; 2.5 mm Cu core; 0.75 mm LDPE thickness | Cu core; black LDPE outer | 19.4% | 100 kPa | -100 | External-radiation wire flammability chamber | Cylindrical | 80 mm inner diameter; 390 mm streamwise length | 1 | Ground | Wire |  |  | No |  |  |  |  | Fig. 6(A), thick core; normal gravity boundary map; external radiant heat flux = 8 kW/m²; burn probability = 0%
Konno, Yusuke, et al. "Opposed-Flow Flame Spread and Extinction in Electric Wires: The Effects of Gravity, External Radiant Heat Flux, and Wire Characteristics on Wire Flammability." Fire Technology 56 (2020): 131-148. | Yusuke Konno; Nozomu Hashimoto; Osamu Fujita; Yoshinari Kobayashi; Carlos Fernandez-Pello; Shinji Nakaya; Mitsuhiro Tsue | https://doi.org/10.1007/s10694-019-00935-4 | Wire | 4.0 mm outer; 2.5 mm Cu core; 0.75 mm LDPE thickness | Cu core; black LDPE outer | 20% | 100 kPa | -100 | External-radiation wire flammability chamber | Cylindrical | 80 mm inner diameter; 390 mm streamwise length | 1 | Ground | Wire |  |  | Yes |  |  |  |  | Fig. 6(A), thick core; normal gravity boundary map; external radiant heat flux = 12 kW/m²; burn probability = 50%
Konno, Yusuke, et al. "Opposed-Flow Flame Spread and Extinction in Electric Wires: The Effects of Gravity, External Radiant Heat Flux, and Wire Characteristics on Wire Flammability." Fire Technology 56 (2020): 131-148. | Yusuke Konno; Nozomu Hashimoto; Osamu Fujita; Yoshinari Kobayashi; Carlos Fernandez-Pello; Shinji Nakaya; Mitsuhiro Tsue | https://doi.org/10.1007/s10694-019-00935-4 | Wire | 4.0 mm outer; 2.5 mm Cu core; 0.75 mm LDPE thickness | Cu core; black LDPE outer | 19.2% | 100 kPa | -100 | External-radiation wire flammability chamber | Cylindrical | 80 mm inner diameter; 390 mm streamwise length | 1 | Ground | Wire |  |  | No |  |  |  |  | Fig. 6(A), thick core; normal gravity boundary map; external radiant heat flux = 12 kW/m²; burn probability = 0%
Konno, Yusuke, et al. "Opposed-Flow Flame Spread and Extinction in Electric Wires: The Effects of Gravity, External Radiant Heat Flux, and Wire Characteristics on Wire Flammability." Fire Technology 56 (2020): 131-148. | Yusuke Konno; Nozomu Hashimoto; Osamu Fujita; Yoshinari Kobayashi; Carlos Fernandez-Pello; Shinji Nakaya; Mitsuhiro Tsue | https://doi.org/10.1007/s10694-019-00935-4 | Wire | 4.0 mm outer; 2.5 mm Cu core; 0.75 mm LDPE thickness | Cu core; black LDPE outer | 19.8% | 100 kPa | -100 | External-radiation wire flammability chamber | Cylindrical | 80 mm inner diameter; 390 mm streamwise length | 1 | Ground | Wire |  |  | Yes |  |  |  |  | Fig. 6(A), thick core; normal gravity boundary map; external radiant heat flux = 16 kW/m²; burn probability = 50%
Konno, Yusuke, et al. "Opposed-Flow Flame Spread and Extinction in Electric Wires: The Effects of Gravity, External Radiant Heat Flux, and Wire Characteristics on Wire Flammability." Fire Technology 56 (2020): 131-148. | Yusuke Konno; Nozomu Hashimoto; Osamu Fujita; Yoshinari Kobayashi; Carlos Fernandez-Pello; Shinji Nakaya; Mitsuhiro Tsue | https://doi.org/10.1007/s10694-019-00935-4 | Wire | 4.0 mm outer; 2.5 mm Cu core; 0.75 mm LDPE thickness | Cu core; black LDPE outer | 19% | 100 kPa | -100 | External-radiation wire flammability chamber | Cylindrical | 80 mm inner diameter; 390 mm streamwise length | 1 | Ground | Wire |  |  | No |  |  |  |  | Fig. 6(A), thick core; normal gravity boundary map; external radiant heat flux = 16 kW/m²; burn probability = 0%
Konno, Yusuke, et al. "Opposed-Flow Flame Spread and Extinction in Electric Wires: The Effects of Gravity, External Radiant Heat Flux, and Wire Characteristics on Wire Flammability." Fire Technology 56 (2020): 131-148. | Yusuke Konno; Nozomu Hashimoto; Osamu Fujita; Yoshinari Kobayashi; Carlos Fernandez-Pello; Shinji Nakaya; Mitsuhiro Tsue | https://doi.org/10.1007/s10694-019-00935-4 | Wire | 4.0 mm outer; 0.7 mm Cu core; 1.65 mm LDPE thickness | Cu core; black LDPE outer | 18.4% | 100 kPa | -100 | External-radiation wire flammability chamber | Cylindrical | 80 mm inner diameter; 390 mm streamwise length | 1 | Ground | Wire |  |  | Yes |  |  |  |  | Fig. 6(A), thin core; normal gravity boundary map; external radiant heat flux = 0 kW/m²; burn probability = 100%
Konno, Yusuke, et al. "Opposed-Flow Flame Spread and Extinction in Electric Wires: The Effects of Gravity, External Radiant Heat Flux, and Wire Characteristics on Wire Flammability." Fire Technology 56 (2020): 131-148. | Yusuke Konno; Nozomu Hashimoto; Osamu Fujita; Yoshinari Kobayashi; Carlos Fernandez-Pello; Shinji Nakaya; Mitsuhiro Tsue | https://doi.org/10.1007/s10694-019-00935-4 | Wire | 4.0 mm outer; 0.7 mm Cu core; 1.65 mm LDPE thickness | Cu core; black LDPE outer | 18% | 100 kPa | -100 | External-radiation wire flammability chamber | Cylindrical | 80 mm inner diameter; 390 mm streamwise length | 1 | Ground | Wire |  |  | Yes |  |  |  |  | Fig. 6(A), thin core; normal gravity boundary map; external radiant heat flux = 0 kW/m²; burn probability = 20%
Konno, Yusuke, et al. "Opposed-Flow Flame Spread and Extinction in Electric Wires: The Effects of Gravity, External Radiant Heat Flux, and Wire Characteristics on Wire Flammability." Fire Technology 56 (2020): 131-148. | Yusuke Konno; Nozomu Hashimoto; Osamu Fujita; Yoshinari Kobayashi; Carlos Fernandez-Pello; Shinji Nakaya; Mitsuhiro Tsue | https://doi.org/10.1007/s10694-019-00935-4 | Wire | 4.0 mm outer; 0.7 mm Cu core; 1.65 mm LDPE thickness | Cu core; black LDPE outer | 17.9% | 100 kPa | -100 | External-radiation wire flammability chamber | Cylindrical | 80 mm inner diameter; 390 mm streamwise length | 1 | Ground | Wire |  |  | Yes |  |  |  |  | Fig. 6(A), thin core; normal gravity boundary map; external radiant heat flux = 1 kW/m²; burn probability = 20%
Konno, Yusuke, et al. "Opposed-Flow Flame Spread and Extinction in Electric Wires: The Effects of Gravity, External Radiant Heat Flux, and Wire Characteristics on Wire Flammability." Fire Technology 56 (2020): 131-148. | Yusuke Konno; Nozomu Hashimoto; Osamu Fujita; Yoshinari Kobayashi; Carlos Fernandez-Pello; Shinji Nakaya; Mitsuhiro Tsue | https://doi.org/10.1007/s10694-019-00935-4 | Wire | 4.0 mm outer; 0.7 mm Cu core; 1.65 mm LDPE thickness | Cu core; black LDPE outer | 17.7% | 100 kPa | -100 | External-radiation wire flammability chamber | Cylindrical | 80 mm inner diameter; 390 mm streamwise length | 1 | Ground | Wire |  |  | Yes |  |  |  |  | Fig. 6(A), thin core; normal gravity boundary map; external radiant heat flux = 2 kW/m²; burn probability = 10%
Konno, Yusuke, et al. "Opposed-Flow Flame Spread and Extinction in Electric Wires: The Effects of Gravity, External Radiant Heat Flux, and Wire Characteristics on Wire Flammability." Fire Technology 56 (2020): 131-148. | Yusuke Konno; Nozomu Hashimoto; Osamu Fujita; Yoshinari Kobayashi; Carlos Fernandez-Pello; Shinji Nakaya; Mitsuhiro Tsue | https://doi.org/10.1007/s10694-019-00935-4 | Wire | 4.0 mm outer; 0.7 mm Cu core; 1.65 mm LDPE thickness | Cu core; black LDPE outer | 17.5% | 100 kPa | -100 | External-radiation wire flammability chamber | Cylindrical | 80 mm inner diameter; 390 mm streamwise length | 1 | Ground | Wire |  |  | No |  |  |  |  | Fig. 6(A), thin core; normal gravity boundary map; external radiant heat flux = 4 kW/m²; burn probability = 0%
Konno, Yusuke, et al. "Opposed-Flow Flame Spread and Extinction in Electric Wires: The Effects of Gravity, External Radiant Heat Flux, and Wire Characteristics on Wire Flammability." Fire Technology 56 (2020): 131-148. | Yusuke Konno; Nozomu Hashimoto; Osamu Fujita; Yoshinari Kobayashi; Carlos Fernandez-Pello; Shinji Nakaya; Mitsuhiro Tsue | https://doi.org/10.1007/s10694-019-00935-4 | Wire | 4.0 mm outer; 0.7 mm Cu core; 1.65 mm LDPE thickness | Cu core; black LDPE outer | 17.2% | 100 kPa | -100 | External-radiation wire flammability chamber | Cylindrical | 80 mm inner diameter; 390 mm streamwise length | 1 | Ground | Wire |  |  | No |  |  |  |  | Fig. 6(A), thin core; normal gravity boundary map; external radiant heat flux = 8 kW/m²; burn probability = 0%
Konno, Yusuke, et al. "Opposed-Flow Flame Spread and Extinction in Electric Wires: The Effects of Gravity, External Radiant Heat Flux, and Wire Characteristics on Wire Flammability." Fire Technology 56 (2020): 131-148. | Yusuke Konno; Nozomu Hashimoto; Osamu Fujita; Yoshinari Kobayashi; Carlos Fernandez-Pello; Shinji Nakaya; Mitsuhiro Tsue | https://doi.org/10.1007/s10694-019-00935-4 | Wire | 4.0 mm outer; 0.7 mm Cu core; 1.65 mm LDPE thickness | Cu core; black LDPE outer | 16.9% | 100 kPa | -100 | External-radiation wire flammability chamber | Cylindrical | 80 mm inner diameter; 390 mm streamwise length | 1 | Ground | Wire |  |  | Yes |  |  |  |  | Fig. 6(A), thin core; normal gravity boundary map; external radiant heat flux = 8 kW/m²; burn probability = 20%
Konno, Yusuke, et al. "Opposed-Flow Flame Spread and Extinction in Electric Wires: The Effects of Gravity, External Radiant Heat Flux, and Wire Characteristics on Wire Flammability." Fire Technology 56 (2020): 131-148. | Yusuke Konno; Nozomu Hashimoto; Osamu Fujita; Yoshinari Kobayashi; Carlos Fernandez-Pello; Shinji Nakaya; Mitsuhiro Tsue | https://doi.org/10.1007/s10694-019-00935-4 | Wire | 4.0 mm outer; 0.7 mm Cu core; 1.65 mm LDPE thickness | Cu core; black LDPE outer | 17% | 100 kPa | -100 | External-radiation wire flammability chamber | Cylindrical | 80 mm inner diameter; 390 mm streamwise length | 1 | Ground | Wire |  |  | No |  |  |  |  | Fig. 6(A), thin core; normal gravity boundary map; external radiant heat flux = 12 kW/m²; burn probability = 0%
Konno, Yusuke, et al. "Opposed-Flow Flame Spread and Extinction in Electric Wires: The Effects of Gravity, External Radiant Heat Flux, and Wire Characteristics on Wire Flammability." Fire Technology 56 (2020): 131-148. | Yusuke Konno; Nozomu Hashimoto; Osamu Fujita; Yoshinari Kobayashi; Carlos Fernandez-Pello; Shinji Nakaya; Mitsuhiro Tsue | https://doi.org/10.1007/s10694-019-00935-4 | Wire | 4.0 mm outer; 0.7 mm Cu core; 1.65 mm LDPE thickness | Cu core; black LDPE outer | 16.7% | 100 kPa | -100 | External-radiation wire flammability chamber | Cylindrical | 80 mm inner diameter; 390 mm streamwise length | 1 | Ground | Wire |  |  | Yes |  |  |  |  | Fig. 6(A), thin core; normal gravity boundary map; external radiant heat flux = 12 kW/m²; burn probability = 20%
Konno, Yusuke, et al. "Opposed-Flow Flame Spread and Extinction in Electric Wires: The Effects of Gravity, External Radiant Heat Flux, and Wire Characteristics on Wire Flammability." Fire Technology 56 (2020): 131-148. | Yusuke Konno; Nozomu Hashimoto; Osamu Fujita; Yoshinari Kobayashi; Carlos Fernandez-Pello; Shinji Nakaya; Mitsuhiro Tsue | https://doi.org/10.1007/s10694-019-00935-4 | Wire | 4.0 mm outer; 0.7 mm Cu core; 1.65 mm LDPE thickness | Cu core; black LDPE outer | 17.2% | 100 kPa | -100 | External-radiation wire flammability chamber | Cylindrical | 80 mm inner diameter; 390 mm streamwise length | 1 | Ground | Wire |  |  | Yes |  |  |  |  | Fig. 6(A), thin core; normal gravity boundary map; external radiant heat flux = 16 kW/m²; burn probability = 10%
Konno, Yusuke, et al. "Opposed-Flow Flame Spread and Extinction in Electric Wires: The Effects of Gravity, External Radiant Heat Flux, and Wire Characteristics on Wire Flammability." Fire Technology 56 (2020): 131-148. | Yusuke Konno; Nozomu Hashimoto; Osamu Fujita; Yoshinari Kobayashi; Carlos Fernandez-Pello; Shinji Nakaya; Mitsuhiro Tsue | https://doi.org/10.1007/s10694-019-00935-4 | Wire | 4.0 mm outer; 0.7 mm Cu core; 1.65 mm LDPE thickness | Cu core; black LDPE outer | 16.8% | 100 kPa | -100 | External-radiation wire flammability chamber | Cylindrical | 80 mm inner diameter; 390 mm streamwise length | 1 | Ground | Wire |  |  | Yes |  |  |  |  | Fig. 6(A), thin core; normal gravity boundary map; external radiant heat flux = 16 kW/m²; burn probability = 20%
Konno, Yusuke, et al. "Opposed-Flow Flame Spread and Extinction in Electric Wires: The Effects of Gravity, External Radiant Heat Flux, and Wire Characteristics on Wire Flammability." Fire Technology 56 (2020): 131-148. | Yusuke Konno; Nozomu Hashimoto; Osamu Fujita; Yoshinari Kobayashi; Carlos Fernandez-Pello; Shinji Nakaya; Mitsuhiro Tsue | https://doi.org/10.1007/s10694-019-00935-4 | Wire | 4.0 mm outer; 2.5 mm Cu core; 0.75 mm LDPE thickness | Cu core; standard LDPE outer | 22% | 100 kPa | -100 | External-radiation wire flammability chamber | Cylindrical | 80 mm inner diameter; 390 mm streamwise length | 1 | Ground | Wire |  |  | Yes |  |  |  |  | Fig. 6(B), thick core; normal gravity boundary map; external radiant heat flux = 0 kW/m²; burn probability = 100%
Konno, Yusuke, et al. "Opposed-Flow Flame Spread and Extinction in Electric Wires: The Effects of Gravity, External Radiant Heat Flux, and Wire Characteristics on Wire Flammability." Fire Technology 56 (2020): 131-148. | Yusuke Konno; Nozomu Hashimoto; Osamu Fujita; Yoshinari Kobayashi; Carlos Fernandez-Pello; Shinji Nakaya; Mitsuhiro Tsue | https://doi.org/10.1007/s10694-019-00935-4 | Wire | 4.0 mm outer; 2.5 mm Cu core; 0.75 mm LDPE thickness | Cu core; standard LDPE outer | 21.4% | 100 kPa | -100 | External-radiation wire flammability chamber | Cylindrical | 80 mm inner diameter; 390 mm streamwise length | 1 | Ground | Wire |  |  | Yes |  |  |  |  | Fig. 6(B), thick core; normal gravity boundary map; external radiant heat flux = 0 kW/m²; burn probability = 60%
Konno, Yusuke, et al. "Opposed-Flow Flame Spread and Extinction in Electric Wires: The Effects of Gravity, External Radiant Heat Flux, and Wire Characteristics on Wire Flammability." Fire Technology 56 (2020): 131-148. | Yusuke Konno; Nozomu Hashimoto; Osamu Fujita; Yoshinari Kobayashi; Carlos Fernandez-Pello; Shinji Nakaya; Mitsuhiro Tsue | https://doi.org/10.1007/s10694-019-00935-4 | Wire | 4.0 mm outer; 2.5 mm Cu core; 0.75 mm LDPE thickness | Cu core; standard LDPE outer | 20.9% | 100 kPa | -100 | External-radiation wire flammability chamber | Cylindrical | 80 mm inner diameter; 390 mm streamwise length | 1 | Ground | Wire |  |  | No |  |  |  |  | Fig. 6(B), thick core; normal gravity boundary map; external radiant heat flux = 0 kW/m²; burn probability = 0%
Konno, Yusuke, et al. "Opposed-Flow Flame Spread and Extinction in Electric Wires: The Effects of Gravity, External Radiant Heat Flux, and Wire Characteristics on Wire Flammability." Fire Technology 56 (2020): 131-148. | Yusuke Konno; Nozomu Hashimoto; Osamu Fujita; Yoshinari Kobayashi; Carlos Fernandez-Pello; Shinji Nakaya; Mitsuhiro Tsue | https://doi.org/10.1007/s10694-019-00935-4 | Wire | 4.0 mm outer; 2.5 mm Cu core; 0.75 mm LDPE thickness | Cu core; standard LDPE outer | 21.7% | 100 kPa | -100 | External-radiation wire flammability chamber | Cylindrical | 80 mm inner diameter; 390 mm streamwise length | 1 | Ground | Wire |  |  | Yes |  |  |  |  | Fig. 6(B), thick core; normal gravity boundary map; external radiant heat flux = 1 kW/m²; burn probability = 70%
Konno, Yusuke, et al. "Opposed-Flow Flame Spread and Extinction in Electric Wires: The Effects of Gravity, External Radiant Heat Flux, and Wire Characteristics on Wire Flammability." Fire Technology 56 (2020): 131-148. | Yusuke Konno; Nozomu Hashimoto; Osamu Fujita; Yoshinari Kobayashi; Carlos Fernandez-Pello; Shinji Nakaya; Mitsuhiro Tsue | https://doi.org/10.1007/s10694-019-00935-4 | Wire | 4.0 mm outer; 2.5 mm Cu core; 0.75 mm LDPE thickness | Cu core; standard LDPE outer | 20.9% | 100 kPa | -100 | External-radiation wire flammability chamber | Cylindrical | 80 mm inner diameter; 390 mm streamwise length | 1 | Ground | Wire |  |  | No |  |  |  |  | Fig. 6(B), thick core; normal gravity boundary map; external radiant heat flux = 1 kW/m²; burn probability = 0%
Konno, Yusuke, et al. "Opposed-Flow Flame Spread and Extinction in Electric Wires: The Effects of Gravity, External Radiant Heat Flux, and Wire Characteristics on Wire Flammability." Fire Technology 56 (2020): 131-148. | Yusuke Konno; Nozomu Hashimoto; Osamu Fujita; Yoshinari Kobayashi; Carlos Fernandez-Pello; Shinji Nakaya; Mitsuhiro Tsue | https://doi.org/10.1007/s10694-019-00935-4 | Wire | 4.0 mm outer; 2.5 mm Cu core; 0.75 mm LDPE thickness | Cu core; standard LDPE outer | 21.1% | 100 kPa | -100 | External-radiation wire flammability chamber | Cylindrical | 80 mm inner diameter; 390 mm streamwise length | 1 | Ground | Wire |  |  | Yes |  |  |  |  | Fig. 6(B), thick core; normal gravity boundary map; external radiant heat flux = 2 kW/m²; burn probability = 70%
Konno, Yusuke, et al. "Opposed-Flow Flame Spread and Extinction in Electric Wires: The Effects of Gravity, External Radiant Heat Flux, and Wire Characteristics on Wire Flammability." Fire Technology 56 (2020): 131-148. | Yusuke Konno; Nozomu Hashimoto; Osamu Fujita; Yoshinari Kobayashi; Carlos Fernandez-Pello; Shinji Nakaya; Mitsuhiro Tsue | https://doi.org/10.1007/s10694-019-00935-4 | Wire | 4.0 mm outer; 2.5 mm Cu core; 0.75 mm LDPE thickness | Cu core; standard LDPE outer | 20.5% | 100 kPa | -100 | External-radiation wire flammability chamber | Cylindrical | 80 mm inner diameter; 390 mm streamwise length | 1 | Ground | Wire |  |  | No |  |  |  |  | Fig. 6(B), thick core; normal gravity boundary map; external radiant heat flux = 2 kW/m²; burn probability = 0%
Konno, Yusuke, et al. "Opposed-Flow Flame Spread and Extinction in Electric Wires: The Effects of Gravity, External Radiant Heat Flux, and Wire Characteristics on Wire Flammability." Fire Technology 56 (2020): 131-148. | Yusuke Konno; Nozomu Hashimoto; Osamu Fujita; Yoshinari Kobayashi; Carlos Fernandez-Pello; Shinji Nakaya; Mitsuhiro Tsue | https://doi.org/10.1007/s10694-019-00935-4 | Wire | 4.0 mm outer; 2.5 mm Cu core; 0.75 mm LDPE thickness | Cu core; standard LDPE outer | 20.1% | 100 kPa | -100 | External-radiation wire flammability chamber | Cylindrical | 80 mm inner diameter; 390 mm streamwise length | 1 | Ground | Wire |  |  | No |  |  |  |  | Fig. 6(B), thick core; normal gravity boundary map; external radiant heat flux = 4 kW/m²; burn probability = 0%
Konno, Yusuke, et al. "Opposed-Flow Flame Spread and Extinction in Electric Wires: The Effects of Gravity, External Radiant Heat Flux, and Wire Characteristics on Wire Flammability." Fire Technology 56 (2020): 131-148. | Yusuke Konno; Nozomu Hashimoto; Osamu Fujita; Yoshinari Kobayashi; Carlos Fernandez-Pello; Shinji Nakaya; Mitsuhiro Tsue | https://doi.org/10.1007/s10694-019-00935-4 | Wire | 4.0 mm outer; 2.5 mm Cu core; 0.75 mm LDPE thickness | Cu core; standard LDPE outer | 20.4% | 100 kPa | -100 | External-radiation wire flammability chamber | Cylindrical | 80 mm inner diameter; 390 mm streamwise length | 1 | Ground | Wire |  |  | Yes |  |  |  |  | Fig. 6(B), thick core; normal gravity boundary map; external radiant heat flux = 8 kW/m²; burn probability = 70%
Konno, Yusuke, et al. "Opposed-Flow Flame Spread and Extinction in Electric Wires: The Effects of Gravity, External Radiant Heat Flux, and Wire Characteristics on Wire Flammability." Fire Technology 56 (2020): 131-148. | Yusuke Konno; Nozomu Hashimoto; Osamu Fujita; Yoshinari Kobayashi; Carlos Fernandez-Pello; Shinji Nakaya; Mitsuhiro Tsue | https://doi.org/10.1007/s10694-019-00935-4 | Wire | 4.0 mm outer; 2.5 mm Cu core; 0.75 mm LDPE thickness | Cu core; standard LDPE outer | 19.5% | 100 kPa | -100 | External-radiation wire flammability chamber | Cylindrical | 80 mm inner diameter; 390 mm streamwise length | 1 | Ground | Wire |  |  | No |  |  |  |  | Fig. 6(B), thick core; normal gravity boundary map; external radiant heat flux = 8 kW/m²; burn probability = 0%
Konno, Yusuke, et al. "Opposed-Flow Flame Spread and Extinction in Electric Wires: The Effects of Gravity, External Radiant Heat Flux, and Wire Characteristics on Wire Flammability." Fire Technology 56 (2020): 131-148. | Yusuke Konno; Nozomu Hashimoto; Osamu Fujita; Yoshinari Kobayashi; Carlos Fernandez-Pello; Shinji Nakaya; Mitsuhiro Tsue | https://doi.org/10.1007/s10694-019-00935-4 | Wire | 4.0 mm outer; 2.5 mm Cu core; 0.75 mm LDPE thickness | Cu core; standard LDPE outer | 20.5% | 100 kPa | -100 | External-radiation wire flammability chamber | Cylindrical | 80 mm inner diameter; 390 mm streamwise length | 1 | Ground | Wire |  |  | Yes |  |  |  |  | Fig. 6(B), thick core; normal gravity boundary map; external radiant heat flux = 12 kW/m²; burn probability = 70%
Konno, Yusuke, et al. "Opposed-Flow Flame Spread and Extinction in Electric Wires: The Effects of Gravity, External Radiant Heat Flux, and Wire Characteristics on Wire Flammability." Fire Technology 56 (2020): 131-148. | Yusuke Konno; Nozomu Hashimoto; Osamu Fujita; Yoshinari Kobayashi; Carlos Fernandez-Pello; Shinji Nakaya; Mitsuhiro Tsue | https://doi.org/10.1007/s10694-019-00935-4 | Wire | 4.0 mm outer; 2.5 mm Cu core; 0.75 mm LDPE thickness | Cu core; standard LDPE outer | 19.4% | 100 kPa | -100 | External-radiation wire flammability chamber | Cylindrical | 80 mm inner diameter; 390 mm streamwise length | 1 | Ground | Wire |  |  | No |  |  |  |  | Fig. 6(B), thick core; normal gravity boundary map; external radiant heat flux = 12 kW/m²; burn probability = 0%
Konno, Yusuke, et al. "Opposed-Flow Flame Spread and Extinction in Electric Wires: The Effects of Gravity, External Radiant Heat Flux, and Wire Characteristics on Wire Flammability." Fire Technology 56 (2020): 131-148. | Yusuke Konno; Nozomu Hashimoto; Osamu Fujita; Yoshinari Kobayashi; Carlos Fernandez-Pello; Shinji Nakaya; Mitsuhiro Tsue | https://doi.org/10.1007/s10694-019-00935-4 | Wire | 4.0 mm outer; 2.5 mm Cu core; 0.75 mm LDPE thickness | Cu core; standard LDPE outer | 20.5% | 100 kPa | -100 | External-radiation wire flammability chamber | Cylindrical | 80 mm inner diameter; 390 mm streamwise length | 1 | Ground | Wire |  |  | Yes |  |  |  |  | Fig. 6(B), thick core; normal gravity boundary map; external radiant heat flux = 16 kW/m²; burn probability = 100%
Konno, Yusuke, et al. "Opposed-Flow Flame Spread and Extinction in Electric Wires: The Effects of Gravity, External Radiant Heat Flux, and Wire Characteristics on Wire Flammability." Fire Technology 56 (2020): 131-148. | Yusuke Konno; Nozomu Hashimoto; Osamu Fujita; Yoshinari Kobayashi; Carlos Fernandez-Pello; Shinji Nakaya; Mitsuhiro Tsue | https://doi.org/10.1007/s10694-019-00935-4 | Wire | 4.0 mm outer; 2.5 mm Cu core; 0.75 mm LDPE thickness | Cu core; standard LDPE outer | 19.5% | 100 kPa | -100 | External-radiation wire flammability chamber | Cylindrical | 80 mm inner diameter; 390 mm streamwise length | 1 | Ground | Wire |  |  | No |  |  |  |  | Fig. 6(B), thick core; normal gravity boundary map; external radiant heat flux = 16 kW/m²; burn probability = 0%
Konno, Yusuke, et al. "Opposed-Flow Flame Spread and Extinction in Electric Wires: The Effects of Gravity, External Radiant Heat Flux, and Wire Characteristics on Wire Flammability." Fire Technology 56 (2020): 131-148. | Yusuke Konno; Nozomu Hashimoto; Osamu Fujita; Yoshinari Kobayashi; Carlos Fernandez-Pello; Shinji Nakaya; Mitsuhiro Tsue | https://doi.org/10.1007/s10694-019-00935-4 | Wire | 4.0 mm outer; 0.7 mm Cu core; 1.65 mm LDPE thickness | Cu core; standard LDPE outer | 18.1% | 100 kPa | -100 | External-radiation wire flammability chamber | Cylindrical | 80 mm inner diameter; 390 mm streamwise length | 1 | Ground | Wire |  |  | Yes |  |  |  |  | Fig. 6(B), thin core; normal gravity boundary map; external radiant heat flux = 0 kW/m²; burn probability = 100%
Konno, Yusuke, et al. "Opposed-Flow Flame Spread and Extinction in Electric Wires: The Effects of Gravity, External Radiant Heat Flux, and Wire Characteristics on Wire Flammability." Fire Technology 56 (2020): 131-148. | Yusuke Konno; Nozomu Hashimoto; Osamu Fujita; Yoshinari Kobayashi; Carlos Fernandez-Pello; Shinji Nakaya; Mitsuhiro Tsue | https://doi.org/10.1007/s10694-019-00935-4 | Wire | 4.0 mm outer; 0.7 mm Cu core; 1.65 mm LDPE thickness | Cu core; standard LDPE outer | 17.8% | 100 kPa | -100 | External-radiation wire flammability chamber | Cylindrical | 80 mm inner diameter; 390 mm streamwise length | 1 | Ground | Wire |  |  | Yes |  |  |  |  | Fig. 6(B), thin core; normal gravity boundary map; external radiant heat flux = 0 kW/m²; burn probability = 70%
Konno, Yusuke, et al. "Opposed-Flow Flame Spread and Extinction in Electric Wires: The Effects of Gravity, External Radiant Heat Flux, and Wire Characteristics on Wire Flammability." Fire Technology 56 (2020): 131-148. | Yusuke Konno; Nozomu Hashimoto; Osamu Fujita; Yoshinari Kobayashi; Carlos Fernandez-Pello; Shinji Nakaya; Mitsuhiro Tsue | https://doi.org/10.1007/s10694-019-00935-4 | Wire | 4.0 mm outer; 0.7 mm Cu core; 1.65 mm LDPE thickness | Cu core; standard LDPE outer | 17.8% | 100 kPa | -100 | External-radiation wire flammability chamber | Cylindrical | 80 mm inner diameter; 390 mm streamwise length | 1 | Ground | Wire |  |  | Yes |  |  |  |  | Fig. 6(B), thin core; normal gravity boundary map; external radiant heat flux = 1 kW/m²; burn probability = 70%
Konno, Yusuke, et al. "Opposed-Flow Flame Spread and Extinction in Electric Wires: The Effects of Gravity, External Radiant Heat Flux, and Wire Characteristics on Wire Flammability." Fire Technology 56 (2020): 131-148. | Yusuke Konno; Nozomu Hashimoto; Osamu Fujita; Yoshinari Kobayashi; Carlos Fernandez-Pello; Shinji Nakaya; Mitsuhiro Tsue | https://doi.org/10.1007/s10694-019-00935-4 | Wire | 4.0 mm outer; 0.7 mm Cu core; 1.65 mm LDPE thickness | Cu core; standard LDPE outer | 17.6% | 100 kPa | -100 | External-radiation wire flammability chamber | Cylindrical | 80 mm inner diameter; 390 mm streamwise length | 1 | Ground | Wire |  |  | Yes |  |  |  |  | Fig. 6(B), thin core; normal gravity boundary map; external radiant heat flux = 2 kW/m²; burn probability = 50%
Konno, Yusuke, et al. "Opposed-Flow Flame Spread and Extinction in Electric Wires: The Effects of Gravity, External Radiant Heat Flux, and Wire Characteristics on Wire Flammability." Fire Technology 56 (2020): 131-148. | Yusuke Konno; Nozomu Hashimoto; Osamu Fujita; Yoshinari Kobayashi; Carlos Fernandez-Pello; Shinji Nakaya; Mitsuhiro Tsue | https://doi.org/10.1007/s10694-019-00935-4 | Wire | 4.0 mm outer; 0.7 mm Cu core; 1.65 mm LDPE thickness | Cu core; standard LDPE outer | 17.2% | 100 kPa | -100 | External-radiation wire flammability chamber | Cylindrical | 80 mm inner diameter; 390 mm streamwise length | 1 | Ground | Wire |  |  | No |  |  |  |  | Fig. 6(B), thin core; normal gravity boundary map; external radiant heat flux = 4 kW/m²; burn probability = 0%
Konno, Yusuke, et al. "Opposed-Flow Flame Spread and Extinction in Electric Wires: The Effects of Gravity, External Radiant Heat Flux, and Wire Characteristics on Wire Flammability." Fire Technology 56 (2020): 131-148. | Yusuke Konno; Nozomu Hashimoto; Osamu Fujita; Yoshinari Kobayashi; Carlos Fernandez-Pello; Shinji Nakaya; Mitsuhiro Tsue | https://doi.org/10.1007/s10694-019-00935-4 | Wire | 4.0 mm outer; 0.7 mm Cu core; 1.65 mm LDPE thickness | Cu core; standard LDPE outer | 18% | 100 kPa | -100 | External-radiation wire flammability chamber | Cylindrical | 80 mm inner diameter; 390 mm streamwise length | 1 | Ground | Wire |  |  | Yes |  |  |  |  | Fig. 6(B), thin core; normal gravity boundary map; external radiant heat flux = 8 kW/m²; burn probability = 60%
Konno, Yusuke, et al. "Opposed-Flow Flame Spread and Extinction in Electric Wires: The Effects of Gravity, External Radiant Heat Flux, and Wire Characteristics on Wire Flammability." Fire Technology 56 (2020): 131-148. | Yusuke Konno; Nozomu Hashimoto; Osamu Fujita; Yoshinari Kobayashi; Carlos Fernandez-Pello; Shinji Nakaya; Mitsuhiro Tsue | https://doi.org/10.1007/s10694-019-00935-4 | Wire | 4.0 mm outer; 0.7 mm Cu core; 1.65 mm LDPE thickness | Cu core; standard LDPE outer | 17.3% | 100 kPa | -100 | External-radiation wire flammability chamber | Cylindrical | 80 mm inner diameter; 390 mm streamwise length | 1 | Ground | Wire |  |  | Yes |  |  |  |  | Fig. 6(B), thin core; normal gravity boundary map; external radiant heat flux = 8 kW/m²; burn probability = 30%
Konno, Yusuke, et al. "Opposed-Flow Flame Spread and Extinction in Electric Wires: The Effects of Gravity, External Radiant Heat Flux, and Wire Characteristics on Wire Flammability." Fire Technology 56 (2020): 131-148. | Yusuke Konno; Nozomu Hashimoto; Osamu Fujita; Yoshinari Kobayashi; Carlos Fernandez-Pello; Shinji Nakaya; Mitsuhiro Tsue | https://doi.org/10.1007/s10694-019-00935-4 | Wire | 4.0 mm outer; 0.7 mm Cu core; 1.65 mm LDPE thickness | Cu core; standard LDPE outer | 16.6% | 100 kPa | -100 | External-radiation wire flammability chamber | Cylindrical | 80 mm inner diameter; 390 mm streamwise length | 1 | Ground | Wire |  |  | No |  |  |  |  | Fig. 6(B), thin core; normal gravity boundary map; external radiant heat flux = 8 kW/m²; burn probability = 0%
Konno, Yusuke, et al. "Opposed-Flow Flame Spread and Extinction in Electric Wires: The Effects of Gravity, External Radiant Heat Flux, and Wire Characteristics on Wire Flammability." Fire Technology 56 (2020): 131-148. | Yusuke Konno; Nozomu Hashimoto; Osamu Fujita; Yoshinari Kobayashi; Carlos Fernandez-Pello; Shinji Nakaya; Mitsuhiro Tsue | https://doi.org/10.1007/s10694-019-00935-4 | Wire | 4.0 mm outer; 0.7 mm Cu core; 1.65 mm LDPE thickness | Cu core; standard LDPE outer | 18% | 100 kPa | -100 | External-radiation wire flammability chamber | Cylindrical | 80 mm inner diameter; 390 mm streamwise length | 1 | Ground | Wire |  |  | Yes |  |  |  |  | Fig. 6(B), thin core; normal gravity boundary map; external radiant heat flux = 12 kW/m²; burn probability = 40%
Konno, Yusuke, et al. "Opposed-Flow Flame Spread and Extinction in Electric Wires: The Effects of Gravity, External Radiant Heat Flux, and Wire Characteristics on Wire Flammability." Fire Technology 56 (2020): 131-148. | Yusuke Konno; Nozomu Hashimoto; Osamu Fujita; Yoshinari Kobayashi; Carlos Fernandez-Pello; Shinji Nakaya; Mitsuhiro Tsue | https://doi.org/10.1007/s10694-019-00935-4 | Wire | 4.0 mm outer; 0.7 mm Cu core; 1.65 mm LDPE thickness | Cu core; standard LDPE outer | 17.3% | 100 kPa | -100 | External-radiation wire flammability chamber | Cylindrical | 80 mm inner diameter; 390 mm streamwise length | 1 | Ground | Wire |  |  | Yes |  |  |  |  | Fig. 6(B), thin core; normal gravity boundary map; external radiant heat flux = 12 kW/m²; burn probability = 30%
Konno, Yusuke, et al. "Opposed-Flow Flame Spread and Extinction in Electric Wires: The Effects of Gravity, External Radiant Heat Flux, and Wire Characteristics on Wire Flammability." Fire Technology 56 (2020): 131-148. | Yusuke Konno; Nozomu Hashimoto; Osamu Fujita; Yoshinari Kobayashi; Carlos Fernandez-Pello; Shinji Nakaya; Mitsuhiro Tsue | https://doi.org/10.1007/s10694-019-00935-4 | Wire | 4.0 mm outer; 0.7 mm Cu core; 1.65 mm LDPE thickness | Cu core; standard LDPE outer | 16.6% | 100 kPa | -100 | External-radiation wire flammability chamber | Cylindrical | 80 mm inner diameter; 390 mm streamwise length | 1 | Ground | Wire |  |  | No |  |  |  |  | Fig. 6(B), thin core; normal gravity boundary map; external radiant heat flux = 12 kW/m²; burn probability = 0%
Konno, Yusuke, et al. "Opposed-Flow Flame Spread and Extinction in Electric Wires: The Effects of Gravity, External Radiant Heat Flux, and Wire Characteristics on Wire Flammability." Fire Technology 56 (2020): 131-148. | Yusuke Konno; Nozomu Hashimoto; Osamu Fujita; Yoshinari Kobayashi; Carlos Fernandez-Pello; Shinji Nakaya; Mitsuhiro Tsue | https://doi.org/10.1007/s10694-019-00935-4 | Wire | 4.0 mm outer; 0.7 mm Cu core; 1.65 mm LDPE thickness | Cu core; standard LDPE outer | 18.1% | 100 kPa | -100 | External-radiation wire flammability chamber | Cylindrical | 80 mm inner diameter; 390 mm streamwise length | 1 | Ground | Wire |  |  | Yes |  |  |  |  | Fig. 6(B), thin core; normal gravity boundary map; external radiant heat flux = 16 kW/m²; burn probability = 40%
Konno, Yusuke, et al. "Opposed-Flow Flame Spread and Extinction in Electric Wires: The Effects of Gravity, External Radiant Heat Flux, and Wire Characteristics on Wire Flammability." Fire Technology 56 (2020): 131-148. | Yusuke Konno; Nozomu Hashimoto; Osamu Fujita; Yoshinari Kobayashi; Carlos Fernandez-Pello; Shinji Nakaya; Mitsuhiro Tsue | https://doi.org/10.1007/s10694-019-00935-4 | Wire | 4.0 mm outer; 0.7 mm Cu core; 1.65 mm LDPE thickness | Cu core; standard LDPE outer | 17.4% | 100 kPa | -100 | External-radiation wire flammability chamber | Cylindrical | 80 mm inner diameter; 390 mm streamwise length | 1 | Ground | Wire |  |  | Yes |  |  |  |  | Fig. 6(B), thin core; normal gravity boundary map; external radiant heat flux = 16 kW/m²; burn probability = 30%
Konno, Yusuke, et al. "Opposed-Flow Flame Spread and Extinction in Electric Wires: The Effects of Gravity, External Radiant Heat Flux, and Wire Characteristics on Wire Flammability." Fire Technology 56 (2020): 131-148. | Yusuke Konno; Nozomu Hashimoto; Osamu Fujita; Yoshinari Kobayashi; Carlos Fernandez-Pello; Shinji Nakaya; Mitsuhiro Tsue | https://doi.org/10.1007/s10694-019-00935-4 | Wire | 4.0 mm outer; 0.7 mm Cu core; 1.65 mm LDPE thickness | Cu core; standard LDPE outer | 16.5% | 100 kPa | -100 | External-radiation wire flammability chamber | Cylindrical | 80 mm inner diameter; 390 mm streamwise length | 1 | Ground | Wire |  |  | No |  |  |  |  | Fig. 6(B), thin core; normal gravity boundary map; external radiant heat flux = 16 kW/m²; burn probability = 0%
Konno, Yusuke, et al. "Opposed-Flow Flame Spread and Extinction in Electric Wires: The Effects of Gravity, External Radiant Heat Flux, and Wire Characteristics on Wire Flammability." Fire Technology 56 (2020): 131-148. | Yusuke Konno; Nozomu Hashimoto; Osamu Fujita; Yoshinari Kobayashi; Carlos Fernandez-Pello; Shinji Nakaya; Mitsuhiro Tsue | https://doi.org/10.1007/s10694-019-00935-4 | Wire | 4.0 mm outer; 2.5 mm Cu core; 0.75 mm LDPE thickness | Cu core; black LDPE outer | 18% | 100 kPa | -100 | External-radiation wire flammability chamber | Cylindrical | 80 mm inner diameter; 390 mm streamwise length | 0.03 | Parabolic | Wire |  | 12 | No |  | 0 |  |  | Fig. 9; 0 FSR; black LDPE; external radiant heat flux = 0 kW/m²
Konno, Yusuke, et al. "Opposed-Flow Flame Spread and Extinction in Electric Wires: The Effects of Gravity, External Radiant Heat Flux, and Wire Characteristics on Wire Flammability." Fire Technology 56 (2020): 131-148. | Yusuke Konno; Nozomu Hashimoto; Osamu Fujita; Yoshinari Kobayashi; Carlos Fernandez-Pello; Shinji Nakaya; Mitsuhiro Tsue | https://doi.org/10.1007/s10694-019-00935-4 | Wire | 4.0 mm outer; 2.5 mm Cu core; 0.75 mm LDPE thickness | Cu core; black LDPE outer | 20% | 100 kPa | -100 | External-radiation wire flammability chamber | Cylindrical | 80 mm inner diameter; 390 mm streamwise length | 0.03 | Parabolic | Wire |  | 12 | No |  | 0 |  |  | Fig. 9; 0 FSR; black LDPE; external radiant heat flux = 0 kW/m²
Konno, Yusuke, et al. "Opposed-Flow Flame Spread and Extinction in Electric Wires: The Effects of Gravity, External Radiant Heat Flux, and Wire Characteristics on Wire Flammability." Fire Technology 56 (2020): 131-148. | Yusuke Konno; Nozomu Hashimoto; Osamu Fujita; Yoshinari Kobayashi; Carlos Fernandez-Pello; Shinji Nakaya; Mitsuhiro Tsue | https://doi.org/10.1007/s10694-019-00935-4 | Wire | 4.0 mm outer; 2.5 mm Cu core; 0.75 mm LDPE thickness | Cu core; black LDPE outer | 21% | 100 kPa | -100 | External-radiation wire flammability chamber | Cylindrical | 80 mm inner diameter; 390 mm streamwise length | 0.03 | Parabolic | Wire |  | 12 | Yes |  | 0.23 |  |  | Fig. 9; 0 FSR; black LDPE; external radiant heat flux = 0 kW/m²
Konno, Yusuke, et al. "Opposed-Flow Flame Spread and Extinction in Electric Wires: The Effects of Gravity, External Radiant Heat Flux, and Wire Characteristics on Wire Flammability." Fire Technology 56 (2020): 131-148. | Yusuke Konno; Nozomu Hashimoto; Osamu Fujita; Yoshinari Kobayashi; Carlos Fernandez-Pello; Shinji Nakaya; Mitsuhiro Tsue | https://doi.org/10.1007/s10694-019-00935-4 | Wire | 4.0 mm outer; 2.5 mm Cu core; 0.75 mm LDPE thickness | Cu core; black LDPE outer | 23% | 100 kPa | -100 | External-radiation wire flammability chamber | Cylindrical | 80 mm inner diameter; 390 mm streamwise length | 0.03 | Parabolic | Wire |  | 12 | Yes |  | 0.3 |  |  | Fig. 9; 0 FSR; black LDPE; external radiant heat flux = 0 kW/m²
Konno, Yusuke, et al. "Opposed-Flow Flame Spread and Extinction in Electric Wires: The Effects of Gravity, External Radiant Heat Flux, and Wire Characteristics on Wire Flammability." Fire Technology 56 (2020): 131-148. | Yusuke Konno; Nozomu Hashimoto; Osamu Fujita; Yoshinari Kobayashi; Carlos Fernandez-Pello; Shinji Nakaya; Mitsuhiro Tsue | https://doi.org/10.1007/s10694-019-00935-4 | Wire | 4.0 mm outer; 2.5 mm Cu core; 0.75 mm LDPE thickness | Cu core; black LDPE outer | 25% | 100 kPa | -100 | External-radiation wire flammability chamber | Cylindrical | 80 mm inner diameter; 390 mm streamwise length | 0.03 | Parabolic | Wire |  | 12 | Yes |  | 0.45 |  |  | Fig. 9; 0 FSR; black LDPE; external radiant heat flux = 0 kW/m²
Konno, Yusuke, et al. "Opposed-Flow Flame Spread and Extinction in Electric Wires: The Effects of Gravity, External Radiant Heat Flux, and Wire Characteristics on Wire Flammability." Fire Technology 56 (2020): 131-148. | Yusuke Konno; Nozomu Hashimoto; Osamu Fujita; Yoshinari Kobayashi; Carlos Fernandez-Pello; Shinji Nakaya; Mitsuhiro Tsue | https://doi.org/10.1007/s10694-019-00935-4 | Wire | 4.0 mm outer; 2.5 mm Cu core; 0.75 mm LDPE thickness | Cu core; black LDPE outer | 30% | 100 kPa | -100 | External-radiation wire flammability chamber | Cylindrical | 80 mm inner diameter; 390 mm streamwise length | 0.03 | Parabolic | Wire |  | 12 | Yes |  | 0.64 |  |  | Fig. 9; 0 FSR; black LDPE; external radiant heat flux = 0 kW/m²
Konno, Yusuke, et al. "Opposed-Flow Flame Spread and Extinction in Electric Wires: The Effects of Gravity, External Radiant Heat Flux, and Wire Characteristics on Wire Flammability." Fire Technology 56 (2020): 131-148. | Yusuke Konno; Nozomu Hashimoto; Osamu Fujita; Yoshinari Kobayashi; Carlos Fernandez-Pello; Shinji Nakaya; Mitsuhiro Tsue | https://doi.org/10.1007/s10694-019-00935-4 | Wire | 4.0 mm outer; 0.7 mm Cu core; 1.65 mm LDPE thickness | Cu core; black LDPE outer | 17% | 100 kPa | -100 | External-radiation wire flammability chamber | Cylindrical | 80 mm inner diameter; 390 mm streamwise length | 0.03 | Parabolic | Wire |  | 12 | No |  | 0 |  |  | Fig. 9; 0 FSR; black LDPE; external radiant heat flux = 0 kW/m²
Konno, Yusuke, et al. "Opposed-Flow Flame Spread and Extinction in Electric Wires: The Effects of Gravity, External Radiant Heat Flux, and Wire Characteristics on Wire Flammability." Fire Technology 56 (2020): 131-148. | Yusuke Konno; Nozomu Hashimoto; Osamu Fujita; Yoshinari Kobayashi; Carlos Fernandez-Pello; Shinji Nakaya; Mitsuhiro Tsue | https://doi.org/10.1007/s10694-019-00935-4 | Wire | 4.0 mm outer; 0.7 mm Cu core; 1.65 mm LDPE thickness | Cu core; black LDPE outer | 18% | 100 kPa | -100 | External-radiation wire flammability chamber | Cylindrical | 80 mm inner diameter; 390 mm streamwise length | 0.03 | Parabolic | Wire |  | 12 | Yes |  | 0.35 |  |  | Fig. 9; 0 FSR; black LDPE; external radiant heat flux = 0 kW/m²
Konno, Yusuke, et al. "Opposed-Flow Flame Spread and Extinction in Electric Wires: The Effects of Gravity, External Radiant Heat Flux, and Wire Characteristics on Wire Flammability." Fire Technology 56 (2020): 131-148. | Yusuke Konno; Nozomu Hashimoto; Osamu Fujita; Yoshinari Kobayashi; Carlos Fernandez-Pello; Shinji Nakaya; Mitsuhiro Tsue | https://doi.org/10.1007/s10694-019-00935-4 | Wire | 4.0 mm outer; 0.7 mm Cu core; 1.65 mm LDPE thickness | Cu core; black LDPE outer | 24% | 100 kPa | -100 | External-radiation wire flammability chamber | Cylindrical | 80 mm inner diameter; 390 mm streamwise length | 0.03 | Parabolic | Wire |  | 12 | Yes |  | 0.55 |  |  | Fig. 9; 0 FSR; black LDPE; external radiant heat flux = 0 kW/m²
Konno, Yusuke, et al. "Opposed-Flow Flame Spread and Extinction in Electric Wires: The Effects of Gravity, External Radiant Heat Flux, and Wire Characteristics on Wire Flammability." Fire Technology 56 (2020): 131-148. | Yusuke Konno; Nozomu Hashimoto; Osamu Fujita; Yoshinari Kobayashi; Carlos Fernandez-Pello; Shinji Nakaya; Mitsuhiro Tsue | https://doi.org/10.1007/s10694-019-00935-4 | Wire | 4.0 mm outer; 0.7 mm Cu core; 1.65 mm LDPE thickness | Cu core; black LDPE outer | 25% | 100 kPa | -100 | External-radiation wire flammability chamber | Cylindrical | 80 mm inner diameter; 390 mm streamwise length | 0.03 | Parabolic | Wire |  | 12 | Yes |  | 0.57 |  |  | Fig. 9; 0 FSR; black LDPE; external radiant heat flux = 0 kW/m²
Konno, Yusuke, et al. "Opposed-Flow Flame Spread and Extinction in Electric Wires: The Effects of Gravity, External Radiant Heat Flux, and Wire Characteristics on Wire Flammability." Fire Technology 56 (2020): 131-148. | Yusuke Konno; Nozomu Hashimoto; Osamu Fujita; Yoshinari Kobayashi; Carlos Fernandez-Pello; Shinji Nakaya; Mitsuhiro Tsue | https://doi.org/10.1007/s10694-019-00935-4 | Wire | 4.0 mm outer; 0.7 mm Cu core; 1.65 mm LDPE thickness | Cu core; black LDPE outer | 30% | 100 kPa | -100 | External-radiation wire flammability chamber | Cylindrical | 80 mm inner diameter; 390 mm streamwise length | 0.03 | Parabolic | Wire |  | 12 | Yes |  | 0.72 |  |  | Fig. 9; 0 FSR; black LDPE; external radiant heat flux = 0 kW/m²
Konno, Yusuke, et al. "Opposed-Flow Flame Spread and Extinction in Electric Wires: The Effects of Gravity, External Radiant Heat Flux, and Wire Characteristics on Wire Flammability." Fire Technology 56 (2020): 131-148. | Yusuke Konno; Nozomu Hashimoto; Osamu Fujita; Yoshinari Kobayashi; Carlos Fernandez-Pello; Shinji Nakaya; Mitsuhiro Tsue | https://doi.org/10.1007/s10694-019-00935-4 | Wire | 4.0 mm outer; 2.5 mm Cu core; 0.75 mm LDPE thickness | Cu core; black LDPE outer | 25.4% | 100 kPa | -100 | External-radiation wire flammability chamber | Cylindrical | 80 mm inner diameter; 390 mm streamwise length | 0.03 | Parabolic | Wire |  | 12 | Yes |  |  |  |  | Fig. 10(A), thick core; 0 boundary map; black LDPE; external radiant heat flux = 0 kW/m²
Konno, Yusuke, et al. "Opposed-Flow Flame Spread and Extinction in Electric Wires: The Effects of Gravity, External Radiant Heat Flux, and Wire Characteristics on Wire Flammability." Fire Technology 56 (2020): 131-148. | Yusuke Konno; Nozomu Hashimoto; Osamu Fujita; Yoshinari Kobayashi; Carlos Fernandez-Pello; Shinji Nakaya; Mitsuhiro Tsue | https://doi.org/10.1007/s10694-019-00935-4 | Wire | 4.0 mm outer; 2.5 mm Cu core; 0.75 mm LDPE thickness | Cu core; black LDPE outer | 25% | 100 kPa | -100 | External-radiation wire flammability chamber | Cylindrical | 80 mm inner diameter; 390 mm streamwise length | 0.03 | Parabolic | Wire |  | 12 | Yes |  |  |  |  | Fig. 10(A), thick core; 0 boundary map; black LDPE; external radiant heat flux = 0 kW/m²
Konno, Yusuke, et al. "Opposed-Flow Flame Spread and Extinction in Electric Wires: The Effects of Gravity, External Radiant Heat Flux, and Wire Characteristics on Wire Flammability." Fire Technology 56 (2020): 131-148. | Yusuke Konno; Nozomu Hashimoto; Osamu Fujita; Yoshinari Kobayashi; Carlos Fernandez-Pello; Shinji Nakaya; Mitsuhiro Tsue | https://doi.org/10.1007/s10694-019-00935-4 | Wire | 4.0 mm outer; 2.5 mm Cu core; 0.75 mm LDPE thickness | Cu core; black LDPE outer | 23.2% | 100 kPa | -100 | External-radiation wire flammability chamber | Cylindrical | 80 mm inner diameter; 390 mm streamwise length | 0.03 | Parabolic | Wire |  | 12 | Yes |  |  |  |  | Fig. 10(A), thick core; 0 boundary map; black LDPE; external radiant heat flux = 0 kW/m²
Konno, Yusuke, et al. "Opposed-Flow Flame Spread and Extinction in Electric Wires: The Effects of Gravity, External Radiant Heat Flux, and Wire Characteristics on Wire Flammability." Fire Technology 56 (2020): 131-148. | Yusuke Konno; Nozomu Hashimoto; Osamu Fujita; Yoshinari Kobayashi; Carlos Fernandez-Pello; Shinji Nakaya; Mitsuhiro Tsue | https://doi.org/10.1007/s10694-019-00935-4 | Wire | 4.0 mm outer; 2.5 mm Cu core; 0.75 mm LDPE thickness | Cu core; black LDPE outer | 22.1% | 100 kPa | -100 | External-radiation wire flammability chamber | Cylindrical | 80 mm inner diameter; 390 mm streamwise length | 0.03 | Parabolic | Wire |  | 12 | Yes |  |  |  |  | Fig. 10(A), thick core; 0 boundary map; black LDPE; external radiant heat flux = 0 kW/m²
Konno, Yusuke, et al. "Opposed-Flow Flame Spread and Extinction in Electric Wires: The Effects of Gravity, External Radiant Heat Flux, and Wire Characteristics on Wire Flammability." Fire Technology 56 (2020): 131-148. | Yusuke Konno; Nozomu Hashimoto; Osamu Fujita; Yoshinari Kobayashi; Carlos Fernandez-Pello; Shinji Nakaya; Mitsuhiro Tsue | https://doi.org/10.1007/s10694-019-00935-4 | Wire | 4.0 mm outer; 2.5 mm Cu core; 0.75 mm LDPE thickness | Cu core; black LDPE outer | 20% | 100 kPa | -100 | External-radiation wire flammability chamber | Cylindrical | 80 mm inner diameter; 390 mm streamwise length | 0.03 | Parabolic | Wire |  | 12 | No |  |  |  |  | Fig. 10(A), thick core; 0 boundary map; black LDPE; external radiant heat flux = 0 kW/m²
Konno, Yusuke, et al. "Opposed-Flow Flame Spread and Extinction in Electric Wires: The Effects of Gravity, External Radiant Heat Flux, and Wire Characteristics on Wire Flammability." Fire Technology 56 (2020): 131-148. | Yusuke Konno; Nozomu Hashimoto; Osamu Fujita; Yoshinari Kobayashi; Carlos Fernandez-Pello; Shinji Nakaya; Mitsuhiro Tsue | https://doi.org/10.1007/s10694-019-00935-4 | Wire | 4.0 mm outer; 2.5 mm Cu core; 0.75 mm LDPE thickness | Cu core; black LDPE outer | 22.4% | 100 kPa | -100 | External-radiation wire flammability chamber | Cylindrical | 80 mm inner diameter; 390 mm streamwise length | 0.03 | Parabolic | Wire |  | 12 | Yes |  |  |  |  | Fig. 10(A), thick core; 0 boundary map; black LDPE; external radiant heat flux = 4 kW/m²
Konno, Yusuke, et al. "Opposed-Flow Flame Spread and Extinction in Electric Wires: The Effects of Gravity, External Radiant Heat Flux, and Wire Characteristics on Wire Flammability." Fire Technology 56 (2020): 131-148. | Yusuke Konno; Nozomu Hashimoto; Osamu Fujita; Yoshinari Kobayashi; Carlos Fernandez-Pello; Shinji Nakaya; Mitsuhiro Tsue | https://doi.org/10.1007/s10694-019-00935-4 | Wire | 4.0 mm outer; 2.5 mm Cu core; 0.75 mm LDPE thickness | Cu core; black LDPE outer | 20% | 100 kPa | -100 | External-radiation wire flammability chamber | Cylindrical | 80 mm inner diameter; 390 mm streamwise length | 0.03 | Parabolic | Wire |  | 12 | No |  |  |  |  | Fig. 10(A), thick core; 0 boundary map; black LDPE; external radiant heat flux = 4 kW/m²
Konno, Yusuke, et al. "Opposed-Flow Flame Spread and Extinction in Electric Wires: The Effects of Gravity, External Radiant Heat Flux, and Wire Characteristics on Wire Flammability." Fire Technology 56 (2020): 131-148. | Yusuke Konno; Nozomu Hashimoto; Osamu Fujita; Yoshinari Kobayashi; Carlos Fernandez-Pello; Shinji Nakaya; Mitsuhiro Tsue | https://doi.org/10.1007/s10694-019-00935-4 | Wire | 4.0 mm outer; 2.5 mm Cu core; 0.75 mm LDPE thickness | Cu core; black LDPE outer | 19% | 100 kPa | -100 | External-radiation wire flammability chamber | Cylindrical | 80 mm inner diameter; 390 mm streamwise length | 0.03 | Parabolic | Wire |  | 12 | No |  |  |  |  | Fig. 10(A), thick core; 0 boundary map; black LDPE; external radiant heat flux = 4 kW/m²
Konno, Yusuke, et al. "Opposed-Flow Flame Spread and Extinction in Electric Wires: The Effects of Gravity, External Radiant Heat Flux, and Wire Characteristics on Wire Flammability." Fire Technology 56 (2020): 131-148. | Yusuke Konno; Nozomu Hashimoto; Osamu Fujita; Yoshinari Kobayashi; Carlos Fernandez-Pello; Shinji Nakaya; Mitsuhiro Tsue | https://doi.org/10.1007/s10694-019-00935-4 | Wire | 4.0 mm outer; 2.5 mm Cu core; 0.75 mm LDPE thickness | Cu core; black LDPE outer | 23.3% | 100 kPa | -100 | External-radiation wire flammability chamber | Cylindrical | 80 mm inner diameter; 390 mm streamwise length | 0.03 | Parabolic | Wire |  | 12 | Yes |  |  |  |  | Fig. 10(A), thick core; 0 boundary map; black LDPE; external radiant heat flux = 8 kW/m²
Konno, Yusuke, et al. "Opposed-Flow Flame Spread and Extinction in Electric Wires: The Effects of Gravity, External Radiant Heat Flux, and Wire Characteristics on Wire Flammability." Fire Technology 56 (2020): 131-148. | Yusuke Konno; Nozomu Hashimoto; Osamu Fujita; Yoshinari Kobayashi; Carlos Fernandez-Pello; Shinji Nakaya; Mitsuhiro Tsue | https://doi.org/10.1007/s10694-019-00935-4 | Wire | 4.0 mm outer; 2.5 mm Cu core; 0.75 mm LDPE thickness | Cu core; black LDPE outer | 21.5% | 100 kPa | -100 | External-radiation wire flammability chamber | Cylindrical | 80 mm inner diameter; 390 mm streamwise length | 0.03 | Parabolic | Wire |  | 12 | Yes |  |  |  |  | Fig. 10(A), thick core; 0 boundary map; black LDPE; external radiant heat flux = 8 kW/m²
Konno, Yusuke, et al. "Opposed-Flow Flame Spread and Extinction in Electric Wires: The Effects of Gravity, External Radiant Heat Flux, and Wire Characteristics on Wire Flammability." Fire Technology 56 (2020): 131-148. | Yusuke Konno; Nozomu Hashimoto; Osamu Fujita; Yoshinari Kobayashi; Carlos Fernandez-Pello; Shinji Nakaya; Mitsuhiro Tsue | https://doi.org/10.1007/s10694-019-00935-4 | Wire | 4.0 mm outer; 2.5 mm Cu core; 0.75 mm LDPE thickness | Cu core; black LDPE outer | 21.2% | 100 kPa | -100 | External-radiation wire flammability chamber | Cylindrical | 80 mm inner diameter; 390 mm streamwise length | 0.03 | Parabolic | Wire |  | 12 | Yes |  |  |  |  | Fig. 10(A), thick core; 0 boundary map; black LDPE; external radiant heat flux = 8 kW/m²
Konno, Yusuke, et al. "Opposed-Flow Flame Spread and Extinction in Electric Wires: The Effects of Gravity, External Radiant Heat Flux, and Wire Characteristics on Wire Flammability." Fire Technology 56 (2020): 131-148. | Yusuke Konno; Nozomu Hashimoto; Osamu Fujita; Yoshinari Kobayashi; Carlos Fernandez-Pello; Shinji Nakaya; Mitsuhiro Tsue | https://doi.org/10.1007/s10694-019-00935-4 | Wire | 4.0 mm outer; 2.5 mm Cu core; 0.75 mm LDPE thickness | Cu core; black LDPE outer | 20.5% | 100 kPa | -100 | External-radiation wire flammability chamber | Cylindrical | 80 mm inner diameter; 390 mm streamwise length | 0.03 | Parabolic | Wire |  | 12 | No |  |  |  |  | Fig. 10(A), thick core; 0 boundary map; black LDPE; external radiant heat flux = 8 kW/m²
Konno, Yusuke, et al. "Opposed-Flow Flame Spread and Extinction in Electric Wires: The Effects of Gravity, External Radiant Heat Flux, and Wire Characteristics on Wire Flammability." Fire Technology 56 (2020): 131-148. | Yusuke Konno; Nozomu Hashimoto; Osamu Fujita; Yoshinari Kobayashi; Carlos Fernandez-Pello; Shinji Nakaya; Mitsuhiro Tsue | https://doi.org/10.1007/s10694-019-00935-4 | Wire | 4.0 mm outer; 2.5 mm Cu core; 0.75 mm LDPE thickness | Cu core; black LDPE outer | 19.2% | 100 kPa | -100 | External-radiation wire flammability chamber | Cylindrical | 80 mm inner diameter; 390 mm streamwise length | 0.03 | Parabolic | Wire |  | 12 | No |  |  |  |  | Fig. 10(A), thick core; 0 boundary map; black LDPE; external radiant heat flux = 8 kW/m²
Konno, Yusuke, et al. "Opposed-Flow Flame Spread and Extinction in Electric Wires: The Effects of Gravity, External Radiant Heat Flux, and Wire Characteristics on Wire Flammability." Fire Technology 56 (2020): 131-148. | Yusuke Konno; Nozomu Hashimoto; Osamu Fujita; Yoshinari Kobayashi; Carlos Fernandez-Pello; Shinji Nakaya; Mitsuhiro Tsue | https://doi.org/10.1007/s10694-019-00935-4 | Wire | 4.0 mm outer; 2.5 mm Cu core; 0.75 mm LDPE thickness | Cu core; black LDPE outer | 18.8% | 100 kPa | -100 | External-radiation wire flammability chamber | Cylindrical | 80 mm inner diameter; 390 mm streamwise length | 0.03 | Parabolic | Wire |  | 12 | No |  |  |  |  | Fig. 10(A), thick core; 0 boundary map; black LDPE; external radiant heat flux = 8 kW/m²
Konno, Yusuke, et al. "Opposed-Flow Flame Spread and Extinction in Electric Wires: The Effects of Gravity, External Radiant Heat Flux, and Wire Characteristics on Wire Flammability." Fire Technology 56 (2020): 131-148. | Yusuke Konno; Nozomu Hashimoto; Osamu Fujita; Yoshinari Kobayashi; Carlos Fernandez-Pello; Shinji Nakaya; Mitsuhiro Tsue | https://doi.org/10.1007/s10694-019-00935-4 | Wire | 4.0 mm outer; 2.5 mm Cu core; 0.75 mm LDPE thickness | Cu core; black LDPE outer | 20.2% | 100 kPa | -100 | External-radiation wire flammability chamber | Cylindrical | 80 mm inner diameter; 390 mm streamwise length | 0.03 | Parabolic | Wire |  | 12 | Yes |  |  |  |  | Fig. 10(A), thick core; 0 boundary map; black LDPE; external radiant heat flux = 12 kW/m²
Konno, Yusuke, et al. "Opposed-Flow Flame Spread and Extinction in Electric Wires: The Effects of Gravity, External Radiant Heat Flux, and Wire Characteristics on Wire Flammability." Fire Technology 56 (2020): 131-148. | Yusuke Konno; Nozomu Hashimoto; Osamu Fujita; Yoshinari Kobayashi; Carlos Fernandez-Pello; Shinji Nakaya; Mitsuhiro Tsue | https://doi.org/10.1007/s10694-019-00935-4 | Wire | 4.0 mm outer; 2.5 mm Cu core; 0.75 mm LDPE thickness | Cu core; black LDPE outer | 20% | 100 kPa | -100 | External-radiation wire flammability chamber | Cylindrical | 80 mm inner diameter; 390 mm streamwise length | 0.03 | Parabolic | Wire |  | 12 | No |  |  |  |  | Fig. 10(A), thick core; 0 boundary map; black LDPE; external radiant heat flux = 12 kW/m²
Konno, Yusuke, et al. "Opposed-Flow Flame Spread and Extinction in Electric Wires: The Effects of Gravity, External Radiant Heat Flux, and Wire Characteristics on Wire Flammability." Fire Technology 56 (2020): 131-148. | Yusuke Konno; Nozomu Hashimoto; Osamu Fujita; Yoshinari Kobayashi; Carlos Fernandez-Pello; Shinji Nakaya; Mitsuhiro Tsue | https://doi.org/10.1007/s10694-019-00935-4 | Wire | 4.0 mm outer; 2.5 mm Cu core; 0.75 mm LDPE thickness | Cu core; black LDPE outer | 19% | 100 kPa | -100 | External-radiation wire flammability chamber | Cylindrical | 80 mm inner diameter; 390 mm streamwise length | 0.03 | Parabolic | Wire |  | 12 | No |  |  |  |  | Fig. 10(A), thick core; 0 boundary map; black LDPE; external radiant heat flux = 12 kW/m²
Konno, Yusuke, et al. "Opposed-Flow Flame Spread and Extinction in Electric Wires: The Effects of Gravity, External Radiant Heat Flux, and Wire Characteristics on Wire Flammability." Fire Technology 56 (2020): 131-148. | Yusuke Konno; Nozomu Hashimoto; Osamu Fujita; Yoshinari Kobayashi; Carlos Fernandez-Pello; Shinji Nakaya; Mitsuhiro Tsue | https://doi.org/10.1007/s10694-019-00935-4 | Wire | 4.0 mm outer; 0.7 mm Cu core; 1.65 mm LDPE thickness | Cu core; black LDPE outer | 25% | 100 kPa | -100 | External-radiation wire flammability chamber | Cylindrical | 80 mm inner diameter; 390 mm streamwise length | 0.03 | Parabolic | Wire |  | 12 | Yes |  |  |  |  | Fig. 10(B), thin core; 0 boundary map; black LDPE; external radiant heat flux = 0 kW/m²
Konno, Yusuke, et al. "Opposed-Flow Flame Spread and Extinction in Electric Wires: The Effects of Gravity, External Radiant Heat Flux, and Wire Characteristics on Wire Flammability." Fire Technology 56 (2020): 131-148. | Yusuke Konno; Nozomu Hashimoto; Osamu Fujita; Yoshinari Kobayashi; Carlos Fernandez-Pello; Shinji Nakaya; Mitsuhiro Tsue | https://doi.org/10.1007/s10694-019-00935-4 | Wire | 4.0 mm outer; 0.7 mm Cu core; 1.65 mm LDPE thickness | Cu core; black LDPE outer | 20% | 100 kPa | -100 | External-radiation wire flammability chamber | Cylindrical | 80 mm inner diameter; 390 mm streamwise length | 0.03 | Parabolic | Wire |  | 12 | Yes |  |  |  |  | Fig. 10(B), thin core; 0 boundary map; black LDPE; external radiant heat flux = 0 kW/m²
Konno, Yusuke, et al. "Opposed-Flow Flame Spread and Extinction in Electric Wires: The Effects of Gravity, External Radiant Heat Flux, and Wire Characteristics on Wire Flammability." Fire Technology 56 (2020): 131-148. | Yusuke Konno; Nozomu Hashimoto; Osamu Fujita; Yoshinari Kobayashi; Carlos Fernandez-Pello; Shinji Nakaya; Mitsuhiro Tsue | https://doi.org/10.1007/s10694-019-00935-4 | Wire | 4.0 mm outer; 0.7 mm Cu core; 1.65 mm LDPE thickness | Cu core; black LDPE outer | 19% | 100 kPa | -100 | External-radiation wire flammability chamber | Cylindrical | 80 mm inner diameter; 390 mm streamwise length | 0.03 | Parabolic | Wire |  | 12 | Yes |  |  |  |  | Fig. 10(B), thin core; 0 boundary map; black LDPE; external radiant heat flux = 0 kW/m²
Konno, Yusuke, et al. "Opposed-Flow Flame Spread and Extinction in Electric Wires: The Effects of Gravity, External Radiant Heat Flux, and Wire Characteristics on Wire Flammability." Fire Technology 56 (2020): 131-148. | Yusuke Konno; Nozomu Hashimoto; Osamu Fujita; Yoshinari Kobayashi; Carlos Fernandez-Pello; Shinji Nakaya; Mitsuhiro Tsue | https://doi.org/10.1007/s10694-019-00935-4 | Wire | 4.0 mm outer; 0.7 mm Cu core; 1.65 mm LDPE thickness | Cu core; black LDPE outer | 23.4% | 100 kPa | -100 | External-radiation wire flammability chamber | Cylindrical | 80 mm inner diameter; 390 mm streamwise length | 0.03 | Parabolic | Wire |  | 12 | No |  |  |  |  | Fig. 10(B), thin core; 0 boundary map; black LDPE; external radiant heat flux = 0 kW/m²
Konno, Yusuke, et al. "Opposed-Flow Flame Spread and Extinction in Electric Wires: The Effects of Gravity, External Radiant Heat Flux, and Wire Characteristics on Wire Flammability." Fire Technology 56 (2020): 131-148. | Yusuke Konno; Nozomu Hashimoto; Osamu Fujita; Yoshinari Kobayashi; Carlos Fernandez-Pello; Shinji Nakaya; Mitsuhiro Tsue | https://doi.org/10.1007/s10694-019-00935-4 | Wire | 4.0 mm outer; 0.7 mm Cu core; 1.65 mm LDPE thickness | Cu core; black LDPE outer | 22.3% | 100 kPa | -100 | External-radiation wire flammability chamber | Cylindrical | 80 mm inner diameter; 390 mm streamwise length | 0.03 | Parabolic | Wire |  | 12 | No |  |  |  |  | Fig. 10(B), thin core; 0 boundary map; black LDPE; external radiant heat flux = 0 kW/m²
Konno, Yusuke, et al. "Opposed-Flow Flame Spread and Extinction in Electric Wires: The Effects of Gravity, External Radiant Heat Flux, and Wire Characteristics on Wire Flammability." Fire Technology 56 (2020): 131-148. | Yusuke Konno; Nozomu Hashimoto; Osamu Fujita; Yoshinari Kobayashi; Carlos Fernandez-Pello; Shinji Nakaya; Mitsuhiro Tsue | https://doi.org/10.1007/s10694-019-00935-4 | Wire | 4.0 mm outer; 0.7 mm Cu core; 1.65 mm LDPE thickness | Cu core; black LDPE outer | 18% | 100 kPa | -100 | External-radiation wire flammability chamber | Cylindrical | 80 mm inner diameter; 390 mm streamwise length | 0.03 | Parabolic | Wire |  | 12 | No |  |  |  |  | Fig. 10(B), thin core; 0 boundary map; black LDPE; external radiant heat flux = 0 kW/m²
Konno, Yusuke, et al. "Opposed-Flow Flame Spread and Extinction in Electric Wires: The Effects of Gravity, External Radiant Heat Flux, and Wire Characteristics on Wire Flammability." Fire Technology 56 (2020): 131-148. | Yusuke Konno; Nozomu Hashimoto; Osamu Fujita; Yoshinari Kobayashi; Carlos Fernandez-Pello; Shinji Nakaya; Mitsuhiro Tsue | https://doi.org/10.1007/s10694-019-00935-4 | Wire | 4.0 mm outer; 0.7 mm Cu core; 1.65 mm LDPE thickness | Cu core; black LDPE outer | 23.2% | 100 kPa | -100 | External-radiation wire flammability chamber | Cylindrical | 80 mm inner diameter; 390 mm streamwise length | 0.03 | Parabolic | Wire |  | 12 | Yes |  |  |  |  | Fig. 10(B), thin core; 0 boundary map; black LDPE; external radiant heat flux = 4 kW/m²
Konno, Yusuke, et al. "Opposed-Flow Flame Spread and Extinction in Electric Wires: The Effects of Gravity, External Radiant Heat Flux, and Wire Characteristics on Wire Flammability." Fire Technology 56 (2020): 131-148. | Yusuke Konno; Nozomu Hashimoto; Osamu Fujita; Yoshinari Kobayashi; Carlos Fernandez-Pello; Shinji Nakaya; Mitsuhiro Tsue | https://doi.org/10.1007/s10694-019-00935-4 | Wire | 4.0 mm outer; 0.7 mm Cu core; 1.65 mm LDPE thickness | Cu core; black LDPE outer | 20% | 100 kPa | -100 | External-radiation wire flammability chamber | Cylindrical | 80 mm inner diameter; 390 mm streamwise length | 0.03 | Parabolic | Wire |  | 12 | Yes |  |  |  |  | Fig. 10(B), thin core; 0 boundary map; black LDPE; external radiant heat flux = 4 kW/m²
Konno, Yusuke, et al. "Opposed-Flow Flame Spread and Extinction in Electric Wires: The Effects of Gravity, External Radiant Heat Flux, and Wire Characteristics on Wire Flammability." Fire Technology 56 (2020): 131-148. | Yusuke Konno; Nozomu Hashimoto; Osamu Fujita; Yoshinari Kobayashi; Carlos Fernandez-Pello; Shinji Nakaya; Mitsuhiro Tsue | https://doi.org/10.1007/s10694-019-00935-4 | Wire | 4.0 mm outer; 0.7 mm Cu core; 1.65 mm LDPE thickness | Cu core; black LDPE outer | 19% | 100 kPa | -100 | External-radiation wire flammability chamber | Cylindrical | 80 mm inner diameter; 390 mm streamwise length | 0.03 | Parabolic | Wire |  | 12 | Yes |  |  |  |  | Fig. 10(B), thin core; 0 boundary map; black LDPE; external radiant heat flux = 4 kW/m²
Konno, Yusuke, et al. "Opposed-Flow Flame Spread and Extinction in Electric Wires: The Effects of Gravity, External Radiant Heat Flux, and Wire Characteristics on Wire Flammability." Fire Technology 56 (2020): 131-148. | Yusuke Konno; Nozomu Hashimoto; Osamu Fujita; Yoshinari Kobayashi; Carlos Fernandez-Pello; Shinji Nakaya; Mitsuhiro Tsue | https://doi.org/10.1007/s10694-019-00935-4 | Wire | 4.0 mm outer; 0.7 mm Cu core; 1.65 mm LDPE thickness | Cu core; black LDPE outer | 22.2% | 100 kPa | -100 | External-radiation wire flammability chamber | Cylindrical | 80 mm inner diameter; 390 mm streamwise length | 0.03 | Parabolic | Wire |  | 12 | No |  |  |  |  | Fig. 10(B), thin core; 0 boundary map; black LDPE; external radiant heat flux = 4 kW/m²
Konno, Yusuke, et al. "Opposed-Flow Flame Spread and Extinction in Electric Wires: The Effects of Gravity, External Radiant Heat Flux, and Wire Characteristics on Wire Flammability." Fire Technology 56 (2020): 131-148. | Yusuke Konno; Nozomu Hashimoto; Osamu Fujita; Yoshinari Kobayashi; Carlos Fernandez-Pello; Shinji Nakaya; Mitsuhiro Tsue | https://doi.org/10.1007/s10694-019-00935-4 | Wire | 4.0 mm outer; 0.7 mm Cu core; 1.65 mm LDPE thickness | Cu core; black LDPE outer | 18% | 100 kPa | -100 | External-radiation wire flammability chamber | Cylindrical | 80 mm inner diameter; 390 mm streamwise length | 0.03 | Parabolic | Wire |  | 12 | No |  |  |  |  | Fig. 10(B), thin core; 0 boundary map; black LDPE; external radiant heat flux = 4 kW/m²
Konno, Yusuke, et al. "Opposed-Flow Flame Spread and Extinction in Electric Wires: The Effects of Gravity, External Radiant Heat Flux, and Wire Characteristics on Wire Flammability." Fire Technology 56 (2020): 131-148. | Yusuke Konno; Nozomu Hashimoto; Osamu Fujita; Yoshinari Kobayashi; Carlos Fernandez-Pello; Shinji Nakaya; Mitsuhiro Tsue | https://doi.org/10.1007/s10694-019-00935-4 | Wire | 4.0 mm outer; 0.7 mm Cu core; 1.65 mm LDPE thickness | Cu core; black LDPE outer | 18% | 100 kPa | -100 | External-radiation wire flammability chamber | Cylindrical | 80 mm inner diameter; 390 mm streamwise length | 0.03 | Parabolic | Wire |  | 12 | Yes |  |  |  |  | Fig. 10(B), thin core; 0 boundary map; black LDPE; external radiant heat flux = 12 kW/m²
Konno, Yusuke, et al. "Opposed-Flow Flame Spread and Extinction in Electric Wires: The Effects of Gravity, External Radiant Heat Flux, and Wire Characteristics on Wire Flammability." Fire Technology 56 (2020): 131-148. | Yusuke Konno; Nozomu Hashimoto; Osamu Fujita; Yoshinari Kobayashi; Carlos Fernandez-Pello; Shinji Nakaya; Mitsuhiro Tsue | https://doi.org/10.1007/s10694-019-00935-4 | Wire | 4.0 mm outer; 0.7 mm Cu core; 1.65 mm LDPE thickness | Cu core; black LDPE outer | 17% | 100 kPa | -100 | External-radiation wire flammability chamber | Cylindrical | 80 mm inner diameter; 390 mm streamwise length | 0.03 | Parabolic | Wire |  | 12 | No |  |  |  |  | Fig. 10(B), thin core; 0 boundary map; black LDPE; external radiant heat flux = 4 kW/m²
Konno, Yusuke, et al. "Opposed-Flow Flame Spread and Extinction in Electric Wires: The Effects of Gravity, External Radiant Heat Flux, and Wire Characteristics on Wire Flammability." Fire Technology 56 (2020): 131-148. | Yusuke Konno; Nozomu Hashimoto; Osamu Fujita; Yoshinari Kobayashi; Carlos Fernandez-Pello; Shinji Nakaya; Mitsuhiro Tsue | https://doi.org/10.1007/s10694-019-00935-4 | Wire | 4.0 mm outer; 0.7 mm Cu core; 1.65 mm LDPE thickness | Cu core; black LDPE outer | 22% | 100 kPa | -100 | External-radiation wire flammability chamber | Cylindrical | 80 mm inner diameter; 390 mm streamwise length | 0.03 | Parabolic | Wire |  | 12 | Yes |  |  |  |  | Fig. 10(B), thin core; 0 boundary map; black LDPE; external radiant heat flux = 12 kW/m²
Konno, Yusuke, et al. "Opposed-Flow Flame Spread and Extinction in Electric Wires: The Effects of Gravity, External Radiant Heat Flux, and Wire Characteristics on Wire Flammability." Fire Technology 56 (2020): 131-148. | Yusuke Konno; Nozomu Hashimoto; Osamu Fujita; Yoshinari Kobayashi; Carlos Fernandez-Pello; Shinji Nakaya; Mitsuhiro Tsue | https://doi.org/10.1007/s10694-019-00935-4 | Wire | 4.0 mm outer; 0.7 mm Cu core; 1.65 mm LDPE thickness | Cu core; black LDPE outer | 21% | 100 kPa | -100 | External-radiation wire flammability chamber | Cylindrical | 80 mm inner diameter; 390 mm streamwise length | 0.03 | Parabolic | Wire |  | 12 | Yes |  |  |  |  | Fig. 10(B), thin core; 0 boundary map; black LDPE; external radiant heat flux = 12 kW/m²
Konno, Yusuke, et al. "Opposed-Flow Flame Spread and Extinction in Electric Wires: The Effects of Gravity, External Radiant Heat Flux, and Wire Characteristics on Wire Flammability." Fire Technology 56 (2020): 131-148. | Yusuke Konno; Nozomu Hashimoto; Osamu Fujita; Yoshinari Kobayashi; Carlos Fernandez-Pello; Shinji Nakaya; Mitsuhiro Tsue | https://doi.org/10.1007/s10694-019-00935-4 | Wire | 4.0 mm outer; 0.7 mm Cu core; 1.65 mm LDPE thickness | Cu core; black LDPE outer | 20% | 100 kPa | -100 | External-radiation wire flammability chamber | Cylindrical | 80 mm inner diameter; 390 mm streamwise length | 0.03 | Parabolic | Wire |  | 12 | Yes |  |  |  |  | Fig. 10(B), thin core; 0 boundary map; black LDPE; external radiant heat flux = 12 kW/m²
Konno, Yusuke, et al. "Opposed-Flow Flame Spread and Extinction in Electric Wires: The Effects of Gravity, External Radiant Heat Flux, and Wire Characteristics on Wire Flammability." Fire Technology 56 (2020): 131-148. | Yusuke Konno; Nozomu Hashimoto; Osamu Fujita; Yoshinari Kobayashi; Carlos Fernandez-Pello; Shinji Nakaya; Mitsuhiro Tsue | https://doi.org/10.1007/s10694-019-00935-4 | Wire | 4.0 mm outer; 0.7 mm Cu core; 1.65 mm LDPE thickness | Cu core; black LDPE outer | 19% | 100 kPa | -100 | External-radiation wire flammability chamber | Cylindrical | 80 mm inner diameter; 390 mm streamwise length | 0.03 | Parabolic | Wire |  | 12 | Yes |  |  |  |  | Fig. 10(B), thin core; 0 boundary map; black LDPE; external radiant heat flux = 12 kW/m²
Konno, Yusuke, et al. "Opposed-Flow Flame Spread and Extinction in Electric Wires: The Effects of Gravity, External Radiant Heat Flux, and Wire Characteristics on Wire Flammability." Fire Technology 56 (2020): 131-148. | Yusuke Konno; Nozomu Hashimoto; Osamu Fujita; Yoshinari Kobayashi; Carlos Fernandez-Pello; Shinji Nakaya; Mitsuhiro Tsue | https://doi.org/10.1007/s10694-019-00935-4 | Wire | 4.0 mm outer; 0.7 mm Cu core; 1.65 mm LDPE thickness | Cu core; black LDPE outer | 18% | 100 kPa | -100 | External-radiation wire flammability chamber | Cylindrical | 80 mm inner diameter; 390 mm streamwise length | 0.03 | Parabolic | Wire |  | 12 | Yes |  |  |  |  | Fig. 10(B), thin core; 0 boundary map; black LDPE; external radiant heat flux = 12 kW/m²
Konno, Yusuke, et al. "Opposed-Flow Flame Spread and Extinction in Electric Wires: The Effects of Gravity, External Radiant Heat Flux, and Wire Characteristics on Wire Flammability." Fire Technology 56 (2020): 131-148. | Yusuke Konno; Nozomu Hashimoto; Osamu Fujita; Yoshinari Kobayashi; Carlos Fernandez-Pello; Shinji Nakaya; Mitsuhiro Tsue | https://doi.org/10.1007/s10694-019-00935-4 | Wire | 4.0 mm outer; 0.7 mm Cu core; 1.65 mm LDPE thickness | Cu core; black LDPE outer | 17% | 100 kPa | -100 | External-radiation wire flammability chamber | Cylindrical | 80 mm inner diameter; 390 mm streamwise length | 0.03 | Parabolic | Wire |  | 12 | No |  |  |  |  | Fig. 10(B), thin core; 0 boundary map; black LDPE; external radiant heat flux = 12 kW/m²
Konno, Yusuke, et al. "Opposed-Flow Flame Spread and Extinction in Electric Wires: The Effects of Gravity, External Radiant Heat Flux, and Wire Characteristics on Wire Flammability." Fire Technology 56 (2020): 131-148. | Yusuke Konno; Nozomu Hashimoto; Osamu Fujita; Yoshinari Kobayashi; Carlos Fernandez-Pello; Shinji Nakaya; Mitsuhiro Tsue | https://doi.org/10.1007/s10694-019-00935-4 | Wire | 4.0 mm outer; 0.7 mm Cu core; 1.65 mm LDPE thickness | Cu core; black LDPE outer | 21% | 100 kPa | -100 | External-radiation wire flammability chamber | Cylindrical | 80 mm inner diameter; 390 mm streamwise length | 0.03 | Parabolic | Wire |  | 12 | Yes |  |  |  |  | Fig. 10(B), thin core; 0 boundary map; black LDPE; external radiant heat flux = 14 kW/m²
Konno, Yusuke, et al. "Opposed-Flow Flame Spread and Extinction in Electric Wires: The Effects of Gravity, External Radiant Heat Flux, and Wire Characteristics on Wire Flammability." Fire Technology 56 (2020): 131-148. | Yusuke Konno; Nozomu Hashimoto; Osamu Fujita; Yoshinari Kobayashi; Carlos Fernandez-Pello; Shinji Nakaya; Mitsuhiro Tsue | https://doi.org/10.1007/s10694-019-00935-4 | Wire | 4.0 mm outer; 0.7 mm Cu core; 1.65 mm LDPE thickness | Cu core; black LDPE outer | 20.2% | 100 kPa | -100 | External-radiation wire flammability chamber | Cylindrical | 80 mm inner diameter; 390 mm streamwise length | 0.03 | Parabolic | Wire |  | 12 | No |  |  |  |  | Fig. 10(B), thin core; 0 boundary map; black LDPE; external radiant heat flux = 16 kW/m²
Nagachi, Masashi, et al. "Can a spreading flame over electric wire insulation in concurrent flow achieve steady propagation in 0?" Proceedings of the Combustion Institute 37.3 (2019): 4155-4162. | Masashi Nagachi; Fumiya Mitsui; Jean-Marie Citerne; Hugo Dutilleul; Augustin Guibaud; Grunde Jomaas; Guillaume Legros; Nozomu Hashimoto; Osamu Fujita | https://doi.org/10.1016/j.proci.2018.05.007 | Wire | 0.5 mm core; 0.3 mm outer | NiCr core; LDPE insulation | 14% | 1 atm | 60 | DIAMONDS | Cylindrical | 190 mm inner diameter | 0.01 | Parabolic | Wire | 94 | 8 | Yes |  | 1.4
Nagachi, Masashi, et al. "Can a spreading flame over electric wire insulation in concurrent flow achieve steady propagation in 0?" Proceedings of the Combustion Institute 37.3 (2019): 4155-4162. | Masashi Nagachi; Fumiya Mitsui; Jean-Marie Citerne; Hugo Dutilleul; Augustin Guibaud; Grunde Jomaas; Guillaume Legros; Nozomu Hashimoto; Osamu Fujita | https://doi.org/10.1016/j.proci.2018.05.007 | Wire | 0.5 mm core; 0.3 mm outer | NiCr core; LDPE insulation | 16% | 1 atm | 60 | DIAMONDS | Cylindrical | 190 mm inner diameter | 0.01 | Parabolic | Wire | 94 | 8 | Yes |  | 2.1
Nagachi, Masashi, et al. "Can a spreading flame over electric wire insulation in concurrent flow achieve steady propagation in 0?" Proceedings of the Combustion Institute 37.3 (2019): 4155-4162. | Masashi Nagachi; Fumiya Mitsui; Jean-Marie Citerne; Hugo Dutilleul; Augustin Guibaud; Grunde Jomaas; Guillaume Legros; Nozomu Hashimoto; Osamu Fujita | https://doi.org/10.1016/j.proci.2018.05.007 | Wire | 0.5 mm core; 0.3 mm outer | NiCr core; LDPE insulation | 18% | 1 atm | 60 | DIAMONDS | Cylindrical | 190 mm inner diameter | 0.01 | Parabolic | Wire | 94 | 8 | Yes |  | 2.1
Nagachi, Masashi, et al. "Can a spreading flame over electric wire insulation in concurrent flow achieve steady propagation in 0?" Proceedings of the Combustion Institute 37.3 (2019): 4155-4162. | Masashi Nagachi; Fumiya Mitsui; Jean-Marie Citerne; Hugo Dutilleul; Augustin Guibaud; Grunde Jomaas; Guillaume Legros; Nozomu Hashimoto; Osamu Fujita | https://doi.org/10.1016/j.proci.2018.05.007 | Wire | 0.5 mm core; 0.3 mm outer | NiCr core; LDPE insulation | 21% | 1 atm | 60 | DIAMONDS | Cylindrical | 190 mm inner diameter | 0.01 | Parabolic | Wire | 94 | 8 | Yes |  | 2.6
Nagachi, Masashi, et al. "Can a spreading flame over electric wire insulation in concurrent flow achieve steady propagation in 0?" Proceedings of the Combustion Institute 37.3 (2019): 4155-4162. | Masashi Nagachi; Fumiya Mitsui; Jean-Marie Citerne; Hugo Dutilleul; Augustin Guibaud; Grunde Jomaas; Guillaume Legros; Nozomu Hashimoto; Osamu Fujita | https://doi.org/10.1016/j.proci.2018.05.007 | Wire | 0.5 mm core; 0.3 mm outer | NiCr core; LDPE insulation | 14% | 1 atm | 100 | DIAMONDS | Cylindrical | 190 mm inner diameter | 0.01 | Parabolic | Wire | 94 | 8 | Yes |  | 1.9
Nagachi, Masashi, et al. "Can a spreading flame over electric wire insulation in concurrent flow achieve steady propagation in 0?" Proceedings of the Combustion Institute 37.3 (2019): 4155-4162. | Masashi Nagachi; Fumiya Mitsui; Jean-Marie Citerne; Hugo Dutilleul; Augustin Guibaud; Grunde Jomaas; Guillaume Legros; Nozomu Hashimoto; Osamu Fujita | https://doi.org/10.1016/j.proci.2018.05.007 | Wire | 0.5 mm core; 0.3 mm outer | NiCr core; LDPE insulation | 16% | 1 atm | 100 | DIAMONDS | Cylindrical | 190 mm inner diameter | 0.01 | Parabolic | Wire | 94 | 8 | Yes |  | 2.2
Nagachi, Masashi, et al. "Can a spreading flame over electric wire insulation in concurrent flow achieve steady propagation in 0?" Proceedings of the Combustion Institute 37.3 (2019): 4155-4162. | Masashi Nagachi; Fumiya Mitsui; Jean-Marie Citerne; Hugo Dutilleul; Augustin Guibaud; Grunde Jomaas; Guillaume Legros; Nozomu Hashimoto; Osamu Fujita | https://doi.org/10.1016/j.proci.2018.05.007 | Wire | 0.5 mm core; 0.3 mm outer | NiCr core; LDPE insulation | 18% | 1 atm | 100 | DIAMONDS | Cylindrical | 190 mm inner diameter | 0.01 | Parabolic | Wire | 94 | 8 | Yes |  | 2.3
Nagachi, Masashi, et al. "Can a spreading flame over electric wire insulation in concurrent flow achieve steady propagation in 0?" Proceedings of the Combustion Institute 37.3 (2019): 4155-4162. | Masashi Nagachi; Fumiya Mitsui; Jean-Marie Citerne; Hugo Dutilleul; Augustin Guibaud; Grunde Jomaas; Guillaume Legros; Nozomu Hashimoto; Osamu Fujita | https://doi.org/10.1016/j.proci.2018.05.007 | Wire | 0.5 mm core; 0.3 mm outer | NiCr core; LDPE insulation | 21% | 1 atm | 100 | DIAMONDS | Cylindrical | 190 mm inner diameter | 0.01 | Parabolic | Wire | 94 | 8 | Yes |  | 2.4
Nagachi, Masashi, et al. "Can a spreading flame over electric wire insulation in concurrent flow achieve steady propagation in 0?" Proceedings of the Combustion Institute 37.3 (2019): 4155-4162. | Masashi Nagachi; Fumiya Mitsui; Jean-Marie Citerne; Hugo Dutilleul; Augustin Guibaud; Grunde Jomaas; Guillaume Legros; Nozomu Hashimoto; Osamu Fujita | https://doi.org/10.1016/j.proci.2018.05.007 | Wire | 0.5 mm core; 0.3 mm outer | NiCr core; LDPE insulation | 14% | 1 atm | 150 | DIAMONDS | Cylindrical | 190 mm inner diameter | 0.01 | Parabolic | Wire | 94 | 8 | Yes |  | 2.6
Nagachi, Masashi, et al. "Can a spreading flame over electric wire insulation in concurrent flow achieve steady propagation in 0?" Proceedings of the Combustion Institute 37.3 (2019): 4155-4162. | Masashi Nagachi; Fumiya Mitsui; Jean-Marie Citerne; Hugo Dutilleul; Augustin Guibaud; Grunde Jomaas; Guillaume Legros; Nozomu Hashimoto; Osamu Fujita | https://doi.org/10.1016/j.proci.2018.05.007 | Wire | 0.5 mm core; 0.3 mm outer | NiCr core; LDPE insulation | 16% | 1 atm | 150 | DIAMONDS | Cylindrical | 190 mm inner diameter | 0.01 | Parabolic | Wire | 94 | 8 | Yes |  | 2.6
Nagachi, Masashi, et al. "Can a spreading flame over electric wire insulation in concurrent flow achieve steady propagation in 0?" Proceedings of the Combustion Institute 37.3 (2019): 4155-4162. | Masashi Nagachi; Fumiya Mitsui; Jean-Marie Citerne; Hugo Dutilleul; Augustin Guibaud; Grunde Jomaas; Guillaume Legros; Nozomu Hashimoto; Osamu Fujita | https://doi.org/10.1016/j.proci.2018.05.007 | Wire | 0.5 mm core; 0.3 mm outer | NiCr core; LDPE insulation | 18% | 1 atm | 150 | DIAMONDS | Cylindrical | 190 mm inner diameter | 0.01 | Parabolic | Wire | 94 | 8 | Yes |  | 2.6
Nagachi, Masashi, et al. "Can a spreading flame over electric wire insulation in concurrent flow achieve steady propagation in 0?" Proceedings of the Combustion Institute 37.3 (2019): 4155-4162. | Masashi Nagachi; Fumiya Mitsui; Jean-Marie Citerne; Hugo Dutilleul; Augustin Guibaud; Grunde Jomaas; Guillaume Legros; Nozomu Hashimoto; Osamu Fujita | https://doi.org/10.1016/j.proci.2018.05.007 | Wire | 0.5 mm core; 0.3 mm outer | NiCr core; LDPE insulation | 21% | 1 atm | 150 | DIAMONDS | Cylindrical | 190 mm inner diameter | 0.01 | Parabolic | Wire | 94 | 8 | Yes |  | 2.6
Nagachi, Masashi, et al. "Can a spreading flame over electric wire insulation in concurrent flow achieve steady propagation in 0?" Proceedings of the Combustion Institute 37.3 (2019): 4155-4162. | Masashi Nagachi; Fumiya Mitsui; Jean-Marie Citerne; Hugo Dutilleul; Augustin Guibaud; Grunde Jomaas; Guillaume Legros; Nozomu Hashimoto; Osamu Fujita | https://doi.org/10.1016/j.proci.2018.05.007 | Wire | 0.5 mm core; 0.3 mm outer | NiCr core; LDPE insulation | 14% | 1 atm | 200 | DIAMONDS | Cylindrical | 190 mm inner diameter | 0.01 | Parabolic | Wire | 94 | 8 | Yes |  | 2.9
Nagachi, Masashi, et al. "Can a spreading flame over electric wire insulation in concurrent flow achieve steady propagation in 0?" Proceedings of the Combustion Institute 37.3 (2019): 4155-4162. | Masashi Nagachi; Fumiya Mitsui; Jean-Marie Citerne; Hugo Dutilleul; Augustin Guibaud; Grunde Jomaas; Guillaume Legros; Nozomu Hashimoto; Osamu Fujita | https://doi.org/10.1016/j.proci.2018.05.007 | Wire | 0.5 mm core; 0.3 mm outer | NiCr core; LDPE insulation | 16% | 1 atm | 200 | DIAMONDS | Cylindrical | 190 mm inner diameter | 0.01 | Parabolic | Wire | 94 | 8 | Yes |  | 2.9
Nagachi, Masashi, et al. "Can a spreading flame over electric wire insulation in concurrent flow achieve steady propagation in 0?" Proceedings of the Combustion Institute 37.3 (2019): 4155-4162. | Masashi Nagachi; Fumiya Mitsui; Jean-Marie Citerne; Hugo Dutilleul; Augustin Guibaud; Grunde Jomaas; Guillaume Legros; Nozomu Hashimoto; Osamu Fujita | https://doi.org/10.1016/j.proci.2018.05.007 | Wire | 0.5 mm core; 0.3 mm outer | NiCr core; LDPE insulation | 18% | 1 atm | 200 | DIAMONDS | Cylindrical | 190 mm inner diameter | 0.01 | Parabolic | Wire | 94 | 8 | Yes |  | 2.4
Nagachi, Masashi, et al. "Can a spreading flame over electric wire insulation in concurrent flow achieve steady propagation in 0?" Proceedings of the Combustion Institute 37.3 (2019): 4155-4162. | Masashi Nagachi; Fumiya Mitsui; Jean-Marie Citerne; Hugo Dutilleul; Augustin Guibaud; Grunde Jomaas; Guillaume Legros; Nozomu Hashimoto; Osamu Fujita | https://doi.org/10.1016/j.proci.2018.05.007 | Wire | 0.5 mm core; 0.3 mm outer | NiCr core; LDPE insulation | 21% | 1 atm | 200 | DIAMONDS | Cylindrical | 190 mm inner diameter | 0.01 | Parabolic | Wire | 94 | 8 | Yes |  | 3
Nagachi, Masashi, et al. "Can a spreading flame over electric wire insulation in concurrent flow achieve steady propagation in 0?" Proceedings of the Combustion Institute 37.3 (2019): 4155-4162. | Masashi Nagachi; Fumiya Mitsui; Jean-Marie Citerne; Hugo Dutilleul; Augustin Guibaud; Grunde Jomaas; Guillaume Legros; Nozomu Hashimoto; Osamu Fujita | https://doi.org/10.1016/j.proci.2018.05.007 | Wire | 0.5 mm core; 0.3 mm outer | Cu core; LDPE insulation | 16% | 1 atm | 60 | DIAMONDS | Cylindrical | 190 mm inner diameter | 0.01 | Parabolic | Wire | 94 | 8 | Yes |  | 1.5
Nagachi, Masashi, et al. "Can a spreading flame over electric wire insulation in concurrent flow achieve steady propagation in 0?" Proceedings of the Combustion Institute 37.3 (2019): 4155-4162. | Masashi Nagachi; Fumiya Mitsui; Jean-Marie Citerne; Hugo Dutilleul; Augustin Guibaud; Grunde Jomaas; Guillaume Legros; Nozomu Hashimoto; Osamu Fujita | https://doi.org/10.1016/j.proci.2018.05.007 | Wire | 0.5 mm core; 0.3 mm outer | Cu core; LDPE insulation | 18% | 1 atm | 60 | DIAMONDS | Cylindrical | 190 mm inner diameter | 0.01 | Parabolic | Wire | 94 | 8 | Yes |  | 2.5
Nagachi, Masashi, et al. "Can a spreading flame over electric wire insulation in concurrent flow achieve steady propagation in 0?" Proceedings of the Combustion Institute 37.3 (2019): 4155-4162. | Masashi Nagachi; Fumiya Mitsui; Jean-Marie Citerne; Hugo Dutilleul; Augustin Guibaud; Grunde Jomaas; Guillaume Legros; Nozomu Hashimoto; Osamu Fujita | https://doi.org/10.1016/j.proci.2018.05.007 | Wire | 0.5 mm core; 0.3 mm outer | Cu core; LDPE insulation | 21% | 1 atm | 60 | DIAMONDS | Cylindrical | 190 mm inner diameter | 0.01 | Parabolic | Wire | 94 | 8 | Yes |  | 2.8
Nagachi, Masashi, et al. "Can a spreading flame over electric wire insulation in concurrent flow achieve steady propagation in 0?" Proceedings of the Combustion Institute 37.3 (2019): 4155-4162. | Masashi Nagachi; Fumiya Mitsui; Jean-Marie Citerne; Hugo Dutilleul; Augustin Guibaud; Grunde Jomaas; Guillaume Legros; Nozomu Hashimoto; Osamu Fujita | https://doi.org/10.1016/j.proci.2018.05.007 | Wire | 0.5 mm core; 0.3 mm outer | Cu core; LDPE insulation | 16% | 1 atm | 100 | DIAMONDS | Cylindrical | 190 mm inner diameter | 0.01 | Parabolic | Wire | 94 | 8 | Yes |  | 3
Nagachi, Masashi, et al. "Can a spreading flame over electric wire insulation in concurrent flow achieve steady propagation in 0?" Proceedings of the Combustion Institute 37.3 (2019): 4155-4162. | Masashi Nagachi; Fumiya Mitsui; Jean-Marie Citerne; Hugo Dutilleul; Augustin Guibaud; Grunde Jomaas; Guillaume Legros; Nozomu Hashimoto; Osamu Fujita | https://doi.org/10.1016/j.proci.2018.05.007 | Wire | 0.5 mm core; 0.3 mm outer | Cu core; LDPE insulation | 18% | 1 atm | 100 | DIAMONDS | Cylindrical | 190 mm inner diameter | 0.01 | Parabolic | Wire | 94 | 8 | Yes |  | 2.6
Nagachi, Masashi, et al. "Can a spreading flame over electric wire insulation in concurrent flow achieve steady propagation in 0?" Proceedings of the Combustion Institute 37.3 (2019): 4155-4162. | Masashi Nagachi; Fumiya Mitsui; Jean-Marie Citerne; Hugo Dutilleul; Augustin Guibaud; Grunde Jomaas; Guillaume Legros; Nozomu Hashimoto; Osamu Fujita | https://doi.org/10.1016/j.proci.2018.05.007 | Wire | 0.5 mm core; 0.3 mm outer | Cu core; LDPE insulation | 21% | 1 atm | 100 | DIAMONDS | Cylindrical | 190 mm inner diameter | 0.01 | Parabolic | Wire | 94 | 8 | Yes |  | 2.6
Nagachi, Masashi, et al. "Can a spreading flame over electric wire insulation in concurrent flow achieve steady propagation in 0?" Proceedings of the Combustion Institute 37.3 (2019): 4155-4162. | Masashi Nagachi; Fumiya Mitsui; Jean-Marie Citerne; Hugo Dutilleul; Augustin Guibaud; Grunde Jomaas; Guillaume Legros; Nozomu Hashimoto; Osamu Fujita | https://doi.org/10.1016/j.proci.2018.05.007 | Wire | 0.5 mm core; 0.3 mm outer | Cu core; LDPE insulation | 14% | 1 atm | 150 | DIAMONDS | Cylindrical | 190 mm inner diameter | 0.01 | Parabolic | Wire | 94 | 8 | Yes |  | 2.7
Nagachi, Masashi, et al. "Can a spreading flame over electric wire insulation in concurrent flow achieve steady propagation in 0?" Proceedings of the Combustion Institute 37.3 (2019): 4155-4162. | Masashi Nagachi; Fumiya Mitsui; Jean-Marie Citerne; Hugo Dutilleul; Augustin Guibaud; Grunde Jomaas; Guillaume Legros; Nozomu Hashimoto; Osamu Fujita | https://doi.org/10.1016/j.proci.2018.05.007 | Wire | 0.5 mm core; 0.3 mm outer | Cu core; LDPE insulation | 16% | 1 atm | 150 | DIAMONDS | Cylindrical | 190 mm inner diameter | 0.01 | Parabolic | Wire | 94 | 8 | Yes |  | 3.5
Nagachi, Masashi, et al. "Can a spreading flame over electric wire insulation in concurrent flow achieve steady propagation in 0?" Proceedings of the Combustion Institute 37.3 (2019): 4155-4162. | Masashi Nagachi; Fumiya Mitsui; Jean-Marie Citerne; Hugo Dutilleul; Augustin Guibaud; Grunde Jomaas; Guillaume Legros; Nozomu Hashimoto; Osamu Fujita | https://doi.org/10.1016/j.proci.2018.05.007 | Wire | 0.5 mm core; 0.3 mm outer | Cu core; LDPE insulation | 18% | 1 atm | 150 | DIAMONDS | Cylindrical | 190 mm inner diameter | 0.01 | Parabolic | Wire | 94 | 8 | Yes |  | 3
Nagachi, Masashi, et al. "Can a spreading flame over electric wire insulation in concurrent flow achieve steady propagation in 0?" Proceedings of the Combustion Institute 37.3 (2019): 4155-4162. | Masashi Nagachi; Fumiya Mitsui; Jean-Marie Citerne; Hugo Dutilleul; Augustin Guibaud; Grunde Jomaas; Guillaume Legros; Nozomu Hashimoto; Osamu Fujita | https://doi.org/10.1016/j.proci.2018.05.007 | Wire | 0.5 mm core; 0.3 mm outer | Cu core; LDPE insulation | 21% | 1 atm | 150 | DIAMONDS | Cylindrical | 190 mm inner diameter | 0.01 | Parabolic | Wire | 94 | 8 | Yes |  | 3.1
Nagachi, Masashi, et al. "Can a spreading flame over electric wire insulation in concurrent flow achieve steady propagation in 0?" Proceedings of the Combustion Institute 37.3 (2019): 4155-4162. | Masashi Nagachi; Fumiya Mitsui; Jean-Marie Citerne; Hugo Dutilleul; Augustin Guibaud; Grunde Jomaas; Guillaume Legros; Nozomu Hashimoto; Osamu Fujita | https://doi.org/10.1016/j.proci.2018.05.007 | Wire | 0.5 mm core; 0.3 mm outer | Cu core; LDPE insulation | 14% | 1 atm | 200 | DIAMONDS | Cylindrical | 190 mm inner diameter | 0.01 | Parabolic | Wire | 94 | 8 | Yes |  | 2.9
Nagachi, Masashi, et al. "Can a spreading flame over electric wire insulation in concurrent flow achieve steady propagation in 0?" Proceedings of the Combustion Institute 37.3 (2019): 4155-4162. | Masashi Nagachi; Fumiya Mitsui; Jean-Marie Citerne; Hugo Dutilleul; Augustin Guibaud; Grunde Jomaas; Guillaume Legros; Nozomu Hashimoto; Osamu Fujita | https://doi.org/10.1016/j.proci.2018.05.007 | Wire | 0.5 mm core; 0.3 mm outer | Cu core; LDPE insulation | 16% | 1 atm | 200 | DIAMONDS | Cylindrical | 190 mm inner diameter | 0.01 | Parabolic | Wire | 94 | 8 | Yes |  | 3.5
Nagachi, Masashi, et al. "Can a spreading flame over electric wire insulation in concurrent flow achieve steady propagation in 0?" Proceedings of the Combustion Institute 37.3 (2019): 4155-4162. | Masashi Nagachi; Fumiya Mitsui; Jean-Marie Citerne; Hugo Dutilleul; Augustin Guibaud; Grunde Jomaas; Guillaume Legros; Nozomu Hashimoto; Osamu Fujita | https://doi.org/10.1016/j.proci.2018.05.007 | Wire | 0.5 mm core; 0.3 mm outer | Cu core; LDPE insulation | 18% | 1 atm | 200 | DIAMONDS | Cylindrical | 190 mm inner diameter | 0.01 | Parabolic | Wire | 94 | 8 | Yes |  | 3.8
Nagachi, Masashi, et al. "Can a spreading flame over electric wire insulation in concurrent flow achieve steady propagation in 0?" Proceedings of the Combustion Institute 37.3 (2019): 4155-4162. | Masashi Nagachi; Fumiya Mitsui; Jean-Marie Citerne; Hugo Dutilleul; Augustin Guibaud; Grunde Jomaas; Guillaume Legros; Nozomu Hashimoto; Osamu Fujita | https://doi.org/10.1016/j.proci.2018.05.007 | Wire | 0.5 mm core; 0.3 mm outer | Cu core; LDPE insulation | 21% | 1 atm | 200 | DIAMONDS | Cylindrical | 190 mm inner diameter | 0.01 | Parabolic | Wire | 94 | 8 | Yes |  | 3.6
Nagachi, Masashi, Fumiya Mitsui, Jean-Marie Citerne, Hugo Dutilleul, Augustin Guibaud, Grunde Jomaas, Guillaume Legros, Nozomu Hashimoto, and Osamu Fujita. "Effect of Ignition Condition on the Extinction Limit for Opposed Flame Spread Over Electrical Wires in 0." Fire Technology 56 (2020): 149-168. | Masashi Nagachi; Fumiya Mitsui; Jean-Marie Citerne; Hugo Dutilleul; Augustin Guibaud; Grunde Jomaas; Guillaume Legros; Nozomu Hashimoto; Osamu Fujita | https://doi.org/10.1007/s10694-019-00860-6 | Wire | 0.5 mm core; 0.3 mm outer | NiCr core; LDPE outer | 18.2% | 1 atm | -100 | DIAMONDS | Cylindrical | 190 mm inner diameter | 0.01 | Parabolic | Wire | 47.6 | 5 | Yes
Nagachi, Masashi, Fumiya Mitsui, Jean-Marie Citerne, Hugo Dutilleul, Augustin Guibaud, Grunde Jomaas, Guillaume Legros, Nozomu Hashimoto, and Osamu Fujita. "Effect of Ignition Condition on the Extinction Limit for Opposed Flame Spread Over Electrical Wires in 0." Fire Technology 56 (2020): 149-168. | Masashi Nagachi; Fumiya Mitsui; Jean-Marie Citerne; Hugo Dutilleul; Augustin Guibaud; Grunde Jomaas; Guillaume Legros; Nozomu Hashimoto; Osamu Fujita | https://doi.org/10.1007/s10694-019-00860-6 | Wire | 0.5 mm core; 0.3 mm outer | NiCr core; LDPE outer | 17.2% | 1 atm | -100 | FIRE WIRE | Rectangular | 140 mm × 150 mm × 380 mm | 0.01 | Parabolic | Wire | 47.6 | 5 | No
Nagachi, Masashi, Fumiya Mitsui, Jean-Marie Citerne, Hugo Dutilleul, Augustin Guibaud, Grunde Jomaas, Guillaume Legros, Nozomu Hashimoto, and Osamu Fujita. "Effect of Ignition Condition on the Extinction Limit for Opposed Flame Spread Over Electrical Wires in 0." Fire Technology 56 (2020): 149-168. | Masashi Nagachi; Fumiya Mitsui; Jean-Marie Citerne; Hugo Dutilleul; Augustin Guibaud; Grunde Jomaas; Guillaume Legros; Nozomu Hashimoto; Osamu Fujita | https://doi.org/10.1007/s10694-019-00860-6 | Wire | 0.5 mm core; 0.3 mm outer | NiCr core; LDPE outer | 18% | 1 atm | -100 | FIRE WIRE | Rectangular | 140 mm × 150 mm × 380 mm | 0.01 | Parabolic | Wire | 47.6 | 6 | Yes
Nagachi, Masashi, Fumiya Mitsui, Jean-Marie Citerne, Hugo Dutilleul, Augustin Guibaud, Grunde Jomaas, Guillaume Legros, Nozomu Hashimoto, and Osamu Fujita. "Effect of Ignition Condition on the Extinction Limit for Opposed Flame Spread Over Electrical Wires in 0." Fire Technology 56 (2020): 149-168. | Masashi Nagachi; Fumiya Mitsui; Jean-Marie Citerne; Hugo Dutilleul; Augustin Guibaud; Grunde Jomaas; Guillaume Legros; Nozomu Hashimoto; Osamu Fujita | https://doi.org/10.1007/s10694-019-00860-6 | Wire | 0.5 mm core; 0.3 mm outer | NiCr core; LDPE outer | 17% | 1 atm | -100 | DIAMONDS | Cylindrical | 190 mm inner diameter | 0.01 | Parabolic | Wire | 47.6 | 6 | No
Nagachi, Masashi, Fumiya Mitsui, Jean-Marie Citerne, Hugo Dutilleul, Augustin Guibaud, Grunde Jomaas, Guillaume Legros, Nozomu Hashimoto, and Osamu Fujita. "Effect of Ignition Condition on the Extinction Limit for Opposed Flame Spread Over Electrical Wires in 0." Fire Technology 56 (2020): 149-168. | Masashi Nagachi; Fumiya Mitsui; Jean-Marie Citerne; Hugo Dutilleul; Augustin Guibaud; Grunde Jomaas; Guillaume Legros; Nozomu Hashimoto; Osamu Fujita | https://doi.org/10.1007/s10694-019-00860-6 | Wire | 0.5 mm core; 0.3 mm outer | NiCr core; LDPE outer | 16% | 1 atm | -100 | DIAMONDS | Cylindrical | 190 mm inner diameter | 0.01 | Parabolic | Wire | 47.6 | 6 | No
Nagachi, Masashi, Fumiya Mitsui, Jean-Marie Citerne, Hugo Dutilleul, Augustin Guibaud, Grunde Jomaas, Guillaume Legros, Nozomu Hashimoto, and Osamu Fujita. "Effect of Ignition Condition on the Extinction Limit for Opposed Flame Spread Over Electrical Wires in 0." Fire Technology 56 (2020): 149-168. | Masashi Nagachi; Fumiya Mitsui; Jean-Marie Citerne; Hugo Dutilleul; Augustin Guibaud; Grunde Jomaas; Guillaume Legros; Nozomu Hashimoto; Osamu Fujita | https://doi.org/10.1007/s10694-019-00860-6 | Wire | 0.5 mm core; 0.3 mm outer | NiCr core; LDPE outer | 17.2% | 1 atm | -100 | DIAMONDS | Cylindrical | 190 mm inner diameter | 0.01 | Parabolic | Wire | 47.6 | 8 | Yes
Nagachi, Masashi, Fumiya Mitsui, Jean-Marie Citerne, Hugo Dutilleul, Augustin Guibaud, Grunde Jomaas, Guillaume Legros, Nozomu Hashimoto, and Osamu Fujita. "Effect of Ignition Condition on the Extinction Limit for Opposed Flame Spread Over Electrical Wires in 0." Fire Technology 56 (2020): 149-168. | Masashi Nagachi; Fumiya Mitsui; Jean-Marie Citerne; Hugo Dutilleul; Augustin Guibaud; Grunde Jomaas; Guillaume Legros; Nozomu Hashimoto; Osamu Fujita | https://doi.org/10.1007/s10694-019-00860-6 | Wire | 0.5 mm core; 0.3 mm outer | NiCr core; LDPE outer | 16.9% | 1 atm | -100 | FIRE WIRE | Rectangular | 140 mm × 150 mm × 380 mm | 0.01 | Parabolic | Wire | 47.6 | 8 | Yes
Nagachi, Masashi, Fumiya Mitsui, Jean-Marie Citerne, Hugo Dutilleul, Augustin Guibaud, Grunde Jomaas, Guillaume Legros, Nozomu Hashimoto, and Osamu Fujita. "Effect of Ignition Condition on the Extinction Limit for Opposed Flame Spread Over Electrical Wires in 0." Fire Technology 56 (2020): 149-168. | Masashi Nagachi; Fumiya Mitsui; Jean-Marie Citerne; Hugo Dutilleul; Augustin Guibaud; Grunde Jomaas; Guillaume Legros; Nozomu Hashimoto; Osamu Fujita | https://doi.org/10.1007/s10694-019-00860-6 | Wire | 0.5 mm core; 0.3 mm outer | NiCr core; LDPE outer | 16.5% | 1 atm | -100 | DIAMONDS | Cylindrical | 190 mm inner diameter | 0.01 | Parabolic | Wire | 47.6 | 8 | Yes
Nagachi, Masashi, Fumiya Mitsui, Jean-Marie Citerne, Hugo Dutilleul, Augustin Guibaud, Grunde Jomaas, Guillaume Legros, Nozomu Hashimoto, and Osamu Fujita. "Effect of Ignition Condition on the Extinction Limit for Opposed Flame Spread Over Electrical Wires in 0." Fire Technology 56 (2020): 149-168. | Masashi Nagachi; Fumiya Mitsui; Jean-Marie Citerne; Hugo Dutilleul; Augustin Guibaud; Grunde Jomaas; Guillaume Legros; Nozomu Hashimoto; Osamu Fujita | https://doi.org/10.1007/s10694-019-00860-6 | Wire | 0.5 mm core; 0.3 mm outer | NiCr core; LDPE outer | 16.1% | 1 atm | -100 | FIRE WIRE | Rectangular | 140 mm × 150 mm × 380 mm | 0.01 | Parabolic | Wire | 47.6 | 8 | Yes
Nagachi, Masashi, Fumiya Mitsui, Jean-Marie Citerne, Hugo Dutilleul, Augustin Guibaud, Grunde Jomaas, Guillaume Legros, Nozomu Hashimoto, and Osamu Fujita. "Effect of Ignition Condition on the Extinction Limit for Opposed Flame Spread Over Electrical Wires in 0." Fire Technology 56 (2020): 149-168. | Masashi Nagachi; Fumiya Mitsui; Jean-Marie Citerne; Hugo Dutilleul; Augustin Guibaud; Grunde Jomaas; Guillaume Legros; Nozomu Hashimoto; Osamu Fujita | https://doi.org/10.1007/s10694-019-00860-6 | Wire | 0.5 mm core; 0.3 mm outer | NiCr core; LDPE outer | 15.1% | 1 atm | -100 | FIRE WIRE | Rectangular | 140 mm × 150 mm × 380 mm | 0.01 | Parabolic | Wire | 47.6 | 8 | No
Nagachi, Masashi, Fumiya Mitsui, Jean-Marie Citerne, Hugo Dutilleul, Augustin Guibaud, Grunde Jomaas, Guillaume Legros, Nozomu Hashimoto, and Osamu Fujita. "Effect of Ignition Condition on the Extinction Limit for Opposed Flame Spread Over Electrical Wires in 0." Fire Technology 56 (2020): 149-168. | Masashi Nagachi; Fumiya Mitsui; Jean-Marie Citerne; Hugo Dutilleul; Augustin Guibaud; Grunde Jomaas; Guillaume Legros; Nozomu Hashimoto; Osamu Fujita | https://doi.org/10.1007/s10694-019-00860-6 | Wire | 0.5 mm core; 0.3 mm outer | NiCr core; LDPE outer | 15.1% | 1 atm | -100 | DIAMONDS | Cylindrical | 190 mm inner diameter | 0.01 | Parabolic | Wire | 47.6 | 8 | No
Nagachi, Masashi, Fumiya Mitsui, Jean-Marie Citerne, Hugo Dutilleul, Augustin Guibaud, Grunde Jomaas, Guillaume Legros, Nozomu Hashimoto, and Osamu Fujita. "Effect of Ignition Condition on the Extinction Limit for Opposed Flame Spread Over Electrical Wires in 0." Fire Technology 56 (2020): 149-168. | Masashi Nagachi; Fumiya Mitsui; Jean-Marie Citerne; Hugo Dutilleul; Augustin Guibaud; Grunde Jomaas; Guillaume Legros; Nozomu Hashimoto; Osamu Fujita | https://doi.org/10.1007/s10694-019-00860-6 | Wire | 0.5 mm core; 0.3 mm outer | NiCr core; LDPE outer | 17% | 1 atm | -100 | FIRE WIRE | Rectangular | 140 mm × 150 mm × 380 mm | 0.01 | Parabolic | Wire | 47.6 | 12 | Yes
Nagachi, Masashi, Fumiya Mitsui, Jean-Marie Citerne, Hugo Dutilleul, Augustin Guibaud, Grunde Jomaas, Guillaume Legros, Nozomu Hashimoto, and Osamu Fujita. "Effect of Ignition Condition on the Extinction Limit for Opposed Flame Spread Over Electrical Wires in 0." Fire Technology 56 (2020): 149-168. | Masashi Nagachi; Fumiya Mitsui; Jean-Marie Citerne; Hugo Dutilleul; Augustin Guibaud; Grunde Jomaas; Guillaume Legros; Nozomu Hashimoto; Osamu Fujita | https://doi.org/10.1007/s10694-019-00860-6 | Wire | 0.5 mm core; 0.3 mm outer | NiCr core; LDPE outer | 16% | 1 atm | -100 | FIRE WIRE | Rectangular | 140 mm × 150 mm × 380 mm | 0.01 | Parabolic | Wire | 47.6 | 12 | Yes
Nagachi, Masashi, Fumiya Mitsui, Jean-Marie Citerne, Hugo Dutilleul, Augustin Guibaud, Grunde Jomaas, Guillaume Legros, Nozomu Hashimoto, and Osamu Fujita. "Effect of Ignition Condition on the Extinction Limit for Opposed Flame Spread Over Electrical Wires in 0." Fire Technology 56 (2020): 149-168. | Masashi Nagachi; Fumiya Mitsui; Jean-Marie Citerne; Hugo Dutilleul; Augustin Guibaud; Grunde Jomaas; Guillaume Legros; Nozomu Hashimoto; Osamu Fujita | https://doi.org/10.1007/s10694-019-00860-6 | Wire | 0.5 mm core; 0.3 mm outer | NiCr core; LDPE outer | 15% | 1 atm | -100 | DIAMONDS | Cylindrical | 190 mm inner diameter | 0.01 | Parabolic | Wire | 47.6 | 12 | No
Nagachi, Masashi, Fumiya Mitsui, Jean-Marie Citerne, Hugo Dutilleul, Augustin Guibaud, Grunde Jomaas, Guillaume Legros, Nozomu Hashimoto, and Osamu Fujita. "Effect of Ignition Condition on the Extinction Limit for Opposed Flame Spread Over Electrical Wires in 0." Fire Technology 56 (2020): 149-168. | Masashi Nagachi; Fumiya Mitsui; Jean-Marie Citerne; Hugo Dutilleul; Augustin Guibaud; Grunde Jomaas; Guillaume Legros; Nozomu Hashimoto; Osamu Fujita | https://doi.org/10.1007/s10694-019-00860-6 | Wire | 0.5 mm core; 0.3 mm outer | NiCr core; LDPE outer | 15.8% | 1 atm | -100 | DIAMONDS | Cylindrical | 190 mm inner diameter | 0.01 | Parabolic | Wire | 47.6 | 15 | Yes
Nagachi, Masashi, Fumiya Mitsui, Jean-Marie Citerne, Hugo Dutilleul, Augustin Guibaud, Grunde Jomaas, Guillaume Legros, Nozomu Hashimoto, and Osamu Fujita. "Effect of Ignition Condition on the Extinction Limit for Opposed Flame Spread Over Electrical Wires in 0." Fire Technology 56 (2020): 149-168. | Masashi Nagachi; Fumiya Mitsui; Jean-Marie Citerne; Hugo Dutilleul; Augustin Guibaud; Grunde Jomaas; Guillaume Legros; Nozomu Hashimoto; Osamu Fujita | https://doi.org/10.1007/s10694-019-00860-6 | Wire | 0.5 mm core; 0.3 mm outer | NiCr core; LDPE outer | 15% | 1 atm | -100 | FIRE WIRE | Rectangular | 140 mm × 150 mm × 380 mm | 0.01 | Parabolic | Wire | 47.6 | 15 | No
Nagachi, Masashi, Fumiya Mitsui, Jean-Marie Citerne, Hugo Dutilleul, Augustin Guibaud, Grunde Jomaas, Guillaume Legros, Nozomu Hashimoto, and Osamu Fujita. "Effect of Ignition Condition on the Extinction Limit for Opposed Flame Spread Over Electrical Wires in 0." Fire Technology 56 (2020): 149-168. | Masashi Nagachi; Fumiya Mitsui; Jean-Marie Citerne; Hugo Dutilleul; Augustin Guibaud; Grunde Jomaas; Guillaume Legros; Nozomu Hashimoto; Osamu Fujita | https://doi.org/10.1007/s10694-019-00860-6 | Wire | 0.5 mm core; 0.3 mm outer | NiCr core; LDPE outer | 18% | 1 atm | -100 | DIAMONDS | Cylindrical | 190 mm inner diameter | 0.01 | Parabolic | Wire | 34 | 8 | Yes
Nagachi, Masashi, Fumiya Mitsui, Jean-Marie Citerne, Hugo Dutilleul, Augustin Guibaud, Grunde Jomaas, Guillaume Legros, Nozomu Hashimoto, and Osamu Fujita. "Effect of Ignition Condition on the Extinction Limit for Opposed Flame Spread Over Electrical Wires in 0." Fire Technology 56 (2020): 149-168. | Masashi Nagachi; Fumiya Mitsui; Jean-Marie Citerne; Hugo Dutilleul; Augustin Guibaud; Grunde Jomaas; Guillaume Legros; Nozomu Hashimoto; Osamu Fujita | https://doi.org/10.1007/s10694-019-00860-6 | Wire | 0.5 mm core; 0.3 mm outer | NiCr core; LDPE outer | 18% | 1 atm | -100 | FIRE WIRE | Rectangular | 140 mm × 150 mm × 380 mm | 0.01 | Parabolic | Wire | 34 | 8 | Yes
Nagachi, Masashi, Fumiya Mitsui, Jean-Marie Citerne, Hugo Dutilleul, Augustin Guibaud, Grunde Jomaas, Guillaume Legros, Nozomu Hashimoto, and Osamu Fujita. "Effect of Ignition Condition on the Extinction Limit for Opposed Flame Spread Over Electrical Wires in 0." Fire Technology 56 (2020): 149-168. | Masashi Nagachi; Fumiya Mitsui; Jean-Marie Citerne; Hugo Dutilleul; Augustin Guibaud; Grunde Jomaas; Guillaume Legros; Nozomu Hashimoto; Osamu Fujita | https://doi.org/10.1007/s10694-019-00860-6 | Wire | 0.5 mm core; 0.3 mm outer | NiCr core; LDPE outer | 17.2% | 1 atm | -100 | DIAMONDS | Cylindrical | 190 mm inner diameter | 0.01 | Parabolic | Wire | 34 | 8 | No
Nagachi, Masashi, Fumiya Mitsui, Jean-Marie Citerne, Hugo Dutilleul, Augustin Guibaud, Grunde Jomaas, Guillaume Legros, Nozomu Hashimoto, and Osamu Fujita. "Effect of Ignition Condition on the Extinction Limit for Opposed Flame Spread Over Electrical Wires in 0." Fire Technology 56 (2020): 149-168. | Masashi Nagachi; Fumiya Mitsui; Jean-Marie Citerne; Hugo Dutilleul; Augustin Guibaud; Grunde Jomaas; Guillaume Legros; Nozomu Hashimoto; Osamu Fujita | https://doi.org/10.1007/s10694-019-00860-6 | Wire | 0.5 mm core; 0.3 mm outer | NiCr core; LDPE outer | 17.2% | 1 atm | -100 | FIRE WIRE | Rectangular | 140 mm × 150 mm × 380 mm | 0.01 | Parabolic | Wire | 34 | 8 | No
Nagachi, Masashi, Fumiya Mitsui, Jean-Marie Citerne, Hugo Dutilleul, Augustin Guibaud, Grunde Jomaas, Guillaume Legros, Nozomu Hashimoto, and Osamu Fujita. "Effect of Ignition Condition on the Extinction Limit for Opposed Flame Spread Over Electrical Wires in 0." Fire Technology 56 (2020): 149-168. | Masashi Nagachi; Fumiya Mitsui; Jean-Marie Citerne; Hugo Dutilleul; Augustin Guibaud; Grunde Jomaas; Guillaume Legros; Nozomu Hashimoto; Osamu Fujita | https://doi.org/10.1007/s10694-019-00860-6 | Wire | 0.5 mm core; 0.3 mm outer | NiCr core; LDPE outer | 16% | 1 atm | -100 | DIAMONDS | Cylindrical | 190 mm inner diameter | 0.01 | Parabolic | Wire | 34 | 8 | No
Nagachi, Masashi, Fumiya Mitsui, Jean-Marie Citerne, Hugo Dutilleul, Augustin Guibaud, Grunde Jomaas, Guillaume Legros, Nozomu Hashimoto, and Osamu Fujita. "Effect of Ignition Condition on the Extinction Limit for Opposed Flame Spread Over Electrical Wires in 0." Fire Technology 56 (2020): 149-168. | Masashi Nagachi; Fumiya Mitsui; Jean-Marie Citerne; Hugo Dutilleul; Augustin Guibaud; Grunde Jomaas; Guillaume Legros; Nozomu Hashimoto; Osamu Fujita | https://doi.org/10.1007/s10694-019-00860-6 | Wire | 0.5 mm core; 0.3 mm outer | NiCr core; LDPE outer | 16% | 1 atm | -100 | FIRE WIRE | Rectangular | 140 mm × 150 mm × 380 mm | 0.01 | Parabolic | Wire | 34 | 8 | No
Nagachi, Masashi, Fumiya Mitsui, Jean-Marie Citerne, Hugo Dutilleul, Augustin Guibaud, Grunde Jomaas, Guillaume Legros, Nozomu Hashimoto, and Osamu Fujita. "Effect of Ignition Condition on the Extinction Limit for Opposed Flame Spread Over Electrical Wires in 0." Fire Technology 56 (2020): 149-168. | Masashi Nagachi; Fumiya Mitsui; Jean-Marie Citerne; Hugo Dutilleul; Augustin Guibaud; Grunde Jomaas; Guillaume Legros; Nozomu Hashimoto; Osamu Fujita | https://doi.org/10.1007/s10694-019-00860-6 | Wire | 0.5 mm core; 0.3 mm outer | NiCr core; LDPE outer | 17.1% | 1 atm | -100 | DIAMONDS | Cylindrical | 190 mm inner diameter | 0.01 | Parabolic | Wire | 47.6 | 8 | Yes
Nagachi, Masashi, Fumiya Mitsui, Jean-Marie Citerne, Hugo Dutilleul, Augustin Guibaud, Grunde Jomaas, Guillaume Legros, Nozomu Hashimoto, and Osamu Fujita. "Effect of Ignition Condition on the Extinction Limit for Opposed Flame Spread Over Electrical Wires in 0." Fire Technology 56 (2020): 149-168. | Masashi Nagachi; Fumiya Mitsui; Jean-Marie Citerne; Hugo Dutilleul; Augustin Guibaud; Grunde Jomaas; Guillaume Legros; Nozomu Hashimoto; Osamu Fujita | https://doi.org/10.1007/s10694-019-00860-6 | Wire | 0.5 mm core; 0.3 mm outer | NiCr core; LDPE outer | 16.8% | 1 atm | -100 | FIRE WIRE | Rectangular | 140 mm × 150 mm × 380 mm | 0.01 | Parabolic | Wire | 47.6 | 8 | Yes
Nagachi, Masashi, Fumiya Mitsui, Jean-Marie Citerne, Hugo Dutilleul, Augustin Guibaud, Grunde Jomaas, Guillaume Legros, Nozomu Hashimoto, and Osamu Fujita. "Effect of Ignition Condition on the Extinction Limit for Opposed Flame Spread Over Electrical Wires in 0." Fire Technology 56 (2020): 149-168. | Masashi Nagachi; Fumiya Mitsui; Jean-Marie Citerne; Hugo Dutilleul; Augustin Guibaud; Grunde Jomaas; Guillaume Legros; Nozomu Hashimoto; Osamu Fujita | https://doi.org/10.1007/s10694-019-00860-6 | Wire | 0.5 mm core; 0.3 mm outer | NiCr core; LDPE outer | 16.1% | 1 atm | -100 | DIAMONDS | Cylindrical | 190 mm inner diameter | 0.01 | Parabolic | Wire | 47.6 | 8 | Yes
Nagachi, Masashi, Fumiya Mitsui, Jean-Marie Citerne, Hugo Dutilleul, Augustin Guibaud, Grunde Jomaas, Guillaume Legros, Nozomu Hashimoto, and Osamu Fujita. "Effect of Ignition Condition on the Extinction Limit for Opposed Flame Spread Over Electrical Wires in 0." Fire Technology 56 (2020): 149-168. | Masashi Nagachi; Fumiya Mitsui; Jean-Marie Citerne; Hugo Dutilleul; Augustin Guibaud; Grunde Jomaas; Guillaume Legros; Nozomu Hashimoto; Osamu Fujita | https://doi.org/10.1007/s10694-019-00860-6 | Wire | 0.5 mm core; 0.3 mm outer | NiCr core; LDPE outer | 15.9% | 1 atm | -100 | FIRE WIRE | Rectangular | 140 mm × 150 mm × 380 mm | 0.01 | Parabolic | Wire | 47.6 | 8 | Yes
Nagachi, Masashi, Fumiya Mitsui, Jean-Marie Citerne, Hugo Dutilleul, Augustin Guibaud, Grunde Jomaas, Guillaume Legros, Nozomu Hashimoto, and Osamu Fujita. "Effect of Ignition Condition on the Extinction Limit for Opposed Flame Spread Over Electrical Wires in 0." Fire Technology 56 (2020): 149-168. | Masashi Nagachi; Fumiya Mitsui; Jean-Marie Citerne; Hugo Dutilleul; Augustin Guibaud; Grunde Jomaas; Guillaume Legros; Nozomu Hashimoto; Osamu Fujita | https://doi.org/10.1007/s10694-019-00860-6 | Wire | 0.5 mm core; 0.3 mm outer | NiCr core; LDPE outer | 15% | 1 atm | -100 | DIAMONDS | Cylindrical | 190 mm inner diameter | 0.01 | Parabolic | Wire | 47.6 | 8 | No
Nagachi, Masashi, Fumiya Mitsui, Jean-Marie Citerne, Hugo Dutilleul, Augustin Guibaud, Grunde Jomaas, Guillaume Legros, Nozomu Hashimoto, and Osamu Fujita. "Effect of Ignition Condition on the Extinction Limit for Opposed Flame Spread Over Electrical Wires in 0." Fire Technology 56 (2020): 149-168. | Masashi Nagachi; Fumiya Mitsui; Jean-Marie Citerne; Hugo Dutilleul; Augustin Guibaud; Grunde Jomaas; Guillaume Legros; Nozomu Hashimoto; Osamu Fujita | https://doi.org/10.1007/s10694-019-00860-6 | Wire | 0.5 mm core; 0.3 mm outer | NiCr core; LDPE outer | 15% | 1 atm | -100 | FIRE WIRE | Rectangular | 140 mm × 150 mm × 380 mm | 0.01 | Parabolic | Wire | 47.6 | 8 | No
Nagachi, Masashi, Fumiya Mitsui, Jean-Marie Citerne, Hugo Dutilleul, Augustin Guibaud, Grunde Jomaas, Guillaume Legros, Nozomu Hashimoto, and Osamu Fujita. "Effect of Ignition Condition on the Extinction Limit for Opposed Flame Spread Over Electrical Wires in 0." Fire Technology 56 (2020): 149-168. | Masashi Nagachi; Fumiya Mitsui; Jean-Marie Citerne; Hugo Dutilleul; Augustin Guibaud; Grunde Jomaas; Guillaume Legros; Nozomu Hashimoto; Osamu Fujita | https://doi.org/10.1007/s10694-019-00860-6 | Wire | 0.5 mm core; 0.3 mm outer | NiCr core; LDPE outer | 17% | 1 atm | -100 | DIAMONDS | Cylindrical | 190 mm inner diameter | 0.01 | Parabolic | Wire | 63.4 | 8 | Yes
Nagachi, Masashi, Fumiya Mitsui, Jean-Marie Citerne, Hugo Dutilleul, Augustin Guibaud, Grunde Jomaas, Guillaume Legros, Nozomu Hashimoto, and Osamu Fujita. "Effect of Ignition Condition on the Extinction Limit for Opposed Flame Spread Over Electrical Wires in 0." Fire Technology 56 (2020): 149-168. | Masashi Nagachi; Fumiya Mitsui; Jean-Marie Citerne; Hugo Dutilleul; Augustin Guibaud; Grunde Jomaas; Guillaume Legros; Nozomu Hashimoto; Osamu Fujita | https://doi.org/10.1007/s10694-019-00860-6 | Wire | 0.5 mm core; 0.3 mm outer | NiCr core; LDPE outer | 15% | 1 atm | -100 | FIRE WIRE | Rectangular | 140 mm × 150 mm × 380 mm | 0.01 | Parabolic | Wire | 63.4 | 8 | Yes
Nagachi, Masashi, Fumiya Mitsui, Jean-Marie Citerne, Hugo Dutilleul, Augustin Guibaud, Grunde Jomaas, Guillaume Legros, Nozomu Hashimoto, and Osamu Fujita. "Effect of Ignition Condition on the Extinction Limit for Opposed Flame Spread Over Electrical Wires in 0." Fire Technology 56 (2020): 149-168. | Masashi Nagachi; Fumiya Mitsui; Jean-Marie Citerne; Hugo Dutilleul; Augustin Guibaud; Grunde Jomaas; Guillaume Legros; Nozomu Hashimoto; Osamu Fujita | https://doi.org/10.1007/s10694-019-00860-6 | Wire | 0.5 mm core; 0.3 mm outer | NiCr core; LDPE outer | 15% | 1 atm | -100 | DIAMONDS | Cylindrical | 190 mm inner diameter | 0.01 | Parabolic | Wire | 63.4 | 8 | No
Nagachi, Masashi, Fumiya Mitsui, Jean-Marie Citerne, Hugo Dutilleul, Augustin Guibaud, Grunde Jomaas, Guillaume Legros, Nozomu Hashimoto, and Osamu Fujita. "Effect of Ignition Condition on the Extinction Limit for Opposed Flame Spread Over Electrical Wires in 0." Fire Technology 56 (2020): 149-168. | Masashi Nagachi; Fumiya Mitsui; Jean-Marie Citerne; Hugo Dutilleul; Augustin Guibaud; Grunde Jomaas; Guillaume Legros; Nozomu Hashimoto; Osamu Fujita | https://doi.org/10.1007/s10694-019-00860-6 | Wire | 0.5 mm core; 0.3 mm outer | NiCr core; LDPE outer | 16.1% | 1 atm | -100 | FIRE WIRE | Rectangular | 140 mm × 150 mm × 380 mm | 0.01 | Parabolic | Wire | 74.8 | 8 | Yes
Nagachi, Masashi, Fumiya Mitsui, Jean-Marie Citerne, Hugo Dutilleul, Augustin Guibaud, Grunde Jomaas, Guillaume Legros, Nozomu Hashimoto, and Osamu Fujita. "Effect of Ignition Condition on the Extinction Limit for Opposed Flame Spread Over Electrical Wires in 0." Fire Technology 56 (2020): 149-168. | Masashi Nagachi; Fumiya Mitsui; Jean-Marie Citerne; Hugo Dutilleul; Augustin Guibaud; Grunde Jomaas; Guillaume Legros; Nozomu Hashimoto; Osamu Fujita | https://doi.org/10.1007/s10694-019-00860-6 | Wire | 0.5 mm core; 0.3 mm outer | Cu core; LDPE outer | 23% | 1 atm | -100 | FIRE WIRE | Rectangular | 140 mm × 150 mm × 380 mm | 0.01 | Parabolic | Wire | 47.6 | 4.2 | No
Nagachi, Masashi, Fumiya Mitsui, Jean-Marie Citerne, Hugo Dutilleul, Augustin Guibaud, Grunde Jomaas, Guillaume Legros, Nozomu Hashimoto, and Osamu Fujita. "Effect of Ignition Condition on the Extinction Limit for Opposed Flame Spread Over Electrical Wires in 0." Fire Technology 56 (2020): 149-168. | Masashi Nagachi; Fumiya Mitsui; Jean-Marie Citerne; Hugo Dutilleul; Augustin Guibaud; Grunde Jomaas; Guillaume Legros; Nozomu Hashimoto; Osamu Fujita | https://doi.org/10.1007/s10694-019-00860-6 | Wire | 0.5 mm core; 0.3 mm outer | Cu core; LDPE outer | 21% | 1 atm | -100 | DIAMONDS | Cylindrical | 190 mm inner diameter | 0.01 | Parabolic | Wire | 47.6 | 4.5 | No
Nagachi, Masashi, Fumiya Mitsui, Jean-Marie Citerne, Hugo Dutilleul, Augustin Guibaud, Grunde Jomaas, Guillaume Legros, Nozomu Hashimoto, and Osamu Fujita. "Effect of Ignition Condition on the Extinction Limit for Opposed Flame Spread Over Electrical Wires in 0." Fire Technology 56 (2020): 149-168. | Masashi Nagachi; Fumiya Mitsui; Jean-Marie Citerne; Hugo Dutilleul; Augustin Guibaud; Grunde Jomaas; Guillaume Legros; Nozomu Hashimoto; Osamu Fujita | https://doi.org/10.1007/s10694-019-00860-6 | Wire | 0.5 mm core; 0.3 mm outer | Cu core; LDPE outer | 21% | 1 atm | -100 | FIRE WIRE | Rectangular | 140 mm × 150 mm × 380 mm | 0.01 | Parabolic | Wire | 47.6 | 6 | Yes
Nagachi, Masashi, Fumiya Mitsui, Jean-Marie Citerne, Hugo Dutilleul, Augustin Guibaud, Grunde Jomaas, Guillaume Legros, Nozomu Hashimoto, and Osamu Fujita. "Effect of Ignition Condition on the Extinction Limit for Opposed Flame Spread Over Electrical Wires in 0." Fire Technology 56 (2020): 149-168. | Masashi Nagachi; Fumiya Mitsui; Jean-Marie Citerne; Hugo Dutilleul; Augustin Guibaud; Grunde Jomaas; Guillaume Legros; Nozomu Hashimoto; Osamu Fujita | https://doi.org/10.1007/s10694-019-00860-6 | Wire | 0.5 mm core; 0.3 mm outer | Cu core; LDPE outer | 16.5% | 1 atm | -100 | DIAMONDS | Cylindrical | 190 mm inner diameter | 0.01 | Parabolic | Wire | 47.6 | 6 | No
Nagachi, Masashi, Fumiya Mitsui, Jean-Marie Citerne, Hugo Dutilleul, Augustin Guibaud, Grunde Jomaas, Guillaume Legros, Nozomu Hashimoto, and Osamu Fujita. "Effect of Ignition Condition on the Extinction Limit for Opposed Flame Spread Over Electrical Wires in 0." Fire Technology 56 (2020): 149-168. | Masashi Nagachi; Fumiya Mitsui; Jean-Marie Citerne; Hugo Dutilleul; Augustin Guibaud; Grunde Jomaas; Guillaume Legros; Nozomu Hashimoto; Osamu Fujita | https://doi.org/10.1007/s10694-019-00860-6 | Wire | 0.5 mm core; 0.3 mm outer | Cu core; LDPE outer | 18.8% | 1 atm | -100 | DIAMONDS | Cylindrical | 190 mm inner diameter | 0.01 | Parabolic | Wire | 47.6 | 6 | No
Nagachi, Masashi, Fumiya Mitsui, Jean-Marie Citerne, Hugo Dutilleul, Augustin Guibaud, Grunde Jomaas, Guillaume Legros, Nozomu Hashimoto, and Osamu Fujita. "Effect of Ignition Condition on the Extinction Limit for Opposed Flame Spread Over Electrical Wires in 0." Fire Technology 56 (2020): 149-168. | Masashi Nagachi; Fumiya Mitsui; Jean-Marie Citerne; Hugo Dutilleul; Augustin Guibaud; Grunde Jomaas; Guillaume Legros; Nozomu Hashimoto; Osamu Fujita | https://doi.org/10.1007/s10694-019-00860-6 | Wire | 0.5 mm core; 0.3 mm outer | Cu core; LDPE outer | 18.8% | 1 atm | -100 | FIRE WIRE | Rectangular | 140 mm × 150 mm × 380 mm | 0.01 | Parabolic | Wire | 47.6 | 8 | Yes
Nagachi, Masashi, Fumiya Mitsui, Jean-Marie Citerne, Hugo Dutilleul, Augustin Guibaud, Grunde Jomaas, Guillaume Legros, Nozomu Hashimoto, and Osamu Fujita. "Effect of Ignition Condition on the Extinction Limit for Opposed Flame Spread Over Electrical Wires in 0." Fire Technology 56 (2020): 149-168. | Masashi Nagachi; Fumiya Mitsui; Jean-Marie Citerne; Hugo Dutilleul; Augustin Guibaud; Grunde Jomaas; Guillaume Legros; Nozomu Hashimoto; Osamu Fujita | https://doi.org/10.1007/s10694-019-00860-6 | Wire | 0.5 mm core; 0.3 mm outer | Cu core; LDPE outer | 19% | 1 atm | -100 | DIAMONDS | Cylindrical | 190 mm inner diameter | 0.01 | Parabolic | Wire | 47.6 | 8 | Yes
Nagachi, Masashi, Fumiya Mitsui, Jean-Marie Citerne, Hugo Dutilleul, Augustin Guibaud, Grunde Jomaas, Guillaume Legros, Nozomu Hashimoto, and Osamu Fujita. "Effect of Ignition Condition on the Extinction Limit for Opposed Flame Spread Over Electrical Wires in 0." Fire Technology 56 (2020): 149-168. | Masashi Nagachi; Fumiya Mitsui; Jean-Marie Citerne; Hugo Dutilleul; Augustin Guibaud; Grunde Jomaas; Guillaume Legros; Nozomu Hashimoto; Osamu Fujita | https://doi.org/10.1007/s10694-019-00860-6 | Wire | 0.5 mm core; 0.3 mm outer | Cu core; LDPE outer | 18% | 1 atm | -100 | FIRE WIRE | Rectangular | 140 mm × 150 mm × 380 mm | 0.01 | Parabolic | Wire | 47.6 | 8 | Yes
Nagachi, Masashi, Fumiya Mitsui, Jean-Marie Citerne, Hugo Dutilleul, Augustin Guibaud, Grunde Jomaas, Guillaume Legros, Nozomu Hashimoto, and Osamu Fujita. "Effect of Ignition Condition on the Extinction Limit for Opposed Flame Spread Over Electrical Wires in 0." Fire Technology 56 (2020): 149-168. | Masashi Nagachi; Fumiya Mitsui; Jean-Marie Citerne; Hugo Dutilleul; Augustin Guibaud; Grunde Jomaas; Guillaume Legros; Nozomu Hashimoto; Osamu Fujita | https://doi.org/10.1007/s10694-019-00860-6 | Wire | 0.5 mm core; 0.3 mm outer | Cu core; LDPE outer | 17.9% | 1 atm | -100 | DIAMONDS | Cylindrical | 190 mm inner diameter | 0.01 | Parabolic | Wire | 47.6 | 8 | Yes
Nagachi, Masashi, Fumiya Mitsui, Jean-Marie Citerne, Hugo Dutilleul, Augustin Guibaud, Grunde Jomaas, Guillaume Legros, Nozomu Hashimoto, and Osamu Fujita. "Effect of Ignition Condition on the Extinction Limit for Opposed Flame Spread Over Electrical Wires in 0." Fire Technology 56 (2020): 149-168. | Masashi Nagachi; Fumiya Mitsui; Jean-Marie Citerne; Hugo Dutilleul; Augustin Guibaud; Grunde Jomaas; Guillaume Legros; Nozomu Hashimoto; Osamu Fujita | https://doi.org/10.1007/s10694-019-00860-6 | Wire | 0.5 mm core; 0.3 mm outer | Cu core; LDPE outer | 18% | 1 atm | -100 | DIAMONDS | Cylindrical | 190 mm inner diameter | 0.01 | Parabolic | Wire | 47.6 | 8 | Yes
Nagachi, Masashi, Fumiya Mitsui, Jean-Marie Citerne, Hugo Dutilleul, Augustin Guibaud, Grunde Jomaas, Guillaume Legros, Nozomu Hashimoto, and Osamu Fujita. "Effect of Ignition Condition on the Extinction Limit for Opposed Flame Spread Over Electrical Wires in 0." Fire Technology 56 (2020): 149-168. | Masashi Nagachi; Fumiya Mitsui; Jean-Marie Citerne; Hugo Dutilleul; Augustin Guibaud; Grunde Jomaas; Guillaume Legros; Nozomu Hashimoto; Osamu Fujita | https://doi.org/10.1007/s10694-019-00860-6 | Wire | 0.5 mm core; 0.3 mm outer | Cu core; LDPE outer | 17.2% | 1 atm | -100 | DIAMONDS | Cylindrical | 190 mm inner diameter | 0.01 | Parabolic | Wire | 47.6 | 8 | No
Nagachi, Masashi, Fumiya Mitsui, Jean-Marie Citerne, Hugo Dutilleul, Augustin Guibaud, Grunde Jomaas, Guillaume Legros, Nozomu Hashimoto, and Osamu Fujita. "Effect of Ignition Condition on the Extinction Limit for Opposed Flame Spread Over Electrical Wires in 0." Fire Technology 56 (2020): 149-168. | Masashi Nagachi; Fumiya Mitsui; Jean-Marie Citerne; Hugo Dutilleul; Augustin Guibaud; Grunde Jomaas; Guillaume Legros; Nozomu Hashimoto; Osamu Fujita | https://doi.org/10.1007/s10694-019-00860-6 | Wire | 0.5 mm core; 0.3 mm outer | Cu core; LDPE outer | 17% | 1 atm | -100 | FIRE WIRE | Rectangular | 140 mm × 150 mm × 380 mm | 0.01 | Parabolic | Wire | 47.6 | 8 | No
Nagachi, Masashi, Fumiya Mitsui, Jean-Marie Citerne, Hugo Dutilleul, Augustin Guibaud, Grunde Jomaas, Guillaume Legros, Nozomu Hashimoto, and Osamu Fujita. "Effect of Ignition Condition on the Extinction Limit for Opposed Flame Spread Over Electrical Wires in 0." Fire Technology 56 (2020): 149-168. | Masashi Nagachi; Fumiya Mitsui; Jean-Marie Citerne; Hugo Dutilleul; Augustin Guibaud; Grunde Jomaas; Guillaume Legros; Nozomu Hashimoto; Osamu Fujita | https://doi.org/10.1007/s10694-019-00860-6 | Wire | 0.5 mm core; 0.3 mm outer | Cu core; LDPE outer | 16% | 1 atm | -100 | DIAMONDS | Cylindrical | 190 mm inner diameter | 0.01 | Parabolic | Wire | 47.6 | 8 | No
Nagachi, Masashi, Fumiya Mitsui, Jean-Marie Citerne, Hugo Dutilleul, Augustin Guibaud, Grunde Jomaas, Guillaume Legros, Nozomu Hashimoto, and Osamu Fujita. "Effect of Ignition Condition on the Extinction Limit for Opposed Flame Spread Over Electrical Wires in 0." Fire Technology 56 (2020): 149-168. | Masashi Nagachi; Fumiya Mitsui; Jean-Marie Citerne; Hugo Dutilleul; Augustin Guibaud; Grunde Jomaas; Guillaume Legros; Nozomu Hashimoto; Osamu Fujita | https://doi.org/10.1007/s10694-019-00860-6 | Wire | 0.5 mm core; 0.3 mm outer | Cu core; LDPE outer | 17% | 1 atm | -100 | FIRE WIRE | Rectangular | 140 mm × 150 mm × 380 mm | 0.01 | Parabolic | Wire | 47.6 | 12 | Yes
Nagachi, Masashi, Fumiya Mitsui, Jean-Marie Citerne, Hugo Dutilleul, Augustin Guibaud, Grunde Jomaas, Guillaume Legros, Nozomu Hashimoto, and Osamu Fujita. "Effect of Ignition Condition on the Extinction Limit for Opposed Flame Spread Over Electrical Wires in 0." Fire Technology 56 (2020): 149-168. | Masashi Nagachi; Fumiya Mitsui; Jean-Marie Citerne; Hugo Dutilleul; Augustin Guibaud; Grunde Jomaas; Guillaume Legros; Nozomu Hashimoto; Osamu Fujita | https://doi.org/10.1007/s10694-019-00860-6 | Wire | 0.5 mm core; 0.3 mm outer | Cu core; LDPE outer | 16% | 1 atm | -100 | FIRE WIRE | Rectangular | 140 mm × 150 mm × 380 mm | 0.01 | Parabolic | Wire | 47.6 | 12 | Yes
Nagachi, Masashi, Fumiya Mitsui, Jean-Marie Citerne, Hugo Dutilleul, Augustin Guibaud, Grunde Jomaas, Guillaume Legros, Nozomu Hashimoto, and Osamu Fujita. "Effect of Ignition Condition on the Extinction Limit for Opposed Flame Spread Over Electrical Wires in 0." Fire Technology 56 (2020): 149-168. | Masashi Nagachi; Fumiya Mitsui; Jean-Marie Citerne; Hugo Dutilleul; Augustin Guibaud; Grunde Jomaas; Guillaume Legros; Nozomu Hashimoto; Osamu Fujita | https://doi.org/10.1007/s10694-019-00860-6 | Wire | 0.5 mm core; 0.3 mm outer | Cu core; LDPE outer | 15% | 1 atm | -100 | DIAMONDS | Cylindrical | 190 mm inner diameter | 0.01 | Parabolic | Wire | 47.6 | 12 | No
Nagachi, Masashi, Fumiya Mitsui, Jean-Marie Citerne, Hugo Dutilleul, Augustin Guibaud, Grunde Jomaas, Guillaume Legros, Nozomu Hashimoto, and Osamu Fujita. "Effect of Ignition Condition on the Extinction Limit for Opposed Flame Spread Over Electrical Wires in 0." Fire Technology 56 (2020): 149-168. | Masashi Nagachi; Fumiya Mitsui; Jean-Marie Citerne; Hugo Dutilleul; Augustin Guibaud; Grunde Jomaas; Guillaume Legros; Nozomu Hashimoto; Osamu Fujita | https://doi.org/10.1007/s10694-019-00860-6 | Wire | 0.5 mm core; 0.3 mm outer | Cu core; LDPE outer | 17% | 1 atm | -100 | FIRE WIRE | Rectangular | 140 mm × 150 mm × 380 mm | 0.01 | Parabolic | Wire | 47.6 | 15 | Yes
Nagachi, Masashi, Fumiya Mitsui, Jean-Marie Citerne, Hugo Dutilleul, Augustin Guibaud, Grunde Jomaas, Guillaume Legros, Nozomu Hashimoto, and Osamu Fujita. "Effect of Ignition Condition on the Extinction Limit for Opposed Flame Spread Over Electrical Wires in 0." Fire Technology 56 (2020): 149-168. | Masashi Nagachi; Fumiya Mitsui; Jean-Marie Citerne; Hugo Dutilleul; Augustin Guibaud; Grunde Jomaas; Guillaume Legros; Nozomu Hashimoto; Osamu Fujita | https://doi.org/10.1007/s10694-019-00860-6 | Wire | 0.5 mm core; 0.3 mm outer | Cu core; LDPE outer | 16% | 1 atm | -100 | FIRE WIRE | Rectangular | 140 mm × 150 mm × 380 mm | 0.01 | Parabolic | Wire | 47.6 | 15 | Yes
Nagachi, Masashi, Fumiya Mitsui, Jean-Marie Citerne, Hugo Dutilleul, Augustin Guibaud, Grunde Jomaas, Guillaume Legros, Nozomu Hashimoto, and Osamu Fujita. "Effect of Ignition Condition on the Extinction Limit for Opposed Flame Spread Over Electrical Wires in 0." Fire Technology 56 (2020): 149-168. | Masashi Nagachi; Fumiya Mitsui; Jean-Marie Citerne; Hugo Dutilleul; Augustin Guibaud; Grunde Jomaas; Guillaume Legros; Nozomu Hashimoto; Osamu Fujita | https://doi.org/10.1007/s10694-019-00860-6 | Wire | 0.5 mm core; 0.3 mm outer | Cu core; LDPE outer | 15% | 1 atm | -100 | DIAMONDS | Cylindrical | 190 mm inner diameter | 0.01 | Parabolic | Wire | 47.6 | 15 | No
Nagachi, Masashi, Fumiya Mitsui, Jean-Marie Citerne, Hugo Dutilleul, Augustin Guibaud, Grunde Jomaas, Guillaume Legros, Nozomu Hashimoto, and Osamu Fujita. "Effect of Ignition Condition on the Extinction Limit for Opposed Flame Spread Over Electrical Wires in 0." Fire Technology 56 (2020): 149-168. | Masashi Nagachi; Fumiya Mitsui; Jean-Marie Citerne; Hugo Dutilleul; Augustin Guibaud; Grunde Jomaas; Guillaume Legros; Nozomu Hashimoto; Osamu Fujita | https://doi.org/10.1007/s10694-019-00860-6 | Wire | 0.5 mm core; 0.3 mm outer | Cu core; LDPE outer | 22% | 1 atm | -100 | FIRE WIRE | Rectangular | 140 mm × 150 mm × 380 mm | 0.01 | Parabolic | Wire | 34 | 8 | No
Nagachi, Masashi, Fumiya Mitsui, Jean-Marie Citerne, Hugo Dutilleul, Augustin Guibaud, Grunde Jomaas, Guillaume Legros, Nozomu Hashimoto, and Osamu Fujita. "Effect of Ignition Condition on the Extinction Limit for Opposed Flame Spread Over Electrical Wires in 0." Fire Technology 56 (2020): 149-168. | Masashi Nagachi; Fumiya Mitsui; Jean-Marie Citerne; Hugo Dutilleul; Augustin Guibaud; Grunde Jomaas; Guillaume Legros; Nozomu Hashimoto; Osamu Fujita | https://doi.org/10.1007/s10694-019-00860-6 | Wire | 0.5 mm core; 0.3 mm outer | Cu core; LDPE outer | 21% | 1 atm | -100 | FIRE WIRE | Rectangular | 140 mm × 150 mm × 380 mm | 0.01 | Parabolic | Wire | 34 | 8 | No
Nagachi, Masashi, Fumiya Mitsui, Jean-Marie Citerne, Hugo Dutilleul, Augustin Guibaud, Grunde Jomaas, Guillaume Legros, Nozomu Hashimoto, and Osamu Fujita. "Effect of Ignition Condition on the Extinction Limit for Opposed Flame Spread Over Electrical Wires in 0." Fire Technology 56 (2020): 149-168. | Masashi Nagachi; Fumiya Mitsui; Jean-Marie Citerne; Hugo Dutilleul; Augustin Guibaud; Grunde Jomaas; Guillaume Legros; Nozomu Hashimoto; Osamu Fujita | https://doi.org/10.1007/s10694-019-00860-6 | Wire | 0.5 mm core; 0.3 mm outer | Cu core; LDPE outer | 19% | 1 atm | -100 | DIAMONDS | Cylindrical | 190 mm inner diameter | 0.01 | Parabolic | Wire | 47.6 | 8 | Yes
Nagachi, Masashi, Fumiya Mitsui, Jean-Marie Citerne, Hugo Dutilleul, Augustin Guibaud, Grunde Jomaas, Guillaume Legros, Nozomu Hashimoto, and Osamu Fujita. "Effect of Ignition Condition on the Extinction Limit for Opposed Flame Spread Over Electrical Wires in 0." Fire Technology 56 (2020): 149-168. | Masashi Nagachi; Fumiya Mitsui; Jean-Marie Citerne; Hugo Dutilleul; Augustin Guibaud; Grunde Jomaas; Guillaume Legros; Nozomu Hashimoto; Osamu Fujita | https://doi.org/10.1007/s10694-019-00860-6 | Wire | 0.5 mm core; 0.3 mm outer | Cu core; LDPE outer | 19% | 1 atm | -100 | FIRE WIRE | Rectangular | 140 mm × 150 mm × 380 mm | 0.01 | Parabolic | Wire | 47.6 | 8 | Yes
Nagachi, Masashi, Fumiya Mitsui, Jean-Marie Citerne, Hugo Dutilleul, Augustin Guibaud, Grunde Jomaas, Guillaume Legros, Nozomu Hashimoto, and Osamu Fujita. "Effect of Ignition Condition on the Extinction Limit for Opposed Flame Spread Over Electrical Wires in 0." Fire Technology 56 (2020): 149-168. | Masashi Nagachi; Fumiya Mitsui; Jean-Marie Citerne; Hugo Dutilleul; Augustin Guibaud; Grunde Jomaas; Guillaume Legros; Nozomu Hashimoto; Osamu Fujita | https://doi.org/10.1007/s10694-019-00860-6 | Wire | 0.5 mm core; 0.3 mm outer | Cu core; LDPE outer | 18.5% | 1 atm | -100 | DIAMONDS | Cylindrical | 190 mm inner diameter | 0.01 | Parabolic | Wire | 47.6 | 8 | Yes
Nagachi, Masashi, Fumiya Mitsui, Jean-Marie Citerne, Hugo Dutilleul, Augustin Guibaud, Grunde Jomaas, Guillaume Legros, Nozomu Hashimoto, and Osamu Fujita. "Effect of Ignition Condition on the Extinction Limit for Opposed Flame Spread Over Electrical Wires in 0." Fire Technology 56 (2020): 149-168. | Masashi Nagachi; Fumiya Mitsui; Jean-Marie Citerne; Hugo Dutilleul; Augustin Guibaud; Grunde Jomaas; Guillaume Legros; Nozomu Hashimoto; Osamu Fujita | https://doi.org/10.1007/s10694-019-00860-6 | Wire | 0.5 mm core; 0.3 mm outer | Cu core; LDPE outer | 18% | 1 atm | -100 | FIRE WIRE | Rectangular | 140 mm × 150 mm × 380 mm | 0.01 | Parabolic | Wire | 47.6 | 8 | Yes
Nagachi, Masashi, Fumiya Mitsui, Jean-Marie Citerne, Hugo Dutilleul, Augustin Guibaud, Grunde Jomaas, Guillaume Legros, Nozomu Hashimoto, and Osamu Fujita. "Effect of Ignition Condition on the Extinction Limit for Opposed Flame Spread Over Electrical Wires in 0." Fire Technology 56 (2020): 149-168. | Masashi Nagachi; Fumiya Mitsui; Jean-Marie Citerne; Hugo Dutilleul; Augustin Guibaud; Grunde Jomaas; Guillaume Legros; Nozomu Hashimoto; Osamu Fujita | https://doi.org/10.1007/s10694-019-00860-6 | Wire | 0.5 mm core; 0.3 mm outer | Cu core; LDPE outer | 18% | 1 atm | -100 | DIAMONDS | Cylindrical | 190 mm inner diameter | 0.01 | Parabolic | Wire | 47.6 | 8 | Yes
Nagachi, Masashi, Fumiya Mitsui, Jean-Marie Citerne, Hugo Dutilleul, Augustin Guibaud, Grunde Jomaas, Guillaume Legros, Nozomu Hashimoto, and Osamu Fujita. "Effect of Ignition Condition on the Extinction Limit for Opposed Flame Spread Over Electrical Wires in 0." Fire Technology 56 (2020): 149-168. | Masashi Nagachi; Fumiya Mitsui; Jean-Marie Citerne; Hugo Dutilleul; Augustin Guibaud; Grunde Jomaas; Guillaume Legros; Nozomu Hashimoto; Osamu Fujita | https://doi.org/10.1007/s10694-019-00860-6 | Wire | 0.5 mm core; 0.3 mm outer | Cu core; LDPE outer | 17.2% | 1 atm | -100 | FIRE WIRE | Rectangular | 140 mm × 150 mm × 380 mm | 0.01 | Parabolic | Wire | 47.6 | 8 | No
Nagachi, Masashi, Fumiya Mitsui, Jean-Marie Citerne, Hugo Dutilleul, Augustin Guibaud, Grunde Jomaas, Guillaume Legros, Nozomu Hashimoto, and Osamu Fujita. "Effect of Ignition Condition on the Extinction Limit for Opposed Flame Spread Over Electrical Wires in 0." Fire Technology 56 (2020): 149-168. | Masashi Nagachi; Fumiya Mitsui; Jean-Marie Citerne; Hugo Dutilleul; Augustin Guibaud; Grunde Jomaas; Guillaume Legros; Nozomu Hashimoto; Osamu Fujita | https://doi.org/10.1007/s10694-019-00860-6 | Wire | 0.5 mm core; 0.3 mm outer | Cu core; LDPE outer | 17% | 1 atm | -100 | FIRE WIRE | Rectangular | 140 mm × 150 mm × 380 mm | 0.01 | Parabolic | Wire | 47.6 | 8 | No
Nagachi, Masashi, Fumiya Mitsui, Jean-Marie Citerne, Hugo Dutilleul, Augustin Guibaud, Grunde Jomaas, Guillaume Legros, Nozomu Hashimoto, and Osamu Fujita. "Effect of Ignition Condition on the Extinction Limit for Opposed Flame Spread Over Electrical Wires in 0." Fire Technology 56 (2020): 149-168. | Masashi Nagachi; Fumiya Mitsui; Jean-Marie Citerne; Hugo Dutilleul; Augustin Guibaud; Grunde Jomaas; Guillaume Legros; Nozomu Hashimoto; Osamu Fujita | https://doi.org/10.1007/s10694-019-00860-6 | Wire | 0.5 mm core; 0.3 mm outer | Cu core; LDPE outer | 16% | 1 atm | -100 | DIAMONDS | Cylindrical | 190 mm inner diameter | 0.01 | Parabolic | Wire | 47.6 | 8 | No
Nagachi, Masashi, Fumiya Mitsui, Jean-Marie Citerne, Hugo Dutilleul, Augustin Guibaud, Grunde Jomaas, Guillaume Legros, Nozomu Hashimoto, and Osamu Fujita. "Effect of Ignition Condition on the Extinction Limit for Opposed Flame Spread Over Electrical Wires in 0." Fire Technology 56 (2020): 149-168. | Masashi Nagachi; Fumiya Mitsui; Jean-Marie Citerne; Hugo Dutilleul; Augustin Guibaud; Grunde Jomaas; Guillaume Legros; Nozomu Hashimoto; Osamu Fujita | https://doi.org/10.1007/s10694-019-00860-6 | Wire | 0.5 mm core; 0.3 mm outer | Cu core; LDPE outer | 18.8% | 1 atm | -100 | DIAMONDS | Cylindrical | 190 mm inner diameter | 0.01 | Parabolic | Wire | 63.4 | 8 | Yes
Nagachi, Masashi, Fumiya Mitsui, Jean-Marie Citerne, Hugo Dutilleul, Augustin Guibaud, Grunde Jomaas, Guillaume Legros, Nozomu Hashimoto, and Osamu Fujita. "Effect of Ignition Condition on the Extinction Limit for Opposed Flame Spread Over Electrical Wires in 0." Fire Technology 56 (2020): 149-168. | Masashi Nagachi; Fumiya Mitsui; Jean-Marie Citerne; Hugo Dutilleul; Augustin Guibaud; Grunde Jomaas; Guillaume Legros; Nozomu Hashimoto; Osamu Fujita | https://doi.org/10.1007/s10694-019-00860-6 | Wire | 0.5 mm core; 0.3 mm outer | Cu core; LDPE outer | 18% | 1 atm | -100 | DIAMONDS | Cylindrical | 190 mm inner diameter | 0.01 | Parabolic | Wire | 63.4 | 8 | Yes
Nagachi, Masashi, Fumiya Mitsui, Jean-Marie Citerne, Hugo Dutilleul, Augustin Guibaud, Grunde Jomaas, Guillaume Legros, Nozomu Hashimoto, and Osamu Fujita. "Effect of Ignition Condition on the Extinction Limit for Opposed Flame Spread Over Electrical Wires in 0." Fire Technology 56 (2020): 149-168. | Masashi Nagachi; Fumiya Mitsui; Jean-Marie Citerne; Hugo Dutilleul; Augustin Guibaud; Grunde Jomaas; Guillaume Legros; Nozomu Hashimoto; Osamu Fujita | https://doi.org/10.1007/s10694-019-00860-6 | Wire | 0.5 mm core; 0.3 mm outer | Cu core; LDPE outer | 17% | 1 atm | -100 | FIRE WIRE | Rectangular | 140 mm × 150 mm × 380 mm | 0.01 | Parabolic | Wire | 63.4 | 8 | Yes
Nagachi, Masashi, Fumiya Mitsui, Jean-Marie Citerne, Hugo Dutilleul, Augustin Guibaud, Grunde Jomaas, Guillaume Legros, Nozomu Hashimoto, and Osamu Fujita. "Effect of Ignition Condition on the Extinction Limit for Opposed Flame Spread Over Electrical Wires in 0." Fire Technology 56 (2020): 149-168. | Masashi Nagachi; Fumiya Mitsui; Jean-Marie Citerne; Hugo Dutilleul; Augustin Guibaud; Grunde Jomaas; Guillaume Legros; Nozomu Hashimoto; Osamu Fujita | https://doi.org/10.1007/s10694-019-00860-6 | Wire | 0.5 mm core; 0.3 mm outer | Cu core; LDPE outer | 16.8% | 1 atm | -100 | DIAMONDS | Cylindrical | 190 mm inner diameter | 0.01 | Parabolic | Wire | 63.4 | 8 | Yes
Nagachi, Masashi, Fumiya Mitsui, Jean-Marie Citerne, Hugo Dutilleul, Augustin Guibaud, Grunde Jomaas, Guillaume Legros, Nozomu Hashimoto, and Osamu Fujita. "Effect of Ignition Condition on the Extinction Limit for Opposed Flame Spread Over Electrical Wires in 0." Fire Technology 56 (2020): 149-168. | Masashi Nagachi; Fumiya Mitsui; Jean-Marie Citerne; Hugo Dutilleul; Augustin Guibaud; Grunde Jomaas; Guillaume Legros; Nozomu Hashimoto; Osamu Fujita | https://doi.org/10.1007/s10694-019-00860-6 | Wire | 0.5 mm core; 0.3 mm outer | Cu core; LDPE outer | 16.5% | 1 atm | -100 | FIRE WIRE | Rectangular | 140 mm × 150 mm × 380 mm | 0.01 | Parabolic | Wire | 63.4 | 8 | Yes
Nagachi, Masashi, Fumiya Mitsui, Jean-Marie Citerne, Hugo Dutilleul, Augustin Guibaud, Grunde Jomaas, Guillaume Legros, Nozomu Hashimoto, and Osamu Fujita. "Effect of Ignition Condition on the Extinction Limit for Opposed Flame Spread Over Electrical Wires in 0." Fire Technology 56 (2020): 149-168. | Masashi Nagachi; Fumiya Mitsui; Jean-Marie Citerne; Hugo Dutilleul; Augustin Guibaud; Grunde Jomaas; Guillaume Legros; Nozomu Hashimoto; Osamu Fujita | https://doi.org/10.1007/s10694-019-00860-6 | Wire | 0.5 mm core; 0.3 mm outer | Cu core; LDPE outer | 15% | 1 atm | -100 | DIAMONDS | Cylindrical | 190 mm inner diameter | 0.01 | Parabolic | Wire | 63.4 | 8 | No
Nagachi, Masashi, Fumiya Mitsui, Jean-Marie Citerne, Hugo Dutilleul, Augustin Guibaud, Grunde Jomaas, Guillaume Legros, Nozomu Hashimoto, and Osamu Fujita. "Effect of Ignition Condition on the Extinction Limit for Opposed Flame Spread Over Electrical Wires in 0." Fire Technology 56 (2020): 149-168. | Masashi Nagachi; Fumiya Mitsui; Jean-Marie Citerne; Hugo Dutilleul; Augustin Guibaud; Grunde Jomaas; Guillaume Legros; Nozomu Hashimoto; Osamu Fujita | https://doi.org/10.1007/s10694-019-00860-6 | Wire | 0.5 mm core; 0.3 mm outer | Cu core; LDPE outer | 18.4% | 1 atm | -100 | DIAMONDS | Cylindrical | 190 mm inner diameter | 0.01 | Parabolic | Wire | 74.8 | 8 | Yes
Nagachi, Masashi, Fumiya Mitsui, Jean-Marie Citerne, Hugo Dutilleul, Augustin Guibaud, Grunde Jomaas, Guillaume Legros, Nozomu Hashimoto, and Osamu Fujita. "Effect of Ignition Condition on the Extinction Limit for Opposed Flame Spread Over Electrical Wires in 0." Fire Technology 56 (2020): 149-168. | Masashi Nagachi; Fumiya Mitsui; Jean-Marie Citerne; Hugo Dutilleul; Augustin Guibaud; Grunde Jomaas; Guillaume Legros; Nozomu Hashimoto; Osamu Fujita | https://doi.org/10.1007/s10694-019-00860-6 | Wire | 0.5 mm core; 0.3 mm outer | Cu core; LDPE outer | 17.8% | 1 atm | -100 | DIAMONDS | Cylindrical | 190 mm inner diameter | 0.01 | Parabolic | Wire | 74.8 | 8 | Yes
Nagachi, Masashi, Fumiya Mitsui, Jean-Marie Citerne, Hugo Dutilleul, Augustin Guibaud, Grunde Jomaas, Guillaume Legros, Nozomu Hashimoto, and Osamu Fujita. "Effect of Ignition Condition on the Extinction Limit for Opposed Flame Spread Over Electrical Wires in 0." Fire Technology 56 (2020): 149-168. | Masashi Nagachi; Fumiya Mitsui; Jean-Marie Citerne; Hugo Dutilleul; Augustin Guibaud; Grunde Jomaas; Guillaume Legros; Nozomu Hashimoto; Osamu Fujita | https://doi.org/10.1007/s10694-019-00860-6 | Wire | 0.5 mm core; 0.3 mm outer | Cu core; LDPE outer | 17% | 1 atm | -100 | DIAMONDS | Cylindrical | 190 mm inner diameter | 0.01 | Parabolic | Wire | 74.8 | 8 | Yes
Nagachi, Masashi, Fumiya Mitsui, Jean-Marie Citerne, Hugo Dutilleul, Augustin Guibaud, Grunde Jomaas, Guillaume Legros, Nozomu Hashimoto, and Osamu Fujita. "Effect of Ignition Condition on the Extinction Limit for Opposed Flame Spread Over Electrical Wires in 0." Fire Technology 56 (2020): 149-168. | Masashi Nagachi; Fumiya Mitsui; Jean-Marie Citerne; Hugo Dutilleul; Augustin Guibaud; Grunde Jomaas; Guillaume Legros; Nozomu Hashimoto; Osamu Fujita | https://doi.org/10.1007/s10694-019-00860-6 | Wire | 0.5 mm core; 0.3 mm outer | Cu core; LDPE outer | 16% | 1 atm | -100 | DIAMONDS | Cylindrical | 190 mm inner diameter | 0.01 | Parabolic | Wire | 74.8 | 8 | Yes
Nagachi, Masashi, Fumiya Mitsui, Jean-Marie Citerne, Hugo Dutilleul, Augustin Guibaud, Grunde Jomaas, Guillaume Legros, Nozomu Hashimoto, and Osamu Fujita. "Effect of Ignition Condition on the Extinction Limit for Opposed Flame Spread Over Electrical Wires in 0." Fire Technology 56 (2020): 149-168. | Masashi Nagachi; Fumiya Mitsui; Jean-Marie Citerne; Hugo Dutilleul; Augustin Guibaud; Grunde Jomaas; Guillaume Legros; Nozomu Hashimoto; Osamu Fujita | https://doi.org/10.1007/s10694-019-00860-6 | Wire | 0.5 mm core; 0.3 mm outer | Cu core; LDPE outer | 16.5% | 1 atm | -100 | FIRE WIRE | Rectangular | 140 mm × 150 mm × 380 mm | 0.01 | Parabolic | Wire | 74.8 | 8 | No
Nagachi, Masashi, Fumiya Mitsui, Jean-Marie Citerne, Hugo Dutilleul, Augustin Guibaud, Grunde Jomaas, Guillaume Legros, Nozomu Hashimoto, and Osamu Fujita. "Effect of Ignition Condition on the Extinction Limit for Opposed Flame Spread Over Electrical Wires in 0." Fire Technology 56 (2020): 149-168. | Masashi Nagachi; Fumiya Mitsui; Jean-Marie Citerne; Hugo Dutilleul; Augustin Guibaud; Grunde Jomaas; Guillaume Legros; Nozomu Hashimoto; Osamu Fujita | https://doi.org/10.1007/s10694-019-00860-6 | Wire | 0.5 mm core; 0.3 mm outer | Cu core; LDPE outer | 15.5% | 1 atm | -100 | FIRE WIRE | Rectangular | 140 mm × 150 mm × 380 mm | 0.01 | Parabolic | Wire | 74.8 | 8 | No
Nagachi, Masashi, Fumiya Mitsui, Jean-Marie Citerne, Hugo Dutilleul, Augustin Guibaud, Grunde Jomaas, Guillaume Legros, Nozomu Hashimoto, and Osamu Fujita. "Effect of Ignition Condition on the Extinction Limit for Opposed Flame Spread Over Electrical Wires in 0." Fire Technology 56 (2020): 149-168. | Masashi Nagachi; Fumiya Mitsui; Jean-Marie Citerne; Hugo Dutilleul; Augustin Guibaud; Grunde Jomaas; Guillaume Legros; Nozomu Hashimoto; Osamu Fujita | https://doi.org/10.1007/s10694-019-00860-6 | Wire | 0.5 mm core; 0.3 mm outer | Cu core; LDPE outer | 15% | 1 atm | -100 | FIRE WIRE | Rectangular | 140 mm × 150 mm × 380 mm | 0.01 | Parabolic | Wire | 74.8 | 8 | No
Nagachi, Masashi, Fumiya Mitsui, Jean-Marie Citerne, Hugo Dutilleul, Augustin Guibaud, Grunde Jomaas, Guillaume Legros, Nozomu Hashimoto, and Osamu Fujita. "Effect of Ignition Condition on the Extinction Limit for Opposed Flame Spread Over Electrical Wires in 0." Fire Technology 56 (2020): 149-168. | Masashi Nagachi; Fumiya Mitsui; Jean-Marie Citerne; Hugo Dutilleul; Augustin Guibaud; Grunde Jomaas; Guillaume Legros; Nozomu Hashimoto; Osamu Fujita | https://doi.org/10.1007/s10694-019-00860-6 | Wire | 0.5 mm core; 0.3 mm outer | NiCr core; LDPE outer | 17.6% | 1 atm | -100 | FIRE WIRE | Rectangular | 140 mm × 150 mm × 380 mm | 1 | Ground | Wire | 47.6 | 5 | Yes
Nagachi, Masashi, Fumiya Mitsui, Jean-Marie Citerne, Hugo Dutilleul, Augustin Guibaud, Grunde Jomaas, Guillaume Legros, Nozomu Hashimoto, and Osamu Fujita. "Effect of Ignition Condition on the Extinction Limit for Opposed Flame Spread Over Electrical Wires in 0." Fire Technology 56 (2020): 149-168. | Masashi Nagachi; Fumiya Mitsui; Jean-Marie Citerne; Hugo Dutilleul; Augustin Guibaud; Grunde Jomaas; Guillaume Legros; Nozomu Hashimoto; Osamu Fujita | https://doi.org/10.1007/s10694-019-00860-6 | Wire | 0.5 mm core; 0.3 mm outer | NiCr core; LDPE outer | 16.7% | 1 atm | -100 | FIRE WIRE | Rectangular | 140 mm × 150 mm × 380 mm | 1 | Ground | Wire | 47.6 | 6 | Yes
Nagachi, Masashi, Fumiya Mitsui, Jean-Marie Citerne, Hugo Dutilleul, Augustin Guibaud, Grunde Jomaas, Guillaume Legros, Nozomu Hashimoto, and Osamu Fujita. "Effect of Ignition Condition on the Extinction Limit for Opposed Flame Spread Over Electrical Wires in 0." Fire Technology 56 (2020): 149-168. | Masashi Nagachi; Fumiya Mitsui; Jean-Marie Citerne; Hugo Dutilleul; Augustin Guibaud; Grunde Jomaas; Guillaume Legros; Nozomu Hashimoto; Osamu Fujita | https://doi.org/10.1007/s10694-019-00860-6 | Wire | 0.5 mm core; 0.3 mm outer | NiCr core; LDPE outer | 16.7% | 1 atm | -100 | FIRE WIRE | Rectangular | 140 mm × 150 mm × 380 mm | 1 | Ground | Wire | 47.6 | 8 | Yes
Nagachi, Masashi, Fumiya Mitsui, Jean-Marie Citerne, Hugo Dutilleul, Augustin Guibaud, Grunde Jomaas, Guillaume Legros, Nozomu Hashimoto, and Osamu Fujita. "Effect of Ignition Condition on the Extinction Limit for Opposed Flame Spread Over Electrical Wires in 0." Fire Technology 56 (2020): 149-168. | Masashi Nagachi; Fumiya Mitsui; Jean-Marie Citerne; Hugo Dutilleul; Augustin Guibaud; Grunde Jomaas; Guillaume Legros; Nozomu Hashimoto; Osamu Fujita | https://doi.org/10.1007/s10694-019-00860-6 | Wire | 0.5 mm core; 0.3 mm outer | NiCr core; LDPE outer | 16.8% | 1 atm | -100 | FIRE WIRE | Rectangular | 140 mm × 150 mm × 380 mm | 1 | Ground | Wire | 47.6 | 12 | Yes
Nagachi, Masashi, Fumiya Mitsui, Jean-Marie Citerne, Hugo Dutilleul, Augustin Guibaud, Grunde Jomaas, Guillaume Legros, Nozomu Hashimoto, and Osamu Fujita. "Effect of Ignition Condition on the Extinction Limit for Opposed Flame Spread Over Electrical Wires in 0." Fire Technology 56 (2020): 149-168. | Masashi Nagachi; Fumiya Mitsui; Jean-Marie Citerne; Hugo Dutilleul; Augustin Guibaud; Grunde Jomaas; Guillaume Legros; Nozomu Hashimoto; Osamu Fujita | https://doi.org/10.1007/s10694-019-00860-6 | Wire | 0.5 mm core; 0.3 mm outer | NiCr core; LDPE outer | 16.8% | 1 atm | -100 | FIRE WIRE | Rectangular | 140 mm × 150 mm × 380 mm | 1 | Ground | Wire | 47.6 | 15 | Yes
Nagachi, Masashi, Fumiya Mitsui, Jean-Marie Citerne, Hugo Dutilleul, Augustin Guibaud, Grunde Jomaas, Guillaume Legros, Nozomu Hashimoto, and Osamu Fujita. "Effect of Ignition Condition on the Extinction Limit for Opposed Flame Spread Over Electrical Wires in 0." Fire Technology 56 (2020): 149-168. | Masashi Nagachi; Fumiya Mitsui; Jean-Marie Citerne; Hugo Dutilleul; Augustin Guibaud; Grunde Jomaas; Guillaume Legros; Nozomu Hashimoto; Osamu Fujita | https://doi.org/10.1007/s10694-019-00860-6 | Wire | 0.5 mm core; 0.3 mm outer | NiCr core; LDPE outer | 17% | 1 atm | -100 | FIRE WIRE | Rectangular | 140 mm × 150 mm × 380 mm | 1 | Ground | Wire | 34 | 8 | Yes
Nagachi, Masashi, Fumiya Mitsui, Jean-Marie Citerne, Hugo Dutilleul, Augustin Guibaud, Grunde Jomaas, Guillaume Legros, Nozomu Hashimoto, and Osamu Fujita. "Effect of Ignition Condition on the Extinction Limit for Opposed Flame Spread Over Electrical Wires in 0." Fire Technology 56 (2020): 149-168. | Masashi Nagachi; Fumiya Mitsui; Jean-Marie Citerne; Hugo Dutilleul; Augustin Guibaud; Grunde Jomaas; Guillaume Legros; Nozomu Hashimoto; Osamu Fujita | https://doi.org/10.1007/s10694-019-00860-6 | Wire | 0.5 mm core; 0.3 mm outer | NiCr core; LDPE outer | 16.8% | 1 atm | -100 | FIRE WIRE | Rectangular | 140 mm × 150 mm × 380 mm | 1 | Ground | Wire | 47.6 | 8 | Yes
Nagachi, Masashi, Fumiya Mitsui, Jean-Marie Citerne, Hugo Dutilleul, Augustin Guibaud, Grunde Jomaas, Guillaume Legros, Nozomu Hashimoto, and Osamu Fujita. "Effect of Ignition Condition on the Extinction Limit for Opposed Flame Spread Over Electrical Wires in 0." Fire Technology 56 (2020): 149-168. | Masashi Nagachi; Fumiya Mitsui; Jean-Marie Citerne; Hugo Dutilleul; Augustin Guibaud; Grunde Jomaas; Guillaume Legros; Nozomu Hashimoto; Osamu Fujita | https://doi.org/10.1007/s10694-019-00860-6 | Wire | 0.5 mm core; 0.3 mm outer | NiCr core; LDPE outer | 16.6% | 1 atm | -100 | FIRE WIRE | Rectangular | 140 mm × 150 mm × 380 mm | 1 | Ground | Wire | 63.4 | 8 | Yes
Nagachi, Masashi, Fumiya Mitsui, Jean-Marie Citerne, Hugo Dutilleul, Augustin Guibaud, Grunde Jomaas, Guillaume Legros, Nozomu Hashimoto, and Osamu Fujita. "Effect of Ignition Condition on the Extinction Limit for Opposed Flame Spread Over Electrical Wires in 0." Fire Technology 56 (2020): 149-168. | Masashi Nagachi; Fumiya Mitsui; Jean-Marie Citerne; Hugo Dutilleul; Augustin Guibaud; Grunde Jomaas; Guillaume Legros; Nozomu Hashimoto; Osamu Fujita | https://doi.org/10.1007/s10694-019-00860-6 | Wire | 0.5 mm core; 0.3 mm outer | NiCr core; LDPE outer | 17% | 1 atm | -100 | FIRE WIRE | Rectangular | 140 mm × 150 mm × 380 mm | 1 | Ground | Wire | 74.8 | 8 | Yes
Nagachi, Masashi, Fumiya Mitsui, Jean-Marie Citerne, Hugo Dutilleul, Augustin Guibaud, Grunde Jomaas, Guillaume Legros, Nozomu Hashimoto, and Osamu Fujita. "Effect of Ignition Condition on the Extinction Limit for Opposed Flame Spread Over Electrical Wires in 0." Fire Technology 56 (2020): 149-168. | Masashi Nagachi; Fumiya Mitsui; Jean-Marie Citerne; Hugo Dutilleul; Augustin Guibaud; Grunde Jomaas; Guillaume Legros; Nozomu Hashimoto; Osamu Fujita | https://doi.org/10.1007/s10694-019-00860-6 | Wire | 0.5 mm core; 0.3 mm outer | Cu core; LDPE outer | 19% | 1 atm | -100 | FIRE WIRE | Rectangular | 140 mm × 150 mm × 380 mm | 1 | Ground | Wire | 47.6 | 7 | Yes
Nagachi, Masashi, Fumiya Mitsui, Jean-Marie Citerne, Hugo Dutilleul, Augustin Guibaud, Grunde Jomaas, Guillaume Legros, Nozomu Hashimoto, and Osamu Fujita. "Effect of Ignition Condition on the Extinction Limit for Opposed Flame Spread Over Electrical Wires in 0." Fire Technology 56 (2020): 149-168. | Masashi Nagachi; Fumiya Mitsui; Jean-Marie Citerne; Hugo Dutilleul; Augustin Guibaud; Grunde Jomaas; Guillaume Legros; Nozomu Hashimoto; Osamu Fujita | https://doi.org/10.1007/s10694-019-00860-6 | Wire | 0.5 mm core; 0.3 mm outer | Cu core; LDPE outer | 18.8% | 1 atm | -100 | FIRE WIRE | Rectangular | 140 mm × 150 mm × 380 mm | 1 | Ground | Wire | 47.6 | 8 | Yes
Nagachi, Masashi, Fumiya Mitsui, Jean-Marie Citerne, Hugo Dutilleul, Augustin Guibaud, Grunde Jomaas, Guillaume Legros, Nozomu Hashimoto, and Osamu Fujita. "Effect of Ignition Condition on the Extinction Limit for Opposed Flame Spread Over Electrical Wires in 0." Fire Technology 56 (2020): 149-168. | Masashi Nagachi; Fumiya Mitsui; Jean-Marie Citerne; Hugo Dutilleul; Augustin Guibaud; Grunde Jomaas; Guillaume Legros; Nozomu Hashimoto; Osamu Fujita | https://doi.org/10.1007/s10694-019-00860-6 | Wire | 0.5 mm core; 0.3 mm outer | Cu core; LDPE outer | 18.3% | 1 atm | -100 | FIRE WIRE | Rectangular | 140 mm × 150 mm × 380 mm | 1 | Ground | Wire | 47.6 | 10 | Yes
Nagachi, Masashi, Fumiya Mitsui, Jean-Marie Citerne, Hugo Dutilleul, Augustin Guibaud, Grunde Jomaas, Guillaume Legros, Nozomu Hashimoto, and Osamu Fujita. "Effect of Ignition Condition on the Extinction Limit for Opposed Flame Spread Over Electrical Wires in 0." Fire Technology 56 (2020): 149-168. | Masashi Nagachi; Fumiya Mitsui; Jean-Marie Citerne; Hugo Dutilleul; Augustin Guibaud; Grunde Jomaas; Guillaume Legros; Nozomu Hashimoto; Osamu Fujita | https://doi.org/10.1007/s10694-019-00860-6 | Wire | 0.5 mm core; 0.3 mm outer | Cu core; LDPE outer | 18.2% | 1 atm | -100 | FIRE WIRE | Rectangular | 140 mm × 150 mm × 380 mm | 1 | Ground | Wire | 47.6 | 12 | Yes
Nagachi, Masashi, Fumiya Mitsui, Jean-Marie Citerne, Hugo Dutilleul, Augustin Guibaud, Grunde Jomaas, Guillaume Legros, Nozomu Hashimoto, and Osamu Fujita. "Effect of Ignition Condition on the Extinction Limit for Opposed Flame Spread Over Electrical Wires in 0." Fire Technology 56 (2020): 149-168. | Masashi Nagachi; Fumiya Mitsui; Jean-Marie Citerne; Hugo Dutilleul; Augustin Guibaud; Grunde Jomaas; Guillaume Legros; Nozomu Hashimoto; Osamu Fujita | https://doi.org/10.1007/s10694-019-00860-6 | Wire | 0.5 mm core; 0.3 mm outer | Cu core; LDPE outer | 18.3% | 1 atm | -100 | FIRE WIRE | Rectangular | 140 mm × 150 mm × 380 mm | 1 | Ground | Wire | 47.6 | 15 | Yes
Nagachi, Masashi, Fumiya Mitsui, Jean-Marie Citerne, Hugo Dutilleul, Augustin Guibaud, Grunde Jomaas, Guillaume Legros, Nozomu Hashimoto, and Osamu Fujita. "Effect of Ignition Condition on the Extinction Limit for Opposed Flame Spread Over Electrical Wires in 0." Fire Technology 56 (2020): 149-168. | Masashi Nagachi; Fumiya Mitsui; Jean-Marie Citerne; Hugo Dutilleul; Augustin Guibaud; Grunde Jomaas; Guillaume Legros; Nozomu Hashimoto; Osamu Fujita | https://doi.org/10.1007/s10694-019-00860-6 | Wire | 0.5 mm core; 0.3 mm outer | Cu core; LDPE outer | 21% | 1 atm | -100 | FIRE WIRE | Rectangular | 140 mm × 150 mm × 380 mm | 1 | Ground | Wire | 40 | 8 | Yes
Nagachi, Masashi, Fumiya Mitsui, Jean-Marie Citerne, Hugo Dutilleul, Augustin Guibaud, Grunde Jomaas, Guillaume Legros, Nozomu Hashimoto, and Osamu Fujita. "Effect of Ignition Condition on the Extinction Limit for Opposed Flame Spread Over Electrical Wires in 0." Fire Technology 56 (2020): 149-168. | Masashi Nagachi; Fumiya Mitsui; Jean-Marie Citerne; Hugo Dutilleul; Augustin Guibaud; Grunde Jomaas; Guillaume Legros; Nozomu Hashimoto; Osamu Fujita | https://doi.org/10.1007/s10694-019-00860-6 | Wire | 0.5 mm core; 0.3 mm outer | Cu core; LDPE outer | 18.8% | 1 atm | -100 | FIRE WIRE | Rectangular | 140 mm × 150 mm × 380 mm | 1 | Ground | Wire | 42 | 8 | Yes
Nagachi, Masashi, Fumiya Mitsui, Jean-Marie Citerne, Hugo Dutilleul, Augustin Guibaud, Grunde Jomaas, Guillaume Legros, Nozomu Hashimoto, and Osamu Fujita. "Effect of Ignition Condition on the Extinction Limit for Opposed Flame Spread Over Electrical Wires in 0." Fire Technology 56 (2020): 149-168. | Masashi Nagachi; Fumiya Mitsui; Jean-Marie Citerne; Hugo Dutilleul; Augustin Guibaud; Grunde Jomaas; Guillaume Legros; Nozomu Hashimoto; Osamu Fujita | https://doi.org/10.1007/s10694-019-00860-6 | Wire | 0.5 mm core; 0.3 mm outer | Cu core; LDPE outer | 19% | 1 atm | -100 | FIRE WIRE | Rectangular | 140 mm × 150 mm × 380 mm | 1 | Ground | Wire | 47.6 | 8 | Yes
Nagachi, Masashi, Fumiya Mitsui, Jean-Marie Citerne, Hugo Dutilleul, Augustin Guibaud, Grunde Jomaas, Guillaume Legros, Nozomu Hashimoto, and Osamu Fujita. "Effect of Ignition Condition on the Extinction Limit for Opposed Flame Spread Over Electrical Wires in 0." Fire Technology 56 (2020): 149-168. | Masashi Nagachi; Fumiya Mitsui; Jean-Marie Citerne; Hugo Dutilleul; Augustin Guibaud; Grunde Jomaas; Guillaume Legros; Nozomu Hashimoto; Osamu Fujita | https://doi.org/10.1007/s10694-019-00860-6 | Wire | 0.5 mm core; 0.3 mm outer | Cu core; LDPE outer | 18.5% | 1 atm | -100 | FIRE WIRE | Rectangular | 140 mm × 150 mm × 380 mm | 1 | Ground | Wire | 63.4 | 8 | Yes
Nagachi, Masashi, Fumiya Mitsui, Jean-Marie Citerne, Hugo Dutilleul, Augustin Guibaud, Grunde Jomaas, Guillaume Legros, Nozomu Hashimoto, and Osamu Fujita. "Effect of Ignition Condition on the Extinction Limit for Opposed Flame Spread Over Electrical Wires in 0." Fire Technology 56 (2020): 149-168. | Masashi Nagachi; Fumiya Mitsui; Jean-Marie Citerne; Hugo Dutilleul; Augustin Guibaud; Grunde Jomaas; Guillaume Legros; Nozomu Hashimoto; Osamu Fujita | https://doi.org/10.1007/s10694-019-00860-6 | Wire | 0.5 mm core; 0.3 mm outer | Cu core; LDPE outer | 18.5% | 1 atm | -100 | FIRE WIRE | Rectangular | 140 mm × 150 mm × 380 mm | 1 | Ground | Wire | 74.8 | 8 | Yes
Mizutani et al. (2018) Limiting Oxygen Concentration Trend of ETFE-Insulated Wires under 0 | Ken Mizutani, Kyosuke Miyamoto, Nozomu Hashimoto, Yusuke Konno, Osamu Fujita | https://doi.org/10.15011/jasma.35.350104 | Wire | 0.5 mm core; 0.15 mm outer | Cu core; ETFE outer | 42% | 100 kPa | 0 |  | Cylindrical | 60 mm inner diameter | 1 | Ground | Wire | 92 | 12 | Yes
Mizutani et al. (2018) Limiting Oxygen Concentration Trend of ETFE-Insulated Wires under 0 | Ken Mizutani, Kyosuke Miyamoto, Nozomu Hashimoto, Yusuke Konno, Osamu Fujita | https://doi.org/10.15011/jasma.35.350105 | Wire | 0.5 mm core; 0.15 mm outer | Cu core; ETFE outer | 37% | 100 kPa | -50 |  | Cylindrical | 60 mm inner diameter | 1 | Ground | Wire | 92 | 12 | Yes
Mizutani et al. (2018) Limiting Oxygen Concentration Trend of ETFE-Insulated Wires under 0 | Ken Mizutani, Kyosuke Miyamoto, Nozomu Hashimoto, Yusuke Konno, Osamu Fujita | https://doi.org/10.15011/jasma.35.350106 | Wire | 0.5 mm core; 0.15 mm outer | Cu core; ETFE outer | 38% | 100 kPa | -100 |  | Cylindrical | 60 mm inner diameter | 1 | Ground | Wire | 92 | 12 | Yes
Mizutani et al. (2018) Limiting Oxygen Concentration Trend of ETFE-Insulated Wires under 0 | Ken Mizutani, Kyosuke Miyamoto, Nozomu Hashimoto, Yusuke Konno, Osamu Fujita | https://doi.org/10.15011/jasma.35.350107 | Wire | 0.5 mm core; 0.15 mm outer | Cu core; ETFE outer | 38% | 100 kPa | -150 |  | Cylindrical | 60 mm inner diameter | 1 | Ground | Wire | 92 | 12 | Yes
Mizutani et al. (2018) Limiting Oxygen Concentration Trend of ETFE-Insulated Wires under 0 | Ken Mizutani, Kyosuke Miyamoto, Nozomu Hashimoto, Yusuke Konno, Osamu Fujita | https://doi.org/10.15011/jasma.35.350108 | Wire | 0.5 mm core; 0.15 mm outer | Cu core; ETFE outer | 37% | 100 kPa | -200 |  | Cylindrical | 60 mm inner diameter | 1 | Ground | Wire | 92 | 12 | Yes
Mizutani et al. (2018) Limiting Oxygen Concentration Trend of ETFE-Insulated Wires under 0 | Ken Mizutani, Kyosuke Miyamoto, Nozomu Hashimoto, Yusuke Konno, Osamu Fujita | https://doi.org/10.15011/jasma.35.350109 | Wire | 0.5 mm core; 0.15 mm outer | Cu core; ETFE outer | 29.8% | 100 kPa | 0 |  | Cylindrical | 60 mm inner diameter | 0 | Parabolic | Wire | 92 | 12 | Yes
Mizutani et al. (2018) Limiting Oxygen Concentration Trend of ETFE-Insulated Wires under 0 | Ken Mizutani, Kyosuke Miyamoto, Nozomu Hashimoto, Yusuke Konno, Osamu Fujita | https://doi.org/10.15011/jasma.35.350110 | Wire | 0.5 mm core; 0.15 mm outer | Cu core; ETFE outer | 26% | 100 kPa | -50 |  | Cylindrical | 60 mm inner diameter | 0 | Parabolic | Wire | 92 | 12 | Yes
Mizutani et al. (2018) Limiting Oxygen Concentration Trend of ETFE-Insulated Wires under 0 | Ken Mizutani, Kyosuke Miyamoto, Nozomu Hashimoto, Yusuke Konno, Osamu Fujita | https://doi.org/10.15011/jasma.35.350112 | Wire | 0.5 mm core; 0.15 mm outer | Cu core; ETFE outer | 27% | 100 kPa | -100 |  | Cylindrical | 60 mm inner diameter | 0 | Parabolic | Wire | 92 | 12 | Yes
Mizutani et al. (2018) Limiting Oxygen Concentration Trend of ETFE-Insulated Wires under 0 | Ken Mizutani, Kyosuke Miyamoto, Nozomu Hashimoto, Yusuke Konno, Osamu Fujita | https://doi.org/10.15011/jasma.35.350113 | Wire | 0.5 mm core; 0.15 mm outer | Cu core; ETFE outer | 29% | 100 kPa | -150 |  | Cylindrical | 60 mm inner diameter | 0 | Parabolic | Wire | 92 | 12 | Yes
Mizutani et al. (2018) Limiting Oxygen Concentration Trend of ETFE-Insulated Wires under 0 | Ken Mizutani, Kyosuke Miyamoto, Nozomu Hashimoto, Yusuke Konno, Osamu Fujita | https://doi.org/10.15011/jasma.35.350114 | Wire | 0.5 mm core; 0.15 mm outer | Cu core; ETFE outer | 31% | 100 kPa | -200 |  | Cylindrical | 60 mm inner diameter | 0 | Parabolic | Wire | 92 | 12 | Yes
Nagachi et al. (2017) Effect of Flow Direction on LOC in 0 | Nagachi et al. | ICES-2017-244 | Wire | 0.5 mm core; 0.3 mm outer | NiCr core; LDPE outer | 18% | 1 atm | -200 | DIAMONDS | Cylindrical |  | 0.01 | Parabolic | Wire | 94 | 8 | Yes
Nagachi et al. (2017) Effect of Flow Direction on LOC in 0 | Nagachi et al. | ICES-2017-244 | Wire | 0.5 mm core; 0.3 mm outer | NiCr core; LDPE outer | 16% | 1 atm | -200 | DIAMONDS | Cylindrical |  | 0.01 | Parabolic | Wire | 94 | 8 | Yes
Nagachi et al. (2017) Effect of Flow Direction on LOC in 0 | Nagachi et al. | ICES-2017-244 | Wire | 0.5 mm core; 0.3 mm outer | NiCr core; LDPE outer | 14% | 1 atm | -200 | DIAMONDS | Cylindrical |  | 0.01 | Parabolic | Wire | 94 | 8 | Yes
Nagachi et al. (2017) Effect of Flow Direction on LOC in 0 | Nagachi et al. | ICES-2017-244 | Wire | 0.5 mm core; 0.3 mm outer | NiCr core; LDPE outer | 13% | 1 atm | -200 | DIAMONDS | Cylindrical |  | 0.01 | Parabolic | Wire | 94 | 8 | No
Nagachi et al. (2017) Effect of Flow Direction on LOC in 0 | Nagachi et al. | ICES-2017-244 | Wire | 0.5 mm core; 0.3 mm outer | NiCr core; LDPE outer | 16% | 1 atm | -150 | DIAMONDS | Cylindrical |  | 0.01 | Parabolic | Wire | 94 | 8 | Yes
Nagachi et al. (2017) Effect of Flow Direction on LOC in 0 | Nagachi et al. | ICES-2017-244 | Wire | 0.5 mm core; 0.3 mm outer | NiCr core; LDPE outer | 14% | 1 atm | -150 | DIAMONDS | Cylindrical |  | 0.01 | Parabolic | Wire | 94 | 8 | Yes
Nagachi et al. (2017) Effect of Flow Direction on LOC in 0 | Nagachi et al. | ICES-2017-244 | Wire | 0.5 mm core; 0.3 mm outer | NiCr core; LDPE outer | 13% | 1 atm | -150 | DIAMONDS | Cylindrical |  | 0.01 | Parabolic | Wire | 94 | 8 | No
Nagachi et al. (2017) Effect of Flow Direction on LOC in 0 | Nagachi et al. | ICES-2017-244 | Wire | 0.5 mm core; 0.3 mm outer | NiCr core; LDPE outer | 16% | 1 atm | -100 | DIAMONDS | Cylindrical |  | 0.01 | Parabolic | Wire | 94 | 8 | Yes
Nagachi et al. (2017) Effect of Flow Direction on LOC in 0 | Nagachi et al. | ICES-2017-244 | Wire | 0.5 mm core; 0.3 mm outer | NiCr core; LDPE outer | 15.8% | 1 atm | -100 | DIAMONDS | Cylindrical |  | 0.01 | Parabolic | Wire | 94 | 8 | Yes
Nagachi et al. (2017) Effect of Flow Direction on LOC in 0 | Nagachi et al. | ICES-2017-244 | Wire | 0.5 mm core; 0.3 mm outer | NiCr core; LDPE outer | 15% | 1 atm | -100 | DIAMONDS | Cylindrical |  | 0.01 | Parabolic | Wire | 94 | 8 | Yes
Nagachi et al. (2017) Effect of Flow Direction on LOC in 0 | Nagachi et al. | ICES-2017-244 | Wire | 0.5 mm core; 0.3 mm outer | NiCr core; LDPE outer | 14.8% | 1 atm | -100 | DIAMONDS | Cylindrical |  | 0.01 | Parabolic | Wire | 94 | 8 | No
Nagachi et al. (2017) Effect of Flow Direction on LOC in 0 | Nagachi et al. | ICES-2017-244 | Wire | 0.5 mm core; 0.3 mm outer | NiCr core; LDPE outer | 14.2% | 1 atm | -100 | DIAMONDS | Cylindrical |  | 0.01 | Parabolic | Wire | 94 | 8 | No
Nagachi et al. (2017) Effect of Flow Direction on LOC in 0 | Nagachi et al. | ICES-2017-244 | Wire | 0.5 mm core; 0.3 mm outer | NiCr core; LDPE outer | 14% | 1 atm | -100 | DIAMONDS | Cylindrical |  | 0.01 | Parabolic | Wire | 94 | 8 | No
Nagachi et al. (2017) Effect of Flow Direction on LOC in 0 | Nagachi et al. | ICES-2017-244 | Wire | 0.5 mm core; 0.3 mm outer | NiCr core; LDPE outer | 15.9% | 1 atm | -75 | DIAMONDS | Cylindrical |  | 0.01 | Parabolic | Wire | 94 | 8 | Yes
Nagachi et al. (2017) Effect of Flow Direction on LOC in 0 | Nagachi et al. | ICES-2017-244 | Wire | 0.5 mm core; 0.3 mm outer | NiCr core; LDPE outer | 15.2% | 1 atm | -75 | DIAMONDS | Cylindrical |  | 0.01 | Parabolic | Wire | 94 | 8 | Yes
Nagachi et al. (2017) Effect of Flow Direction on LOC in 0 | Nagachi et al. | ICES-2017-244 | Wire | 0.5 mm core; 0.3 mm outer | NiCr core; LDPE outer | 15% | 1 atm | -75 | DIAMONDS | Cylindrical |  | 0.01 | Parabolic | Wire | 94 | 8 | Yes
Nagachi et al. (2017) Effect of Flow Direction on LOC in 0 | Nagachi et al. | ICES-2017-244 | Wire | 0.5 mm core; 0.3 mm outer | NiCr core; LDPE outer | 13.9% | 1 atm | -75 | DIAMONDS | Cylindrical |  | 0.01 | Parabolic | Wire | 94 | 8 | Yes
Nagachi et al. (2017) Effect of Flow Direction on LOC in 0 | Nagachi et al. | ICES-2017-244 | Wire | 0.5 mm core; 0.3 mm outer | NiCr core; LDPE outer | 13.8% | 1 atm | -75 | DIAMONDS | Cylindrical |  | 0.01 | Parabolic | Wire | 94 | 8 | No
Nagachi et al. (2017) Effect of Flow Direction on LOC in 0 | Nagachi et al. | ICES-2017-244 | Wire | 0.5 mm core; 0.3 mm outer | NiCr core; LDPE outer | 13% | 1 atm | -75 | DIAMONDS | Cylindrical |  | 0.01 | Parabolic | Wire | 94 | 8 | No
Nagachi et al. (2017) Effect of Flow Direction on LOC in 0 | Nagachi et al. | ICES-2017-244 | Wire | 0.5 mm core; 0.3 mm outer | NiCr core; LDPE outer | 16% | 1 atm | -50 | DIAMONDS | Cylindrical |  | 0.01 | Parabolic | Wire | 94 | 8 | No
Nagachi et al. (2017) Effect of Flow Direction on LOC in 0 | Nagachi et al. | ICES-2017-244 | Wire | 0.5 mm core; 0.3 mm outer | NiCr core; LDPE outer | 14% | 1 atm | -50 | DIAMONDS | Cylindrical |  | 0.01 | Parabolic | Wire | 94 | 8 | No
Nagachi et al. (2017) Effect of Flow Direction on LOC in 0 | Nagachi et al. | ICES-2017-244 | Wire | 0.5 mm core; 0.3 mm outer | NiCr core; LDPE outer | 12.9% | 1 atm | -50 | DIAMONDS | Cylindrical |  | 0.01 | Parabolic | Wire | 94 | 8 | No
Nagachi et al. (2017) Effect of Flow Direction on LOC in 0 | Nagachi et al. | ICES-2017-244 | Wire | 0.5 mm core; 0.3 mm outer | NiCr core; LDPE outer | 15% | 1 atm | 25 | DIAMONDS | Cylindrical |  | 0.01 | Parabolic | Wire | 94 | 8 | No
Nagachi et al. (2017) Effect of Flow Direction on LOC in 0 | Nagachi et al. | ICES-2017-244 | Wire | 0.5 mm core; 0.3 mm outer | NiCr core; LDPE outer | 14% | 1 atm | 50 | DIAMONDS | Cylindrical |  | 0.01 | Parabolic | Wire | 94 | 8 | No
Nagachi et al. (2017) Effect of Flow Direction on LOC in 0 | Nagachi et al. | ICES-2017-244 | Wire | 0.5 mm core; 0.3 mm outer | NiCr core; LDPE outer | 16% | 1 atm | 50 | DIAMONDS | Cylindrical |  | 0.01 | Parabolic | Wire | 94 | 8 | No
Nagachi et al. (2017) Effect of Flow Direction on LOC in 0 | Nagachi et al. | ICES-2017-244 | Wire | 0.5 mm core; 0.3 mm outer | NiCr core; LDPE outer | 17% | 1 atm | 50 | DIAMONDS | Cylindrical |  | 0.01 | Parabolic | Wire | 94 | 8 | No
Nagachi et al. (2017) Effect of Flow Direction on LOC in 0 | Nagachi et al. | ICES-2017-244 | Wire | 0.5 mm core; 0.3 mm outer | NiCr core; LDPE outer | 17% | 1 atm | 60 | DIAMONDS | Cylindrical |  | 0.01 | Parabolic | Wire | 94 | 8 | Yes
Nagachi et al. (2017) Effect of Flow Direction on LOC in 0 | Nagachi et al. | ICES-2017-244 | Wire | 0.5 mm core; 0.3 mm outer | NiCr core; LDPE outer | 16% | 1 atm | 60 | DIAMONDS | Cylindrical |  | 0.01 | Parabolic | Wire | 94 | 8 | Yes
Nagachi et al. (2017) Effect of Flow Direction on LOC in 0 | Nagachi et al. | ICES-2017-244 | Wire | 0.5 mm core; 0.3 mm outer | NiCr core; LDPE outer | 15% | 1 atm | 60 | DIAMONDS | Cylindrical |  | 0.01 | Parabolic | Wire | 94 | 8 | No
Nagachi et al. (2017) Effect of Flow Direction on LOC in 0 | Nagachi et al. | ICES-2017-244 | Wire | 0.5 mm core; 0.3 mm outer | NiCr core; LDPE outer | 14% | 1 atm | 60 | DIAMONDS | Cylindrical |  | 0.01 | Parabolic | Wire | 94 | 8 | No
Nagachi et al. (2017) Effect of Flow Direction on LOC in 0 | Nagachi et al. | ICES-2017-244 | Wire | 0.5 mm core; 0.3 mm outer | NiCr core; LDPE outer | 13% | 1 atm | 60 | DIAMONDS | Cylindrical |  | 0.01 | Parabolic | Wire | 94 | 8 | No
Nagachi et al. (2017) Effect of Flow Direction on LOC in 0 | Nagachi et al. | ICES-2017-244 | Wire | 0.5 mm core; 0.3 mm outer | NiCr core; LDPE outer | 17% | 1 atm | 100 | DIAMONDS | Cylindrical |  | 0.01 | Parabolic | Wire | 94 | 8 | Yes
Nagachi et al. (2017) Effect of Flow Direction on LOC in 0 | Nagachi et al. | ICES-2017-244 | Wire | 0.5 mm core; 0.3 mm outer | NiCr core; LDPE outer | 17% | 1 atm | 100 | DIAMONDS | Cylindrical |  | 0.01 | Parabolic | Wire | 94 | 8 | Yes
Nagachi et al. (2017) Effect of Flow Direction on LOC in 0 | Nagachi et al. | ICES-2017-244 | Wire | 0.5 mm core; 0.3 mm outer | NiCr core; LDPE outer | 16% | 1 atm | 100 | DIAMONDS | Cylindrical |  | 0.01 | Parabolic | Wire | 94 | 8 | Yes
Nagachi et al. (2017) Effect of Flow Direction on LOC in 0 | Nagachi et al. | ICES-2017-244 | Wire | 0.5 mm core; 0.3 mm outer | NiCr core; LDPE outer | 16.2% | 1 atm | 100 | DIAMONDS | Cylindrical |  | 0.01 | Parabolic | Wire | 94 | 8 | Yes
Nagachi et al. (2017) Effect of Flow Direction on LOC in 0 | Nagachi et al. | ICES-2017-244 | Wire | 0.5 mm core; 0.3 mm outer | NiCr core; LDPE outer | 15.2% | 1 atm | 100 | DIAMONDS | Cylindrical |  | 0.01 | Parabolic | Wire | 94 | 8 | Yes
Nagachi et al. (2017) Effect of Flow Direction on LOC in 0 | Nagachi et al. | ICES-2017-244 | Wire | 0.5 mm core; 0.3 mm outer | NiCr core; LDPE outer | 15% | 1 atm | 100 | DIAMONDS | Cylindrical |  | 0.01 | Parabolic | Wire | 94 | 8 | Yes
Nagachi et al. (2017) Effect of Flow Direction on LOC in 0 | Nagachi et al. | ICES-2017-244 | Wire | 0.5 mm core; 0.3 mm outer | NiCr core; LDPE outer | 17% | 1 atm | 150 | DIAMONDS | Cylindrical |  | 0.01 | Parabolic | Wire | 94 | 8 | Yes
Nagachi et al. (2017) Effect of Flow Direction on LOC in 0 | Nagachi et al. | ICES-2017-244 | Wire | 0.5 mm core; 0.3 mm outer | NiCr core; LDPE outer | 16% | 1 atm | 150 | DIAMONDS | Cylindrical |  | 0.01 | Parabolic | Wire | 94 | 8 | Yes
Nagachi et al. (2017) Effect of Flow Direction on LOC in 0 | Nagachi et al. | ICES-2017-244 | Wire | 0.5 mm core; 0.3 mm outer | NiCr core; LDPE outer | 15% | 1 atm | 150 | DIAMONDS | Cylindrical |  | 0.01 | Parabolic | Wire | 94 | 8 | No
Nagachi et al. (2017) Effect of Flow Direction on LOC in 0 | Nagachi et al. | ICES-2017-244 | Wire | 0.5 mm core; 0.3 mm outer | NiCr core; LDPE outer | 18% | 1 atm | 175 | DIAMONDS | Cylindrical |  | 0.01 | Parabolic | Wire | 94 | 8 | Yes
Nagachi et al. (2017) Effect of Flow Direction on LOC in 0 | Nagachi et al. | ICES-2017-244 | Wire | 0.5 mm core; 0.3 mm outer | NiCr core; LDPE outer | 17% | 1 atm | 175 | DIAMONDS | Cylindrical |  | 0.01 | Parabolic | Wire | 94 | 8 | Yes
Nagachi et al. (2017) Effect of Flow Direction on LOC in 0 | Nagachi et al. | ICES-2017-244 | Wire | 0.5 mm core; 0.3 mm outer | NiCr core; LDPE outer | 16% | 1 atm | 175 | DIAMONDS | Cylindrical |  | 0.01 | Parabolic | Wire | 94 | 8 | Yes
Nagachi et al. (2017) Effect of Flow Direction on LOC in 0 | Nagachi et al. | ICES-2017-244 | Wire | 0.5 mm core; 0.3 mm outer | NiCr core; LDPE outer | 16% | 1 atm | 200 | DIAMONDS | Cylindrical |  | 0.01 | Parabolic | Wire | 94 | 8 | Yes
Nagachi et al. (2017) Effect of Flow Direction on LOC in 0 | Nagachi et al. | ICES-2017-244 | Wire | 0.5 mm core; 0.3 mm outer | NiCr core; LDPE outer | 17% | 1 atm | 200 | DIAMONDS | Cylindrical |  | 0.01 | Parabolic | Wire | 94 | 8 | Yes
Nagachi et al. (2017) Effect of Flow Direction on LOC in 0 | Nagachi et al. | ICES-2017-244 | Wire | 0.5 mm core; 0.3 mm outer | NiCr core; LDPE outer | 15% | 1 atm | 200 | DIAMONDS | Cylindrical |  | 0.01 | Parabolic | Wire | 94 | 8 | No
Nagachi et al. (2017) Effect of Flow Direction on LOC in 0 | Nagachi et al. | ICES-2017-244 | Wire | 0.5 mm core; 0.3 mm outer | Cu core; LDPE outer | 16% | 1 atm | -200 | DIAMONDS | Cylindrical |  | 0.01 | Parabolic | Wire | 94 | 8 | Yes
Nagachi et al. (2017) Effect of Flow Direction on LOC in 0 | Nagachi et al. | ICES-2017-244 | Wire | 0.5 mm core; 0.3 mm outer | Cu core; LDPE outer | 15% | 1 atm | -200 | DIAMONDS | Cylindrical |  | 0.01 | Parabolic | Wire | 94 | 8 | Yes
Nagachi et al. (2017) Effect of Flow Direction on LOC in 0 | Nagachi et al. | ICES-2017-244 | Wire | 0.5 mm core; 0.3 mm outer | Cu core; LDPE outer | 14% | 1 atm | -200 | DIAMONDS | Cylindrical |  | 0.01 | Parabolic | Wire | 94 | 8 | Yes
Nagachi et al. (2017) Effect of Flow Direction on LOC in 0 | Nagachi et al. | ICES-2017-244 | Wire | 0.5 mm core; 0.3 mm outer | Cu core; LDPE outer | 13% | 1 atm | -200 | DIAMONDS | Cylindrical |  | 0.01 | Parabolic | Wire | 94 | 8 | No
Nagachi et al. (2017) Effect of Flow Direction on LOC in 0 | Nagachi et al. | ICES-2017-244 | Wire | 0.5 mm core; 0.3 mm outer | Cu core; LDPE outer | 15% | 1 atm | -150 | DIAMONDS | Cylindrical |  | 0.01 | Parabolic | Wire | 94 | 8 | Yes
Nagachi et al. (2017) Effect of Flow Direction on LOC in 0 | Nagachi et al. | ICES-2017-244 | Wire | 0.5 mm core; 0.3 mm outer | Cu core; LDPE outer | 14% | 1 atm | -150 | DIAMONDS | Cylindrical |  | 0.01 | Parabolic | Wire | 94 | 8 | Yes
Nagachi et al. (2017) Effect of Flow Direction on LOC in 0 | Nagachi et al. | ICES-2017-244 | Wire | 0.5 mm core; 0.3 mm outer | Cu core; LDPE outer | 13% | 1 atm | -150 | DIAMONDS | Cylindrical |  | 0.01 | Parabolic | Wire | 94 | 8 | No
Nagachi et al. (2017) Effect of Flow Direction on LOC in 0 | Nagachi et al. | ICES-2017-244 | Wire | 0.5 mm core; 0.3 mm outer | Cu core; LDPE outer | 15% | 1 atm | -100 | DIAMONDS | Cylindrical |  | 0.01 | Parabolic | Wire | 94 | 8 | Yes
Nagachi et al. (2017) Effect of Flow Direction on LOC in 0 | Nagachi et al. | ICES-2017-244 | Wire | 0.5 mm core; 0.3 mm outer | Cu core; LDPE outer | 14% | 1 atm | -100 | DIAMONDS | Cylindrical |  | 0.01 | Parabolic | Wire | 94 | 8 | No
Nagachi et al. (2017) Effect of Flow Direction on LOC in 0 | Nagachi et al. | ICES-2017-244 | Wire | 0.5 mm core; 0.3 mm outer | Cu core; LDPE outer | 13% | 1 atm | -100 | DIAMONDS | Cylindrical |  | 0.01 | Parabolic | Wire | 94 | 8 | No
Nagachi et al. (2017) Effect of Flow Direction on LOC in 0 | Nagachi et al. | ICES-2017-244 | Wire | 0.5 mm core; 0.3 mm outer | Cu core; LDPE outer | 15% | 1 atm | -75 | DIAMONDS | Cylindrical |  | 0.01 | Parabolic | Wire | 94 | 8 | No
Nagachi et al. (2017) Effect of Flow Direction on LOC in 0 | Nagachi et al. | ICES-2017-244 | Wire | 0.5 mm core; 0.3 mm outer | Cu core; LDPE outer | 14% | 1 atm | -75 | DIAMONDS | Cylindrical |  | 0.01 | Parabolic | Wire | 94 | 8 | No
Nagachi et al. (2017) Effect of Flow Direction on LOC in 0 | Nagachi et al. | ICES-2017-244 | Wire | 0.5 mm core; 0.3 mm outer | Cu core; LDPE outer | 13% | 1 atm | -75 | DIAMONDS | Cylindrical |  | 0.01 | Parabolic | Wire | 94 | 8 | No
Nagachi et al. (2017) Effect of Flow Direction on LOC in 0 | Nagachi et al. | ICES-2017-244 | Wire | 0.5 mm core; 0.3 mm outer | Cu core; LDPE outer | 19% | 1 atm | -50 | DIAMONDS | Cylindrical |  | 0.01 | Parabolic | Wire | 94 | 8 | No
Nagachi et al. (2017) Effect of Flow Direction on LOC in 0 | Nagachi et al. | ICES-2017-244 | Wire | 0.5 mm core; 0.3 mm outer | Cu core; LDPE outer | 15% | 1 atm | -50 | DIAMONDS | Cylindrical |  | 0.01 | Parabolic | Wire | 94 | 8 | No
Nagachi et al. (2017) Effect of Flow Direction on LOC in 0 | Nagachi et al. | ICES-2017-244 | Wire | 0.5 mm core; 0.3 mm outer | Cu core; LDPE outer | 13% | 1 atm | -50 | DIAMONDS | Cylindrical |  | 0.01 | Parabolic | Wire | 94 | 8 | No
Nagachi et al. (2017) Effect of Flow Direction on LOC in 0 | Nagachi et al. | ICES-2017-244 | Wire | 0.5 mm core; 0.3 mm outer | Cu core; LDPE outer | 17% | 1 atm | 50 | DIAMONDS | Cylindrical |  | 0.01 | Parabolic | Wire | 94 | 8 | Yes
Nagachi et al. (2017) Effect of Flow Direction on LOC in 0 | Nagachi et al. | ICES-2017-244 | Wire | 0.5 mm core; 0.3 mm outer | Cu core; LDPE outer | 16% | 1 atm | 50 | DIAMONDS | Cylindrical |  | 0.01 | Parabolic | Wire | 94 | 8 | No
Nagachi et al. (2017) Effect of Flow Direction on LOC in 0 | Nagachi et al. | ICES-2017-244 | Wire | 0.5 mm core; 0.3 mm outer | Cu core; LDPE outer | 15% | 1 atm | 50 | DIAMONDS | Cylindrical |  | 0.01 | Parabolic | Wire | 94 | 8 | No
Nagachi et al. (2017) Effect of Flow Direction on LOC in 0 | Nagachi et al. | ICES-2017-244 | Wire | 0.5 mm core; 0.3 mm outer | Cu core; LDPE outer | 18% | 1 atm | 60 | DIAMONDS | Cylindrical |  | 0.01 | Parabolic | Wire | 94 | 8 | Yes
Nagachi et al. (2017) Effect of Flow Direction on LOC in 0 | Nagachi et al. | ICES-2017-244 | Wire | 0.5 mm core; 0.3 mm outer | Cu core; LDPE outer | 17% | 1 atm | 60 | DIAMONDS | Cylindrical |  | 0.01 | Parabolic | Wire | 94 | 8 | Yes
Nagachi et al. (2017) Effect of Flow Direction on LOC in 0 | Nagachi et al. | ICES-2017-244 | Wire | 0.5 mm core; 0.3 mm outer | Cu core; LDPE outer | 16% | 1 atm | 60 | DIAMONDS | Cylindrical |  | 0.01 | Parabolic | Wire | 94 | 8 | No
Nagachi et al. (2017) Effect of Flow Direction on LOC in 0 | Nagachi et al. | ICES-2017-244 | Wire | 0.5 mm core; 0.3 mm outer | Cu core; LDPE outer | 17% | 1 atm | 100 | DIAMONDS | Cylindrical |  | 0.01 | Parabolic | Wire | 94 | 8 | Yes
Nagachi et al. (2017) Effect of Flow Direction on LOC in 0 | Nagachi et al. | ICES-2017-244 | Wire | 0.5 mm core; 0.3 mm outer | Cu core; LDPE outer | 16% | 1 atm | 100 | DIAMONDS | Cylindrical |  | 0.01 | Parabolic | Wire | 94 | 8 | Yes
Nagachi et al. (2017) Effect of Flow Direction on LOC in 0 | Nagachi et al. | ICES-2017-244 | Wire | 0.5 mm core; 0.3 mm outer | Cu core; LDPE outer | 15% | 1 atm | 100 | DIAMONDS | Cylindrical |  | 0.01 | Parabolic | Wire | 94 | 8 | No
Nagachi et al. (2017) Effect of Flow Direction on LOC in 0 | Nagachi et al. | ICES-2017-244 | Wire | 0.5 mm core; 0.3 mm outer | Cu core; LDPE outer | 18% | 1 atm | 140 | DIAMONDS | Cylindrical |  | 0.01 | Parabolic | Wire | 94 | 8 | Yes
Nagachi et al. (2017) Effect of Flow Direction on LOC in 0 | Nagachi et al. | ICES-2017-244 | Wire | 0.5 mm core; 0.3 mm outer | Cu core; LDPE outer | 17% | 1 atm | 140 | DIAMONDS | Cylindrical |  | 0.01 | Parabolic | Wire | 94 | 8 | Yes
Nagachi et al. (2017) Effect of Flow Direction on LOC in 0 | Nagachi et al. | ICES-2017-244 | Wire | 0.5 mm core; 0.3 mm outer | Cu core; LDPE outer | 16% | 1 atm | 140 | DIAMONDS | Cylindrical |  | 0.01 | Parabolic | Wire | 94 | 8 | Yes
Nagachi et al. (2017) Effect of Flow Direction on LOC in 0 | Nagachi et al. | ICES-2017-244 | Wire | 0.5 mm core; 0.3 mm outer | Cu core; LDPE outer | 16% | 1 atm | 150 | DIAMONDS | Cylindrical |  | 0.01 | Parabolic | Wire | 94 | 8 | No
Nagachi et al. (2017) Effect of Flow Direction on LOC in 0 | Nagachi et al. | ICES-2017-244 | Wire | 0.5 mm core; 0.3 mm outer | Cu core; LDPE outer | 14% | 1 atm | 150 | DIAMONDS | Cylindrical |  | 0.01 | Parabolic | Wire | 94 | 8 | No
Nagachi et al. (2017) Effect of Flow Direction on LOC in 0 | Nagachi et al. | ICES-2017-244 | Wire | 0.5 mm core; 0.3 mm outer | Cu core; LDPE outer | 18% | 1 atm | 175 | DIAMONDS | Cylindrical |  | 0.01 | Parabolic | Wire | 94 | 8 | Yes
Nagachi et al. (2017) Effect of Flow Direction on LOC in 0 | Nagachi et al. | ICES-2017-244 | Wire | 0.5 mm core; 0.3 mm outer | Cu core; LDPE outer | 17% | 1 atm | 175 | DIAMONDS | Cylindrical |  | 0.01 | Parabolic | Wire | 94 | 8 | Yes
Nagachi et al. (2017) Effect of Flow Direction on LOC in 0 | Nagachi et al. | ICES-2017-244 | Wire | 0.5 mm core; 0.3 mm outer | Cu core; LDPE outer | 16% | 1 atm | 175 | DIAMONDS | Cylindrical |  | 0.01 | Parabolic | Wire | 94 | 8 | Yes
Nagachi et al. (2017) Effect of Flow Direction on LOC in 0 | Nagachi et al. | ICES-2017-244 | Wire | 0.5 mm core; 0.3 mm outer | Cu core; LDPE outer | 16% | 1 atm | 200 | DIAMONDS | Cylindrical |  | 0.01 | Parabolic | Wire | 94 | 8 | No
Nagachi et al. (2017) Effect of Flow Direction on LOC in 0 | Nagachi et al. | ICES-2017-244 | Wire | 0.5 mm core; 0.3 mm outer | Cu core; LDPE outer | 14% | 1 atm | 200 | DIAMONDS | Cylindrical |  | 0.01 | Parabolic | Wire | 94 | 8 | No
Mitsui et al. (2017) Effect of Ignition Method on LOC | Mitsui et al. | ICES-2017-155 | Wire | 0.5 mm core; 0.3 mm outer | NiCr core; LDPE outer | 16.8% | 1 atm | -100 | DIAMONDS | Cylindrical |  | 1 | Ground | Wire | 50 | 8 | Yes
Mitsui et al. (2017) Effect of Ignition Method on LOC | Mitsui et al. | ICES-2017-155 | Wire | 0.5 mm core; 0.3 mm outer | NiCr core; LDPE outer | 16.7% | 1 atm | -100 | DIAMONDS | Cylindrical |  | 1 | Ground | Wire | 70 | 8 | Yes
Mitsui et al. (2017) Effect of Ignition Method on LOC | Mitsui et al. | ICES-2017-155 | Wire | 0.5 mm core; 0.3 mm outer | NiCr core; LDPE outer | 16.6% | 1 atm | -100 | DIAMONDS | Cylindrical |  | 1 | Ground | Wire | 94 | 8 | Yes
Mitsui et al. (2017) Effect of Ignition Method on LOC | Mitsui et al. | ICES-2017-155 | Wire | 0.5 mm core; 0.3 mm outer | NiCr core; LDPE outer | 16.8% | 1 atm | -100 | DIAMONDS | Cylindrical |  | 1 | Ground | Wire | 110 | 8 | Yes
Mitsui et al. (2017) Effect of Ignition Method on LOC | Mitsui et al. | ICES-2017-155 | Wire | 0.5 mm core; 0.3 mm outer | NiCr core; LDPE outer | 18% | 1 atm | -100 | DIAMONDS | Cylindrical |  | 0.01 | Parabolic | Wire | 50 | 8 | Yes
Mitsui et al. (2017) Effect of Ignition Method on LOC | Mitsui et al. | ICES-2017-155 | Wire | 0.5 mm core; 0.3 mm outer | NiCr core; LDPE outer | 18% | 1 atm | -100 | DIAMONDS | Cylindrical |  | 0.01 | Parabolic | Wire | 50 | 8 | Yes
Mitsui et al. (2017) Effect of Ignition Method on LOC | Mitsui et al. | ICES-2017-155 | Wire | 0.5 mm core; 0.3 mm outer | NiCr core; LDPE outer | 17% | 1 atm | -100 | DIAMONDS | Cylindrical |  | 0.01 | Parabolic | Wire | 50 | 8 | No
Mitsui et al. (2017) Effect of Ignition Method on LOC | Mitsui et al. | ICES-2017-155 | Wire | 0.5 mm core; 0.3 mm outer | NiCr core; LDPE outer | 16.9% | 1 atm | -100 | DIAMONDS | Cylindrical |  | 0.01 | Parabolic | Wire | 50 | 8 | No
Mitsui et al. (2017) Effect of Ignition Method on LOC | Mitsui et al. | ICES-2017-155 | Wire | 0.5 mm core; 0.3 mm outer | NiCr core; LDPE outer | 15.9% | 1 atm | -100 | DIAMONDS | Cylindrical |  | 0.01 | Parabolic | Wire | 50 | 8 | No
Mitsui et al. (2017) Effect of Ignition Method on LOC | Mitsui et al. | ICES-2017-155 | Wire | 0.5 mm core; 0.3 mm outer | NiCr core; LDPE outer | 17% | 1 atm | -100 | DIAMONDS | Cylindrical |  | 0.01 | Parabolic | Wire | 70 | 8 | Yes
Mitsui et al. (2017) Effect of Ignition Method on LOC | Mitsui et al. | ICES-2017-155 | Wire | 0.5 mm core; 0.3 mm outer | NiCr core; LDPE outer | 17% | 1 atm | -100 | DIAMONDS | Cylindrical |  | 0.01 | Parabolic | Wire | 70 | 8 | Yes
Mitsui et al. (2017) Effect of Ignition Method on LOC | Mitsui et al. | ICES-2017-155 | Wire | 0.5 mm core; 0.3 mm outer | NiCr core; LDPE outer | 16.5% | 1 atm | -100 | DIAMONDS | Cylindrical |  | 0.01 | Parabolic | Wire | 70 | 8 | Yes
Mitsui et al. (2017) Effect of Ignition Method on LOC | Mitsui et al. | ICES-2017-155 | Wire | 0.5 mm core; 0.3 mm outer | NiCr core; LDPE outer | 16% | 1 atm | -100 | DIAMONDS | Cylindrical |  | 0.01 | Parabolic | Wire | 70 | 8 | No
Mitsui et al. (2017) Effect of Ignition Method on LOC | Mitsui et al. | ICES-2017-155 | Wire | 0.5 mm core; 0.3 mm outer | NiCr core; LDPE outer | 14.8% | 1 atm | -100 | DIAMONDS | Cylindrical |  | 0.01 | Parabolic | Wire | 70 | 8 | No
Mitsui et al. (2017) Effect of Ignition Method on LOC | Mitsui et al. | ICES-2017-155 | Wire | 0.5 mm core; 0.3 mm outer | NiCr core; LDPE outer | 14.8% | 1 atm | -100 | DIAMONDS | Cylindrical |  | 0.01 | Parabolic | Wire | 70 | 8 | No
Mitsui et al. (2017) Effect of Ignition Method on LOC | Mitsui et al. | ICES-2017-155 | Wire | 0.5 mm core; 0.3 mm outer | NiCr core; LDPE outer | 17% | 1 atm | -100 | DIAMONDS | Cylindrical |  | 0.01 | Parabolic | Wire | 95 | 8 | Yes
Mitsui et al. (2017) Effect of Ignition Method on LOC | Mitsui et al. | ICES-2017-155 | Wire | 0.5 mm core; 0.3 mm outer | NiCr core; LDPE outer | 16% | 1 atm | -100 | DIAMONDS | Cylindrical |  | 0.01 | Parabolic | Wire | 95 | 8 | Yes
Mitsui et al. (2017) Effect of Ignition Method on LOC | Mitsui et al. | ICES-2017-155 | Wire | 0.5 mm core; 0.3 mm outer | NiCr core; LDPE outer | 15% | 1 atm | -100 | DIAMONDS | Cylindrical |  | 0.01 | Parabolic | Wire | 95 | 8 | No
Mitsui et al. (2017) Effect of Ignition Method on LOC | Mitsui et al. | ICES-2017-155 | Wire | 0.5 mm core; 0.3 mm outer | NiCr core; LDPE outer | 16% | 1 atm | -100 | DIAMONDS | Cylindrical |  | 0.01 | Parabolic | Wire | 110 | 8 | Yes
Mitsui et al. (2017) Effect of Ignition Method on LOC | Mitsui et al. | ICES-2017-155 | Wire | 0.5 mm core; 0.3 mm outer | NiCr core; LDPE outer | 17.7% | 1 atm | -100 | DIAMONDS | Cylindrical |  | 1 | Ground | Wire | 70 | 4.5 | Yes
Mitsui et al. (2017) Effect of Ignition Method on LOC | Mitsui et al. | ICES-2017-155 | Wire | 0.5 mm core; 0.3 mm outer | NiCr core; LDPE outer | 16.7% | 1 atm | -100 | DIAMONDS | Cylindrical |  | 1 | Ground | Wire | 70 | 6 | Yes
Mitsui et al. (2017) Effect of Ignition Method on LOC | Mitsui et al. | ICES-2017-155 | Wire | 0.5 mm core; 0.3 mm outer | NiCr core; LDPE outer | 16.8% | 1 atm | -100 | DIAMONDS | Cylindrical |  | 1 | Ground | Wire | 70 | 8 | Yes
Mitsui et al. (2017) Effect of Ignition Method on LOC | Mitsui et al. | ICES-2017-155 | Wire | 0.5 mm core; 0.3 mm outer | NiCr core; LDPE outer | 16.8% | 1 atm | -100 | DIAMONDS | Cylindrical |  | 1 | Ground | Wire | 70 | 12 | Yes
Mitsui et al. (2017) Effect of Ignition Method on LOC | Mitsui et al. | ICES-2017-155 | Wire | 0.5 mm core; 0.3 mm outer | NiCr core; LDPE outer | 16.8% | 1 atm | -100 | DIAMONDS | Cylindrical |  | 1 | Ground | Wire | 70 | 15 | Yes
Mitsui et al. (2017) Effect of Ignition Method on LOC | Mitsui et al. | ICES-2017-155 | Wire | 0.5 mm core; 0.3 mm outer | NiCr core; LDPE outer | 18% | 1 atm | -100 | DIAMONDS | Cylindrical |  | 0.01 | Parabolic | Wire | 70 | 5 | Yes
Mitsui et al. (2017) Effect of Ignition Method on LOC | Mitsui et al. | ICES-2017-155 | Wire | 0.5 mm core; 0.3 mm outer | NiCr core; LDPE outer | 17% | 1 atm | -100 | DIAMONDS | Cylindrical |  | 0.01 | Parabolic | Wire | 70 | 5 | No
Mitsui et al. (2017) Effect of Ignition Method on LOC | Mitsui et al. | ICES-2017-155 | Wire | 0.5 mm core; 0.3 mm outer | NiCr core; LDPE outer | 18% | 1 atm | -100 | DIAMONDS | Cylindrical |  | 0.01 | Parabolic | Wire | 70 | 6 | Yes
Mitsui et al. (2017) Effect of Ignition Method on LOC | Mitsui et al. | ICES-2017-155 | Wire | 0.5 mm core; 0.3 mm outer | NiCr core; LDPE outer | 17% | 1 atm | -100 | DIAMONDS | Cylindrical |  | 0.01 | Parabolic | Wire | 70 | 6 | No
Mitsui et al. (2017) Effect of Ignition Method on LOC | Mitsui et al. | ICES-2017-155 | Wire | 0.5 mm core; 0.3 mm outer | NiCr core; LDPE outer | 16% | 1 atm | -100 | DIAMONDS | Cylindrical |  | 0.01 | Parabolic | Wire | 70 | 6 | No
Mitsui et al. (2017) Effect of Ignition Method on LOC | Mitsui et al. | ICES-2017-155 | Wire | 0.5 mm core; 0.3 mm outer | NiCr core; LDPE outer | 17% | 1 atm | -100 | DIAMONDS | Cylindrical |  | 0.01 | Parabolic | Wire | 70 | 8 | Yes
Mitsui et al. (2017) Effect of Ignition Method on LOC | Mitsui et al. | ICES-2017-155 | Wire | 0.5 mm core; 0.3 mm outer | NiCr core; LDPE outer | 17% | 1 atm | -100 | DIAMONDS | Cylindrical |  | 0.01 | Parabolic | Wire | 70 | 8 | Yes
Mitsui et al. (2017) Effect of Ignition Method on LOC | Mitsui et al. | ICES-2017-155 | Wire | 0.5 mm core; 0.3 mm outer | NiCr core; LDPE outer | 16.2% | 1 atm | -100 | DIAMONDS | Cylindrical |  | 0.01 | Parabolic | Wire | 70 | 8 | Yes
Mitsui et al. (2017) Effect of Ignition Method on LOC | Mitsui et al. | ICES-2017-155 | Wire | 0.5 mm core; 0.3 mm outer | NiCr core; LDPE outer | 16% | 1 atm | -100 | DIAMONDS | Cylindrical |  | 0.01 | Parabolic | Wire | 70 | 8 | No
Mitsui et al. (2017) Effect of Ignition Method on LOC | Mitsui et al. | ICES-2017-155 | Wire | 0.5 mm core; 0.3 mm outer | NiCr core; LDPE outer | 15% | 1 atm | -100 | DIAMONDS | Cylindrical |  | 0.01 | Parabolic | Wire | 70 | 8 | No
Mitsui et al. (2017) Effect of Ignition Method on LOC | Mitsui et al. | ICES-2017-155 | Wire | 0.5 mm core; 0.3 mm outer | NiCr core; LDPE outer | 14.9% | 1 atm | -100 | DIAMONDS | Cylindrical |  | 0.01 | Parabolic | Wire | 70 | 8 | No
Mitsui et al. (2017) Effect of Ignition Method on LOC | Mitsui et al. | ICES-2017-155 | Wire | 0.5 mm core; 0.3 mm outer | NiCr core; LDPE outer | 17% | 1 atm | -100 | DIAMONDS | Cylindrical |  | 0.01 | Parabolic | Wire | 70 | 12 | Yes
Mitsui et al. (2017) Effect of Ignition Method on LOC | Mitsui et al. | ICES-2017-155 | Wire | 0.5 mm core; 0.3 mm outer | NiCr core; LDPE outer | 16% | 1 atm | -100 | DIAMONDS | Cylindrical |  | 0.01 | Parabolic | Wire | 70 | 12 | Yes
Mitsui et al. (2017) Effect of Ignition Method on LOC | Mitsui et al. | ICES-2017-155 | Wire | 0.5 mm core; 0.3 mm outer | NiCr core; LDPE outer | 15% | 1 atm | -100 | DIAMONDS | Cylindrical |  | 0.01 | Parabolic | Wire | 70 | 12 | No
Mitsui et al. (2017) Effect of Ignition Method on LOC | Mitsui et al. | ICES-2017-155 | Wire | 0.5 mm core; 0.3 mm outer | NiCr core; LDPE outer | 16% | 1 atm | -100 | DIAMONDS | Cylindrical |  | 0.01 | Parabolic | Wire | 70 | 15 | Yes
Mitsui et al. (2017) Effect of Ignition Method on LOC | Mitsui et al. | ICES-2017-155 | Wire | 0.5 mm core; 0.3 mm outer | NiCr core; LDPE outer | 15% | 1 atm | -100 | DIAMONDS | Cylindrical |  | 0.01 | Parabolic | Wire | 70 | 15 | No
Mitsui et al. (2017) Effect of Ignition Method on LOC | Mitsui et al. | ICES-2017-155 | Wire | 0.5 mm core; 0.3 mm outer | Cu core; LDPE outer | 21% | 1 atm | -100 | DIAMONDS | Cylindrical |  | 0.01 | Parabolic | Wire | 70 | 5 | No
Mitsui et al. (2017) Effect of Ignition Method on LOC | Mitsui et al. | ICES-2017-155 | Wire | 0.5 mm core; 0.3 mm outer | Cu core; LDPE outer | 21% | 1 atm | -100 | DIAMONDS | Cylindrical |  | 0.01 | Parabolic | Wire | 70 | 6 | Yes
Mitsui et al. (2017) Effect of Ignition Method on LOC | Mitsui et al. | ICES-2017-155 | Wire | 0.5 mm core; 0.3 mm outer | Cu core; LDPE outer | 19% | 1 atm | -100 | DIAMONDS | Cylindrical |  | 0.01 | Parabolic | Wire | 70 | 6 | No
Mitsui et al. (2017) Effect of Ignition Method on LOC | Mitsui et al. | ICES-2017-155 | Wire | 0.5 mm core; 0.3 mm outer | Cu core; LDPE outer | 17% | 1 atm | -100 | DIAMONDS | Cylindrical |  | 0.01 | Parabolic | Wire | 70 | 6 | No
Mitsui et al. (2017) Effect of Ignition Method on LOC | Mitsui et al. | ICES-2017-155 | Wire | 0.5 mm core; 0.3 mm outer | Cu core; LDPE outer | 19% | 1 atm | -100 | DIAMONDS | Cylindrical |  | 0.01 | Parabolic | Wire | 70 | 8 | Yes
Mitsui et al. (2017) Effect of Ignition Method on LOC | Mitsui et al. | ICES-2017-155 | Wire | 0.5 mm core; 0.3 mm outer | Cu core; LDPE outer | 18% | 1 atm | -100 | DIAMONDS | Cylindrical |  | 0.01 | Parabolic | Wire | 70 | 8 | No
Mitsui et al. (2017) Effect of Ignition Method on LOC | Mitsui et al. | ICES-2017-155 | Wire | 0.5 mm core; 0.3 mm outer | Cu core; LDPE outer | 17% | 1 atm | -100 | DIAMONDS | Cylindrical |  | 0.01 | Parabolic | Wire | 70 | 8 | No
Mitsui et al. (2017) Effect of Ignition Method on LOC | Mitsui et al. | ICES-2017-155 | Wire | 0.5 mm core; 0.3 mm outer | Cu core; LDPE outer | 16% | 1 atm | -100 | DIAMONDS | Cylindrical |  | 0.01 | Parabolic | Wire | 70 | 8 | No
Mitsui et al. (2017) Effect of Ignition Method on LOC | Mitsui et al. | ICES-2017-155 | Wire | 0.5 mm core; 0.3 mm outer | Cu core; LDPE outer | 17% | 1 atm | -100 | DIAMONDS | Cylindrical |  | 0.01 | Parabolic | Wire | 70 | 12 | Yes
Mitsui et al. (2017) Effect of Ignition Method on LOC | Mitsui et al. | ICES-2017-155 | Wire | 0.5 mm core; 0.3 mm outer | Cu core; LDPE outer | 16% | 1 atm | -100 | DIAMONDS | Cylindrical |  | 0.01 | Parabolic | Wire | 70 | 12 | Yes
Mitsui et al. (2017) Effect of Ignition Method on LOC | Mitsui et al. | ICES-2017-155 | Wire | 0.5 mm core; 0.3 mm outer | Cu core; LDPE outer | 15% | 1 atm | -100 | DIAMONDS | Cylindrical |  | 0.01 | Parabolic | Wire | 70 | 12 | No
Mitsui et al. (2017) Effect of Ignition Method on LOC | Mitsui et al. | ICES-2017-155 | Wire | 0.5 mm core; 0.3 mm outer | Cu core; LDPE outer | 17% | 1 atm | -100 | DIAMONDS | Cylindrical |  | 0.01 | Parabolic | Wire | 70 | 15 | Yes
Mitsui et al. (2017) Effect of Ignition Method on LOC | Mitsui et al. | ICES-2017-155 | Wire | 0.5 mm core; 0.3 mm outer | Cu core; LDPE outer | 16% | 1 atm | -100 | DIAMONDS | Cylindrical |  | 0.01 | Parabolic | Wire | 70 | 15 | Yes
Mitsui et al. (2017) Effect of Ignition Method on LOC | Mitsui et al. | ICES-2017-155 | Wire | 0.5 mm core; 0.3 mm outer | Cu core; LDPE outer | 15% | 1 atm | -100 | DIAMONDS | Cylindrical |  | 0.01 | Parabolic | Wire | 70 | 15 | Yes
Takahashi et al. (2013) Extinction limits of spreading flames over wires in 0 | Shuhei Takahashi, Hiroyuki Ito, Yuji Nakamura, Osamu Fujita | https://doi.org/10.1016/j.combustflame.2013.03.029 | Wire | 0.5 mm core; 0.8 mm outer | NiCr core; LDPE outer | 16.5% | 1 atm | -60 |  | Rectangular | 140 mm × 150 mm × 380 mm | 1 | Ground | Wire |  |  | Yes
Takahashi et al. (2013) Extinction limits of spreading flames over wires in 0 | Shuhei Takahashi, Hiroyuki Ito, Yuji Nakamura, Osamu Fujita | https://doi.org/10.1016/j.combustflame.2013.03.029 | Wire | 0.5 mm core; 0.8 mm outer | NiCr core; LDPE outer | 14% | 1 atm | -60 |  | Rectangular | 140 mm × 150 mm × 380 mm | 0 | Parabolic | Wire |  |  | Yes
Takahashi et al. (2013) Extinction limits of spreading flames over wires in 0 | Shuhei Takahashi, Hiroyuki Ito, Yuji Nakamura, Osamu Fujita | https://doi.org/10.1016/j.combustflame.2013.03.029 | Wire | 0.5 mm core; 0.8 mm outer | NiCr core; LDPE outer | 17.25% | 1 atm | -100 |  | Rectangular | 140 mm × 150 mm × 380 mm | 1 | Ground | Wire |  |  | Yes
Takahashi et al. (2013) Extinction limits of spreading flames over wires in 0 | Shuhei Takahashi, Hiroyuki Ito, Yuji Nakamura, Osamu Fujita | https://doi.org/10.1016/j.combustflame.2013.03.029 | Wire | 0.5 mm core; 0.8 mm outer | NiCr core; LDPE outer | 14.25% | 1 atm | -100 |  | Rectangular | 140 mm × 150 mm × 380 mm | 0 | Parabolic | Wire |  |  | Yes
Takahashi et al. (2013) Extinction limits of spreading flames over wires in 0 | Shuhei Takahashi, Hiroyuki Ito, Yuji Nakamura, Osamu Fujita | https://doi.org/10.1016/j.combustflame.2013.03.029 | Wire | 0.5 mm core; 0.8 mm outer | NiCr core; LDPE outer | 18.75% | 1 atm | -150 |  | Rectangular | 140 mm × 150 mm × 380 mm | 1 | Ground | Wire |  |  | Yes
Takahashi et al. (2013) Extinction limits of spreading flames over wires in 0 | Shuhei Takahashi, Hiroyuki Ito, Yuji Nakamura, Osamu Fujita | https://doi.org/10.1016/j.combustflame.2013.03.029 | Wire | 0.5 mm core; 0.8 mm outer | NiCr core; LDPE outer | 15.5% | 1 atm | -150 |  | Rectangular | 140 mm × 150 mm × 380 mm | 0 | Parabolic | Wire |  |  | Yes
Takahashi et al. (2013) Extinction limits of spreading flames over wires in 0 | Shuhei Takahashi, Hiroyuki Ito, Yuji Nakamura, Osamu Fujita | https://doi.org/10.1016/j.combustflame.2013.03.029 | Wire | 0.5 mm core; 0.8 mm outer | NiCr core; LDPE outer | 19.5% | 1 atm | -200 |  | Rectangular | 140 mm × 150 mm × 380 mm | 1 | Ground | Wire |  |  | Yes
Takahashi et al. (2013) Extinction limits of spreading flames over wires in 0 | Shuhei Takahashi, Hiroyuki Ito, Yuji Nakamura, Osamu Fujita | https://doi.org/10.1016/j.combustflame.2013.03.029 | Wire | 0.5 mm core; 0.8 mm outer | NiCr core; LDPE outer | 17% | 1 atm | -200 |  | Rectangular | 140 mm × 150 mm × 380 mm | 0 | Parabolic | Wire |  |  | Yes
Takahashi et al. (2013) Extinction limits of spreading flames over wires in 0 | Shuhei Takahashi, Hiroyuki Ito, Yuji Nakamura, Osamu Fujita | https://doi.org/10.1016/j.combustflame.2013.03.029 | Wire | 0.5 mm core; 0.8 mm outer | Cu core; LDPE outer | 19.5% | 1 atm | -60 |  | Rectangular | 140 mm × 150 mm × 380 mm | 1 | Ground | Wire |  |  | Yes
Takahashi et al. (2013) Extinction limits of spreading flames over wires in 0 | Shuhei Takahashi, Hiroyuki Ito, Yuji Nakamura, Osamu Fujita | https://doi.org/10.1016/j.combustflame.2013.03.029 | Wire | 0.5 mm core; 0.8 mm outer | Cu core; LDPE outer | 15.75% | 1 atm | -60 |  | Rectangular | 140 mm × 150 mm × 380 mm | 0 | Parabolic | Wire |  |  | Yes
Takahashi et al. (2013) Extinction limits of spreading flames over wires in 0 | Shuhei Takahashi, Hiroyuki Ito, Yuji Nakamura, Osamu Fujita | https://doi.org/10.1016/j.combustflame.2013.03.029 | Wire | 0.5 mm core; 0.8 mm outer | Cu core; LDPE outer | 18.75% | 1 atm | -100 |  | Rectangular | 140 mm × 150 mm × 380 mm | 1 | Ground | Wire |  |  | Yes
Takahashi et al. (2013) Extinction limits of spreading flames over wires in 0 | Shuhei Takahashi, Hiroyuki Ito, Yuji Nakamura, Osamu Fujita | https://doi.org/10.1016/j.combustflame.2013.03.029 | Wire | 0.5 mm core; 0.8 mm outer | Cu core; LDPE outer | 15.75% | 1 atm | -100 |  | Rectangular | 140 mm × 150 mm × 380 mm | 0 | Parabolic | Wire |  |  | No
Takahashi et al. (2013) Extinction limits of spreading flames over wires in 0 | Shuhei Takahashi, Hiroyuki Ito, Yuji Nakamura, Osamu Fujita | https://doi.org/10.1016/j.combustflame.2013.03.029 | Wire | 0.5 mm core; 0.8 mm outer | Cu core; LDPE outer | 18.7% | 1 atm | -125 |  | Rectangular | 140 mm × 150 mm × 380 mm | 1 | Ground | Wire |  |  | Yes
Takahashi et al. (2013) Extinction limits of spreading flames over wires in 0 | Shuhei Takahashi, Hiroyuki Ito, Yuji Nakamura, Osamu Fujita | https://doi.org/10.1016/j.combustflame.2013.03.029 | Wire | 0.5 mm core; 0.8 mm outer | Cu core; LDPE outer | 19% | 1 atm | -150 |  | Rectangular | 140 mm × 150 mm × 380 mm | 1 | Ground | Wire |  |  | Yes
Takahashi et al. (2013) Extinction limits of spreading flames over wires in 0 | Shuhei Takahashi, Hiroyuki Ito, Yuji Nakamura, Osamu Fujita | https://doi.org/10.1016/j.combustflame.2013.03.029 | Wire | 0.5 mm core; 0.8 mm outer | Cu core; LDPE outer | 17.5% | 1 atm | -150 |  | Rectangular | 140 mm × 150 mm × 380 mm | 0 | Parabolic | Wire |  |  | No
Takahashi et al. (2013) Extinction limits of spreading flames over wires in 0 | Shuhei Takahashi, Hiroyuki Ito, Yuji Nakamura, Osamu Fujita | https://doi.org/10.1016/j.combustflame.2013.03.029 | Wire | 0.5 mm core; 0.8 mm outer | Cu core; LDPE outer | 19.1% | 1 atm | -175 |  | Rectangular | 140 mm × 150 mm × 380 mm | 1 | Ground | Wire |  |  | Yes
Takahashi et al. (2013) Extinction limits of spreading flames over wires in 0 | Shuhei Takahashi, Hiroyuki Ito, Yuji Nakamura, Osamu Fujita | https://doi.org/10.1016/j.combustflame.2013.03.029 | Wire | 0.5 mm core; 0.8 mm outer | Cu core; LDPE outer | 20% | 1 atm | -200 |  | Rectangular | 140 mm × 150 mm × 380 mm | 1 | Ground | Wire |  |  | Yes
Takahashi et al. (2013) Extinction limits of spreading flames over wires in 0 | Shuhei Takahashi, Hiroyuki Ito, Yuji Nakamura, Osamu Fujita | https://doi.org/10.1016/j.combustflame.2013.03.029 | Wire | 0.5 mm core; 0.8 mm outer | Cu core; LDPE outer | 18.1% | 1 atm | -200 |  | Rectangular | 140 mm × 150 mm × 380 mm | 0 | Parabolic | Wire |  |  | No
Nishizawa et al. (2003) Effect of Low External Flow on Flame Spreading over ETFE Wire under 0 | Katsuhiro Nishizawa; Osamu Fujita; Kenichi Ito; Masao Kikuchi; Sandra Olson; Takashi Kashiwagi | NASA/CP—2003-212376 | Wire | 0.32 mm core; 0.15 mm outer | Cu core; ETFE outer | 35% | 1 atm | 0 | JAMIC dropshaft | Rectangular | 100 mm × 150 mm × 165 mm | 0 | Drop Tower | Wire |  |  | Yes |  | 1.9
Nishizawa et al. (2003) Effect of Low External Flow on Flame Spreading over ETFE Wire under 0 | Katsuhiro Nishizawa; Osamu Fujita; Kenichi Ito; Masao Kikuchi; Sandra Olson; Takashi Kashiwagi | NASA/CP—2003-212376 | Wire | 0.32 mm core; 0.15 mm outer | Cu core; ETFE outer | 35% | 1 atm | -50 | JAMIC dropshaft | Rectangular | 100 mm × 150 mm × 165 mm | 0 | Drop Tower | Wire |  |  | Yes |  | 3
Nishizawa et al. (2003) Effect of Low External Flow on Flame Spreading over ETFE Wire under 0 | Katsuhiro Nishizawa; Osamu Fujita; Kenichi Ito; Masao Kikuchi; Sandra Olson; Takashi Kashiwagi | NASA/CP—2003-212376 | Wire | 0.32 mm core; 0.15 mm outer | Cu core; ETFE outer | 35% | 1 atm | -90 | JAMIC dropshaft | Rectangular | 100 mm × 150 mm × 165 mm | 0 | Drop Tower | Wire |  |  | Yes |  | 1.9
Nishizawa et al. (2003) Effect of Low External Flow on Flame Spreading over ETFE Wire under 0 | Katsuhiro Nishizawa; Osamu Fujita; Kenichi Ito; Masao Kikuchi; Sandra Olson; Takashi Kashiwagi | NASA/CP—2003-212376 | Wire | 0.32 mm core; 0.15 mm outer | Cu core; ETFE outer | 35% | 1 atm | -100 | JAMIC dropshaft | Rectangular | 100 mm × 150 mm × 165 mm | 0 | Drop Tower | Wire |  |  | Yes |  | 1.6
Nishizawa et al. (2003) Effect of Low External Flow on Flame Spreading over ETFE Wire under 0 | Katsuhiro Nishizawa; Osamu Fujita; Kenichi Ito; Masao Kikuchi; Sandra Olson; Takashi Kashiwagi | NASA/CP—2003-212376 | Wire | 0.32 mm core; 0.15 mm outer | Cu core; ETFE outer | 35% | 1 atm | -150 | JAMIC dropshaft | Rectangular | 100 mm × 150 mm × 165 mm | 0 | Drop Tower | Wire |  |  | Yes |  | 1.7
Nishizawa et al. (2003) Effect of Low External Flow on Flame Spreading over ETFE Wire under 0 | Katsuhiro Nishizawa; Osamu Fujita; Kenichi Ito; Masao Kikuchi; Sandra Olson; Takashi Kashiwagi | NASA/CP—2003-212376 | Wire | 0.32 mm core; 0.15 mm outer | Cu core; ETFE outer | 35% | 1 atm | -200 | JAMIC dropshaft | Rectangular | 100 mm × 150 mm × 165 mm | 0 | Drop Tower | Wire |  |  | Yes |  | 1.8
Nishizawa et al. (2003) Effect of Low External Flow on Flame Spreading over ETFE Wire under 0 | Katsuhiro Nishizawa; Osamu Fujita; Kenichi Ito; Masao Kikuchi; Sandra Olson; Takashi Kashiwagi | NASA/CP—2003-212376 | Wire | 0.32 mm core; 0.15 mm outer | Cu core; ETFE outer | 35% | 1 atm | -220 | JAMIC dropshaft | Rectangular | 100 mm × 150 mm × 165 mm | 0 | Drop Tower | Wire |  |  | Yes |  | 1.9
Nishizawa et al. (2003) Effect of Low External Flow on Flame Spreading over ETFE Wire under 0 | Katsuhiro Nishizawa; Osamu Fujita; Kenichi Ito; Masao Kikuchi; Sandra Olson; Takashi Kashiwagi | NASA/CP—2003-212376 | Wire | 0.32 mm core; 0.15 mm outer | Cu core; ETFE outer | 40% | 1 atm | 0 | JAMIC dropshaft | Rectangular | 100 mm × 150 mm × 165 mm | 0 | Drop Tower | Wire |  |  | Yes |  | 2.5
Nishizawa et al. (2003) Effect of Low External Flow on Flame Spreading over ETFE Wire under 0 | Katsuhiro Nishizawa; Osamu Fujita; Kenichi Ito; Masao Kikuchi; Sandra Olson; Takashi Kashiwagi | NASA/CP—2003-212376 | Wire | 0.32 mm core; 0.15 mm outer | Cu core; ETFE outer | 40% | 1 atm | -50 | JAMIC dropshaft | Rectangular | 100 mm × 150 mm × 165 mm | 0 | Drop Tower | Wire |  |  | Yes |  | 3.2
Nishizawa et al. (2003) Effect of Low External Flow on Flame Spreading over ETFE Wire under 0 | Katsuhiro Nishizawa; Osamu Fujita; Kenichi Ito; Masao Kikuchi; Sandra Olson; Takashi Kashiwagi | NASA/CP—2003-212376 | Wire | 0.32 mm core; 0.15 mm outer | Cu core; ETFE outer | 40% | 1 atm | -90 | JAMIC dropshaft | Rectangular | 100 mm × 150 mm × 165 mm | 0 | Drop Tower | Wire |  |  | Yes |  | 2.7
Nishizawa et al. (2003) Effect of Low External Flow on Flame Spreading over ETFE Wire under 0 | Katsuhiro Nishizawa; Osamu Fujita; Kenichi Ito; Masao Kikuchi; Sandra Olson; Takashi Kashiwagi | NASA/CP—2003-212376 | Wire | 0.32 mm core; 0.15 mm outer | Cu core; ETFE outer | 40% | 1 atm | -90 | JAMIC dropshaft | Rectangular | 100 mm × 150 mm × 165 mm | 0 | Drop Tower | Wire |  |  | Yes |  | 2.6
Nishizawa et al. (2003) Effect of Low External Flow on Flame Spreading over ETFE Wire under 0 | Katsuhiro Nishizawa; Osamu Fujita; Kenichi Ito; Masao Kikuchi; Sandra Olson; Takashi Kashiwagi | NASA/CP—2003-212376 | Wire | 0.32 mm core; 0.15 mm outer | Cu core; ETFE outer | 40% | 1 atm | -220 | JAMIC dropshaft | Rectangular | 100 mm × 150 mm × 165 mm | 0 | Drop Tower | Wire |  |  | Yes |  | 2.7
Fujita, Osamu, Katsuhiro Nishizawa, and Kenichi Ito. "Effect of low external flow on flame spread over polyethylene-insulated wire in 0." Proceedings of the Combustion Institute 29.2 (2002): 2545-2552. | Osamu Fujita; Katsuhiro Nishizawa; Kenichi Ito | https://doi.org/10.1016/S1540-7489(02)80310-8 | Wire | 0.5 mm core; 0.15 mm outer | NiCr core; LDPE outer | 21% | 1 atm | 0 | JAMIC dropshaft | Rectangular | 100 mm × 150 mm × 165 mm | 0 | Drop Tower | Wire |  |  | Yes |  | 1.9
Fujita, Osamu, Katsuhiro Nishizawa, and Kenichi Ito. "Effect of low external flow on flame spread over polyethylene-insulated wire in 0." Proceedings of the Combustion Institute 29.2 (2002): 2545-2552. | Osamu Fujita; Katsuhiro Nishizawa; Kenichi Ito | https://doi.org/10.1016/S1540-7489(02)80310-8 | Wire | 0.5 mm core; 0.15 mm outer | NiCr core; LDPE outer | 21% | 1 atm | -20 | JAMIC dropshaft | Rectangular | 100 mm × 150 mm × 165 mm | 0 | Drop Tower | Wire |  |  | Yes |  | 1.75
Fujita, Osamu, Katsuhiro Nishizawa, and Kenichi Ito. "Effect of low external flow on flame spread over polyethylene-insulated wire in 0." Proceedings of the Combustion Institute 29.2 (2002): 2545-2552. | Osamu Fujita; Katsuhiro Nishizawa; Kenichi Ito | https://doi.org/10.1016/S1540-7489(02)80310-8 | Wire | 0.5 mm core; 0.15 mm outer | NiCr core; LDPE outer | 21% | 1 atm | -52 | JAMIC dropshaft | Rectangular | 100 mm × 150 mm × 165 mm | 0 | Drop Tower | Wire |  |  | Yes |  | 1.9
Fujita, Osamu, Katsuhiro Nishizawa, and Kenichi Ito. "Effect of low external flow on flame spread over polyethylene-insulated wire in 0." Proceedings of the Combustion Institute 29.2 (2002): 2545-2552. | Osamu Fujita; Katsuhiro Nishizawa; Kenichi Ito | https://doi.org/10.1016/S1540-7489(02)80310-8 | Wire | 0.5 mm core; 0.15 mm outer | NiCr core; LDPE outer | 21% | 1 atm | -52 | JAMIC dropshaft | Rectangular | 100 mm × 150 mm × 165 mm | 0 | Drop Tower | Wire |  |  | Yes |  | 2
Fujita, Osamu, Katsuhiro Nishizawa, and Kenichi Ito. "Effect of low external flow on flame spread over polyethylene-insulated wire in 0." Proceedings of the Combustion Institute 29.2 (2002): 2545-2552. | Osamu Fujita; Katsuhiro Nishizawa; Kenichi Ito | https://doi.org/10.1016/S1540-7489(02)80310-8 | Wire | 0.5 mm core; 0.15 mm outer | NiCr core; LDPE outer | 21% | 1 atm | -80 | JAMIC dropshaft | Rectangular | 100 mm × 150 mm × 165 mm | 0 | Drop Tower | Wire |  |  | Yes |  | 1.75
Fujita, Osamu, Katsuhiro Nishizawa, and Kenichi Ito. "Effect of low external flow on flame spread over polyethylene-insulated wire in 0." Proceedings of the Combustion Institute 29.2 (2002): 2545-2552. | Osamu Fujita; Katsuhiro Nishizawa; Kenichi Ito | https://doi.org/10.1016/S1540-7489(02)80310-8 | Wire | 0.5 mm core; 0.15 mm outer | NiCr core; LDPE outer | 35% | 1 atm | 0 | JAMIC dropshaft | Rectangular | 100 mm × 150 mm × 165 mm | 0 | Drop Tower | Wire |  |  | Yes |  | 2.8
Fujita, Osamu, Katsuhiro Nishizawa, and Kenichi Ito. "Effect of low external flow on flame spread over polyethylene-insulated wire in 0." Proceedings of the Combustion Institute 29.2 (2002): 2545-2552. | Osamu Fujita; Katsuhiro Nishizawa; Kenichi Ito | https://doi.org/10.1016/S1540-7489(02)80310-8 | Wire | 0.5 mm core; 0.15 mm outer | NiCr core; LDPE outer | 35% | 1 atm | -20 | JAMIC dropshaft | Rectangular | 100 mm × 150 mm × 165 mm | 0 | Drop Tower | Wire |  |  | Yes |  | 3.1
Fujita, Osamu, Katsuhiro Nishizawa, and Kenichi Ito. "Effect of low external flow on flame spread over polyethylene-insulated wire in 0." Proceedings of the Combustion Institute 29.2 (2002): 2545-2552. | Osamu Fujita; Katsuhiro Nishizawa; Kenichi Ito | https://doi.org/10.1016/S1540-7489(02)80310-8 | Wire | 0.5 mm core; 0.15 mm outer | NiCr core; LDPE outer | 35% | 1 atm | -50 | JAMIC dropshaft | Rectangular | 100 mm × 150 mm × 165 mm | 0 | Drop Tower | Wire |  |  | Yes |  | 3.2
Fujita, Osamu, Katsuhiro Nishizawa, and Kenichi Ito. "Effect of low external flow on flame spread over polyethylene-insulated wire in 0." Proceedings of the Combustion Institute 29.2 (2002): 2545-2552. | Osamu Fujita; Katsuhiro Nishizawa; Kenichi Ito | https://doi.org/10.1016/S1540-7489(02)80310-8 | Wire | 0.5 mm core; 0.15 mm outer | NiCr core; LDPE outer | 35% | 1 atm | -80 | JAMIC dropshaft | Rectangular | 100 mm × 150 mm × 165 mm | 0 | Drop Tower | Wire |  |  | Yes |  | 3.75
Fujita, Osamu, Katsuhiro Nishizawa, and Kenichi Ito. "Effect of low external flow on flame spread over polyethylene-insulated wire in 0." Proceedings of the Combustion Institute 29.2 (2002): 2545-2552. | Osamu Fujita; Katsuhiro Nishizawa; Kenichi Ito | https://doi.org/10.1016/S1540-7489(02)80310-8 | Wire | 0.5 mm core; 0.15 mm outer | NiCr core; LDPE outer | 35% | 1 atm | -160 | JAMIC dropshaft | Rectangular | 100 mm × 150 mm × 165 mm | 0 | Drop Tower | Wire |  |  | Yes |  | 3.45
Fujita, Osamu, Katsuhiro Nishizawa, and Kenichi Ito. "Effect of low external flow on flame spread over polyethylene-insulated wire in 0." Proceedings of the Combustion Institute 29.2 (2002): 2545-2552. | Osamu Fujita; Katsuhiro Nishizawa; Kenichi Ito | https://doi.org/10.1016/S1540-7489(02)80310-8 | Wire | 0.5 mm core; 0.15 mm outer | NiCr core; LDPE outer | 35% | 1 atm | -210 | JAMIC dropshaft | Rectangular | 100 mm × 150 mm × 165 mm | 0 | Drop Tower | Wire |  |  | Yes |  | 3.3
Fujita, Osamu, Katsuhiro Nishizawa, and Kenichi Ito. "Effect of low external flow on flame spread over polyethylene-insulated wire in 0." Proceedings of the Combustion Institute 29.2 (2002): 2545-2552. | Osamu Fujita; Katsuhiro Nishizawa; Kenichi Ito | https://doi.org/10.1016/S1540-7489(02)80310-8 | Wire | 0.5 mm core; 0.15 mm outer | NiCr core; LDPE outer | 50% | 1 atm | 0 | JAMIC dropshaft | Rectangular | 100 mm × 150 mm × 165 mm | 0 | Drop Tower | Wire |  |  | Yes |  | 3.55
Fujita, Osamu, Katsuhiro Nishizawa, and Kenichi Ito. "Effect of low external flow on flame spread over polyethylene-insulated wire in 0." Proceedings of the Combustion Institute 29.2 (2002): 2545-2552. | Osamu Fujita; Katsuhiro Nishizawa; Kenichi Ito | https://doi.org/10.1016/S1540-7489(02)80310-8 | Wire | 0.5 mm core; 0.15 mm outer | NiCr core; LDPE outer | 50% | 1 atm | -50 | JAMIC dropshaft | Rectangular | 100 mm × 150 mm × 165 mm | 0 | Drop Tower | Wire |  |  | Yes |  | 4.3
Fujita, Osamu, Katsuhiro Nishizawa, and Kenichi Ito. "Effect of low external flow on flame spread over polyethylene-insulated wire in 0." Proceedings of the Combustion Institute 29.2 (2002): 2545-2552. | Osamu Fujita; Katsuhiro Nishizawa; Kenichi Ito | https://doi.org/10.1016/S1540-7489(02)80310-8 | Wire | 0.5 mm core; 0.15 mm outer | NiCr core; LDPE outer | 50% | 1 atm | -80 | JAMIC dropshaft | Rectangular | 100 mm × 150 mm × 165 mm | 0 | Drop Tower | Wire |  |  | Yes |  | 5.8
Fujita, Osamu, Katsuhiro Nishizawa, and Kenichi Ito. "Effect of low external flow on flame spread over polyethylene-insulated wire in 0." Proceedings of the Combustion Institute 29.2 (2002): 2545-2552. | Osamu Fujita; Katsuhiro Nishizawa; Kenichi Ito | https://doi.org/10.1016/S1540-7489(02)80310-8 | Wire | 0.5 mm core; 0.15 mm outer | NiCr core; LDPE outer | 50% | 1 atm | -80 | JAMIC dropshaft | Rectangular | 100 mm × 150 mm × 165 mm | 0 | Drop Tower | Wire |  |  | Yes |  | 6.25
Fujita, Osamu, Katsuhiro Nishizawa, and Kenichi Ito. "Effect of low external flow on flame spread over polyethylene-insulated wire in 0." Proceedings of the Combustion Institute 29.2 (2002): 2545-2552. | Osamu Fujita; Katsuhiro Nishizawa; Kenichi Ito | https://doi.org/10.1016/S1540-7489(02)80310-8 | Wire | 0.5 mm core; 0.15 mm outer | NiCr core; LDPE outer | 50% | 1 atm | -160 | JAMIC dropshaft | Rectangular | 100 mm × 150 mm × 165 mm | 0 | Drop Tower | Wire |  |  | Yes |  | 5.1
Fujita, Osamu, Katsuhiro Nishizawa, and Kenichi Ito. "Effect of low external flow on flame spread over polyethylene-insulated wire in 0." Proceedings of the Combustion Institute 29.2 (2002): 2545-2552. | Osamu Fujita; Katsuhiro Nishizawa; Kenichi Ito | https://doi.org/10.1016/S1540-7489(02)80310-8 | Wire | 0.5 mm core; 0.15 mm outer | NiCr core; LDPE outer | 50% | 1 atm | -210 | JAMIC dropshaft | Rectangular | 100 mm × 150 mm × 165 mm | 0 | Drop Tower | Wire |  |  | Yes |  | 5.2
Fujita, Osamu, Katsuhiro Nishizawa, and Kenichi Ito. "Effect of low external flow on flame spread over polyethylene-insulated wire in 0." Proceedings of the Combustion Institute 29.2 (2002): 2545-2552. | Osamu Fujita; Katsuhiro Nishizawa; Kenichi Ito | https://doi.org/10.1016/S1540-7489(02)80310-8 | Wire | 0.5 mm core; 0.15 mm outer | NiCr core; LDPE outer | 50% | 1 atm | -280 | JAMIC dropshaft | Rectangular | 100 mm × 150 mm × 165 mm | 0 | Drop Tower | Wire |  |  | Yes |  | 5.2
Fujita, Osamu, Katsuhiro Nishizawa, and Kenichi Ito. "Effect of low external flow on flame spread over polyethylene-insulated wire in 0." Proceedings of the Combustion Institute 29.2 (2002): 2545-2552. | Osamu Fujita; Katsuhiro Nishizawa; Kenichi Ito | https://doi.org/10.1016/S1540-7489(02)80310-8 | Wire | 0.5 mm core; 0.075 mm outer | NiCr core; LDPE outer | 35% | 1 atm | 0 | JAMIC dropshaft | Rectangular | 100 mm × 150 mm × 165 mm | 0 | Drop Tower | Wire |  |  | Yes |  | 3.8
Fujita, Osamu, Katsuhiro Nishizawa, and Kenichi Ito. "Effect of low external flow on flame spread over polyethylene-insulated wire in 0." Proceedings of the Combustion Institute 29.2 (2002): 2545-2552. | Osamu Fujita; Katsuhiro Nishizawa; Kenichi Ito | https://doi.org/10.1016/S1540-7489(02)80310-8 | Wire | 0.5 mm core; 0.075 mm outer | NiCr core; LDPE outer | 35% | 1 atm | -15 | JAMIC dropshaft | Rectangular | 100 mm × 150 mm × 165 mm | 0 | Drop Tower | Wire |  |  | Yes |  | 4.2
Fujita, Osamu, Katsuhiro Nishizawa, and Kenichi Ito. "Effect of low external flow on flame spread over polyethylene-insulated wire in 0." Proceedings of the Combustion Institute 29.2 (2002): 2545-2552. | Osamu Fujita; Katsuhiro Nishizawa; Kenichi Ito | https://doi.org/10.1016/S1540-7489(02)80310-8 | Wire | 0.5 mm core; 0.075 mm outer | NiCr core; LDPE outer | 35% | 1 atm | -52 | JAMIC dropshaft | Rectangular | 100 mm × 150 mm × 165 mm | 0 | Drop Tower | Wire |  |  | Yes |  | 4.5
Fujita, Osamu, Katsuhiro Nishizawa, and Kenichi Ito. "Effect of low external flow on flame spread over polyethylene-insulated wire in 0." Proceedings of the Combustion Institute 29.2 (2002): 2545-2552. | Osamu Fujita; Katsuhiro Nishizawa; Kenichi Ito | https://doi.org/10.1016/S1540-7489(02)80310-8 | Wire | 0.5 mm core; 0.075 mm outer | NiCr core; LDPE outer | 35% | 1 atm | -80 | JAMIC dropshaft | Rectangular | 100 mm × 150 mm × 165 mm | 0 | Drop Tower | Wire |  |  | Yes |  | 4.35
Fujita, Osamu, Katsuhiro Nishizawa, and Kenichi Ito. "Effect of low external flow on flame spread over polyethylene-insulated wire in 0." Proceedings of the Combustion Institute 29.2 (2002): 2545-2552. | Osamu Fujita; Katsuhiro Nishizawa; Kenichi Ito | https://doi.org/10.1016/S1540-7489(02)80310-8 | Wire | 0.5 mm core; 0.075 mm outer | NiCr core; LDPE outer | 35% | 1 atm | -160 | JAMIC dropshaft | Rectangular | 100 mm × 150 mm × 165 mm | 0 | Drop Tower | Wire |  |  | Yes |  | 4.1
Fujita, Osamu, Masao Kikuchi, Kenichi Ito, and Katsuhiro Nishizawa. "Effective mechanisms to determine flame spread rate over ethylene-tetrafluoroethylene wire insulation: discussion on dilution gas effect based on temperature measurements." Proceedings of the Combustion Institute 28.2 (2000): 2905-2911. | Osamu Fujita; Masao Kikuchi; Kenichi Ito; Katsuhiro Nishizawa | https://doi.org/10.1016/S0082-0784(00)80715-8 | Wire | 0.32 mm core; 0.62 mm outer | Cu core; ETFE outer | 40% | 1 atm |  | JAMIC dropshaft | Cylindrical | 240 mm inner diameter; 230 mm depth |  | Drop Tower | Wire |  |  | Yes |  | Vf0G/Vf1G = 0.92 |  |  | dilution gas = He
Fujita, Osamu, Masao Kikuchi, Kenichi Ito, and Katsuhiro Nishizawa. "Effective mechanisms to determine flame spread rate over ethylene-tetrafluoroethylene wire insulation: discussion on dilution gas effect based on temperature measurements." Proceedings of the Combustion Institute 28.2 (2000): 2905-2911. | Osamu Fujita; Masao Kikuchi; Kenichi Ito; Katsuhiro Nishizawa | https://doi.org/10.1016/S0082-0784(00)80715-8 | Wire | 0.32 mm core; 0.62 mm outer | Cu core; ETFE outer | 45% | 1 atm |  | JAMIC dropshaft | Cylindrical | 240 mm inner diameter; 230 mm depth |  | Drop Tower | Wire |  |  | Yes |  | Vf0G/Vf1G = 1.15 |  |  | dilution gas = He
Fujita, Osamu, Masao Kikuchi, Kenichi Ito, and Katsuhiro Nishizawa. "Effective mechanisms to determine flame spread rate over ethylene-tetrafluoroethylene wire insulation: discussion on dilution gas effect based on temperature measurements." Proceedings of the Combustion Institute 28.2 (2000): 2905-2911. | Osamu Fujita; Masao Kikuchi; Kenichi Ito; Katsuhiro Nishizawa | https://doi.org/10.1016/S0082-0784(00)80715-8 | Wire | 0.32 mm core; 0.62 mm outer | Cu core; ETFE outer | 50% | 1 atm |  | JAMIC dropshaft | Cylindrical | 240 mm inner diameter; 230 mm depth |  | Drop Tower | Wire |  |  | Yes |  | Vf0G/Vf1G = 1.10 |  |  | dilution gas = He
Fujita, Osamu, Masao Kikuchi, Kenichi Ito, and Katsuhiro Nishizawa. "Effective mechanisms to determine flame spread rate over ethylene-tetrafluoroethylene wire insulation: discussion on dilution gas effect based on temperature measurements." Proceedings of the Combustion Institute 28.2 (2000): 2905-2911. | Osamu Fujita; Masao Kikuchi; Kenichi Ito; Katsuhiro Nishizawa | https://doi.org/10.1016/S0082-0784(00)80715-8 | Wire | 0.32 mm core; 0.62 mm outer | Cu core; ETFE outer | 35% | 1 atm |  | JAMIC dropshaft | Cylindrical | 240 mm inner diameter; 230 mm depth |  | Drop Tower | Wire |  |  | Yes |  | Vf0G/Vf1G = 1.17 |  |  | dilution gas = N2
Fujita, Osamu, Masao Kikuchi, Kenichi Ito, and Katsuhiro Nishizawa. "Effective mechanisms to determine flame spread rate over ethylene-tetrafluoroethylene wire insulation: discussion on dilution gas effect based on temperature measurements." Proceedings of the Combustion Institute 28.2 (2000): 2905-2911. | Osamu Fujita; Masao Kikuchi; Kenichi Ito; Katsuhiro Nishizawa | https://doi.org/10.1016/S0082-0784(00)80715-8 | Wire | 0.32 mm core; 0.62 mm outer | Cu core; ETFE outer | 40% | 1 atm |  | JAMIC dropshaft | Cylindrical | 240 mm inner diameter; 230 mm depth |  | Drop Tower | Wire |  |  | Yes |  | Vf0G/Vf1G = 1.23 |  |  | dilution gas = N2
Fujita, Osamu, Masao Kikuchi, Kenichi Ito, and Katsuhiro Nishizawa. "Effective mechanisms to determine flame spread rate over ethylene-tetrafluoroethylene wire insulation: discussion on dilution gas effect based on temperature measurements." Proceedings of the Combustion Institute 28.2 (2000): 2905-2911. | Osamu Fujita; Masao Kikuchi; Kenichi Ito; Katsuhiro Nishizawa | https://doi.org/10.1016/S0082-0784(00)80715-8 | Wire | 0.32 mm core; 0.62 mm outer | Cu core; ETFE outer | 45% | 1 atm |  | JAMIC dropshaft | Cylindrical | 240 mm inner diameter; 230 mm depth |  | Drop Tower | Wire |  |  | Yes |  | Vf0G/Vf1G = 1.25 |  |  | dilution gas = N2
Fujita, Osamu, Masao Kikuchi, Kenichi Ito, and Katsuhiro Nishizawa. "Effective mechanisms to determine flame spread rate over ethylene-tetrafluoroethylene wire insulation: discussion on dilution gas effect based on temperature measurements." Proceedings of the Combustion Institute 28.2 (2000): 2905-2911. | Osamu Fujita; Masao Kikuchi; Kenichi Ito; Katsuhiro Nishizawa | https://doi.org/10.1016/S0082-0784(00)80715-8 | Wire | 0.32 mm core; 0.62 mm outer | Cu core; ETFE outer | 50% | 1 atm |  | JAMIC dropshaft | Cylindrical | 240 mm inner diameter; 230 mm depth |  | Drop Tower | Wire |  |  | Yes |  | Vf0G/Vf1G = 1.18 |  |  | dilution gas = N2
Fujita, Osamu, Masao Kikuchi, Kenichi Ito, and Katsuhiro Nishizawa. "Effective mechanisms to determine flame spread rate over ethylene-tetrafluoroethylene wire insulation: discussion on dilution gas effect based on temperature measurements." Proceedings of the Combustion Institute 28.2 (2000): 2905-2911. | Osamu Fujita; Masao Kikuchi; Kenichi Ito; Katsuhiro Nishizawa | https://doi.org/10.1016/S0082-0784(00)80715-8 | Wire | 0.32 mm core; 0.62 mm outer | Cu core; ETFE outer | 35% | 1 atm |  | JAMIC dropshaft | Cylindrical | 240 mm inner diameter; 230 mm depth |  | Drop Tower | Wire |  |  | Yes |  | Vf0G/Vf1G = 1.05 |  |  | dilution gas = Ar
Fujita, Osamu, Masao Kikuchi, Kenichi Ito, and Katsuhiro Nishizawa. "Effective mechanisms to determine flame spread rate over ethylene-tetrafluoroethylene wire insulation: discussion on dilution gas effect based on temperature measurements." Proceedings of the Combustion Institute 28.2 (2000): 2905-2911. | Osamu Fujita; Masao Kikuchi; Kenichi Ito; Katsuhiro Nishizawa | https://doi.org/10.1016/S0082-0784(00)80715-8 | Wire | 0.32 mm core; 0.62 mm outer | Cu core; ETFE outer | 40% | 1 atm |  | JAMIC dropshaft | Cylindrical | 240 mm inner diameter; 230 mm depth |  | Drop Tower | Wire |  |  | Yes |  | Vf0G/Vf1G = 1.17 |  |  | dilution gas = Ar
Fujita, Osamu, Masao Kikuchi, Kenichi Ito, and Katsuhiro Nishizawa. "Effective mechanisms to determine flame spread rate over ethylene-tetrafluoroethylene wire insulation: discussion on dilution gas effect based on temperature measurements." Proceedings of the Combustion Institute 28.2 (2000): 2905-2911. | Osamu Fujita; Masao Kikuchi; Kenichi Ito; Katsuhiro Nishizawa | https://doi.org/10.1016/S0082-0784(00)80715-8 | Wire | 0.32 mm core; 0.62 mm outer | Cu core; ETFE outer | 45% | 1 atm |  | JAMIC dropshaft | Cylindrical | 240 mm inner diameter; 230 mm depth |  | Drop Tower | Wire |  |  | Yes |  | Vf0G/Vf1G = 1.14 |  |  | dilution gas = Ar
Fujita, Osamu, Masao Kikuchi, Kenichi Ito, and Katsuhiro Nishizawa. "Effective mechanisms to determine flame spread rate over ethylene-tetrafluoroethylene wire insulation: discussion on dilution gas effect based on temperature measurements." Proceedings of the Combustion Institute 28.2 (2000): 2905-2911. | Osamu Fujita; Masao Kikuchi; Kenichi Ito; Katsuhiro Nishizawa | https://doi.org/10.1016/S0082-0784(00)80715-8 | Wire | 0.32 mm core; 0.62 mm outer | Cu core; ETFE outer | 50% | 1 atm |  | JAMIC dropshaft | Cylindrical | 240 mm inner diameter; 230 mm depth |  | Drop Tower | Wire |  |  | Yes |  | Vf0G/Vf1G = 1.10 |  |  | dilution gas = Ar
Fujita, Osamu, Masao Kikuchi, Kenichi Ito, and Katsuhiro Nishizawa. "Effective mechanisms to determine flame spread rate over ethylene-tetrafluoroethylene wire insulation: discussion on dilution gas effect based on temperature measurements." Proceedings of the Combustion Institute 28.2 (2000): 2905-2911. | Osamu Fujita; Masao Kikuchi; Kenichi Ito; Katsuhiro Nishizawa | https://doi.org/10.1016/S0082-0784(00)80715-8 | Wire | 0.32 mm core; 0.62 mm outer | Cu core; ETFE outer | 35% | 1 atm |  | JAMIC dropshaft | Cylindrical | 240 mm inner diameter; 230 mm depth |  | Drop Tower | Wire |  |  | Yes |  | Vf0G/Vf1G = 1.72 |  |  | dilution gas = CO2
Fujita, Osamu, Masao Kikuchi, Kenichi Ito, and Katsuhiro Nishizawa. "Effective mechanisms to determine flame spread rate over ethylene-tetrafluoroethylene wire insulation: discussion on dilution gas effect based on temperature measurements." Proceedings of the Combustion Institute 28.2 (2000): 2905-2911. | Osamu Fujita; Masao Kikuchi; Kenichi Ito; Katsuhiro Nishizawa | https://doi.org/10.1016/S0082-0784(00)80715-8 | Wire | 0.32 mm core; 0.62 mm outer | Cu core; ETFE outer | 40% | 1 atm |  | JAMIC dropshaft | Cylindrical | 240 mm inner diameter; 230 mm depth |  | Drop Tower | Wire |  |  | Yes |  | Vf0G/Vf1G = 1.38 |  |  | dilution gas = CO2
Fujita, Osamu, Masao Kikuchi, Kenichi Ito, and Katsuhiro Nishizawa. "Effective mechanisms to determine flame spread rate over ethylene-tetrafluoroethylene wire insulation: discussion on dilution gas effect based on temperature measurements." Proceedings of the Combustion Institute 28.2 (2000): 2905-2911. | Osamu Fujita; Masao Kikuchi; Kenichi Ito; Katsuhiro Nishizawa | https://doi.org/10.1016/S0082-0784(00)80715-8 | Wire | 0.32 mm core; 0.62 mm outer | Cu core; ETFE outer | 45% | 1 atm |  | JAMIC dropshaft | Cylindrical | 240 mm inner diameter; 230 mm depth |  | Drop Tower | Wire |  |  | Yes |  | Vf0G/Vf1G = 1.30 |  |  | dilution gas = CO2
Fujita, Osamu, Masao Kikuchi, Kenichi Ito, and Katsuhiro Nishizawa. "Effective mechanisms to determine flame spread rate over ethylene-tetrafluoroethylene wire insulation: discussion on dilution gas effect based on temperature measurements." Proceedings of the Combustion Institute 28.2 (2000): 2905-2911. | Osamu Fujita; Masao Kikuchi; Kenichi Ito; Katsuhiro Nishizawa | https://doi.org/10.1016/S0082-0784(00)80715-8 | Wire | 0.32 mm core; 0.62 mm outer | Cu core; ETFE outer | 50% | 1 atm |  | JAMIC dropshaft | Cylindrical | 240 mm inner diameter; 230 mm depth |  | Drop Tower | Wire |  |  | Yes |  | Vf0G/Vf1G = 1.20 |  |  | dilution gas = CO2
Fujita, Osamu, Masao Kikuchi, Kenichi Ito, and Katsuhiro Nishizawa. "Effective mechanisms to determine flame spread rate over ethylene-tetrafluoroethylene wire insulation: discussion on dilution gas effect based on temperature measurements." Proceedings of the Combustion Institute 28.2 (2000): 2905-2911. | Osamu Fujita; Masao Kikuchi; Kenichi Ito; Katsuhiro Nishizawa | https://doi.org/10.1016/S0082-0784(00)80715-8 | Wire | 0.32 mm core; 0.62 mm outer | Cu core; ETFE outer | 30% | 1 atm |  | JAMIC dropshaft | Cylindrical | 240 mm inner diameter; 230 mm depth | 0 | Drop Tower | Wire |  |  | Yes |  |  |  |  | maximum flame temperature = 1430 K; wire preheating temperature Ti = 398 K
Fujita, Osamu, Masao Kikuchi, Kenichi Ito, and Katsuhiro Nishizawa. "Effective mechanisms to determine flame spread rate over ethylene-tetrafluoroethylene wire insulation: discussion on dilution gas effect based on temperature measurements." Proceedings of the Combustion Institute 28.2 (2000): 2905-2911. | Osamu Fujita; Masao Kikuchi; Kenichi Ito; Katsuhiro Nishizawa | https://doi.org/10.1016/S0082-0784(00)80715-8 | Wire | 0.32 mm core; 0.62 mm outer | Cu core; ETFE outer | 35% | 1 atm |  | JAMIC dropshaft | Cylindrical | 240 mm inner diameter; 230 mm depth | 0 | Drop Tower | Wire |  |  | Yes |  |  |  |  | maximum flame temperature = 1830 K; wire preheating temperature Ti = 398 K
Fujita, Osamu, Masao Kikuchi, Kenichi Ito, and Katsuhiro Nishizawa. "Effective mechanisms to determine flame spread rate over ethylene-tetrafluoroethylene wire insulation: discussion on dilution gas effect based on temperature measurements." Proceedings of the Combustion Institute 28.2 (2000): 2905-2911. | Osamu Fujita; Masao Kikuchi; Kenichi Ito; Katsuhiro Nishizawa | https://doi.org/10.1016/S0082-0784(00)80715-8 | Wire | 0.32 mm core; 0.62 mm outer | Cu core; ETFE outer | 40% | 1 atm |  | JAMIC dropshaft | Cylindrical | 240 mm inner diameter; 230 mm depth | 0 | Drop Tower | Wire |  |  | Yes |  |  |  |  | maximum flame temperature = 1880 K; wire preheating temperature Ti = 398 K
Fujita, Osamu, Masao Kikuchi, Kenichi Ito, and Katsuhiro Nishizawa. "Effective mechanisms to determine flame spread rate over ethylene-tetrafluoroethylene wire insulation: discussion on dilution gas effect based on temperature measurements." Proceedings of the Combustion Institute 28.2 (2000): 2905-2911. | Osamu Fujita; Masao Kikuchi; Kenichi Ito; Katsuhiro Nishizawa | https://doi.org/10.1016/S0082-0784(00)80715-8 | Wire | 0.32 mm core; 0.62 mm outer | Cu core; ETFE outer | 45% | 1 atm |  | JAMIC dropshaft | Cylindrical | 240 mm inner diameter; 230 mm depth | 0 | Drop Tower | Wire |  |  | Yes |  |  |  |  | maximum flame temperature = 1990 K; wire preheating temperature Ti = 398 K
Fujita, Osamu, Masao Kikuchi, Kenichi Ito, and Katsuhiro Nishizawa. "Effective mechanisms to determine flame spread rate over ethylene-tetrafluoroethylene wire insulation: discussion on dilution gas effect based on temperature measurements." Proceedings of the Combustion Institute 28.2 (2000): 2905-2911. | Osamu Fujita; Masao Kikuchi; Kenichi Ito; Katsuhiro Nishizawa | https://doi.org/10.1016/S0082-0784(00)80715-8 | Wire | 0.32 mm core; 0.62 mm outer | Cu core; ETFE outer | 50% | 1 atm |  | JAMIC dropshaft | Cylindrical | 240 mm inner diameter; 230 mm depth | 0 | Drop Tower | Wire |  |  | Yes |  |  |  |  | maximum flame temperature = 1980 K; wire preheating temperature Ti = 398 K
Fujita, Osamu, Masao Kikuchi, Kenichi Ito, and Katsuhiro Nishizawa. "Effective mechanisms to determine flame spread rate over ethylene-tetrafluoroethylene wire insulation: discussion on dilution gas effect based on temperature measurements." Proceedings of the Combustion Institute 28.2 (2000): 2905-2911. | Osamu Fujita; Masao Kikuchi; Kenichi Ito; Katsuhiro Nishizawa | https://doi.org/10.1016/S0082-0784(00)80715-8 | Wire | 0.32 mm core; 0.62 mm outer | Cu core; ETFE outer | 35% | 1 atm |  | JAMIC dropshaft | Cylindrical | 240 mm inner diameter; 230 mm depth | 0 | Drop Tower | Wire |  |  | Yes |  |  |  |  | maximum flame temperature = 1840 K; wire preheating temperature Ti = 298 K
Fujita, Osamu, Masao Kikuchi, Kenichi Ito, and Katsuhiro Nishizawa. "Effective mechanisms to determine flame spread rate over ethylene-tetrafluoroethylene wire insulation: discussion on dilution gas effect based on temperature measurements." Proceedings of the Combustion Institute 28.2 (2000): 2905-2911. | Osamu Fujita; Masao Kikuchi; Kenichi Ito; Katsuhiro Nishizawa | https://doi.org/10.1016/S0082-0784(00)80715-8 | Wire | 0.32 mm core; 0.62 mm outer | Cu core; ETFE outer | 40% | 1 atm |  | JAMIC dropshaft | Cylindrical | 240 mm inner diameter; 230 mm depth | 0 | Drop Tower | Wire |  |  | Yes |  |  |  |  | maximum flame temperature = 1880 K; wire preheating temperature Ti = 298 K
Fujita, Osamu, Masao Kikuchi, Kenichi Ito, and Katsuhiro Nishizawa. "Effective mechanisms to determine flame spread rate over ethylene-tetrafluoroethylene wire insulation: discussion on dilution gas effect based on temperature measurements." Proceedings of the Combustion Institute 28.2 (2000): 2905-2911. | Osamu Fujita; Masao Kikuchi; Kenichi Ito; Katsuhiro Nishizawa | https://doi.org/10.1016/S0082-0784(00)80715-8 | Wire | 0.32 mm core; 0.62 mm outer | Cu core; ETFE outer | 45% | 1 atm |  | JAMIC dropshaft | Cylindrical | 240 mm inner diameter; 230 mm depth | 0 | Drop Tower | Wire |  |  | Yes |  |  |  |  | maximum flame temperature = 1980 K; wire preheating temperature Ti = 298 K
Fujita, Osamu, Masao Kikuchi, Kenichi Ito, and Katsuhiro Nishizawa. "Effective mechanisms to determine flame spread rate over ethylene-tetrafluoroethylene wire insulation: discussion on dilution gas effect based on temperature measurements." Proceedings of the Combustion Institute 28.2 (2000): 2905-2911. | Osamu Fujita; Masao Kikuchi; Kenichi Ito; Katsuhiro Nishizawa | https://doi.org/10.1016/S0082-0784(00)80715-8 | Wire | 0.32 mm core; 0.62 mm outer | Cu core; ETFE outer | 50% | 1 atm |  | JAMIC dropshaft | Cylindrical | 240 mm inner diameter; 230 mm depth | 0 | Drop Tower | Wire |  |  | Yes |  |  |  |  | maximum flame temperature = 1980 K; wire preheating temperature Ti = 298 K
Fujita, Osamu, Masao Kikuchi, Kenichi Ito, and Katsuhiro Nishizawa. "Effective mechanisms to determine flame spread rate over ethylene-tetrafluoroethylene wire insulation: discussion on dilution gas effect based on temperature measurements." Proceedings of the Combustion Institute 28.2 (2000): 2905-2911. | Osamu Fujita; Masao Kikuchi; Kenichi Ito; Katsuhiro Nishizawa | https://doi.org/10.1016/S0082-0784(00)80715-8 | Wire | 0.32 mm core; 0.62 mm outer | Cu core; ETFE outer | 35% | 1 atm |  | JAMIC dropshaft | Cylindrical | 240 mm inner diameter; 230 mm depth | 1 | Ground | Wire |  |  | Yes |  |  |  |  | maximum flame temperature = 2000 K; wire preheating temperature Ti = 398 K
Fujita, Osamu, Masao Kikuchi, Kenichi Ito, and Katsuhiro Nishizawa. "Effective mechanisms to determine flame spread rate over ethylene-tetrafluoroethylene wire insulation: discussion on dilution gas effect based on temperature measurements." Proceedings of the Combustion Institute 28.2 (2000): 2905-2911. | Osamu Fujita; Masao Kikuchi; Kenichi Ito; Katsuhiro Nishizawa | https://doi.org/10.1016/S0082-0784(00)80715-8 | Wire | 0.32 mm core; 0.62 mm outer | Cu core; ETFE outer | 40% | 1 atm |  | JAMIC dropshaft | Cylindrical | 240 mm inner diameter; 230 mm depth | 1 | Ground | Wire |  |  | Yes |  |  |  |  | maximum flame temperature = 2070 K; wire preheating temperature Ti = 398 K
Fujita, Osamu, Masao Kikuchi, Kenichi Ito, and Katsuhiro Nishizawa. "Effective mechanisms to determine flame spread rate over ethylene-tetrafluoroethylene wire insulation: discussion on dilution gas effect based on temperature measurements." Proceedings of the Combustion Institute 28.2 (2000): 2905-2911. | Osamu Fujita; Masao Kikuchi; Kenichi Ito; Katsuhiro Nishizawa | https://doi.org/10.1016/S0082-0784(00)80715-8 | Wire | 0.32 mm core; 0.62 mm outer | Cu core; ETFE outer | 30% | 1 atm |  | JAMIC dropshaft | Cylindrical | 240 mm inner diameter; 230 mm depth | 1 | Ground | Wire |  |  | Yes |  |  |  |  | maximum flame temperature = 1830 K; wire preheating temperature Ti = 398 K
Fujita, Osamu, Masao Kikuchi, Kenichi Ito, and Katsuhiro Nishizawa. "Effective mechanisms to determine flame spread rate over ethylene-tetrafluoroethylene wire insulation: discussion on dilution gas effect based on temperature measurements." Proceedings of the Combustion Institute 28.2 (2000): 2905-2911. | Osamu Fujita; Masao Kikuchi; Kenichi Ito; Katsuhiro Nishizawa | https://doi.org/10.1016/S0082-0784(00)80715-8 | Wire | 0.32 mm core; 0.62 mm outer | Cu core; ETFE outer | 50% | 1 atm |  | JAMIC dropshaft | Cylindrical | 240 mm inner diameter; 230 mm depth | 1 | Ground | Wire |  |  | Yes |  |  |  |  | maximum flame temperature = 2090 K; wire preheating temperature Ti = 398 K
Fujita, Osamu, Masao Kikuchi, Kenichi Ito, and Katsuhiro Nishizawa. "Effective mechanisms to determine flame spread rate over ethylene-tetrafluoroethylene wire insulation: discussion on dilution gas effect based on temperature measurements." Proceedings of the Combustion Institute 28.2 (2000): 2905-2911. | Osamu Fujita; Masao Kikuchi; Kenichi Ito; Katsuhiro Nishizawa | https://doi.org/10.1016/S0082-0784(00)80715-8 | Wire | 0.32 mm core; 0.62 mm outer | Cu core; ETFE outer | 30% | 1 atm |  | JAMIC dropshaft | Cylindrical | 240 mm inner diameter; 230 mm depth | 1 | Ground | Wire |  |  | Yes |  |  |  |  | maximum flame temperature = 1610 K; wire preheating temperature Ti = 298 K
Fujita, Osamu, Masao Kikuchi, Kenichi Ito, and Katsuhiro Nishizawa. "Effective mechanisms to determine flame spread rate over ethylene-tetrafluoroethylene wire insulation: discussion on dilution gas effect based on temperature measurements." Proceedings of the Combustion Institute 28.2 (2000): 2905-2911. | Osamu Fujita; Masao Kikuchi; Kenichi Ito; Katsuhiro Nishizawa | https://doi.org/10.1016/S0082-0784(00)80715-8 | Wire | 0.32 mm core; 0.62 mm outer | Cu core; ETFE outer | 35% | 1 atm |  | JAMIC dropshaft | Cylindrical | 240 mm inner diameter; 230 mm depth | 1 | Ground | Wire |  |  | Yes |  |  |  |  | maximum flame temperature = 1980 K; wire preheating temperature Ti = 298 K
Fujita, Osamu, Masao Kikuchi, Kenichi Ito, and Katsuhiro Nishizawa. "Effective mechanisms to determine flame spread rate over ethylene-tetrafluoroethylene wire insulation: discussion on dilution gas effect based on temperature measurements." Proceedings of the Combustion Institute 28.2 (2000): 2905-2911. | Osamu Fujita; Masao Kikuchi; Kenichi Ito; Katsuhiro Nishizawa | https://doi.org/10.1016/S0082-0784(00)80715-8 | Wire | 0.32 mm core; 0.62 mm outer | Cu core; ETFE outer | 40% | 1 atm |  | JAMIC dropshaft | Cylindrical | 240 mm inner diameter; 230 mm depth | 1 | Ground | Wire |  |  | Yes |  |  |  |  | maximum flame temperature = 2060 K; wire preheating temperature Ti = 298 K
Fujita, Osamu, Masao Kikuchi, Kenichi Ito, and Katsuhiro Nishizawa. "Effective mechanisms to determine flame spread rate over ethylene-tetrafluoroethylene wire insulation: discussion on dilution gas effect based on temperature measurements." Proceedings of the Combustion Institute 28.2 (2000): 2905-2911. | Osamu Fujita; Masao Kikuchi; Kenichi Ito; Katsuhiro Nishizawa | https://doi.org/10.1016/S0082-0784(00)80715-8 | Wire | 0.32 mm core; 0.62 mm outer | Cu core; ETFE outer | 45% | 1 atm |  | JAMIC dropshaft | Cylindrical | 240 mm inner diameter; 230 mm depth | 1 | Ground | Wire |  |  | Yes |  |  |  |  | maximum flame temperature = 2120 K; wire preheating temperature Ti = 298 K
Fujita, Osamu, Masao Kikuchi, Kenichi Ito, and Katsuhiro Nishizawa. "Effective mechanisms to determine flame spread rate over ethylene-tetrafluoroethylene wire insulation: discussion on dilution gas effect based on temperature measurements." Proceedings of the Combustion Institute 28.2 (2000): 2905-2911. | Osamu Fujita; Masao Kikuchi; Kenichi Ito; Katsuhiro Nishizawa | https://doi.org/10.1016/S0082-0784(00)80715-8 | Wire | 0.32 mm core; 0.62 mm outer | Cu core; ETFE outer | 50% | 1 atm |  | JAMIC dropshaft | Cylindrical | 240 mm inner diameter; 230 mm depth | 1 | Ground | Wire |  |  | Yes |  |  |  |  | maximum flame temperature = 2130 K; wire preheating temperature Ti = 298 K
Fujita et al. (2000) Radiative ignition of paper in 0 | Osamu Fujita; Junya Takahashi; Kenichi Ito | https://doi.org/10.1016/S0082-0784(00)80697-9 | Flat | 95 mm x 56 mm x 0.2 mm | Filter paper | 20% | 1.0 atm |  | JAMIC dropshaft | Rectangular | 230 x 150 x 170 mm | 0 | Drop Tower | Radiative Heater | 5.8 W/cm2 | 3.2 | Yes
Fujita et al. (2000) Radiative ignition of paper in 0 | Osamu Fujita; Junya Takahashi; Kenichi Ito | https://doi.org/10.1016/S0082-0784(00)80697-9 | Flat | 95 mm x 56 mm x 0.2 mm | Filter paper | 25% | 1.0 atm |  | JAMIC dropshaft | Rectangular | 230 x 150 x 170 mm | 0 | Drop Tower | Radiative Heater | 5.8 W/cm2 | 2.75 | Yes
Fujita et al. (2000) Radiative ignition of paper in 0 | Osamu Fujita; Junya Takahashi; Kenichi Ito | https://doi.org/10.1016/S0082-0784(00)80697-9 | Flat | 95 mm x 56 mm x 0.2 mm | Filter paper | 30% | 1.0 atm |  | JAMIC dropshaft | Rectangular | 230 x 150 x 170 mm | 0 | Drop Tower | Radiative Heater | 5.8 W/cm2 | 2 | Yes
Fujita et al. (2000) Radiative ignition of paper in 0 | Osamu Fujita; Junya Takahashi; Kenichi Ito | https://doi.org/10.1016/S0082-0784(00)80697-9 | Flat | 95 mm x 56 mm x 0.2 mm | Filter paper | 35% | 1.0 atm |  | JAMIC dropshaft | Rectangular | 230 x 150 x 170 mm | 0 | Drop Tower | Radiative Heater | 5.8 W/cm2 | 1.25 | Yes
Fujita et al. (2000) Radiative ignition of paper in 0 | Osamu Fujita; Junya Takahashi; Kenichi Ito | https://doi.org/10.1016/S0082-0784(00)80697-9 | Flat | 95 mm x 56 mm x 0.2 mm | Filter paper | 30% | 1.0 atm |  | JAMIC dropshaft | Rectangular | 230 x 150 x 170 mm | 0 | Drop Tower | Radiative Heater | 5.8 W/cm2 | 3 | Yes
Fujita et al. (2000) Radiative ignition of paper in 0 | Osamu Fujita; Junya Takahashi; Kenichi Ito | https://doi.org/10.1016/S0082-0784(00)80697-9 | Flat | 95 mm x 56 mm x 0.2 mm | Filter paper | 30% | 1.25 atm |  | JAMIC dropshaft | Rectangular | 230 x 150 x 170 mm | 0 | Drop Tower | Radiative Heater | 5.8 W/cm2 | 2.5 | Yes
Fujita et al. (2000) Radiative ignition of paper in 0 | Osamu Fujita; Junya Takahashi; Kenichi Ito | https://doi.org/10.1016/S0082-0784(00)80697-9 | Flat | 95 mm x 56 mm x 0.2 mm | Filter paper | 30% | 1.5 atm |  | JAMIC dropshaft | Rectangular | 230 x 150 x 170 mm | 0 | Drop Tower | Radiative Heater | 5.8 W/cm2 | 2.25 | Yes
Fujita et al. (2000) Radiative ignition of paper in 0 | Osamu Fujita; Junya Takahashi; Kenichi Ito | https://doi.org/10.1016/S0082-0784(00)80697-9 | Flat | 95 mm x 56 mm x 0.2 mm | Filter paper | 30% | 2.0 atm |  | JAMIC dropshaft | Rectangular | 230 x 150 x 170 mm | 0 | Drop Tower | Radiative Heater | 5.8 W/cm2 | 1.2 | Yes
Kikuchi et al. (1998) Flame spread over ETFE wire insulation in 0 | Masao Kikuchi; Osamu Fujita; Kenichi Ito; Atsuki Sato; Takashi Sakuraya | https://doi.org/10.1016/S0082-0784(98)80017-6 | Wire | 0.32 mm core; 0.15 mm outer | Cu core; ETFE outer | 30% |  |  | JAMIC dropshaft | Cylindrical | 240 mm inner diameter; 230 mm depth | 0 | Drop Tower | Wire |  |  | Yes |  | 4.2 |  |  | wire preheated to T=398K
Kikuchi et al. (1998) Flame spread over ETFE wire insulation in 0 | Masao Kikuchi; Osamu Fujita; Kenichi Ito; Atsuki Sato; Takashi Sakuraya | https://doi.org/10.1016/S0082-0784(98)80017-6 | Wire | 0.32 mm core; 0.15 mm outer | Cu core; ETFE outer | 35% |  |  | JAMIC dropshaft | Cylindrical | 240 mm inner diameter; 230 mm depth | 0 | Drop Tower | Wire |  |  | Yes |  | 5.3 |  |  | wire preheated to T=398K
Kikuchi et al. (1998) Flame spread over ETFE wire insulation in 0 | Masao Kikuchi; Osamu Fujita; Kenichi Ito; Atsuki Sato; Takashi Sakuraya | https://doi.org/10.1016/S0082-0784(98)80017-6 | Wire | 0.32 mm core; 0.15 mm outer | Cu core; ETFE outer | 40% |  |  | JAMIC dropshaft | Cylindrical | 240 mm inner diameter; 230 mm depth | 0 | Drop Tower | Wire |  |  | Yes |  | 6 |  |  | wire preheated to T=398K
Kikuchi et al. (1998) Flame spread over ETFE wire insulation in 0 | Masao Kikuchi; Osamu Fujita; Kenichi Ito; Atsuki Sato; Takashi Sakuraya | https://doi.org/10.1016/S0082-0784(98)80017-6 | Wire | 0.32 mm core; 0.15 mm outer | Cu core; ETFE outer | 45% |  |  | JAMIC dropshaft | Cylindrical | 240 mm inner diameter; 230 mm depth | 0 | Drop Tower | Wire |  |  | Yes |  | 6.8 |  |  | wire preheated to T=398K
Kikuchi et al. (1998) Flame spread over ETFE wire insulation in 0 | Masao Kikuchi; Osamu Fujita; Kenichi Ito; Atsuki Sato; Takashi Sakuraya | https://doi.org/10.1016/S0082-0784(98)80017-6 | Wire | 0.32 mm core; 0.15 mm outer | Cu core; ETFE outer | 50% |  |  | JAMIC dropshaft | Cylindrical | 240 mm inner diameter; 230 mm depth | 0 | Drop Tower | Wire |  |  | Yes |  | 7.1 |  |  | wire preheated to T=398K
Kikuchi et al. (1998) Flame spread over ETFE wire insulation in 0 | Masao Kikuchi; Osamu Fujita; Kenichi Ito; Atsuki Sato; Takashi Sakuraya | https://doi.org/10.1016/S0082-0784(98)80017-6 | Wire | 0.32 mm core; 0.15 mm outer | Cu core; ETFE outer | 35% |  |  | JAMIC dropshaft | Cylindrical | 240 mm inner diameter; 230 mm depth | 0 | Drop Tower | Wire |  |  | Yes |  | 3.8 |  |  | wire preheated to T=298K
Kikuchi et al. (1998) Flame spread over ETFE wire insulation in 0 | Masao Kikuchi; Osamu Fujita; Kenichi Ito; Atsuki Sato; Takashi Sakuraya | https://doi.org/10.1016/S0082-0784(98)80017-6 | Wire | 0.32 mm core; 0.15 mm outer | Cu core; ETFE outer | 40% |  |  | JAMIC dropshaft | Cylindrical | 240 mm inner diameter; 230 mm depth | 0 | Drop Tower | Wire |  |  | Yes |  | 5 |  |  | wire preheated to T=298K
Kikuchi et al. (1998) Flame spread over ETFE wire insulation in 0 | Masao Kikuchi; Osamu Fujita; Kenichi Ito; Atsuki Sato; Takashi Sakuraya | https://doi.org/10.1016/S0082-0784(98)80017-6 | Wire | 0.32 mm core; 0.15 mm outer | Cu core; ETFE outer | 45% |  |  | JAMIC dropshaft | Cylindrical | 240 mm inner diameter; 230 mm depth | 0 | Drop Tower | Wire |  |  | Yes |  | 6 |  |  | wire preheated to T=298K
Kikuchi et al. (1998) Flame spread over ETFE wire insulation in 0 | Masao Kikuchi; Osamu Fujita; Kenichi Ito; Atsuki Sato; Takashi Sakuraya | https://doi.org/10.1016/S0082-0784(98)80017-6 | Wire | 0.32 mm core; 0.15 mm outer | Cu core; ETFE outer | 50% |  |  | JAMIC dropshaft | Cylindrical | 240 mm inner diameter; 230 mm depth | 0 | Drop Tower | Wire |  |  | Yes |  | 6.5 |  |  | wire preheated to T=298K
Kikuchi et al. (1998) Flame spread over ETFE wire insulation in 0 | Masao Kikuchi; Osamu Fujita; Kenichi Ito; Atsuki Sato; Takashi Sakuraya | https://doi.org/10.1016/S0082-0784(98)80017-6 | Wire | 0.32 mm core; 0.15 mm outer | Cu core; ETFE outer | 30% |  |  | JAMIC dropshaft | Cylindrical | 240 mm inner diameter; 230 mm depth | 1 | Ground | Wire |  |  | Yes |  | 2.7 |  |  | wire preheated to T=398K
Kikuchi et al. (1998) Flame spread over ETFE wire insulation in 0 | Masao Kikuchi; Osamu Fujita; Kenichi Ito; Atsuki Sato; Takashi Sakuraya | https://doi.org/10.1016/S0082-0784(98)80017-6 | Wire | 0.32 mm core; 0.15 mm outer | Cu core; ETFE outer | 35% |  |  | JAMIC dropshaft | Cylindrical | 240 mm inner diameter; 230 mm depth | 1 | Ground | Wire |  |  | Yes |  | 3.5 |  |  | wire preheated to T=398K
Kikuchi et al. (1998) Flame spread over ETFE wire insulation in 0 | Masao Kikuchi; Osamu Fujita; Kenichi Ito; Atsuki Sato; Takashi Sakuraya | https://doi.org/10.1016/S0082-0784(98)80017-6 | Wire | 0.32 mm core; 0.15 mm outer | Cu core; ETFE outer | 40% |  |  | JAMIC dropshaft | Cylindrical | 240 mm inner diameter; 230 mm depth | 1 | Ground | Wire |  |  | Yes |  | 4.2 |  |  | wire preheated to T=398K
Kikuchi et al. (1998) Flame spread over ETFE wire insulation in 0 | Masao Kikuchi; Osamu Fujita; Kenichi Ito; Atsuki Sato; Takashi Sakuraya | https://doi.org/10.1016/S0082-0784(98)80017-6 | Wire | 0.32 mm core; 0.15 mm outer | Cu core; ETFE outer | 45% |  |  | JAMIC dropshaft | Cylindrical | 240 mm inner diameter; 230 mm depth | 1 | Ground | Wire |  |  | Yes |  | 4.9 |  |  | wire preheated to T=398K
Kikuchi et al. (1998) Flame spread over ETFE wire insulation in 0 | Masao Kikuchi; Osamu Fujita; Kenichi Ito; Atsuki Sato; Takashi Sakuraya | https://doi.org/10.1016/S0082-0784(98)80017-6 | Wire | 0.32 mm core; 0.15 mm outer | Cu core; ETFE outer | 50% |  |  | JAMIC dropshaft | Cylindrical | 240 mm inner diameter; 230 mm depth | 1 | Ground | Wire |  |  | Yes |  | 5.8 |  |  | wire preheated to T=398K
Kikuchi et al. (1998) Flame spread over ETFE wire insulation in 0 | Masao Kikuchi; Osamu Fujita; Kenichi Ito; Atsuki Sato; Takashi Sakuraya | https://doi.org/10.1016/S0082-0784(98)80017-6 | Wire | 0.32 mm core; 0.15 mm outer | Cu core; ETFE outer | 30% |  |  | JAMIC dropshaft | Cylindrical | 240 mm inner diameter; 230 mm depth | 1 | Ground | Wire |  |  | Yes |  | 2.5 |  |  | wire preheated to T=298K
Kikuchi et al. (1998) Flame spread over ETFE wire insulation in 0 | Masao Kikuchi; Osamu Fujita; Kenichi Ito; Atsuki Sato; Takashi Sakuraya | https://doi.org/10.1016/S0082-0784(98)80017-6 | Wire | 0.32 mm core; 0.15 mm outer | Cu core; ETFE outer | 35% |  |  | JAMIC dropshaft | Cylindrical | 240 mm inner diameter; 230 mm depth | 1 | Ground | Wire |  |  | Yes |  | 3.2 |  |  | wire preheated to T=298K
Kikuchi et al. (1998) Flame spread over ETFE wire insulation in 0 | Masao Kikuchi; Osamu Fujita; Kenichi Ito; Atsuki Sato; Takashi Sakuraya | https://doi.org/10.1016/S0082-0784(98)80017-6 | Wire | 0.32 mm core; 0.15 mm outer | Cu core; ETFE outer | 40% |  |  | JAMIC dropshaft | Cylindrical | 240 mm inner diameter; 230 mm depth | 1 | Ground | Wire |  |  | Yes |  | 3.9 |  |  | wire preheated to T=298K
Kikuchi et al. (1998) Flame spread over ETFE wire insulation in 0 | Masao Kikuchi; Osamu Fujita; Kenichi Ito; Atsuki Sato; Takashi Sakuraya | https://doi.org/10.1016/S0082-0784(98)80017-6 | Wire | 0.32 mm core; 0.15 mm outer | Cu core; ETFE outer | 45% |  |  | JAMIC dropshaft | Cylindrical | 240 mm inner diameter; 230 mm depth | 1 | Ground | Wire |  |  | Yes |  | 4.8 |  |  | wire preheated to T=298K
Kikuchi et al. (1998) Flame spread over ETFE wire insulation in 0 | Masao Kikuchi; Osamu Fujita; Kenichi Ito; Atsuki Sato; Takashi Sakuraya | https://doi.org/10.1016/S0082-0784(98)80017-6 | Wire | 0.32 mm core; 0.15 mm outer | Cu core; ETFE outer | 50% |  |  | JAMIC dropshaft | Cylindrical | 240 mm inner diameter; 230 mm depth | 0 | Drop Tower | Wire |  |  | Yes |  | 5.4 |  |  | wire preheated to T=298K
Kikuchi et al. (1998) Flame spread over ETFE wire insulation in 0 | Masao Kikuchi; Osamu Fujita; Kenichi Ito; Atsuki Sato; Takashi Sakuraya | https://doi.org/10.1016/S0082-0784(98)80017-6 | Wire | 0.40 mm core; 0.15 mm outer | Cu core; ETFE outer | 50% |  |  | JAMIC dropshaft | Cylindrical | 240 mm inner diameter; 230 mm depth | 0 | Drop Tower | Wire |  |  | Yes |  | 5.7 |  |  | wire preheated to T=298K
Kikuchi et al. (1998) Flame spread over ETFE wire insulation in 0 | Masao Kikuchi; Osamu Fujita; Kenichi Ito; Atsuki Sato; Takashi Sakuraya | https://doi.org/10.1016/S0082-0784(98)80017-6 | Wire | 0.40 mm core; 0.15 mm outer | Cu core; ETFE outer | 50% |  |  | JAMIC dropshaft | Cylindrical | 240 mm inner diameter; 230 mm depth | 1 | Drop Tower | Wire |  |  | Yes |  | 4.8 |  |  | wire preheated to T=298K
Kikuchi et al. (1998) Flame spread over ETFE wire insulation in 0 | Masao Kikuchi; Osamu Fujita; Kenichi Ito; Atsuki Sato; Takashi Sakuraya | https://doi.org/10.1016/S0082-0784(98)80017-6 | Wire | 0.40 mm core; 0.15 mm outer | Cu core; ETFE outer | 40% |  |  | JAMIC dropshaft | Cylindrical | 240 mm inner diameter; 230 mm depth | 0 | Drop Tower | Wire |  |  | Yes |  | 4.3 |  |  | wire preheated to T=298K
Kikuchi et al. (1998) Flame spread over ETFE wire insulation in 0 | Masao Kikuchi; Osamu Fujita; Kenichi Ito; Atsuki Sato; Takashi Sakuraya | https://doi.org/10.1016/S0082-0784(98)80017-6 | Wire | 0.40 mm core; 0.15 mm outer | Cu core; ETFE outer | 40% |  |  | JAMIC dropshaft | Cylindrical | 240 mm inner diameter; 230 mm depth | 1 | Drop Tower | Wire |  |  | Yes |  | 3.6 |  |  | wire preheated to T=298K
Kikuchi et al. (1998) Flame spread over ETFE wire insulation in 0 | Masao Kikuchi; Osamu Fujita; Kenichi Ito; Atsuki Sato; Takashi Sakuraya | https://doi.org/10.1016/S0082-0784(98)80017-6 | Wire | 0.40 mm core; 0.15 mm outer | Cu core; ETFE outer | 30% |  |  | JAMIC dropshaft | Cylindrical | 240 mm inner diameter; 230 mm depth | 1 | Drop Tower | Wire |  |  | Yes |  | 2.8 |  |  | wire preheated to T=298K
Kikuchi et al. (1998) Flame spread over ETFE wire insulation in 0 | Masao Kikuchi; Osamu Fujita; Kenichi Ito; Atsuki Sato; Takashi Sakuraya | https://doi.org/10.1016/S0082-0784(98)80017-6 | Wire | 0.51 mm core; 0.15 mm outer | Cu core; ETFE outer | 50% |  |  | JAMIC dropshaft | Cylindrical | 240 mm inner diameter; 230 mm depth | 0 | Drop Tower | Wire |  |  | Yes |  | 5 |  |  | wire preheated to T=298K
Kikuchi et al. (1998) Flame spread over ETFE wire insulation in 0 | Masao Kikuchi; Osamu Fujita; Kenichi Ito; Atsuki Sato; Takashi Sakuraya | https://doi.org/10.1016/S0082-0784(98)80017-6 | Wire | 0.51 mm core; 0.15 mm outer | Cu core; ETFE outer | 50% |  |  | JAMIC dropshaft | Cylindrical | 240 mm inner diameter; 230 mm depth | 1 | Drop Tower | Wire |  |  | Yes |  | 4.5 |  |  | wire preheated to T=298K
Kikuchi et al. (1998) Flame spread over ETFE wire insulation in 0 | Masao Kikuchi; Osamu Fujita; Kenichi Ito; Atsuki Sato; Takashi Sakuraya | https://doi.org/10.1016/S0082-0784(98)80017-6 | Wire | 0.51 mm core; 0.15 mm outer | Cu core; ETFE outer | 40% |  |  | JAMIC dropshaft | Cylindrical | 240 mm inner diameter; 230 mm depth | 0 | Drop Tower | Wire |  |  | Yes |  | 3.7 |  |  | wire preheated to T=298K
Kikuchi et al. (1998) Flame spread over ETFE wire insulation in 0 | Masao Kikuchi; Osamu Fujita; Kenichi Ito; Atsuki Sato; Takashi Sakuraya | https://doi.org/10.1016/S0082-0784(98)80017-6 | Wire | 0.51 mm core; 0.15 mm outer | Cu core; ETFE outer | 40% |  |  | JAMIC dropshaft | Cylindrical | 240 mm inner diameter; 230 mm depth | 1 | Drop Tower | Wire |  |  | Yes |  | 3.2 |  |  | wire preheated to T=298K
Kikuchi et al. (1998) Flame spread over ETFE wire insulation in 0 | Masao Kikuchi; Osamu Fujita; Kenichi Ito; Atsuki Sato; Takashi Sakuraya | https://doi.org/10.1016/S0082-0784(98)80017-6 | Wire | 0.51 mm core; 0.15 mm outer | Cu core; ETFE outer | 30% |  |  | JAMIC dropshaft | Cylindrical | 240 mm inner diameter; 230 mm depth | 1 | Drop Tower | Wire |  |  | Yes |  | 2.7 |  |  | wire preheated to T=298K
Kikuchi et al. (1998) Flame spread over ETFE wire insulation in 0 | Masao Kikuchi; Osamu Fujita; Kenichi Ito; Atsuki Sato; Takashi Sakuraya | https://doi.org/10.1016/S0082-0784(98)80017-6 | Wire | 0.32 mm core; 0.15 mm outer | Cu core; ETFE outer | 30% | 40 kPa |  | JAMIC dropshaft | Cylindrical | 240 mm inner diameter; 230 mm depth | 0 | Drop Tower | Wire |  |  | Yes |  | 0 |  |  | wire preheated to T=398K
Kikuchi et al. (1998) Flame spread over ETFE wire insulation in 0 | Masao Kikuchi; Osamu Fujita; Kenichi Ito; Atsuki Sato; Takashi Sakuraya | https://doi.org/10.1016/S0082-0784(98)80017-6 | Wire | 0.32 mm core; 0.15 mm outer | Cu core; ETFE outer | 30% | 40 kPa |  | JAMIC dropshaft | Cylindrical | 240 mm inner diameter; 230 mm depth | 1 | Drop Tower | Wire |  |  | Yes |  | 2.5 |  |  | wire preheated to T=398K
Kikuchi et al. (1998) Flame spread over ETFE wire insulation in 0 | Masao Kikuchi; Osamu Fujita; Kenichi Ito; Atsuki Sato; Takashi Sakuraya | https://doi.org/10.1016/S0082-0784(98)80017-6 | Wire | 0.32 mm core; 0.15 mm outer | Cu core; ETFE outer | 30% | 70 kPa |  | JAMIC dropshaft | Cylindrical | 240 mm inner diameter; 230 mm depth | 0 | Drop Tower | Wire |  |  | Yes |  | 0 |  |  | wire preheated to T=398K
Kikuchi et al. (1998) Flame spread over ETFE wire insulation in 0 | Masao Kikuchi; Osamu Fujita; Kenichi Ito; Atsuki Sato; Takashi Sakuraya | https://doi.org/10.1016/S0082-0784(98)80017-6 | Wire | 0.32 mm core; 0.15 mm outer | Cu core; ETFE outer | 30% | 70 kPa |  | JAMIC dropshaft | Cylindrical | 240 mm inner diameter; 230 mm depth | 1 | Drop Tower | Wire |  |  | Yes |  | 2.7 |  |  | wire preheated to T=398K
Kikuchi et al. (1998) Flame spread over ETFE wire insulation in 0 | Masao Kikuchi; Osamu Fujita; Kenichi Ito; Atsuki Sato; Takashi Sakuraya | https://doi.org/10.1016/S0082-0784(98)80017-6 | Wire | 0.32 mm core; 0.15 mm outer | Cu core; ETFE outer | 30% | 100 kPa |  | JAMIC dropshaft | Cylindrical | 240 mm inner diameter; 230 mm depth | 0 | Drop Tower | Wire |  |  | Yes |  | 4.3 |  |  | wire preheated to T=398K
Kikuchi et al. (1998) Flame spread over ETFE wire insulation in 0 | Masao Kikuchi; Osamu Fujita; Kenichi Ito; Atsuki Sato; Takashi Sakuraya | https://doi.org/10.1016/S0082-0784(98)80017-6 | Wire | 0.32 mm core; 0.15 mm outer | Cu core; ETFE outer | 30% | 100 kPa |  | JAMIC dropshaft | Cylindrical | 240 mm inner diameter; 230 mm depth | 1 | Drop Tower | Wire |  |  | Yes |  | 2.8 |  |  | wire preheated to T=398K
Kikuchi et al. (1998) Flame spread over ETFE wire insulation in 0 | Masao Kikuchi; Osamu Fujita; Kenichi Ito; Atsuki Sato; Takashi Sakuraya | https://doi.org/10.1016/S0082-0784(98)80017-6 | Wire | 0.32 mm core; 0.15 mm outer | Cu core; ETFE outer | 30% | 130 kPa |  | JAMIC dropshaft | Cylindrical | 240 mm inner diameter; 230 mm depth | 0 | Drop Tower | Wire |  |  | Yes |  | 4.5 |  |  | wire preheated to T=398K
Kikuchi et al. (1998) Flame spread over ETFE wire insulation in 0 | Masao Kikuchi; Osamu Fujita; Kenichi Ito; Atsuki Sato; Takashi Sakuraya | https://doi.org/10.1016/S0082-0784(98)80017-6 | Wire | 0.32 mm core; 0.15 mm outer | Cu core; ETFE outer | 30% | 130 kPa |  | JAMIC dropshaft | Cylindrical | 240 mm inner diameter; 230 mm depth | 1 | Drop Tower | Wire |  |  | Yes |  | 2.8 |  |  | wire preheated to T=398K
Kikuchi et al. (1998) Flame spread over ETFE wire insulation in 0 | Masao Kikuchi; Osamu Fujita; Kenichi Ito; Atsuki Sato; Takashi Sakuraya | https://doi.org/10.1016/S0082-0784(98)80017-6 | Wire | 0.32 mm core; 0.15 mm outer | Cu core; ETFE outer | 30% | 160 kPa |  | JAMIC dropshaft | Cylindrical | 240 mm inner diameter; 230 mm depth | 0 | Drop Tower | Wire |  |  | Yes |  | 4.4 |  |  | wire preheated to T=398K
Kikuchi et al. (1998) Flame spread over ETFE wire insulation in 0 | Masao Kikuchi; Osamu Fujita; Kenichi Ito; Atsuki Sato; Takashi Sakuraya | https://doi.org/10.1016/S0082-0784(98)80017-6 | Wire | 0.32 mm core; 0.15 mm outer | Cu core; ETFE outer | 30% | 160 kPa |  | JAMIC dropshaft | Cylindrical | 240 mm inner diameter; 230 mm depth | 1 | Drop Tower | Wire |  |  | Yes |  | 2.7 |  |  | wire preheated to T=398K
Coimbra, Alain, et al. "An engineering model for creeping flame spread over idealized electrical wires in 0." Comptes Rendus Mécanique 351 (2023): 57-75. | Alain Coimbra, Yutao Li, Augustin Guibaud, Jean-Marie Citerne, Guillaume Legros, Jean-Louis Consalvi | https://doi.org/10.5802/crmeca.149 | Wire | 0.25 mm core; 0.55 mm outer | NiCr core; LDPE outer | 18% | 101 kPa | -150 | DIAMONDS | Cylindrical | 190 mm inner diameter | 0 | Parabolic | Wire |  |  | Yes |  | 1.1
Coimbra, Alain, et al. "An engineering model for creeping flame spread over idealized electrical wires in 0." Comptes Rendus Mécanique 351 (2023): 57-75. | Alain Coimbra, Yutao Li, Augustin Guibaud, Jean-Marie Citerne, Guillaume Legros, Jean-Louis Consalvi | https://doi.org/10.5802/crmeca.149 | Wire | 0.25 mm core; 0.55 mm outer | NiCr core; LDPE outer | 19% | 101 kPa | -150 | DIAMONDS | Cylindrical | 190 mm inner diameter | 0 | Parabolic | Wire |  |  | Yes |  | 1.25
Coimbra, Alain, et al. "An engineering model for creeping flame spread over idealized electrical wires in 0." Comptes Rendus Mécanique 351 (2023): 57-75. | Alain Coimbra, Yutao Li, Augustin Guibaud, Jean-Marie Citerne, Guillaume Legros, Jean-Louis Consalvi | https://doi.org/10.5802/crmeca.149 | Wire | 0.25 mm core; 0.55 mm outer | NiCr core; LDPE outer | 20% | 101 kPa | -150 | DIAMONDS | Cylindrical | 190 mm inner diameter | 0 | Parabolic | Wire |  |  | Yes |  | 1.4
Coimbra, Alain, et al. "An engineering model for creeping flame spread over idealized electrical wires in 0." Comptes Rendus Mécanique 351 (2023): 57-75. | Alain Coimbra, Yutao Li, Augustin Guibaud, Jean-Marie Citerne, Guillaume Legros, Jean-Louis Consalvi | https://doi.org/10.5802/crmeca.149 | Wire | 0.25 mm core; 0.55 mm outer | NiCr core; LDPE outer | 21% | 101 kPa | -150 | DIAMONDS | Cylindrical | 190 mm inner diameter | 0 | Parabolic | Wire |  |  | Yes |  | 1.5
Coimbra, Alain, et al. "An engineering model for creeping flame spread over idealized electrical wires in 0." Comptes Rendus Mécanique 351 (2023): 57-75. | Alain Coimbra, Yutao Li, Augustin Guibaud, Jean-Marie Citerne, Guillaume Legros, Jean-Louis Consalvi | https://doi.org/10.5802/crmeca.149 | Wire | 0.25 mm core; 0.40 mm outer | NiCr core; LDPE outer | 18% | 101 kPa | -150 | DIAMONDS | Cylindrical | 190 mm inner diameter | 0 | Parabolic | Wire |  |  | Yes |  | 1.45
Coimbra, Alain, et al. "An engineering model for creeping flame spread over idealized electrical wires in 0." Comptes Rendus Mécanique 351 (2023): 57-75. | Alain Coimbra, Yutao Li, Augustin Guibaud, Jean-Marie Citerne, Guillaume Legros, Jean-Louis Consalvi | https://doi.org/10.5802/crmeca.149 | Wire | 0.25 mm core; 0.55 mm outer | NiCr core; LDPE outer | 18% | 101 kPa | -150 | DIAMONDS | Cylindrical | 190 mm inner diameter | 0 | Parabolic | Wire |  |  | Yes |  | 1.1
Coimbra, Alain, et al. "An engineering model for creeping flame spread over idealized electrical wires in 0." Comptes Rendus Mécanique 351 (2023): 57-75. | Alain Coimbra, Yutao Li, Augustin Guibaud, Jean-Marie Citerne, Guillaume Legros, Jean-Louis Consalvi | https://doi.org/10.5802/crmeca.149 | Wire | 0.25 mm core; 0.65 mm outer | NiCr core; LDPE outer | 18% | 101 kPa | -150 | DIAMONDS | Cylindrical | 190 mm inner diameter | 0 | Parabolic | Wire |  |  | Yes |  | 0.9
Coimbra, Alain, et al. "An engineering model for creeping flame spread over idealized electrical wires in 0." Comptes Rendus Mécanique 351 (2023): 57-75. | Alain Coimbra, Yutao Li, Augustin Guibaud, Jean-Marie Citerne, Guillaume Legros, Jean-Louis Consalvi | https://doi.org/10.5802/crmeca.149 | Wire | 0.25 mm core; 0.40 mm outer | NiCr core; LDPE outer | 19% | 101 kPa | -150 | DIAMONDS | Cylindrical | 190 mm inner diameter | 0 | Parabolic | Wire |  |  | Yes |  | 1.6
Coimbra, Alain, et al. "An engineering model for creeping flame spread over idealized electrical wires in 0." Comptes Rendus Mécanique 351 (2023): 57-75. | Alain Coimbra, Yutao Li, Augustin Guibaud, Jean-Marie Citerne, Guillaume Legros, Jean-Louis Consalvi | https://doi.org/10.5802/crmeca.149 | Wire | 0.25 mm core; 0.55 mm outer | NiCr core; LDPE outer | 19% | 101 kPa | -150 | DIAMONDS | Cylindrical | 190 mm inner diameter | 0 | Parabolic | Wire |  |  | Yes |  | 1.3
Coimbra, Alain, et al. "An engineering model for creeping flame spread over idealized electrical wires in 0." Comptes Rendus Mécanique 351 (2023): 57-75. | Alain Coimbra, Yutao Li, Augustin Guibaud, Jean-Marie Citerne, Guillaume Legros, Jean-Louis Consalvi | https://doi.org/10.5802/crmeca.149 | Wire | 0.25 mm core; 0.65 mm outer | NiCr core; LDPE outer | 19% | 101 kPa | -150 | DIAMONDS | Cylindrical | 190 mm inner diameter | 0 | Parabolic | Wire |  |  | Yes |  | 0.9
Coimbra, Alain, et al. "An engineering model for creeping flame spread over idealized electrical wires in 0." Comptes Rendus Mécanique 351 (2023): 57-75. | Alain Coimbra, Yutao Li, Augustin Guibaud, Jean-Marie Citerne, Guillaume Legros, Jean-Louis Consalvi | https://doi.org/10.5802/crmeca.149 | Wire | 0.25 mm core; 0.40 mm outer | NiCr core; LDPE outer | 20% | 101 kPa | -150 | DIAMONDS | Cylindrical | 190 mm inner diameter | 0 | Parabolic | Wire |  |  | Yes |  | 1.8
Coimbra, Alain, et al. "An engineering model for creeping flame spread over idealized electrical wires in 0." Comptes Rendus Mécanique 351 (2023): 57-75. | Alain Coimbra, Yutao Li, Augustin Guibaud, Jean-Marie Citerne, Guillaume Legros, Jean-Louis Consalvi | https://doi.org/10.5802/crmeca.149 | Wire | 0.25 mm core; 0.55 mm outer | NiCr core; LDPE outer | 20% | 101 kPa | -150 | DIAMONDS | Cylindrical | 190 mm inner diameter | 0 | Parabolic | Wire |  |  | Yes |  | 1.4
Coimbra, Alain, et al. "An engineering model for creeping flame spread over idealized electrical wires in 0." Comptes Rendus Mécanique 351 (2023): 57-75. | Alain Coimbra, Yutao Li, Augustin Guibaud, Jean-Marie Citerne, Guillaume Legros, Jean-Louis Consalvi | https://doi.org/10.5802/crmeca.149 | Wire | 0.25 mm core; 0.65 mm outer | NiCr core; LDPE outer | 20% | 101 kPa | -150 | DIAMONDS | Cylindrical | 190 mm inner diameter | 0 | Parabolic | Wire |  |  | Yes |  | 1.2
Coimbra, Alain, et al. "An engineering model for creeping flame spread over idealized electrical wires in 0." Comptes Rendus Mécanique 351 (2023): 57-75. | Alain Coimbra, Yutao Li, Augustin Guibaud, Jean-Marie Citerne, Guillaume Legros, Jean-Louis Consalvi | https://doi.org/10.5802/crmeca.149 | Wire | 0.25 mm core; 0.40 mm outer | NiCr core; LDPE outer | 21% | 101 kPa | -150 | DIAMONDS | Cylindrical | 190 mm inner diameter | 0 | Parabolic | Wire |  |  | Yes |  | 1.95
Coimbra, Alain, et al. "An engineering model for creeping flame spread over idealized electrical wires in 0." Comptes Rendus Mécanique 351 (2023): 57-75. | Alain Coimbra, Yutao Li, Augustin Guibaud, Jean-Marie Citerne, Guillaume Legros, Jean-Louis Consalvi | https://doi.org/10.5802/crmeca.149 | Wire | 0.25 mm core; 0.55 mm outer | NiCr core; LDPE outer | 21% | 101 kPa | -150 | DIAMONDS | Cylindrical | 190 mm inner diameter | 0 | Parabolic | Wire |  |  | Yes |  | 1.5
Coimbra, Alain, et al. "An engineering model for creeping flame spread over idealized electrical wires in 0." Comptes Rendus Mécanique 351 (2023): 57-75. | Alain Coimbra, Yutao Li, Augustin Guibaud, Jean-Marie Citerne, Guillaume Legros, Jean-Louis Consalvi | https://doi.org/10.5802/crmeca.149 | Wire | 0.25 mm core; 0.65 mm outer | NiCr core; LDPE outer | 21% | 101 kPa | -150 | DIAMONDS | Cylindrical | 190 mm inner diameter | 0 | Parabolic | Wire |  |  | Yes |  | 1.3
Coimbra, Alain, et al. "An engineering model for creeping flame spread over idealized electrical wires in 0." Comptes Rendus Mécanique 351 (2023): 57-75. | Alain Coimbra, Yutao Li, Augustin Guibaud, Jean-Marie Citerne, Guillaume Legros, Jean-Louis Consalvi | https://doi.org/10.5802/crmeca.149 | Wire | 0.25 mm core; 0.55 mm outer | NiCr core; LDPE outer | 18% | 70 kPa | -150 | DIAMONDS | Cylindrical | 190 mm inner diameter | 0 | Parabolic | Wire |  |  | Yes |  | 1.15
Coimbra, Alain, et al. "An engineering model for creeping flame spread over idealized electrical wires in 0." Comptes Rendus Mécanique 351 (2023): 57-75. | Alain Coimbra, Yutao Li, Augustin Guibaud, Jean-Marie Citerne, Guillaume Legros, Jean-Louis Consalvi | https://doi.org/10.5802/crmeca.149 | Wire | 0.25 mm core; 0.55 mm outer | NiCr core; LDPE outer | 18% | 101 kPa | -150 | DIAMONDS | Cylindrical | 190 mm inner diameter | 0 | Parabolic | Wire |  |  | Yes |  | 1.12
Coimbra, Alain, et al. "An engineering model for creeping flame spread over idealized electrical wires in 0." Comptes Rendus Mécanique 351 (2023): 57-75. | Alain Coimbra, Yutao Li, Augustin Guibaud, Jean-Marie Citerne, Guillaume Legros, Jean-Louis Consalvi | https://doi.org/10.5802/crmeca.149 | Wire | 0.25 mm core; 0.55 mm outer | NiCr core; LDPE outer | 18% | 121 kPa | -150 | DIAMONDS | Cylindrical | 190 mm inner diameter | 0 | Parabolic | Wire |  |  | Yes |  | 1.07
Coimbra, Alain, et al. "An engineering model for creeping flame spread over idealized electrical wires in 0." Comptes Rendus Mécanique 351 (2023): 57-75. | Alain Coimbra, Yutao Li, Augustin Guibaud, Jean-Marie Citerne, Guillaume Legros, Jean-Louis Consalvi | https://doi.org/10.5802/crmeca.149 | Wire | 0.25 mm core; 0.55 mm outer | NiCr core; LDPE outer | 19% | 70 kPa | -150 | DIAMONDS | Cylindrical | 190 mm inner diameter | 0 | Parabolic | Wire |  |  | Yes |  | 1.27
Coimbra, Alain, et al. "An engineering model for creeping flame spread over idealized electrical wires in 0." Comptes Rendus Mécanique 351 (2023): 57-75. | Alain Coimbra, Yutao Li, Augustin Guibaud, Jean-Marie Citerne, Guillaume Legros, Jean-Louis Consalvi | https://doi.org/10.5802/crmeca.149 | Wire | 0.25 mm core; 0.55 mm outer | NiCr core; LDPE outer | 19% | 101 kPa | -150 | DIAMONDS | Cylindrical | 190 mm inner diameter | 0 | Parabolic | Wire |  |  | Yes |  | 1.26
Coimbra, Alain, et al. "An engineering model for creeping flame spread over idealized electrical wires in 0." Comptes Rendus Mécanique 351 (2023): 57-75. | Alain Coimbra, Yutao Li, Augustin Guibaud, Jean-Marie Citerne, Guillaume Legros, Jean-Louis Consalvi | https://doi.org/10.5802/crmeca.149 | Wire | 0.25 mm core; 0.55 mm outer | NiCr core; LDPE outer | 19% | 121 kPa | -150 | DIAMONDS | Cylindrical | 190 mm inner diameter | 0 | Parabolic | Wire |  |  | Yes |  | 1.16
Coimbra, Alain, et al. "An engineering model for creeping flame spread over idealized electrical wires in 0." Comptes Rendus Mécanique 351 (2023): 57-75. | Alain Coimbra, Yutao Li, Augustin Guibaud, Jean-Marie Citerne, Guillaume Legros, Jean-Louis Consalvi | https://doi.org/10.5802/crmeca.149 | Wire | 0.25 mm core; 0.55 mm outer | NiCr core; LDPE outer | 20% | 70 kPa | -150 | DIAMONDS | Cylindrical | 190 mm inner diameter | 0 | Parabolic | Wire |  |  | Yes |  | 1.37
Coimbra, Alain, et al. "An engineering model for creeping flame spread over idealized electrical wires in 0." Comptes Rendus Mécanique 351 (2023): 57-75. | Alain Coimbra, Yutao Li, Augustin Guibaud, Jean-Marie Citerne, Guillaume Legros, Jean-Louis Consalvi | https://doi.org/10.5802/crmeca.149 | Wire | 0.25 mm core; 0.55 mm outer | NiCr core; LDPE outer | 20% | 101 kPa | -150 | DIAMONDS | Cylindrical | 190 mm inner diameter | 0 | Parabolic | Wire |  |  | Yes |  | 1.37
Coimbra, Alain, et al. "An engineering model for creeping flame spread over idealized electrical wires in 0." Comptes Rendus Mécanique 351 (2023): 57-75. | Alain Coimbra, Yutao Li, Augustin Guibaud, Jean-Marie Citerne, Guillaume Legros, Jean-Louis Consalvi | https://doi.org/10.5802/crmeca.149 | Wire | 0.25 mm core; 0.55 mm outer | NiCr core; LDPE outer | 20% | 121 kPa | -150 | DIAMONDS | Cylindrical | 190 mm inner diameter | 0 | Parabolic | Wire |  |  | Yes |  | 1.36
Coimbra, Alain, et al. "An engineering model for creeping flame spread over idealized electrical wires in 0." Comptes Rendus Mécanique 351 (2023): 57-75. | Alain Coimbra, Yutao Li, Augustin Guibaud, Jean-Marie Citerne, Guillaume Legros, Jean-Louis Consalvi | https://doi.org/10.5802/crmeca.149 | Wire | 0.25 mm core; 0.55 mm outer | NiCr core; LDPE outer | 21% | 70 kPa | -150 | DIAMONDS | Cylindrical | 190 mm inner diameter | 0 | Parabolic | Wire |  |  | Yes |  | 1.5
Coimbra, Alain, et al. "An engineering model for creeping flame spread over idealized electrical wires in 0." Comptes Rendus Mécanique 351 (2023): 57-75. | Alain Coimbra, Yutao Li, Augustin Guibaud, Jean-Marie Citerne, Guillaume Legros, Jean-Louis Consalvi | https://doi.org/10.5802/crmeca.149 | Wire | 0.25 mm core; 0.55 mm outer | NiCr core; LDPE outer | 21% | 101 kPa | -150 | DIAMONDS | Cylindrical | 190 mm inner diameter | 0 | Parabolic | Wire |  |  | Yes |  | 1.4
Coimbra, Alain, et al. "An engineering model for creeping flame spread over idealized electrical wires in 0." Comptes Rendus Mécanique 351 (2023): 57-75. | Alain Coimbra, Yutao Li, Augustin Guibaud, Jean-Marie Citerne, Guillaume Legros, Jean-Louis Consalvi | https://doi.org/10.5802/crmeca.149 | Wire | 0.25 mm core; 0.55 mm outer | NiCr core; LDPE outer | 21% | 121 kPa | -150 | DIAMONDS | Cylindrical | 190 mm inner diameter | 0 | Parabolic | Wire |  |  | Yes |  | 1.37
Sharma, Ankit, et al. "Effects of Confinement on Opposed-Flow Flame Spread over Cellulose and Polymeric Solids in 0." 0 Science and Technology 36 (2024): 20. | Ankit Sharma, Yanjun Li, Ya-Ting Liao, Paul Ferkul, Michael Johnston, Charles Bunnell | https://doi.org/10.1007/s12217-024-10106-y | Flat | 100 mm x 22 mm x 0.33 mm | SIBAL | 22% | 1 atm | -103 | BASS | Rectangular | 76mm x 76mm x 20mm | 0 | ISS | Wire |  |  | Yes |  | 1.025 |  |  | Transparent
Sharma, Ankit, et al. "Effects of Confinement on Opposed-Flow Flame Spread over Cellulose and Polymeric Solids in 0." 0 Science and Technology 36 (2024): 20. | Ankit Sharma, Yanjun Li, Ya-Ting Liao, Paul Ferkul, Michael Johnston, Charles Bunnell | https://doi.org/10.1007/s12217-024-10106-y | Flat | 100 mm x 22 mm x 0.33 mm | SIBAL | 22% | 1 atm | -103 | BASS | Rectangular | 76mm x 76mm x 30mm | 0 | ISS | Wire |  |  | Yes |  | 1.14 |  |  | Transparent
Sharma, Ankit, et al. "Effects of Confinement on Opposed-Flow Flame Spread over Cellulose and Polymeric Solids in 0." 0 Science and Technology 36 (2024): 20. | Ankit Sharma, Yanjun Li, Ya-Ting Liao, Paul Ferkul, Michael Johnston, Charles Bunnell | https://doi.org/10.1007/s12217-024-10106-y | Flat | 100 mm x 22 mm x 0.33 mm | SIBAL | 22% | 1 atm | -73 | BASS | Rectangular | 76mm x 76mm x 20mm | 0 | ISS | Wire |  |  | Yes |  | 1.25 |  |  | Transparent
Sharma, Ankit, et al. "Effects of Confinement on Opposed-Flow Flame Spread over Cellulose and Polymeric Solids in 0." 0 Science and Technology 36 (2024): 20. | Ankit Sharma, Yanjun Li, Ya-Ting Liao, Paul Ferkul, Michael Johnston, Charles Bunnell | https://doi.org/10.1007/s12217-024-10106-y | Flat | 100 mm x 22 mm x 0.33 mm | SIBAL | 22% | 1 atm | -73 | BASS | Rectangular | 76mm x 76mm x 30mm | 0 | ISS | Wire |  |  | Yes |  | 1.11 |  |  | Transparent
Sharma, Ankit, et al. "Effects of Confinement on Opposed-Flow Flame Spread over Cellulose and Polymeric Solids in 0." 0 Science and Technology 36 (2024): 20. | Ankit Sharma, Yanjun Li, Ya-Ting Liao, Paul Ferkul, Michael Johnston, Charles Bunnell | https://doi.org/10.1007/s12217-024-10106-y | Flat | 100 mm x 22 mm x 0.33 mm | SIBAL | 22% | 1 atm | -61 | BASS | Rectangular | 76mm x 76mm x 30mm | 0 | ISS | Wire |  |  | Yes |  | 1.08 |  |  | Transparent
Sharma, Ankit, et al. "Effects of Confinement on Opposed-Flow Flame Spread over Cellulose and Polymeric Solids in 0." 0 Science and Technology 36 (2024): 20. | Ankit Sharma, Yanjun Li, Ya-Ting Liao, Paul Ferkul, Michael Johnston, Charles Bunnell | https://doi.org/10.1007/s12217-024-10106-y | Flat | 100 mm x 22 mm x 0.33 mm | SIBAL | 22% | 1 atm | -61 | BASS | Rectangular | 76mm x 76mm x 30mm | 0 | ISS | Wire |  |  | Yes |  | 1.13 |  |  | Black
Sharma, Ankit, et al. "Effects of Confinement on Opposed-Flow Flame Spread over Cellulose and Polymeric Solids in 0." 0 Science and Technology 36 (2024): 20. | Ankit Sharma, Yanjun Li, Ya-Ting Liao, Paul Ferkul, Michael Johnston, Charles Bunnell | https://doi.org/10.1007/s12217-024-10106-y | Flat | 100 mm x 22 mm x 0.33 mm | SIBAL | 22% | 1 atm | -73 | BASS | Rectangular | 76mm x 76mm x 30mm | 0 | ISS | Wire |  |  | Yes |  | 1.18 |  |  | Black
Sharma, Ankit, et al. "Effects of Confinement on Opposed-Flow Flame Spread over Cellulose and Polymeric Solids in 0." 0 Science and Technology 36 (2024): 20. | Ankit Sharma, Yanjun Li, Ya-Ting Liao, Paul Ferkul, Michael Johnston, Charles Bunnell | https://doi.org/10.1007/s12217-024-10106-y | Flat | 100 mm x 22 mm x 0.33 mm | SIBAL | 22% | 1 atm | -73 | BASS | Rectangular | 76mm x 76mm x 40mm | 0 | ISS | Wire |  |  | Yes |  | 1.24 |  |  | Black
Sharma, Ankit, et al. "Effects of Confinement on Opposed-Flow Flame Spread over Cellulose and Polymeric Solids in 0." 0 Science and Technology 36 (2024): 20. | Ankit Sharma, Yanjun Li, Ya-Ting Liao, Paul Ferkul, Michael Johnston, Charles Bunnell | https://doi.org/10.1007/s12217-024-10106-y | Flat | 100 mm x 22 mm x 0.33 mm | SIBAL | 22% | 1 atm | -103 | BASS | Rectangular | 76mm x 76mm x 30mm | 0 | ISS | Wire |  |  | Yes |  | 1.25 |  |  | Black
Sharma, Ankit, et al. "Effects of Confinement on Opposed-Flow Flame Spread over Cellulose and Polymeric Solids in 0." 0 Science and Technology 36 (2024): 20. | Ankit Sharma, Yanjun Li, Ya-Ting Liao, Paul Ferkul, Michael Johnston, Charles Bunnell | https://doi.org/10.1007/s12217-024-10106-y | Flat | 100 mm x 22 mm x 0.33 mm | SIBAL | 22% | 1 atm | -103 | BASS | Rectangular | 76mm x 76mm x 40mm | 0 | ISS | Wire |  |  | Yes |  | 1.26 |  |  | Black
Sharma, Ankit, et al. "Effects of Confinement on Opposed-Flow Flame Spread over Cellulose and Polymeric Solids in 0." 0 Science and Technology 36 (2024): 20. | Ankit Sharma, Yanjun Li, Ya-Ting Liao, Paul Ferkul, Michael Johnston, Charles Bunnell | https://doi.org/10.1007/s12217-024-10106-y | Flat | 100 mm x 22 mm x 1 mm | PMMA | 22% | 1 atm | -103 | BASS | Rectangular | 76mm x 76mm x 30mm | 0 | ISS | Wire |  |  | Yes |  | 0.04 |  |  | Black
Sharma, Ankit, et al. "Effects of Confinement on Opposed-Flow Flame Spread over Cellulose and Polymeric Solids in 0." 0 Science and Technology 36 (2024): 20. | Ankit Sharma, Yanjun Li, Ya-Ting Liao, Paul Ferkul, Michael Johnston, Charles Bunnell | https://doi.org/10.1007/s12217-024-10106-y | Flat | 100 mm x 22 mm x 1 mm | PMMA | 22% | 1 atm | -73 | BASS | Rectangular | 76mm x 76mm x 30mm | 0 | ISS | Wire |  |  | Yes |  | 0.035 |  |  | Black
Sharma, Ankit, et al. "Effects of Confinement on Opposed-Flow Flame Spread over Cellulose and Polymeric Solids in 0." 0 Science and Technology 36 (2024): 20. | Ankit Sharma, Yanjun Li, Ya-Ting Liao, Paul Ferkul, Michael Johnston, Charles Bunnell | https://doi.org/10.1007/s12217-024-10106-y | Flat | 100 mm x 22 mm x 1 mm | PMMA | 22% | 1 atm | -73 | BASS | Rectangular | 76mm x 76mm x 30mm | 0 | ISS | Wire |  |  | Yes |  | 0.045 |  |  | Reflective
Sharma, Ankit, et al. "Effects of Confinement on Opposed-Flow Flame Spread over Cellulose and Polymeric Solids in 0." 0 Science and Technology 36 (2024): 20. | Ankit Sharma, Yanjun Li, Ya-Ting Liao, Paul Ferkul, Michael Johnston, Charles Bunnell | https://doi.org/10.1007/s12217-024-10106-y | Flat | 100 mm x 22 mm x 1 mm | PMMA | 22% | 1 atm | -60 | BASS | Rectangular | 76mm x 76mm x 30mm | 0 | ISS | Wire |  |  | Yes |  | 0.035 |  |  | Black
Sharma, Ankit, et al. "Effects of Confinement on Opposed-Flow Flame Spread over Cellulose and Polymeric Solids in 0." 0 Science and Technology 36 (2024): 20. | Ankit Sharma, Yanjun Li, Ya-Ting Liao, Paul Ferkul, Michael Johnston, Charles Bunnell | https://doi.org/10.1007/s12217-024-10106-y | Flat | 100 mm x 22 mm x 1 mm | PMMA | 22% | 1 atm | -60 | BASS | Rectangular | 76mm x 76mm x 30mm | 0 | ISS | Wire |  |  | Yes |  | 0.042 |  |  | Reflective
Sharma, Ankit, et al. "Effects of Confinement on Opposed-Flow Flame Spread over Cellulose and Polymeric Solids in 0." 0 Science and Technology 36 (2024): 20. | Ankit Sharma, Yanjun Li, Ya-Ting Liao, Paul Ferkul, Michael Johnston, Charles Bunnell | https://doi.org/10.1007/s12217-024-10106-y | Flat | 100 mm x 22 mm x 1 mm | PMMA | 22% | 1 atm | -47 | BASS | Rectangular | 76mm x 76mm x 30mm | 0 | ISS | Wire |  |  | Yes |  | 0.027 |  |  | Black
Sharma, Ankit, et al. "Effects of Confinement on Opposed-Flow Flame Spread over Cellulose and Polymeric Solids in 0." 0 Science and Technology 36 (2024): 20. | Ankit Sharma, Yanjun Li, Ya-Ting Liao, Paul Ferkul, Michael Johnston, Charles Bunnell | https://doi.org/10.1007/s12217-024-10106-y | Flat | 100 mm x 22 mm x 1 mm | PMMA | 22% | 1 atm | -47 | BASS | Rectangular | 76mm x 76mm x 30mm | 0 | ISS | Wire |  |  | Yes |  | 0.04 |  |  | Reflective
Sharma, Ankit, et al. "Effects of Confinement on Opposed-Flow Flame Spread over Cellulose and Polymeric Solids in 0." 0 Science and Technology 36 (2024): 20. | Ankit Sharma, Yanjun Li, Ya-Ting Liao, Paul Ferkul, Michael Johnston, Charles Bunnell | https://doi.org/10.1007/s12217-024-10106-y | Flat | 100 mm x 22 mm x 1 mm | PMMA | 22% | 1 atm | -32 | BASS | Rectangular | 76mm x 76mm x 30mm | 0 | ISS | Wire |  |  | Yes |  | 0.025 |  |  | Black
Sharma, Ankit, et al. "Effects of Confinement on Opposed-Flow Flame Spread over Cellulose and Polymeric Solids in 0." 0 Science and Technology 36 (2024): 20. | Ankit Sharma, Yanjun Li, Ya-Ting Liao, Paul Ferkul, Michael Johnston, Charles Bunnell | https://doi.org/10.1007/s12217-024-10106-y | Flat | 100 mm x 22 mm x 1 mm | PMMA | 22% | 1 atm | -32 | BASS | Rectangular | 76mm x 76mm x 30mm | 0 | ISS | Wire |  |  | Yes |  | 0.03 |  |  | Reflective
Carney, Ama, Yanjun Li, Ya-Ting Liao, Sandra Olson, and Paul Ferkul. "Concurrent-flow flame spread over thin discrete fuels in 0." Combustion and Flame 226 (2021): 211-221. | Ama Carney, Yanjun Li, Ya-Ting Liao, Sandra Olson, Paul Ferkul | https://doi.org/10.1016/j.combustflame.2020.12.005 | Flat | 300 mm x 50 mm | TENGU paper; area density 0.5 mg/cm² | 21% | 1 atm | 300 | NASA Glenn Research Center’s Zero Gravity Research Facility | Rectangular |  | 0 | Drop Tower | Wire | 3.95 A current | 3 s | Yes |  | 83
Carney, Ama, Yanjun Li, Ya-Ting Liao, Sandra Olson, and Paul Ferkul. "Concurrent-flow flame spread over thin discrete fuels in 0." Combustion and Flame 226 (2021): 211-221. | Ama Carney, Yanjun Li, Ya-Ting Liao, Sandra Olson, Paul Ferkul | https://doi.org/10.1016/j.combustflame.2020.12.005 | Flat | 10 mm x 50 mm | TENGU paper; area density 0.5 mg/cm² | 21% | 1 atm | 300 | NASA Glenn Research Center’s Zero Gravity Research Facility | Rectangular |  | 0 | Drop Tower | Wire | 3.95 A current | 3 s | Yes |  | 113 |  |  | GAP = 5 mm
Carney, Ama, Yanjun Li, Ya-Ting Liao, Sandra Olson, and Paul Ferkul. "Concurrent-flow flame spread over thin discrete fuels in 0." Combustion and Flame 226 (2021): 211-221. | Ama Carney, Yanjun Li, Ya-Ting Liao, Sandra Olson, Paul Ferkul | https://doi.org/10.1016/j.combustflame.2020.12.005 | Flat | 10 mm x 50 mm | TENGU paper; area density 0.5 mg/cm² | 21% | 1 atm | 300 | NASA Glenn Research Center’s Zero Gravity Research Facility | Rectangular |  | 0 | Drop Tower | Wire | 3.95 A current | 3 s | Yes |  | 124 |  |  | GAP = 15 mm
Carney, Ama, Yanjun Li, Ya-Ting Liao, Sandra Olson, and Paul Ferkul. "Concurrent-flow flame spread over thin discrete fuels in 0." Combustion and Flame 226 (2021): 211-221. | Ama Carney, Yanjun Li, Ya-Ting Liao, Sandra Olson, Paul Ferkul | https://doi.org/10.1016/j.combustflame.2020.12.005 | Flat | 10 mm x 50 mm | TENGU paper; area density 0.5 mg/cm² | 21% | 1 atm | 300 | NASA Glenn Research Center’s Zero Gravity Research Facility | Rectangular |  | 0 | Drop Tower | Wire | 3.95 A current | 3 s | Yes |  | 143 |  |  | GAP = 25 mm
Carney, Ama, Yanjun Li, Ya-Ting Liao, Sandra Olson, and Paul Ferkul. "Concurrent-flow flame spread over thin discrete fuels in 0." Combustion and Flame 226 (2021): 211-221. | Ama Carney, Yanjun Li, Ya-Ting Liao, Sandra Olson, Paul Ferkul | https://doi.org/10.1016/j.combustflame.2020.12.005 | Flat | 10 mm x 50 mm | TENGU paper; area density 0.5 mg/cm² | 21% | 1 atm | 300 | NASA Glenn Research Center’s Zero Gravity Research Facility | Rectangular |  | 0 | Drop Tower | Wire | 3.95 A current | 3 s | Yes |  | 161 |  |  | GAP = 40 mm
Carney, Ama, Yanjun Li, Ya-Ting Liao, Sandra Olson, and Paul Ferkul. "Concurrent-flow flame spread over thin discrete fuels in 0." Combustion and Flame 226 (2021): 211-221. | Ama Carney, Yanjun Li, Ya-Ting Liao, Sandra Olson, Paul Ferkul | https://doi.org/10.1016/j.combustflame.2020.12.005 | Flat | 10 mm x 50 mm | TENGU paper; area density 0.5 mg/cm² | 21% | 1 atm | 300 | NASA Glenn Research Center’s Zero Gravity Research Facility | Rectangular |  | 0 | Drop Tower | Wire | 3.95 A current | 3 s | No |  |  |  |  | GAP = 50 mm
Carney, Ama, Yanjun Li, Ya-Ting Liao, Sandra Olson, and Paul Ferkul. "Concurrent-flow flame spread over thin discrete fuels in 0." Combustion and Flame 226 (2021): 211-221. | Ama Carney, Yanjun Li, Ya-Ting Liao, Sandra Olson, Paul Ferkul | https://doi.org/10.1016/j.combustflame.2020.12.005 | Flat | 5 mm x 50 mm | TENGU paper; area density 0.5 mg/cm² | 21% | 1 atm | 300 | NASA Glenn Research Center’s Zero Gravity Research Facility | Rectangular |  | 0 | Drop Tower | Wire | 3.95 A current | 3 s | Yes |  | 134 |  |  | GAP = 15 mm
Carney, Ama, Yanjun Li, Ya-Ting Liao, Sandra Olson, and Paul Ferkul. "Concurrent-flow flame spread over thin discrete fuels in 0." Combustion and Flame 226 (2021): 211-221. | Ama Carney, Yanjun Li, Ya-Ting Liao, Sandra Olson, Paul Ferkul | https://doi.org/10.1016/j.combustflame.2020.12.005 | Flat | 5 mm x 50 mm | TENGU paper; area density 0.5 mg/cm² | 21% | 1 atm | 300 | NASA Glenn Research Center’s Zero Gravity Research Facility | Rectangular |  | 0 | Drop Tower | Wire | 3.95 A current | 3 s | Yes |  | 151 |  |  | GAP = 25 mm
Carney, Ama, Yanjun Li, Ya-Ting Liao, Sandra Olson, and Paul Ferkul. "Concurrent-flow flame spread over thin discrete fuels in 0." Combustion and Flame 226 (2021): 211-221. | Ama Carney, Yanjun Li, Ya-Ting Liao, Sandra Olson, Paul Ferkul | https://doi.org/10.1016/j.combustflame.2020.12.005 | Flat | 5 mm x 50 mm | TENGU paper; area density 0.5 mg/cm² | 21% | 1 atm | 300 | NASA Glenn Research Center’s Zero Gravity Research Facility | Rectangular |  | 0 | Drop Tower | Wire | 3.95 A current | 3 s | Yes |  | 211 |  |  | GAP = 40 mm
Carney, Ama, Yanjun Li, Ya-Ting Liao, Sandra Olson, and Paul Ferkul. "Concurrent-flow flame spread over thin discrete fuels in 0." Combustion and Flame 226 (2021): 211-221. | Ama Carney, Yanjun Li, Ya-Ting Liao, Sandra Olson, Paul Ferkul | https://doi.org/10.1016/j.combustflame.2020.12.005 | Flat | 5 mm x 50 mm | TENGU paper; area density 0.5 mg/cm² | 21% | 1 atm | 300 | NASA Glenn Research Center’s Zero Gravity Research Facility | Rectangular |  | 0 | Drop Tower | Wire | 3.95 A current | 3 s | No |  |  |  |  | GAP = 50 mm
Vetturini, Anthony, Wohan Cui, Ya-Ting Liao, Sandra Olson, and Paul Ferkul. "Flame Spread Over Ultra-thin Solids: Effect of Area Density and Concurrent-Opposed Spread Reversal Phenomenon." Fire Technology 56 (2020): 91-111. | Anthony Vetturini, Wohan Cui, Ya-Ting Liao, Sandra Olson, Paul Ferkul | https://doi.org/10.1007/s10694-019-00878-w | Flat | 300 mm x 50 mm | TENGU paper; area density 0.9 mg/cm² | 21% | 1 atm | 297 | NASA Glenn Research Center’s Zero Gravity Research Facility | Rectangular |  | 0 | Drop Tower | Wire | 3.95 A current | 3 s | Yes | 50 mm | 54.5
Vetturini, Anthony, Wohan Cui, Ya-Ting Liao, Sandra Olson, and Paul Ferkul. "Flame Spread Over Ultra-thin Solids: Effect of Area Density and Concurrent-Opposed Spread Reversal Phenomenon." Fire Technology 56 (2020): 91-111. | Anthony Vetturini, Wohan Cui, Ya-Ting Liao, Sandra Olson, Paul Ferkul | https://doi.org/10.1007/s10694-019-00878-w | Flat | 300 mm x 50 mm | TENGU paper; area density 0.5 mg/cm² | 21% | 1 atm | 297 | NASA Glenn Research Center’s Zero Gravity Research Facility | Rectangular |  | 0 | Drop Tower | Wire | 3.95 A current | 3 s | Yes | 41 mm | 82.5
Vetturini, Anthony, Wohan Cui, Ya-Ting Liao, Sandra Olson, and Paul Ferkul. "Flame Spread Over Ultra-thin Solids: Effect of Area Density and Concurrent-Opposed Spread Reversal Phenomenon." Fire Technology 56 (2020): 91-111. | Anthony Vetturini, Wohan Cui, Ya-Ting Liao, Sandra Olson, Paul Ferkul | https://doi.org/10.1007/s10694-019-00878-w | Flat | 300 mm x 50 mm | TENGU paper; area density 0.35 mg/cm | 21% | 1 atm | 292 | NASA Glenn Research Center’s Zero Gravity Research Facility | Rectangular |  | 0 | Drop Tower | Wire | 3.95 A current | 3 s | Yes | 29 mm | 115.3
Vetturini, Anthony, Wohan Cui, Ya-Ting Liao, Sandra Olson, and Paul Ferkul. "Flame Spread Over Ultra-thin Solids: Effect of Area Density and Concurrent-Opposed Spread Reversal Phenomenon." Fire Technology 56 (2020): 91-111. | Anthony Vetturini, Wohan Cui, Ya-Ting Liao, Sandra Olson, Paul Ferkul | https://doi.org/10.1007/s10694-019-00878-w | Flat | 300 mm x 50 mm | TENGU paper; area density 0.2 mg/cm² | 21% | 1 atm | 313 | NASA Glenn Research Center’s Zero Gravity Research Facility | Rectangular |  | 0 | Drop Tower | Wire | 3.95 A current | 3 s | Yes | 18 mm | 164.8
Vetturini, Anthony, Wohan Cui, Ya-Ting Liao, Sandra Olson, and Paul Ferkul. "Flame Spread Over Ultra-thin Solids: Effect of Area Density and Concurrent-Opposed Spread Reversal Phenomenon." Fire Technology 56 (2020): 91-111. | Anthony Vetturini, Wohan Cui, Ya-Ting Liao, Sandra Olson, Paul Ferkul | https://doi.org/10.1007/s10694-019-00878-w | Flat | 300 mm x 50 mm | TENGU paper; area density 0.5 mg/cm² | 21% | 1 atm | 152 | NASA Glenn Research Center’s Zero Gravity Research Facility | Rectangular |  | 0 | Drop Tower | Wire | 3.95 A current | 3 s | Yes | 27 mm | 35.8
Vetturini, Anthony, Wohan Cui, Ya-Ting Liao, Sandra Olson, and Paul Ferkul. "Flame Spread Over Ultra-thin Solids: Effect of Area Density and Concurrent-Opposed Spread Reversal Phenomenon." Fire Technology 56 (2020): 91-111. | Anthony Vetturini, Wohan Cui, Ya-Ting Liao, Sandra Olson, Paul Ferkul | https://doi.org/10.1007/s10694-019-00878-w | Flat | 300 mm x 50 mm | TENGU paper; area density 0.2 mg/cm² | 21% | 1 atm | 193 | NASA Glenn Research Center’s Zero Gravity Research Facility | Rectangular |  | 0 | Drop Tower | Wire | 3.95 A current | 3 s | Yes | 21 mm | 133.4
Vetturini, Anthony, Wohan Cui, Ya-Ting Liao, Sandra Olson, and Paul Ferkul. "Flame Spread Over Ultra-thin Solids: Effect of Area Density and Concurrent-Opposed Spread Reversal Phenomenon." Fire Technology 56 (2020): 91-111. | Anthony Vetturini, Wohan Cui, Ya-Ting Liao, Sandra Olson, Paul Ferkul | https://doi.org/10.1007/s10694-019-00878-w | Flat | 300 mm x 50 mm | TENGU paper; area density 0.2 mg/cm1 | 21% | 1 atm | 150 | NASA Glenn Research Center’s Zero Gravity Research Facility | Rectangular |  | 0 | Drop Tower | Wire | 3.95 A current | 3 s | Yes | 18 mm | 126.8
Vetturini, Anthony, Wohan Cui, Ya-Ting Liao, Sandra Olson, and Paul Ferkul. "Flame Spread Over Ultra-thin Solids: Effect of Area Density and Concurrent-Opposed Spread Reversal Phenomenon." Fire Technology 56 (2020): 91-111. | Anthony Vetturini, Wohan Cui, Ya-Ting Liao, Sandra Olson, Paul Ferkul | https://doi.org/10.1007/s10694-019-00878-w | Flat | 300 mm x 50 mm | TENGU paper; area density 0.2 mg/cm1 | 21% | 1 atm | 49 | NASA Glenn Research Center’s Zero Gravity Research Facility | Rectangular |  | 0 | Drop Tower | Wire | 3.95 A current | 3 s | Yes | 25 mm | 119.4
Vetturini, Anthony, Wohan Cui, Ya-Ting Liao, Sandra Olson, and Paul Ferkul. "Flame Spread Over Ultra-thin Solids: Effect of Area Density and Concurrent-Opposed Spread Reversal Phenomenon." Fire Technology 56 (2020): 91-111. | Anthony Vetturini, Wohan Cui, Ya-Ting Liao, Sandra Olson, Paul Ferkul | https://doi.org/10.1007/s10694-019-00878-w | Flat | 300 mm x 50 mm | Bleached cheesecloth; area density 13.14 mg/c | 21% | 1 atm | 300 | NASA Glenn Research Center’s Zero Gravity Research Facility | Rectangular |  | 0 | Drop Tower | Wire | 3.95 A current | 3 s | Yes | 78 mm | 2
Vetturini, Anthony, Wohan Cui, Ya-Ting Liao, Sandra Olson, and Paul Ferkul. "Flame Spread Over Ultra-thin Solids: Effect of Area Density and Concurrent-Opposed Spread Reversal Phenomenon." Fire Technology 56 (2020): 91-111. | Anthony Vetturini, Wohan Cui, Ya-Ting Liao, Sandra Olson, Paul Ferkul | https://doi.org/10.1007/s10694-019-00878-w | Flat | 300 mm x 50 mm | Bleached cheesecloth; area density 4.38 mg/cm | 21% | 1 atm | 300 | NASA Glenn Research Center’s Zero Gravity Research Facility | Rectangular |  | 0 | Drop Tower | Wire | 3.95 A current | 3 s | Yes |  | 11.6
Vetturini, Anthony, Wohan Cui, Ya-Ting Liao, Sandra Olson, and Paul Ferkul. "Flame Spread Over Ultra-thin Solids: Effect of Area Density and Concurrent-Opposed Spread Reversal Phenomenon." Fire Technology 56 (2020): 91-111. | Anthony Vetturini, Wohan Cui, Ya-Ting Liao, Sandra Olson, Paul Ferkul | https://doi.org/10.1007/s10694-019-00878-w | Flat | 300 mm x 50 mm | Bleached cheesecloth; area density 2.0 mg/cm² | 21% | 1 atm | 300 | NASA Glenn Research Center’s Zero Gravity Research Facility | Rectangular |  | 0 | Drop Tower | Wire | 3.95 A current | 3 s | Yes | 72 mm | 20.8
Zhao, Xiaoyang, et al. 'Concurrent flame growth, spread, and quenching over composite fabric samples in low speed purely forced flow in 0.' Proceedings of the Combustion Institute 36 (2017): 2971–2978. | Xiaoyang Zhao, Ya-Ting Liao, Michael Johnston, James T’ien, Paul Ferkul, Sandra Olson | https://doi.org/10.1016/j.proci.2016.06.028 | Flat | 100 mm x 22 mm x 0.32 mm | SIBAL | 21% | 1 atm | 100 | BASS | Rectangular | 76 mm x 76 mm | 0 | ISS | Wire |  |  | Yes |  | 2.75
Zhao, Xiaoyang, et al. 'Concurrent flame growth, spread, and quenching over composite fabric samples in low speed purely forced flow in 0.' Proceedings of the Combustion Institute 36 (2017): 2971–2978. | Xiaoyang Zhao, Ya-Ting Liao, Michael Johnston, James T’ien, Paul Ferkul, Sandra Olson | https://doi.org/10.1016/j.proci.2016.06.028 | Flat | 100 mm x 22 mm x 0.32 mm | SIBAL | 21% | 1 atm | 50 | BASS | Rectangular | 76 mm x 76 mm | 0 | ISS | Wire |  |  | Yes |  | 1.75
Zhao, Xiaoyang, et al. 'Concurrent flame growth, spread, and quenching over composite fabric samples in low speed purely forced flow in 0.' Proceedings of the Combustion Institute 36 (2017): 2971–2978. | Xiaoyang Zhao, Ya-Ting Liao, Michael Johnston, James T’ien, Paul Ferkul, Sandra Olson | https://doi.org/10.1016/j.proci.2016.06.028 | Flat | 100 mm x 22 mm x 0.32 mm | SIBAL | 18.8% | 1 atm | 25 | BASS | Rectangular | 76 mm x 76 mm | 0 | ISS | Wire |  |  | Yes |  | 0.8
Zhao, Xiaoyang, et al. 'Concurrent flame growth, spread, and quenching over composite fabric samples in low speed purely forced flow in 0.' Proceedings of the Combustion Institute 36 (2017): 2971–2978. | Xiaoyang Zhao, Ya-Ting Liao, Michael Johnston, James T’ien, Paul Ferkul, Sandra Olson | https://doi.org/10.1016/j.proci.2016.06.028 | Flat | 100 mm x 22 mm x 0.32 mm | SIBAL | 18.8% | 1 atm | 24 | BASS | Rectangular | 76 mm x 76 mm | 0 | ISS | Wire |  |  | Yes |  | 0.7
Zhao, Xiaoyang, et al. 'Concurrent flame growth, spread, and quenching over composite fabric samples in low speed purely forced flow in 0.' Proceedings of the Combustion Institute 36 (2017): 2971–2978. | Xiaoyang Zhao, Ya-Ting Liao, Michael Johnston, James T’ien, Paul Ferkul, Sandra Olson | https://doi.org/10.1016/j.proci.2016.06.028 | Flat | 100 mm x 22 mm x 0.32 mm | SIBAL | 17.6% | 1 atm | 50 | BASS | Rectangular | 76 mm x 76 mm | 0 | ISS | Wire |  |  | Yes |  | 0.8
Zhao, Xiaoyang, et al. 'Concurrent flame growth, spread, and quenching over composite fabric samples in low speed purely forced flow in 0.' Proceedings of the Combustion Institute 36 (2017): 2971–2978. | Xiaoyang Zhao, Ya-Ting Liao, Michael Johnston, James T’ien, Paul Ferkul, Sandra Olson | https://doi.org/10.1016/j.proci.2016.06.028 | Flat | 100 mm x 22 mm x 0.32 mm | SIBAL | 17.1% | 1 atm | 40 | BASS | Rectangular | 76 mm x 76 mm | 0 | ISS | Wire |  |  | Yes |  | 1
Zhao, Xiaoyang, et al. 'Concurrent flame growth, spread, and quenching over composite fabric samples in low speed purely forced flow in 0.' Proceedings of the Combustion Institute 36 (2017): 2971–2978. | Xiaoyang Zhao, Ya-Ting Liao, Michael Johnston, James T’ien, Paul Ferkul, Sandra Olson | https://doi.org/10.1016/j.proci.2016.06.028 | Flat | 100 mm x 22 mm x 0.32 mm | SIBAL | 16.9% | 1 atm | 37 | BASS | Rectangular | 76 mm x 76 mm | 0 | ISS | Wire |  |  | Yes |  | 0.9
Zhao, Xiaoyang, et al. 'Concurrent flame growth, spread, and quenching over composite fabric samples in low speed purely forced flow in 0.' Proceedings of the Combustion Institute 36 (2017): 2971–2978. | Xiaoyang Zhao, Ya-Ting Liao, Michael Johnston, James T’ien, Paul Ferkul, Sandra Olson | https://doi.org/10.1016/j.proci.2016.06.028 | Flat | 100 mm x 12 mm x 0.32 mm | SIBAL | 21% | 1 atm | 110 | BASS | Rectangular | 76 mm x 76 mm | 0 | ISS | Wire |  |  | Yes |  | 2
Zhao, Xiaoyang, et al. 'Concurrent flame growth, spread, and quenching over composite fabric samples in low speed purely forced flow in 0.' Proceedings of the Combustion Institute 36 (2017): 2971–2978. | Xiaoyang Zhao, Ya-Ting Liao, Michael Johnston, James T’ien, Paul Ferkul, Sandra Olson | https://doi.org/10.1016/j.proci.2016.06.028 | Flat | 100 mm x 12 mm x 0.32 mm | SIBAL | 21% | 1 atm | 190 | BASS | Rectangular | 76 mm x 76 mm | 0 | ISS | Wire |  |  | Yes |  | 2.75
Zhao, Xiaoyang, et al. 'Concurrent flame growth, spread, and quenching over composite fabric samples in low speed purely forced flow in 0.' Proceedings of the Combustion Institute 36 (2017): 2971–2978. | Xiaoyang Zhao, Ya-Ting Liao, Michael Johnston, James T’ien, Paul Ferkul, Sandra Olson | https://doi.org/10.1016/j.proci.2016.06.028 | Flat | 100 mm x 12 mm x 0.32 mm | SIBAL | 17.2% | 1 atm | 110 | BASS | Rectangular | 76 mm x 76 mm | 0 | ISS | Wire |  |  | Yes |  | 1.5
Zhao, Xiaoyang, et al. 'Concurrent flame growth, spread, and quenching over composite fabric samples in low speed purely forced flow in 0.' Proceedings of the Combustion Institute 36 (2017): 2971–2978. | Xiaoyang Zhao, Ya-Ting Liao, Michael Johnston, James T’ien, Paul Ferkul, Sandra Olson | https://doi.org/10.1016/j.proci.2016.06.028 | Flat | 100 mm x 22 mm x 0.32 mm | SIBAL | 18.7% | 1 atm | 20 | BASS | Rectangular | 76 mm x 76 mm | 0 | ISS | Wire |  |  | No
Zhao, Xiaoyang, et al. 'Concurrent flame growth, spread, and quenching over composite fabric samples in low speed purely forced flow in 0.' Proceedings of the Combustion Institute 36 (2017): 2971–2978. | Xiaoyang Zhao, Ya-Ting Liao, Michael Johnston, James T’ien, Paul Ferkul, Sandra Olson | https://doi.org/10.1016/j.proci.2016.06.028 | Flat | 100 mm x 22 mm x 0.32 mm | SIBAL | 17.5% | 1 atm | 23 | BASS | Rectangular | 76 mm x 76 mm | 0 | ISS | Wire |  |  | No
Zhao, Xiaoyang, et al. 'Concurrent flame growth, spread, and quenching over composite fabric samples in low speed purely forced flow in 0.' Proceedings of the Combustion Institute 36 (2017): 2971–2978. | Xiaoyang Zhao, Ya-Ting Liao, Michael Johnston, James T’ien, Paul Ferkul, Sandra Olson | https://doi.org/10.1016/j.proci.2016.06.028 | Flat | 100 mm x 22 mm x 0.32 mm | SIBAL | 17.4% | 1 atm | 27 | BASS | Rectangular | 76 mm x 76 mm | 0 | ISS | Wire |  |  | No
Zhao, Xiaoyang, et al. 'Concurrent flame growth, spread, and quenching over composite fabric samples in low speed purely forced flow in 0.' Proceedings of the Combustion Institute 36 (2017): 2971–2978. | Xiaoyang Zhao, Ya-Ting Liao, Michael Johnston, James T’ien, Paul Ferkul, Sandra Olson | https://doi.org/10.1016/j.proci.2016.06.028 | Flat | 100 mm x 22 mm x 0.32 mm | SIBAL | 16.9% | 1 atm | 20 | BASS | Rectangular | 76 mm x 76 mm | 0 | ISS | Wire |  |  | No
Zhao, Xiaoyang, et al. 'Concurrent flame growth, spread, and quenching over composite fabric samples in low speed purely forced flow in 0.' Proceedings of the Combustion Institute 36 (2017): 2971–2978. | Xiaoyang Zhao, Ya-Ting Liao, Michael Johnston, James T’ien, Paul Ferkul, Sandra Olson | https://doi.org/10.1016/j.proci.2016.06.028 | Flat | 100 mm x 12 mm x 0.32 mm | SIBAL | 17.2% | 1 atm | 30 | BASS | Rectangular | 76 mm x 76 mm | 0 | ISS | Wire |  |  | No
Zhao, Xiaoyang, et al. 'Concurrent flame growth, spread, and quenching over composite fabric samples in low speed purely forced flow in 0.' Proceedings of the Combustion Institute 36 (2017): 2971–2978. | Xiaoyang Zhao, Ya-Ting Liao, Michael Johnston, James T’ien, Paul Ferkul, Sandra Olson | https://doi.org/10.1016/j.proci.2016.06.028 | Flat | 100 mm x 12 mm x 0.32 mm | SIBAL | 17.1% | 1 atm | 50 | BASS | Rectangular | 76 mm x 76 mm | 0 | ISS | Wire |  |  | No
Feier, Ioan I., et al. 'Upward flame spread over thin solids in partial gravity.' Proceedings of the Combustion Institute 29 (2002): 2569–2577. | Ioan Feier, Hsin-Yi Shih, Kurt Sacksteder, James T’ien | https://doi.org/10.1016/S1540-7489(02)80211-3 | Flat | 100 mm x 20 mm | Cellulosic paper (Kimwipes) | 21% | 4 psia |  | GIFFTS | Cylindrical | 250 mm inner diameter; 530 mm height | 0.08 | Parabolic | Wire |  |  | Yes |  | 12 |  |  | Upward spread
Feier, Ioan I., et al. 'Upward flame spread over thin solids in partial gravity.' Proceedings of the Combustion Institute 29 (2002): 2569–2577. | Ioan Feier, Hsin-Yi Shih, Kurt Sacksteder, James T’ien | https://doi.org/10.1016/S1540-7489(02)80211-3 | Flat | 100 mm x 20 mm | Cellulosic paper (Kimwipes) | 21% | 4 psia |  | GIFFTS | Cylindrical | 250 mm inner diameter; 530 mm height | 0.09 | Parabolic | Wire |  |  | Yes |  | 11 |  |  | Upward spread
Feier, Ioan I., et al. 'Upward flame spread over thin solids in partial gravity.' Proceedings of the Combustion Institute 29 (2002): 2569–2577. | Ioan Feier, Hsin-Yi Shih, Kurt Sacksteder, James T’ien | https://doi.org/10.1016/S1540-7489(02)80211-3 | Flat | 100 mm x 20 mm | Cellulosic paper (Kimwipes) | 21% | 4 psia |  | GIFFTS | Cylindrical | 250 mm inner diameter; 530 mm height | 0.1 | Parabolic | Wire |  |  | Yes |  | 10 |  |  | Upward spread
Feier, Ioan I., et al. 'Upward flame spread over thin solids in partial gravity.' Proceedings of the Combustion Institute 29 (2002): 2569–2577. | Ioan Feier, Hsin-Yi Shih, Kurt Sacksteder, James T’ien | https://doi.org/10.1016/S1540-7489(02)80211-3 | Flat | 100 mm x 20 mm | Cellulosic paper (Kimwipes) | 21% | 4 psia |  | GIFFTS | Cylindrical | 250 mm inner diameter; 530 mm height | 0.11 | Parabolic | Wire |  |  | Yes |  | 14 |  |  | Upward spread
Feier, Ioan I., et al. 'Upward flame spread over thin solids in partial gravity.' Proceedings of the Combustion Institute 29 (2002): 2569–2577. | Ioan Feier, Hsin-Yi Shih, Kurt Sacksteder, James T’ien | https://doi.org/10.1016/S1540-7489(02)80211-3 | Flat | 100 mm x 20 mm | Cellulosic paper (Kimwipes) | 21% | 4 psia |  | GIFFTS | Cylindrical | 250 mm inner diameter; 530 mm height | 0.12 | Parabolic | Wire |  |  | Yes |  | 13 |  |  | Upward spread
Feier, Ioan I., et al. 'Upward flame spread over thin solids in partial gravity.' Proceedings of the Combustion Institute 29 (2002): 2569–2577. | Ioan Feier, Hsin-Yi Shih, Kurt Sacksteder, James T’ien | https://doi.org/10.1016/S1540-7489(02)80211-3 | Flat | 100 mm x 20 mm | Cellulosic paper (Kimwipes) | 21% | 4 psia |  | GIFFTS | Cylindrical | 250 mm inner diameter; 530 mm height | 0.14 | Parabolic | Wire |  |  | Yes |  | 15 |  |  | Upward spread
Feier, Ioan I., et al. 'Upward flame spread over thin solids in partial gravity.' Proceedings of the Combustion Institute 29 (2002): 2569–2577. | Ioan Feier, Hsin-Yi Shih, Kurt Sacksteder, James T’ien | https://doi.org/10.1016/S1540-7489(02)80211-3 | Flat | 100 mm x 20 mm | Cellulosic paper (Kimwipes) | 21% | 4 psia |  | GIFFTS | Cylindrical | 250 mm inner diameter; 530 mm height | 0.14 | Parabolic | Wire |  |  | Yes |  | 15 |  |  | Upward spread
Feier, Ioan I., et al. 'Upward flame spread over thin solids in partial gravity.' Proceedings of the Combustion Institute 29 (2002): 2569–2577. | Ioan Feier, Hsin-Yi Shih, Kurt Sacksteder, James T’ien | https://doi.org/10.1016/S1540-7489(02)80211-3 | Flat | 100 mm x 20 mm | Cellulosic paper (Kimwipes) | 21% | 4 psia |  | GIFFTS | Cylindrical | 250 mm inner diameter; 530 mm height | 0.15 | Parabolic | Wire |  |  | Yes |  | 15 |  |  | Upward spread
Feier, Ioan I., et al. 'Upward flame spread over thin solids in partial gravity.' Proceedings of the Combustion Institute 29 (2002): 2569–2577. | Ioan Feier, Hsin-Yi Shih, Kurt Sacksteder, James T’ien | https://doi.org/10.1016/S1540-7489(02)80211-3 | Flat | 100 mm x 20 mm | Cellulosic paper (Kimwipes) | 21% | 4 psia |  | GIFFTS | Cylindrical | 250 mm inner diameter; 530 mm height | 0.2 | Parabolic | Wire |  |  | Yes |  | 12 |  |  | Upward spread
Feier, Ioan I., et al. 'Upward flame spread over thin solids in partial gravity.' Proceedings of the Combustion Institute 29 (2002): 2569–2577. | Ioan Feier, Hsin-Yi Shih, Kurt Sacksteder, James T’ien | https://doi.org/10.1016/S1540-7489(02)80211-3 | Flat | 100 mm x 20 mm | Cellulosic paper (Kimwipes) | 21% | 4 psia |  | GIFFTS | Cylindrical | 250 mm inner diameter; 530 mm height | 0.3 | Parabolic | Wire |  |  | Yes |  | 30 |  |  | Upward spread
Feier, Ioan I., et al. 'Upward flame spread over thin solids in partial gravity.' Proceedings of the Combustion Institute 29 (2002): 2569–2577. | Ioan Feier, Hsin-Yi Shih, Kurt Sacksteder, James T’ien | https://doi.org/10.1016/S1540-7489(02)80211-3 | Flat | 100 mm x 20 mm | Cellulosic paper (Kimwipes) | 21% | 4 psia |  | GIFFTS | Cylindrical | 250 mm inner diameter; 530 mm height | 0.35 | Parabolic | Wire |  |  | Yes |  | 33 |  |  | Upward spread
Feier, Ioan I., et al. 'Upward flame spread over thin solids in partial gravity.' Proceedings of the Combustion Institute 29 (2002): 2569–2577. | Ioan Feier, Hsin-Yi Shih, Kurt Sacksteder, James T’ien | https://doi.org/10.1016/S1540-7489(02)80211-3 | Flat | 100 mm x 20 mm | Cellulosic paper (Kimwipes) | 21% | 4 psia |  | GIFFTS | Cylindrical | 250 mm inner diameter; 530 mm height | 0.38 | Parabolic | Wire |  |  | Yes |  | 36 |  |  | Upward spread
Feier, Ioan I., et al. 'Upward flame spread over thin solids in partial gravity.' Proceedings of the Combustion Institute 29 (2002): 2569–2577. | Ioan Feier, Hsin-Yi Shih, Kurt Sacksteder, James T’ien | https://doi.org/10.1016/S1540-7489(02)80211-3 | Flat | 100 mm x 20 mm | Cellulosic paper (Kimwipes) | 21% | 4 psia |  | GIFFTS | Cylindrical | 250 mm inner diameter; 530 mm height | 0.09 | Parabolic | Wire |  |  | Yes |  | 7 |  |  | Downward spread
Feier, Ioan I., et al. 'Upward flame spread over thin solids in partial gravity.' Proceedings of the Combustion Institute 29 (2002): 2569–2577. | Ioan Feier, Hsin-Yi Shih, Kurt Sacksteder, James T’ien | https://doi.org/10.1016/S1540-7489(02)80211-3 | Flat | 100 mm x 20 mm | Cellulosic paper (Kimwipes) | 21% | 4 psia |  | GIFFTS | Cylindrical | 250 mm inner diameter; 530 mm height | 0.1 | Parabolic | Wire |  |  | Yes |  | 7.2 |  |  | Downward spread
Feier, Ioan I., et al. 'Upward flame spread over thin solids in partial gravity.' Proceedings of the Combustion Institute 29 (2002): 2569–2577. | Ioan Feier, Hsin-Yi Shih, Kurt Sacksteder, James T’ien | https://doi.org/10.1016/S1540-7489(02)80211-3 | Flat | 100 mm x 20 mm | Cellulosic paper (Kimwipes) | 21% | 4 psia |  | GIFFTS | Cylindrical | 250 mm inner diameter; 530 mm height | 0.15 | Parabolic | Wire |  |  | Yes |  | 8 |  |  | Downward spread
Feier, Ioan I., et al. 'Upward flame spread over thin solids in partial gravity.' Proceedings of the Combustion Institute 29 (2002): 2569–2577. | Ioan Feier, Hsin-Yi Shih, Kurt Sacksteder, James T’ien | https://doi.org/10.1016/S1540-7489(02)80211-3 | Flat | 100 mm x 20 mm | Cellulosic paper (Kimwipes) | 21% | 4 psia |  | GIFFTS | Cylindrical | 250 mm inner diameter; 530 mm height | 0.16 | Parabolic | Wire |  |  | Yes |  | 7.5 |  |  | Downward spread
Feier, Ioan I., et al. 'Upward flame spread over thin solids in partial gravity.' Proceedings of the Combustion Institute 29 (2002): 2569–2577. | Ioan Feier, Hsin-Yi Shih, Kurt Sacksteder, James T’ien | https://doi.org/10.1016/S1540-7489(02)80211-3 | Flat | 100 mm x 20 mm | Cellulosic paper (Kimwipes) | 21% | 4 psia |  | GIFFTS | Cylindrical | 250 mm inner diameter; 530 mm height | 0.35 | Parabolic | Wire |  |  | Yes |  | 9 |  |  | Downward spread
Feier, Ioan I., et al. 'Upward flame spread over thin solids in partial gravity.' Proceedings of the Combustion Institute 29 (2002): 2569–2577. | Ioan Feier, Hsin-Yi Shih, Kurt Sacksteder, James T’ien | https://doi.org/10.1016/S1540-7489(02)80211-3 | Flat | 100 mm x 20 mm | Cellulosic paper (Kimwipes) | 21% | 4 psia |  | GIFFTS | Cylindrical | 250 mm inner diameter; 530 mm height | 0.37 | Parabolic | Wire |  |  | Yes |  | 9.5 |  |  | Downward spread
Feier, Ioan I., et al. 'Upward flame spread over thin solids in partial gravity.' Proceedings of the Combustion Institute 29 (2002): 2569–2577. | Ioan Feier, Hsin-Yi Shih, Kurt Sacksteder, James T’ien | https://doi.org/10.1016/S1540-7489(02)80211-3 | Flat | 100 mm x 20 mm | Cellulosic paper (Kimwipes) | 21% | 4 psia |  | GIFFTS | Cylindrical | 250 mm inner diameter; 530 mm height | 1 | Parabolic | Wire |  |  | Yes |  | 8 |  |  | Downward spread
Feier, Ioan I., et al. 'Upward flame spread over thin solids in partial gravity.' Proceedings of the Combustion Institute 29 (2002): 2569–2577. | Ioan Feier, Hsin-Yi Shih, Kurt Sacksteder, James T’ien | https://doi.org/10.1016/S1540-7489(02)80211-3 | Flat | 100 mm x 20 mm | Cellulosic paper (Kimwipes) | 21% | 4 psia |  | GIFFTS | Cylindrical | 250 mm inner diameter; 530 mm height | 1 | Parabolic | Wire |  |  | Yes |  | 7.5 |  |  | Downward spread
Feier, Ioan I., et al. 'Upward flame spread over thin solids in partial gravity.' Proceedings of the Combustion Institute 29 (2002): 2569–2577. | Ioan Feier, Hsin-Yi Shih, Kurt Sacksteder, James T’ien | https://doi.org/10.1016/S1540-7489(02)80211-3 | Flat | 100 mm x 20 mm | Cellulosic paper (Kimwipes) | 21% | 4 psia |  | GIFFTS | Cylindrical | 250 mm inner diameter; 530 mm height | 1.2 | Parabolic | Wire |  |  | Yes |  | 7.5 |  |  | Downward spread
Feier, Ioan I., et al. 'Upward flame spread over thin solids in partial gravity.' Proceedings of the Combustion Institute 29 (2002): 2569–2577. | Ioan Feier, Hsin-Yi Shih, Kurt Sacksteder, James T’ien | https://doi.org/10.1016/S1540-7489(02)80211-3 | Flat | 100 mm x 20 mm | Cellulosic paper (Kimwipes) | 21% | 4 psia |  | GIFFTS | Cylindrical | 250 mm inner diameter; 530 mm height | 1.5 | Parabolic | Wire |  |  | Yes |  | 7.5 |  |  | Downward spread
Feier, Ioan I., et al. 'Upward flame spread over thin solids in partial gravity.' Proceedings of the Combustion Institute 29 (2002): 2569–2577. | Ioan Feier, Hsin-Yi Shih, Kurt Sacksteder, James T’ien | https://doi.org/10.1016/S1540-7489(02)80211-3 | Flat | 100 mm x 20 mm | Cellulosic paper (Kimwipes) | 21% | 2.4 psia |  | GIFFTS | Cylindrical | 250 mm inner diameter; 530 mm height | 0.1 | Parabolic | Wire |  |  | No |  |  |  |  | Upward spread
Feier, Ioan I., et al. 'Upward flame spread over thin solids in partial gravity.' Proceedings of the Combustion Institute 29 (2002): 2569–2577. | Ioan Feier, Hsin-Yi Shih, Kurt Sacksteder, James T’ien | https://doi.org/10.1016/S1540-7489(02)80211-3 | Flat | 100 mm x 20 mm | Cellulosic paper (Kimwipes) | 21% | 2.3 psia |  | GIFFTS | Cylindrical | 250 mm inner diameter; 530 mm height | 0.1 | Parabolic | Wire |  |  | No |  |  |  |  | Upward spread
Feier, Ioan I., et al. 'Upward flame spread over thin solids in partial gravity.' Proceedings of the Combustion Institute 29 (2002): 2569–2577. | Ioan Feier, Hsin-Yi Shih, Kurt Sacksteder, James T’ien | https://doi.org/10.1016/S1540-7489(02)80211-3 | Flat | 100 mm x 20 mm | Cellulosic paper (Kimwipes) | 21% | 2.2 psia |  | GIFFTS | Cylindrical | 250 mm inner diameter; 530 mm height | 0.15 | Parabolic | Wire |  |  | No |  |  |  |  | Upward spread
Feier, Ioan I., et al. 'Upward flame spread over thin solids in partial gravity.' Proceedings of the Combustion Institute 29 (2002): 2569–2577. | Ioan Feier, Hsin-Yi Shih, Kurt Sacksteder, James T’ien | https://doi.org/10.1016/S1540-7489(02)80211-3 | Flat | 100 mm x 20 mm | Cellulosic paper (Kimwipes) | 21% | 2 psia |  | GIFFTS | Cylindrical | 250 mm inner diameter; 530 mm height | 0.15 | Parabolic | Wire |  |  | No |  |  |  |  | Upward spread
Feier, Ioan I., et al. 'Upward flame spread over thin solids in partial gravity.' Proceedings of the Combustion Institute 29 (2002): 2569–2577. | Ioan Feier, Hsin-Yi Shih, Kurt Sacksteder, James T’ien | https://doi.org/10.1016/S1540-7489(02)80211-3 | Flat | 100 mm x 20 mm | Cellulosic paper (Kimwipes) | 21% | 1.8 psia |  | GIFFTS | Cylindrical | 250 mm inner diameter; 530 mm height | 0.38 | Parabolic | Wire |  |  | No |  |  |  |  | Upward spread
Feier, Ioan I., et al. 'Upward flame spread over thin solids in partial gravity.' Proceedings of the Combustion Institute 29 (2002): 2569–2577. | Ioan Feier, Hsin-Yi Shih, Kurt Sacksteder, James T’ien | https://doi.org/10.1016/S1540-7489(02)80211-3 | Flat | 100 mm x 20 mm | Cellulosic paper (Kimwipes) | 21% | 1.6 psia |  | GIFFTS | Cylindrical | 250 mm inner diameter; 530 mm height | 0.38 | Parabolic | Wire |  |  | No |  |  |  |  | Upward spread
Feier, Ioan I., et al. 'Upward flame spread over thin solids in partial gravity.' Proceedings of the Combustion Institute 29 (2002): 2569–2577. | Ioan Feier, Hsin-Yi Shih, Kurt Sacksteder, James T’ien | https://doi.org/10.1016/S1540-7489(02)80211-3 | Flat | 100 mm x 20 mm | Cellulosic paper (Kimwipes) | 21% | 1.5 psia |  | GIFFTS | Cylindrical | 250 mm inner diameter; 530 mm height | 1 | Parabolic | Wire |  |  | No |  |  |  |  | Upward spread
Feier, Ioan I., et al. 'Upward flame spread over thin solids in partial gravity.' Proceedings of the Combustion Institute 29 (2002): 2569–2577. | Ioan Feier, Hsin-Yi Shih, Kurt Sacksteder, James T’ien | https://doi.org/10.1016/S1540-7489(02)80211-3 | Flat | 100 mm x 20 mm | Cellulosic paper (Kimwipes) | 21% | 3.1 psia |  | GIFFTS | Cylindrical | 250 mm inner diameter; 530 mm height | 0.1 | Parabolic | Wire |  |  | No |  |  |  |  | Downward spread
Feier, Ioan I., et al. 'Upward flame spread over thin solids in partial gravity.' Proceedings of the Combustion Institute 29 (2002): 2569–2577. | Ioan Feier, Hsin-Yi Shih, Kurt Sacksteder, James T’ien | https://doi.org/10.1016/S1540-7489(02)80211-3 | Flat | 100 mm x 20 mm | Cellulosic paper (Kimwipes) | 21% | 3.3 psia |  | GIFFTS | Cylindrical | 250 mm inner diameter; 530 mm height | 0.1 | Parabolic | Wire |  |  | No |  |  |  |  | Downward spread
Feier, Ioan I., et al. 'Upward flame spread over thin solids in partial gravity.' Proceedings of the Combustion Institute 29 (2002): 2569–2577. | Ioan Feier, Hsin-Yi Shih, Kurt Sacksteder, James T’ien | https://doi.org/10.1016/S1540-7489(02)80211-3 | Flat | 100 mm x 20 mm | Cellulosic paper (Kimwipes) | 21% | 3.2 psia |  | GIFFTS | Cylindrical | 250 mm inner diameter; 530 mm height | 0.2 | Parabolic | Wire |  |  | No |  |  |  |  | Downward spread
Feier, Ioan I., et al. 'Upward flame spread over thin solids in partial gravity.' Proceedings of the Combustion Institute 29 (2002): 2569–2577. | Ioan Feier, Hsin-Yi Shih, Kurt Sacksteder, James T’ien | https://doi.org/10.1016/S1540-7489(02)80211-3 | Flat | 100 mm x 20 mm | Cellulosic paper (Kimwipes) | 21% | 3.1 psia |  | GIFFTS | Cylindrical | 250 mm inner diameter; 530 mm height | 0.2 | Parabolic | Wire |  |  | No |  |  |  |  | Downward spread
Feier, Ioan I., et al. 'Upward flame spread over thin solids in partial gravity.' Proceedings of the Combustion Institute 29 (2002): 2569–2577. | Ioan Feier, Hsin-Yi Shih, Kurt Sacksteder, James T’ien | https://doi.org/10.1016/S1540-7489(02)80211-3 | Flat | 100 mm x 20 mm | Cellulosic paper (Kimwipes) | 21% | 3.5 psia |  | GIFFTS | Cylindrical | 250 mm inner diameter; 530 mm height | 1 | Parabolic | Wire |  |  | No |  |  |  |  | Downward spread
Feier, Ioan I., et al. 'Upward flame spread over thin solids in partial gravity.' Proceedings of the Combustion Institute 29 (2002): 2569–2577. | Ioan Feier, Hsin-Yi Shih, Kurt Sacksteder, James T’ien | https://doi.org/10.1016/S1540-7489(02)80211-3 | Flat | 100 mm x 20 mm | Cellulosic paper (Kimwipes) | 21% | 2.4 psia |  | GIFFTS | Cylindrical | 250 mm inner diameter; 530 mm height | 0.1 | Parabolic | Wire |  |  | No |  |  |  |  | Upward spread
Feier, Ioan I., et al. 'Upward flame spread over thin solids in partial gravity.' Proceedings of the Combustion Institute 29 (2002): 2569–2577. | Ioan Feier, Hsin-Yi Shih, Kurt Sacksteder, James T’ien | https://doi.org/10.1016/S1540-7489(02)80211-3 | Flat | 100 mm x 20 mm | Cellulosic paper (Kimwipes) | 21% | 2.1 psia |  | GIFFTS | Cylindrical | 250 mm inner diameter; 530 mm height | 0.15 | Parabolic | Wire |  |  | No |  |  |  |  | Upward spread
Feier, Ioan I., et al. 'Upward flame spread over thin solids in partial gravity.' Proceedings of the Combustion Institute 29 (2002): 2569–2577. | Ioan Feier, Hsin-Yi Shih, Kurt Sacksteder, James T’ien | https://doi.org/10.1016/S1540-7489(02)80211-3 | Flat | 100 mm x 20 mm | Cellulosic paper (Kimwipes) | 21% | 2.5 psia |  | GIFFTS | Cylindrical | 250 mm inner diameter; 530 mm height | 0.2 | Parabolic | Wire |  |  | No |  |  |  |  | Upward spread
Feier, Ioan I., et al. 'Upward flame spread over thin solids in partial gravity.' Proceedings of the Combustion Institute 29 (2002): 2569–2577. | Ioan Feier, Hsin-Yi Shih, Kurt Sacksteder, James T’ien | https://doi.org/10.1016/S1540-7489(02)80211-3 | Flat | 100 mm x 20 mm | Cellulosic paper (Kimwipes) | 21% | 1.7 psia |  | GIFFTS | Cylindrical | 250 mm inner diameter; 530 mm height | 0.35 | Parabolic | Wire |  |  | No |  |  |  |  | Upward spread
Feier, Ioan I., et al. 'Upward flame spread over thin solids in partial gravity.' Proceedings of the Combustion Institute 29 (2002): 2569–2577. | Ioan Feier, Hsin-Yi Shih, Kurt Sacksteder, James T’ien | https://doi.org/10.1016/S1540-7489(02)80211-3 | Flat | 100 mm x 20 mm | Cellulosic paper (Kimwipes) | 21% | 2.1 psia |  | GIFFTS | Cylindrical | 250 mm inner diameter; 530 mm height | 0.4 | Parabolic | Wire |  |  | No |  |  |  |  | Upward spread
Feier, Ioan I., et al. 'Upward flame spread over thin solids in partial gravity.' Proceedings of the Combustion Institute 29 (2002): 2569–2577. | Ioan Feier, Hsin-Yi Shih, Kurt Sacksteder, James T’ien | https://doi.org/10.1016/S1540-7489(02)80211-3 | Flat | 100 mm x 20 mm | Cellulosic paper (Kimwipes) | 21% | 1.9 psia |  | GIFFTS | Cylindrical | 250 mm inner diameter; 530 mm height | 0.4 | Parabolic | Wire |  |  | No |  |  |  |  | Upward spread
Feier, Ioan I., et al. 'Upward flame spread over thin solids in partial gravity.' Proceedings of the Combustion Institute 29 (2002): 2569–2577. | Ioan Feier, Hsin-Yi Shih, Kurt Sacksteder, James T’ien | https://doi.org/10.1016/S1540-7489(02)80211-3 | Flat | 100 mm x 20 mm | Cellulosic paper (Kimwipes) | 21% | 3.4 psia |  | GIFFTS | Cylindrical | 250 mm inner diameter; 530 mm height | 0.2 | Parabolic | Wire |  |  | No |  |  |  |  | Downward spread
Feier, Ioan I., et al. 'Upward flame spread over thin solids in partial gravity.' Proceedings of the Combustion Institute 29 (2002): 2569–2577. | Ioan Feier, Hsin-Yi Shih, Kurt Sacksteder, James T’ien | https://doi.org/10.1016/S1540-7489(02)80211-3 | Flat | 100 mm x 20 mm | Cellulosic paper (Kimwipes) | 21% | 3 psia |  | GIFFTS | Cylindrical | 250 mm inner diameter; 530 mm height | 0.35 | Parabolic | Wire |  |  | No |  |  |  |  | Downward spread
Feier, Ioan I., et al. 'Upward flame spread over thin solids in partial gravity.' Proceedings of the Combustion Institute 29 (2002): 2569–2577. | Ioan Feier, Hsin-Yi Shih, Kurt Sacksteder, James T’ien | https://doi.org/10.1016/S1540-7489(02)80211-3 | Flat | 100 mm x 20 mm | Cellulosic paper (Kimwipes) | 21% | 3 psia |  | GIFFTS | Cylindrical | 250 mm inner diameter; 530 mm height | 0.4 | Parabolic | Wire |  |  | No |  |  |  |  | Downward spread
Feier, Ioan I., et al. 'Upward flame spread over thin solids in partial gravity.' Proceedings of the Combustion Institute 29 (2002): 2569–2577. | Ioan Feier, Hsin-Yi Shih, Kurt Sacksteder, James T’ien | https://doi.org/10.1016/S1540-7489(02)80211-3 | Flat | 100 mm x 20 mm | Cellulosic paper (Kimwipes) | 21% | 3.25 psia |  | GIFFTS | Cylindrical | 250 mm inner diameter; 530 mm height | 1.2 | Parabolic | Wire |  |  | No |  |  |  |  | Downward spread
Feier, Ioan I., et al. 'Upward flame spread over thin solids in partial gravity.' Proceedings of the Combustion Institute 29 (2002): 2569–2577. | Ioan Feier, Hsin-Yi Shih, Kurt Sacksteder, James T’ien | https://doi.org/10.1016/S1540-7489(02)80211-3 | Flat | 100 mm x 20 mm | Cellulosic paper (Kimwipes) | 21% | 3.3 psia |  | GIFFTS | Cylindrical | 250 mm inner diameter; 530 mm height | 1.25 | Parabolic | Wire |  |  | No |  |  |  |  | Downward spread
Feier, Ioan I., et al. 'Upward flame spread over thin solids in partial gravity.' Proceedings of the Combustion Institute 29 (2002): 2569–2577. | Ioan Feier, Hsin-Yi Shih, Kurt Sacksteder, James T’ien | https://doi.org/10.1016/S1540-7489(02)80211-3 | Flat | 100 mm x 20 mm | Cellulosic paper (Kimwipes) | 21% | 3.3 psia |  | GIFFTS | Cylindrical | 250 mm inner diameter; 530 mm height | 1.55 | Parabolic | Wire |  |  | No |  |  |  |  | Downward spread
Ferkul, Paul V. 'An Experimental Study of Opposed Flow Diffusion Flame Extinction Over a Thin Fuel in 0.' NASA CR-182185 (1989). | Paul V. Ferkul |  | Flat | 70 mm x 30 mm x 0.076 mm | Cellulosic paper (Kimwipes) | 21% | 1 atm | -60.6 | NASA Glenn Research Center’s Zero Gravity Research Facility | Cylindrical | 198 mm inner diameter; 1112.5 mm height | 0 | Drop Tower | Wire |  | 0.3 | Yes | 2.4 cm | 8.7
Ferkul, Paul V. 'An Experimental Study of Opposed Flow Diffusion Flame Extinction Over a Thin Fuel in 0.' NASA CR-182185 (1989). | Paul V. Ferkul |  | Flat | 70 mm x 30 mm x 0.076 mm | Cellulosic paper (Kimwipes) | 18% | 1 atm | -67.5 | NASA Glenn Research Center’s Zero Gravity Research Facility | Cylindrical | 198 mm inner diameter; 1112.5 mm height | 0 | Drop Tower | Wire |  | 0.3 | Yes | 5.0 cm | 6.4
Ferkul, Paul V. 'An Experimental Study of Opposed Flow Diffusion Flame Extinction Over a Thin Fuel in 0.' NASA CR-182185 (1989). | Paul V. Ferkul |  | Flat | 70 mm x 30 mm x 0.076 mm | Cellulosic paper (Kimwipes) | 18% | 1 atm | -39.2 | NASA Glenn Research Center’s Zero Gravity Research Facility | Cylindrical | 198 mm inner diameter; 1112.5 mm height | 0 | Drop Tower | Wire |  | 0.3 | Yes | 2.9 cm | 4
Ferkul, Paul V. 'An Experimental Study of Opposed Flow Diffusion Flame Extinction Over a Thin Fuel in 0.' NASA CR-182185 (1989). | Paul V. Ferkul |  | Flat | 70 mm x 30 mm x 0.076 mm | Cellulosic paper (Kimwipes) | 18% | 1 atm | -17 | NASA Glenn Research Center’s Zero Gravity Research Facility | Cylindrical | 198 mm inner diameter; 1112.5 mm height | 0 | Drop Tower | Wire |  | 0.3 | Yes | 1.4 cm | 3.5
Ferkul, Paul V. 'An Experimental Study of Opposed Flow Diffusion Flame Extinction Over a Thin Fuel in 0.' NASA CR-182185 (1989). | Paul V. Ferkul |  | Flat | 70 mm x 30 mm x 0.076 mm | Cellulosic paper (Kimwipes) | 17% | 1 atm | -63.6 | NASA Glenn Research Center’s Zero Gravity Research Facility | Cylindrical | 198 mm inner diameter; 1112.5 mm height | 0 | Drop Tower | Wire |  | 0.3 | Yes | 2.5 cm | 3.6
Ferkul, Paul V. 'An Experimental Study of Opposed Flow Diffusion Flame Extinction Over a Thin Fuel in 0.' NASA CR-182185 (1989). | Paul V. Ferkul |  | Flat | 70 mm x 30 mm x 0.076 mm | Cellulosic paper (Kimwipes) | 17% | 1 atm | -33 | NASA Glenn Research Center’s Zero Gravity Research Facility | Cylindrical | 198 mm inner diameter; 1112.5 mm height | 0 | Drop Tower | Wire |  | 0.3 | Yes | 1.7 cm | 2.7
Ferkul, Paul V. 'An Experimental Study of Opposed Flow Diffusion Flame Extinction Over a Thin Fuel in 0.' NASA CR-182185 (1989). | Paul V. Ferkul |  | Flat | 70 mm x 30 mm x 0.076 mm | Cellulosic paper (Kimwipes) | 17% | 1 atm | -13.1 | NASA Glenn Research Center’s Zero Gravity Research Facility | Cylindrical | 198 mm inner diameter; 1112.5 mm height | 0 | Drop Tower | Wire |  | 0.3 | Yes | 1.1 cm | 2.1
Ferkul, Paul V. 'An Experimental Study of Opposed Flow Diffusion Flame Extinction Over a Thin Fuel in 0.' NASA CR-182185 (1989). | Paul V. Ferkul |  | Flat | 70 mm x 30 mm x 0.076 mm | Cellulosic paper (Kimwipes) | 17% | 1 atm | -8.1 | NASA Glenn Research Center’s Zero Gravity Research Facility | Cylindrical | 198 mm inner diameter; 1112.5 mm height | 0 | Drop Tower | Wire |  | 0.3 | No
Ferkul, Paul V. 'An Experimental Study of Opposed Flow Diffusion Flame Extinction Over a Thin Fuel in 0.' NASA CR-182185 (1989). | Paul V. Ferkul |  | Flat | 70 mm x 30 mm x 0.076 mm | Cellulosic paper (Kimwipes) | 16% | 1 atm | -59.6 | NASA Glenn Research Center’s Zero Gravity Research Facility | Cylindrical | 198 mm inner diameter; 1112.5 mm height | 0 | Drop Tower | Wire |  | 0.3 | Yes | 2.2 cm | 1.9
Ferkul, Paul V. 'An Experimental Study of Opposed Flow Diffusion Flame Extinction Over a Thin Fuel in 0.' NASA CR-182185 (1989). | Paul V. Ferkul |  | Flat | 70 mm x 30 mm x 0.076 mm | Cellulosic paper (Kimwipes) | 15% | 1 atm | -56.6 | NASA Glenn Research Center’s Zero Gravity Research Facility | Cylindrical | 198 mm inner diameter; 1112.5 mm height | 0 | Drop Tower | Wire |  | 0.3 | Yes | 1.5 cm
Ferkul, Paul V. 'An Experimental Study of Opposed Flow Diffusion Flame Extinction Over a Thin Fuel in 0.' NASA CR-182185 (1989). | Paul V. Ferkul |  | Flat | 70 mm x 30 mm x 0.076 mm | Cellulosic paper (Kimwipes) | 15% | 1 atm | -42.9 | NASA Glenn Research Center’s Zero Gravity Research Facility | Cylindrical | 198 mm inner diameter; 1112.5 mm height | 0 | Drop Tower | Wire |  | 0.3 | Yes | 1.1 cm
Ferkul, Paul V. 'An Experimental Study of Opposed Flow Diffusion Flame Extinction Over a Thin Fuel in 0.' NASA CR-182185 (1989). | Paul V. Ferkul |  | Flat | 70 mm x 30 mm x 0.076 mm | Cellulosic paper (Kimwipes) | 14% | 1 atm | -60.8 | NASA Glenn Research Center’s Zero Gravity Research Facility | Cylindrical | 198 mm inner diameter; 1112.5 mm height | 0 | Drop Tower | Wire |  | 0.3 | No
Ferkul, Paul V. 'An Experimental Study of Opposed Flow Diffusion Flame Extinction Over a Thin Fuel in 0.' NASA CR-182185 (1989). | Paul V. Ferkul |  | Flat | 70 mm x 30 mm x 0.076 mm | Cellulosic paper (Kimwipes) | 14% | 1 atm | -41.9 | NASA Glenn Research Center’s Zero Gravity Research Facility | Cylindrical | 198 mm inner diameter; 1112.5 mm height | 0 | Drop Tower | Wire |  | 0.3 | No
Grayson, G. D., K. R. Sacksteder, P. V. Ferkul, and J. S. T’ien. 'Flame Spreading Over a Thin Solid in Low-speed Concurrent Flow – Drop Tower Experimental Results and Comparison with Theory.' 0 Science and Technology VII/2 (1994). | G. D. Grayson, K. R. Sacksteder, P. V. Ferkul, J. S. T’ien |  | Flat | 100 mm x 49 mm | Cellulosic paper (Kimwipes) | 18% | 1 atm | 3 | NASA Glenn Research Center’s Zero Gravity Research Facility | Cylindrical | 378 mm inner diameter | 0 | Drop Tower | Wire |  | 0.4 | Yes | 5.9
Grayson, G. D., K. R. Sacksteder, P. V. Ferkul, and J. S. T’ien. 'Flame Spreading Over a Thin Solid in Low-speed Concurrent Flow – Drop Tower Experimental Results and Comparison with Theory.' 0 Science and Technology VII/2 (1994). | G. D. Grayson, K. R. Sacksteder, P. V. Ferkul, J. S. T’ien |  | Flat | 100 mm x 49 mm | Cellulosic paper (Kimwipes) | 15% | 1 atm | 6.3 | NASA Glenn Research Center’s Zero Gravity Research Facility | Cylindrical | 378 mm inner diameter | 0 | Drop Tower | Wire |  | 0.4 | Yes | 4.5 | 2.6
Grayson, G. D., K. R. Sacksteder, P. V. Ferkul, and J. S. T’ien. 'Flame Spreading Over a Thin Solid in Low-speed Concurrent Flow – Drop Tower Experimental Results and Comparison with Theory.' 0 Science and Technology VII/2 (1994). | G. D. Grayson, K. R. Sacksteder, P. V. Ferkul, J. S. T’ien |  | Flat | 100 mm x 49 mm | Cellulosic paper (Kimwipes) | 15% | 1 atm | 7.3 | NASA Glenn Research Center’s Zero Gravity Research Facility | Cylindrical | 378 mm inner diameter | 0 | Drop Tower | Wire |  | 0.4 | No
Grayson, G. D., K. R. Sacksteder, P. V. Ferkul, and J. S. T’ien. 'Flame Spreading Over a Thin Solid in Low-speed Concurrent Flow – Drop Tower Experimental Results and Comparison with Theory.' 0 Science and Technology VII/2 (1994). | G. D. Grayson, K. R. Sacksteder, P. V. Ferkul, J. S. T’ien |  | Flat | 100 mm x 49 mm | Cellulosic paper (Kimwipes) | 12% | 1 atm | 12.7 | NASA Glenn Research Center’s Zero Gravity Research Facility | Cylindrical | 378 mm inner diameter | 0 | Drop Tower | Wire |  | 0.4 | No
Grayson, G. D., K. R. Sacksteder, P. V. Ferkul, and J. S. T’ien. 'Flame Spreading Over a Thin Solid in Low-speed Concurrent Flow – Drop Tower Experimental Results and Comparison with Theory.' 0 Science and Technology VII/2 (1994). | G. D. Grayson, K. R. Sacksteder, P. V. Ferkul, J. S. T’ien |  | Flat | 100 mm x 49 mm | Cellulosic paper (Kimwipes) | 14% | 1 atm | 12.2 | NASA Glenn Research Center’s Zero Gravity Research Facility | Cylindrical | 378 mm inner diameter | 0 | Drop Tower | Wire |  | 0.4 | No
Grayson, G. D., K. R. Sacksteder, P. V. Ferkul, and J. S. T’ien. 'Flame Spreading Over a Thin Solid in Low-speed Concurrent Flow – Drop Tower Experimental Results and Comparison with Theory.' 0 Science and Technology VII/2 (1994). | G. D. Grayson, K. R. Sacksteder, P. V. Ferkul, J. S. T’ien |  | Flat | 100 mm x 49 mm | Cellulosic paper (Kimwipes) | 14% | 1 atm | 15.3 | NASA Glenn Research Center’s Zero Gravity Research Facility | Cylindrical | 378 mm inner diameter | 0 | Drop Tower | Wire |  | 0.4 | No
Grayson, G. D., K. R. Sacksteder, P. V. Ferkul, and J. S. T’ien. 'Flame Spreading Over a Thin Solid in Low-speed Concurrent Flow – Drop Tower Experimental Results and Comparison with Theory.' 0 Science and Technology VII/2 (1994). | G. D. Grayson, K. R. Sacksteder, P. V. Ferkul, J. S. T’ien |  | Flat | 100 mm x 49 mm | Cellulosic paper (Kimwipes) | 15% | 1 atm | 13.9 | NASA Glenn Research Center’s Zero Gravity Research Facility | Cylindrical | 378 mm inner diameter | 0 | Drop Tower | Wire |  | 0.4 | Yes | 8 | 2.6
Grayson, G. D., K. R. Sacksteder, P. V. Ferkul, and J. S. T’ien. 'Flame Spreading Over a Thin Solid in Low-speed Concurrent Flow – Drop Tower Experimental Results and Comparison with Theory.' 0 Science and Technology VII/2 (1994). | G. D. Grayson, K. R. Sacksteder, P. V. Ferkul, J. S. T’ien |  | Flat | 100 mm x 49 mm | Cellulosic paper (Kimwipes) | 16% | 1 atm | 14.4 | NASA Glenn Research Center’s Zero Gravity Research Facility | Cylindrical | 378 mm inner diameter | 0 | Drop Tower | Wire |  | 0.4 | Yes | 8.1 | 2.9
Grayson, G. D., K. R. Sacksteder, P. V. Ferkul, and J. S. T’ien. 'Flame Spreading Over a Thin Solid in Low-speed Concurrent Flow – Drop Tower Experimental Results and Comparison with Theory.' 0 Science and Technology VII/2 (1994). | G. D. Grayson, K. R. Sacksteder, P. V. Ferkul, J. S. T’ien |  | Flat | 100 mm x 49 mm | Cellulosic paper (Kimwipes) | 12% | 1 atm | 28.6 | NASA Glenn Research Center’s Zero Gravity Research Facility | Cylindrical | 378 mm inner diameter | 0 | Drop Tower | Wire |  | 0.4 | No
Grayson, G. D., K. R. Sacksteder, P. V. Ferkul, and J. S. T’ien. 'Flame Spreading Over a Thin Solid in Low-speed Concurrent Flow – Drop Tower Experimental Results and Comparison with Theory.' 0 Science and Technology VII/2 (1994). | G. D. Grayson, K. R. Sacksteder, P. V. Ferkul, J. S. T’ien |  | Flat | 100 mm x 49 mm | Cellulosic paper (Kimwipes) | 13% | 1 atm | 25.5 | NASA Glenn Research Center’s Zero Gravity Research Facility | Cylindrical | 378 mm inner diameter | 0 | Drop Tower | Wire |  | 0.4 | Yes | 11 | 3
Grayson, G. D., K. R. Sacksteder, P. V. Ferkul, and J. S. T’ien. 'Flame Spreading Over a Thin Solid in Low-speed Concurrent Flow – Drop Tower Experimental Results and Comparison with Theory.' 0 Science and Technology VII/2 (1994). | G. D. Grayson, K. R. Sacksteder, P. V. Ferkul, J. S. T’ien |  | Flat | 100 mm x 49 mm | Cellulosic paper (Kimwipes) | 14% | 1 atm | 26.5 | NASA Glenn Research Center’s Zero Gravity Research Facility | Cylindrical | 378 mm inner diameter | 0 | Drop Tower | Wire |  | 0.4 | Yes | 13.5 | 3
Grayson, G. D., K. R. Sacksteder, P. V. Ferkul, and J. S. T’ien. 'Flame Spreading Over a Thin Solid in Low-speed Concurrent Flow – Drop Tower Experimental Results and Comparison with Theory.' 0 Science and Technology VII/2 (1994). | G. D. Grayson, K. R. Sacksteder, P. V. Ferkul, J. S. T’ien |  | Flat | 100 mm x 49 mm | Cellulosic paper (Kimwipes) | 18% | 1 atm | 26.2 | NASA Glenn Research Center’s Zero Gravity Research Facility | Cylindrical | 378 mm inner diameter | 0 | Drop Tower | Wire |  | 0.4 | Yes | 16.9 | 4.3
Grayson, G. D., K. R. Sacksteder, P. V. Ferkul, and J. S. T’ien. 'Flame Spreading Over a Thin Solid in Low-speed Concurrent Flow – Drop Tower Experimental Results and Comparison with Theory.' 0 Science and Technology VII/2 (1994). | G. D. Grayson, K. R. Sacksteder, P. V. Ferkul, J. S. T’ien |  | Flat | 100 mm x 49 mm | Cellulosic paper (Kimwipes) | 19% | 1 atm | 25.9 | NASA Glenn Research Center’s Zero Gravity Research Facility | Cylindrical | 378 mm inner diameter | 0 | Drop Tower | Wire |  | 0.4 | Yes | 20.3 | 5.3
Grayson, G. D., K. R. Sacksteder, P. V. Ferkul, and J. S. T’ien. 'Flame Spreading Over a Thin Solid in Low-speed Concurrent Flow – Drop Tower Experimental Results and Comparison with Theory.' 0 Science and Technology VII/2 (1994). | G. D. Grayson, K. R. Sacksteder, P. V. Ferkul, J. S. T’ien |  | Flat | 100 mm x 49 mm | Cellulosic paper (Kimwipes) | 20% | 1 atm | 27.5 | NASA Glenn Research Center’s Zero Gravity Research Facility | Cylindrical | 378 mm inner diameter | 0 | Drop Tower | Wire |  | 0.4 | Yes | 18.4 | 5.6
Grayson, G. D., K. R. Sacksteder, P. V. Ferkul, and J. S. T’ien. 'Flame Spreading Over a Thin Solid in Low-speed Concurrent Flow – Drop Tower Experimental Results and Comparison with Theory.' 0 Science and Technology VII/2 (1994). | G. D. Grayson, K. R. Sacksteder, P. V. Ferkul, J. S. T’ien |  | Flat | 100 mm x 49 mm | Cellulosic paper (Kimwipes) | 21% | 1 atm | 23.7 | NASA Glenn Research Center’s Zero Gravity Research Facility | Cylindrical | 378 mm inner diameter | 0 | Drop Tower | Wire |  | 0.4 | Yes | 14.5 | 4.7
Grayson, G. D., K. R. Sacksteder, P. V. Ferkul, and J. S. T’ien. 'Flame Spreading Over a Thin Solid in Low-speed Concurrent Flow – Drop Tower Experimental Results and Comparison with Theory.' 0 Science and Technology VII/2 (1994). | G. D. Grayson, K. R. Sacksteder, P. V. Ferkul, J. S. T’ien |  | Flat | 100 mm x 49 mm | Cellulosic paper (Kimwipes) | 12% | 1 atm | 45.3 | NASA Glenn Research Center’s Zero Gravity Research Facility | Cylindrical | 378 mm inner diameter | 0 | Drop Tower | Wire |  | 0.4 | No
Grayson, G. D., K. R. Sacksteder, P. V. Ferkul, and J. S. T’ien. 'Flame Spreading Over a Thin Solid in Low-speed Concurrent Flow – Drop Tower Experimental Results and Comparison with Theory.' 0 Science and Technology VII/2 (1994). | G. D. Grayson, K. R. Sacksteder, P. V. Ferkul, J. S. T’ien |  | Flat | 100 mm x 49 mm | Cellulosic paper (Kimwipes) | 12% | 1 atm | 49.1 | NASA Glenn Research Center’s Zero Gravity Research Facility | Cylindrical | 378 mm inner diameter | 0 | Drop Tower | Wire |  | 0.4 | No
Grayson, G. D., K. R. Sacksteder, P. V. Ferkul, and J. S. T’ien. 'Flame Spreading Over a Thin Solid in Low-speed Concurrent Flow – Drop Tower Experimental Results and Comparison with Theory.' 0 Science and Technology VII/2 (1994). | G. D. Grayson, K. R. Sacksteder, P. V. Ferkul, J. S. T’ien |  | Flat | 100 mm x 49 mm | Cellulosic paper (Kimwipes) | 13% | 1 atm | 46.5 | NASA Glenn Research Center’s Zero Gravity Research Facility | Cylindrical | 378 mm inner diameter | 0 | Drop Tower | Wire |  | 0.4 | Yes | 17.4 | 4.7
Grayson, G. D., K. R. Sacksteder, P. V. Ferkul, and J. S. T’ien. 'Flame Spreading Over a Thin Solid in Low-speed Concurrent Flow – Drop Tower Experimental Results and Comparison with Theory.' 0 Science and Technology VII/2 (1994). | G. D. Grayson, K. R. Sacksteder, P. V. Ferkul, J. S. T’ien |  | Flat | 100 mm x 49 mm | Cellulosic paper (Kimwipes) | 14% | 1 atm | 46.4 | NASA Glenn Research Center’s Zero Gravity Research Facility | Cylindrical | 378 mm inner diameter | 0 | Drop Tower | Wire |  | 0.4 | Yes | 13.3 | 4.1
Grayson, G. D., K. R. Sacksteder, P. V. Ferkul, and J. S. T’ien. 'Flame Spreading Over a Thin Solid in Low-speed Concurrent Flow – Drop Tower Experimental Results and Comparison with Theory.' 0 Science and Technology VII/2 (1994). | G. D. Grayson, K. R. Sacksteder, P. V. Ferkul, J. S. T’ien |  | Flat | 100 mm x 49 mm | Cellulosic paper (Kimwipes) | 15% | 1 atm | 48.4 | NASA Glenn Research Center’s Zero Gravity Research Facility | Cylindrical | 378 mm inner diameter | 0 | Drop Tower | Wire |  | 0.4 | Yes | 15.6 | 5.7
Grayson, G. D., K. R. Sacksteder, P. V. Ferkul, and J. S. T’ien. 'Flame Spreading Over a Thin Solid in Low-speed Concurrent Flow – Drop Tower Experimental Results and Comparison with Theory.' 0 Science and Technology VII/2 (1994). | G. D. Grayson, K. R. Sacksteder, P. V. Ferkul, J. S. T’ien |  | Flat | 100 mm x 49 mm | Cellulosic paper (Kimwipes) | 16% | 1 atm | 46.8 | NASA Glenn Research Center’s Zero Gravity Research Facility | Cylindrical | 378 mm inner diameter | 0 | Drop Tower | Wire |  | 0.4 | Yes | 17.2 | 5.5
Grayson, G. D., K. R. Sacksteder, P. V. Ferkul, and J. S. T’ien. 'Flame Spreading Over a Thin Solid in Low-speed Concurrent Flow – Drop Tower Experimental Results and Comparison with Theory.' 0 Science and Technology VII/2 (1994). | G. D. Grayson, K. R. Sacksteder, P. V. Ferkul, J. S. T’ien |  | Flat | 100 mm x 49 mm | Cellulosic paper (Kimwipes) | 18% | 1 atm | 50 | NASA Glenn Research Center’s Zero Gravity Research Facility | Cylindrical | 378 mm inner diameter | 0 | Drop Tower | Wire |  | 0.4 | Yes | 21.2 | 7.1
Grayson, G. D., K. R. Sacksteder, P. V. Ferkul, and J. S. T’ien. 'Flame Spreading Over a Thin Solid in Low-speed Concurrent Flow – Drop Tower Experimental Results and Comparison with Theory.' 0 Science and Technology VII/2 (1994). | G. D. Grayson, K. R. Sacksteder, P. V. Ferkul, J. S. T’ien |  | Flat | 100 mm x 49 mm | Cellulosic paper (Kimwipes) | 19% | 1 atm | 52.9 | NASA Glenn Research Center’s Zero Gravity Research Facility | Cylindrical | 378 mm inner diameter | 0 | Drop Tower | Wire |  | 0.4 | Yes | 26 | 7.4
Grayson, G. D., K. R. Sacksteder, P. V. Ferkul, and J. S. T’ien. 'Flame Spreading Over a Thin Solid in Low-speed Concurrent Flow – Drop Tower Experimental Results and Comparison with Theory.' 0 Science and Technology VII/2 (1994). | G. D. Grayson, K. R. Sacksteder, P. V. Ferkul, J. S. T’ien |  | Flat | 100 mm x 49 mm | Cellulosic paper (Kimwipes) | 21% | 1 atm | 48.9 | NASA Glenn Research Center’s Zero Gravity Research Facility | Cylindrical | 378 mm inner diameter | 0 | Drop Tower | Wire |  | 0.4 | Yes | 22.3 | 7.5
Grayson, G. D., K. R. Sacksteder, P. V. Ferkul, and J. S. T’ien. 'Flame Spreading Over a Thin Solid in Low-speed Concurrent Flow – Drop Tower Experimental Results and Comparison with Theory.' 0 Science and Technology VII/2 (1994). | G. D. Grayson, K. R. Sacksteder, P. V. Ferkul, J. S. T’ien |  | Flat | 100 mm x 49 mm | Cellulosic paper (Kimwipes) | 25% | 1 atm | 48.9 | NASA Glenn Research Center’s Zero Gravity Research Facility | Cylindrical | 378 mm inner diameter | 0 | Drop Tower | Wire |  | 0.4 | Yes | 26.3 | 9
Grayson, G. D., K. R. Sacksteder, P. V. Ferkul, and J. S. T’ien. 'Flame Spreading Over a Thin Solid in Low-speed Concurrent Flow – Drop Tower Experimental Results and Comparison with Theory.' 0 Science and Technology VII/2 (1994). | G. D. Grayson, K. R. Sacksteder, P. V. Ferkul, J. S. T’ien |  | Flat | 100 mm x 49 mm | Cellulosic paper (Kimwipes) | 30% | 1 atm | 50.4 | NASA Glenn Research Center’s Zero Gravity Research Facility | Cylindrical | 378 mm inner diameter | 0 | Drop Tower | Wire |  | 0.4 | Yes | 28.9 | 10.3
Sánchez-Tarifa, C., and B. Lázaro. 'Experiments Conducted on Combustion at 0 in the TEXUS-38 Sounding Rocket.' First International Symposium on 0 (2000). | C. Sánchez-Tarifa, B. Lázaro |  | Cylindrical | 2 mm inner diameter; 6 mm outer diameter; 38 mm length | PMMA | 40% | 110 kPa | 0 | TEM-SEN 3 | Cylindrical |  | 0 | Sounding Rocket | Wire | 4.5 A |  | Yes |  | 0.38
Sánchez-Tarifa, C., and B. Lázaro. 'Experiments Conducted on Combustion at 0 in the TEXUS-38 Sounding Rocket.' First International Symposium on 0 (2000). | C. Sánchez-Tarifa, B. Lázaro |  | Cylindrical | 2 mm inner diameter; 6 mm outer diameter; 38 mm length | PMMA | 40% | 110 kPa | -17.5 | TEM-SEN 3 | Cylindrical |  | 0 | Sounding Rocket | Wire | 4.5 A |  | Yes |  | 0.72
Sánchez-Tarifa, C., and B. Lázaro. 'Experiments Conducted on Combustion at 0 in the TEXUS-38 Sounding Rocket.' First International Symposium on 0 (2000). | C. Sánchez-Tarifa, B. Lázaro |  | Cylindrical | 2 mm inner diameter; 6 mm outer diameter; 38 mm length | PMMA | 40% | 110 kPa | -25 | TEM-SEN 3 | Cylindrical |  | 0 | Sounding Rocket | Wire | 4.5 A |  | Yes |  | 0.69
Sánchez-Tarifa, C., and B. Lázaro. 'Experiments Conducted on Combustion at 0 in the TEXUS-38 Sounding Rocket.' First International Symposium on 0 (2000). | C. Sánchez-Tarifa, B. Lázaro |  | Cylindrical | 2 mm inner diameter; 6 mm outer diameter; 38 mm length | PMMA | 40% | 110 kPa | -45 | TEM-SEN 3 | Cylindrical |  | 0 | Sounding Rocket | Wire | 4.5 A |  | Yes |  | 0.68
Sánchez-Tarifa, C., and B. Lázaro. 'Experiments Conducted on Combustion at 0 in the TEXUS-38 Sounding Rocket.' First International Symposium on 0 (2000). | C. Sánchez-Tarifa, B. Lázaro |  | Cylindrical | 2 mm inner diameter; 6 mm outer diameter; 38 mm length | PMMA | 40% | 110 kPa | -100 | TEM-SEN 3 | Cylindrical |  | 0 | Sounding Rocket | Wire | 4.5 A |  | Yes |  | 0.81
Sánchez-Tarifa, C., and M. Rodríguez. 'Combustion and Flammability Characteristics of Solids at 0 in Very Small Velocity Flows.' (1999). | C. Sánchez-Tarifa, M. Rodríguez |  | Cylindrical | 2 mm inner diameter; 6 mm outer diameter | PMMA | 20.72% | 100 kPa |  | NASA KC-135 | Cylindrical |  | 1 | Parabolic Aircraft | Wire |  |  | Yes |  | 0.1
Sánchez-Tarifa, C., and M. Rodríguez. 'Combustion and Flammability Characteristics of Solids at 0 in Very Small Velocity Flows.' (1999). | C. Sánchez-Tarifa, M. Rodríguez |  | Cylindrical | 2 mm inner diameter; 2.4 mm outer diameter | PMMA | 22.58% | 100 kPa |  | NASA KC-135 | Cylindrical |  | 0.01 | Parabolic Aircraft | Wire |  |  | Yes |  | 0.2
Sánchez-Tarifa, C., and M. Rodríguez. 'Combustion and Flammability Characteristics of Solids at 0 in Very Small Velocity Flows.' (1999). | C. Sánchez-Tarifa, M. Rodríguez |  | Cylindrical | 2 mm inner diameter; 6 mm outer diameter | PMMA | 36.84% | 100 kPa |  | NASA KC-135 | Cylindrical |  | 1 | Parabolic Aircraft | Wire |  |  | Yes |  | 1.15
Sánchez-Tarifa, C., and M. Rodríguez. 'Combustion and Flammability Characteristics of Solids at 0 in Very Small Velocity Flows.' (1999). | C. Sánchez-Tarifa, M. Rodríguez |  | Cylindrical | 2 mm inner diameter; 6 mm outer diameter | PMMA | 36.84% | 100 kPa |  | NASA KC-135 | Cylindrical |  | 0.01 | Parabolic Aircraft | Wire |  |  | Yes |  | 0.6
Sánchez-Tarifa, C., and M. Rodríguez. 'Combustion and Flammability Characteristics of Solids at 0 in Very Small Velocity Flows.' (1999). | C. Sánchez-Tarifa, M. Rodríguez |  | Cylindrical | 2 mm inner diameter; 6 mm outer diameter | PMMA | 41.77% | 100 kPa |  | NASA KC-135 | Cylindrical |  | 0.01 | Parabolic Aircraft | Wire |  |  | Yes |  | 1.1
Sánchez-Tarifa, C., and M. Rodríguez. 'Combustion and Flammability Characteristics of Solids at 0 in Very Small Velocity Flows.' (1999). | C. Sánchez-Tarifa, M. Rodríguez |  | Cylindrical | 2 mm inner diameter; 6 mm outer diameter | PMMA | 52.74% | 100 kPa |  | NASA KC-135 | Cylindrical |  | 0.01 | Parabolic Aircraft | Wire |  |  | Yes |  | 1.6
Sánchez-Tarifa, C., and M. Rodríguez. 'Combustion and Flammability Characteristics of Solids at 0 in Very Small Velocity Flows.' (1999). | C. Sánchez-Tarifa, M. Rodríguez |  | Cylindrical | 2 mm inner diameter; 6 mm outer diameter | PMMA | 56.76% | 100 kPa |  | NASA KC-135 | Cylindrical |  | 1 | Parabolic Aircraft | Wire |  |  | Yes |  | 2.8
Sánchez-Tarifa, C., and M. Rodríguez. 'Combustion and Flammability Characteristics of Solids at 0 in Very Small Velocity Flows.' (1999). | C. Sánchez-Tarifa, M. Rodríguez |  | Cylindrical | 2 mm inner diameter; 6 mm outer diameter | PMMA | 56.76% | 100 kPa |  | NASA KC-135 | Cylindrical |  | 0.01 | Parabolic Aircraft | Wire |  |  | Yes |  | 1.6
Sánchez-Tarifa, C., and M. Rodríguez. 'Combustion and Flammability Characteristics of Solids at 0 in Very Small Velocity Flows.' (1999). | C. Sánchez-Tarifa, M. Rodríguez |  | Cylindrical | 2 mm inner diameter; 6 mm outer diameter | PMMA | 60.87% | 100 kPa |  | NASA KC-135 | Cylindrical |  | 0.01 | Parabolic Aircraft | Wire |  |  | Yes |  | 1.7
Sánchez-Tarifa, C., and M. Rodríguez. 'Combustion and Flammability Characteristics of Solids at 0 in Very Small Velocity Flows.' (1999). | C. Sánchez-Tarifa, M. Rodríguez |  | Cylindrical | 2 mm inner diameter; 6 mm outer diameter | PMMA | 62.95% | 100 kPa |  | NASA KC-135 | Cylindrical |  | 0.01 | Parabolic Aircraft | Wire |  |  | Yes |  | 1.9
Sánchez-Tarifa, C., and M. Rodríguez. 'Combustion and Flammability Characteristics of Solids at 0 in Very Small Velocity Flows.' (1999). | C. Sánchez-Tarifa, M. Rodríguez |  | Cylindrical | 2 mm inner diameter; 6 mm outer diameter | PMMA | 65.06% | 100 kPa |  | NASA KC-135 | Cylindrical |  | 0.01 | Parabolic Aircraft | Wire |  |  | Yes |  | 1.8
Sánchez-Tarifa, C., and M. Rodríguez. 'Combustion and Flammability Characteristics of Solids at 0 in Very Small Velocity Flows.' (1999). | C. Sánchez-Tarifa, M. Rodríguez |  | Cylindrical | 2 mm inner diameter; 6 mm outer diameter | PMMA | 88.73% | 100 kPa |  | NASA KC-135 | Cylindrical |  | 1 | Parabolic Aircraft | Wire |  |  | Yes |  | 5.6
Sánchez-Tarifa, C., and M. Rodríguez. 'Combustion and Flammability Characteristics of Solids at 0 in Very Small Velocity Flows.' (1999). | C. Sánchez-Tarifa, M. Rodríguez |  | Cylindrical | 2 mm inner diameter; 6 mm outer diameter | PMMA | 88.73% | 100 kPa |  | NASA KC-135 | Cylindrical |  | 0.01 | Parabolic Aircraft | Wire |  |  | Yes |  | 2.9
Sánchez-Tarifa, C., and G. López Juste. 'A Study of the Combustion Problems of Solid Materials at Conditions Existing in Space Stations.' ESA SP-433 (1999). | C. Sánchez-Tarifa, G. López Juste |  | Cylindrical | 2 mm inner diameter; 6 mm outer diameter | PMMA | 36.84% | 100 kPa | 0 mm/s | NASA KC-135 | Cylindrical |  | 1 | Parabolic Aircraft | Wire |  |  | Yes |  | 1
Sánchez-Tarifa, C., and G. López Juste. 'A Study of the Combustion Problems of Solid Materials at Conditions Existing in Space Stations.' ESA SP-433 (1999). | C. Sánchez-Tarifa, G. López Juste |  | Cylindrical | 2 mm inner diameter; 6 mm outer diameter | PMMA | 36.84% | 100 kPa | 0 mm/s | NASA KC-135 | Cylindrical |  | 0.01 | Parabolic Aircraft | Wire |  |  | Yes |  | 0.6
Sánchez-Tarifa, C., and G. López Juste. 'A Study of the Combustion Problems of Solid Materials at Conditions Existing in Space Stations.' ESA SP-433 (1999). | C. Sánchez-Tarifa, G. López Juste |  | Cylindrical | 4 mm inner diameter; 6 mm outer diameter | PMMA | 36.84% | 100 kPa | 0 mm/s | NASA KC-135 | Cylindrical |  | 0.01 | Parabolic Aircraft | Wire |  |  | Yes |  | 0.2
Sánchez-Tarifa, C., and G. López Juste. 'A Study of the Combustion Problems of Solid Materials at Conditions Existing in Space Stations.' ESA SP-433 (1999). | C. Sánchez-Tarifa, G. López Juste |  | Cylindrical | 2 mm inner diameter; 6 mm outer diameter | PMMA | 36.84% | 100 kPa | 0 mm/s | NASA KC-135 | Cylindrical |  | 0.0001 | Parabolic Aircraft | Wire |  |  | Yes |  | 0.18
Sánchez-Tarifa, C., and G. López Juste. 'A Study of the Combustion Problems of Solid Materials at Conditions Existing in Space Stations.' ESA SP-433 (1999). | C. Sánchez-Tarifa, G. López Juste |  | Cylindrical | 2 mm inner diameter; 6 mm outer diameter | PMMA | 36.84% | 100 kPa | 50 mm/s | NASA KC-135 | Cylindrical |  | 1 | Parabolic Aircraft | Wire |  |  | Yes |  | 1.09
Sánchez-Tarifa, C., and G. López Juste. 'A Study of the Combustion Problems of Solid Materials at Conditions Existing in Space Stations.' ESA SP-433 (1999). | C. Sánchez-Tarifa, G. López Juste |  | Cylindrical | 2 mm inner diameter; 6 mm outer diameter | PMMA | 36.84% | 100 kPa | 50 mm/s | NASA KC-135 | Cylindrical |  | 0.0001 | Parabolic Aircraft | Wire |  |  | Yes |  | 0.7
Sánchez-Tarifa, C., and G. López Juste. 'A Study of the Combustion Problems of Solid Materials at Conditions Existing in Space Stations.' ESA SP-433 (1999). | C. Sánchez-Tarifa, G. López Juste |  | Cylindrical | 2 mm inner diameter; 6 mm outer diameter | PMMA | 36.84% | 100 kPa | 100 mm/s | NASA KC-135 | Cylindrical |  | 1 | Parabolic Aircraft | Wire |  |  | Yes |  | 1.1
Sánchez-Tarifa, C., and G. López Juste. 'A Study of the Combustion Problems of Solid Materials at Conditions Existing in Space Stations.' ESA SP-433 (1999). | C. Sánchez-Tarifa, G. López Juste |  | Cylindrical | 2 mm inner diameter; 6 mm outer diameter | PMMA | 36.84% | 100 kPa | 100 mm/s | NASA KC-135 | Cylindrical |  | 0.0001 | Parabolic Aircraft | Wire |  |  | Yes |  | 0.85
Sánchez-Tarifa, C., and G. López Juste. 'A Study of the Combustion Problems of Solid Materials at Conditions Existing in Space Stations.' ESA SP-433 (1999). | C. Sánchez-Tarifa, G. López Juste |  | Cylindrical | 2 mm inner diameter; 6 mm outer diameter | PMMA | 36.84% | 100 kPa |  | NASA KC-135 | Cylindrical |  | 0.0001 | Parabolic Aircraft | Wire |  |  | Yes |  | 0.2
Sánchez-Tarifa, C., and G. López Juste. 'A Study of the Combustion Problems of Solid Materials at Conditions Existing in Space Stations.' ESA SP-433 (1999). | C. Sánchez-Tarifa, G. López Juste |  | Cylindrical | 2 mm inner diameter; 6 mm outer diameter | PMMA | 36.84% | 100 kPa |  | NASA KC-135 | Cylindrical |  | 0.01 | Parabolic Aircraft | Wire |  |  | Yes |  | 0.6
Sánchez-Tarifa, C., and G. López Juste. 'A Study of the Combustion Problems of Solid Materials at Conditions Existing in Space Stations.' ESA SP-433 (1999). | C. Sánchez-Tarifa, G. López Juste |  | Cylindrical | 2 mm inner diameter; 6 mm outer diameter | PMMA | 36.84% | 100 kPa |  | NASA KC-135 | Cylindrical |  | 1 | Parabolic Aircraft | Wire |  |  | Yes |  | 1.05
Takahashi et al. Fire Technology (2020) | Takahashi et al. | https://doi.org/10.1007/s10694-019-00880-2 | Flat | 80 mm x 20 mm x 0.25 mm | Polycarbonate | 22.35% | 100 kPa | -6 | FLARE | Rectangular | 140 mm x 140 mm | 0 | Parabolic Aircraft | Wire |  | 10 | No
Takahashi et al. Fire Technology (2020) | Takahashi et al. | https://doi.org/10.1007/s10694-019-00880-2 | Flat | 80 mm x 20 mm x 0.25 mm | Polycarbonate | 22.34% | 100 kPa | -10 | FLARE | Rectangular | 140 mm x 140 mm | 0 | Parabolic Aircraft | Wire |  | 10 | No
Takahashi et al. Fire Technology (2020) | Takahashi et al. | https://doi.org/10.1007/s10694-019-00880-2 | Flat | 80 mm x 20 mm x 0.25 mm | Polycarbonate | 21.49% | 100 kPa | -10 | FLARE | Rectangular | 140 mm x 140 mm | 0 | Parabolic Aircraft | Wire |  | 10 | No
Takahashi et al. Fire Technology (2020) | Takahashi et al. | https://doi.org/10.1007/s10694-019-00880-2 | Flat | 80 mm x 20 mm x 0.25 mm | Polycarbonate | 22.29% | 100 kPa | -20 | FLARE | Rectangular | 140 mm x 140 mm | 0 | Parabolic Aircraft | Wire |  | 10 | Yes
Takahashi et al. Fire Technology (2020) | Takahashi et al. | https://doi.org/10.1007/s10694-019-00880-2 | Flat | 80 mm x 20 mm x 0.25 mm | Polycarbonate | 21.63% | 100 kPa | -20 | FLARE | Rectangular | 140 mm x 140 mm | 0 | Parabolic Aircraft | Wire |  | 10 | Yes
Takahashi et al. Fire Technology (2020) | Takahashi et al. | https://doi.org/10.1007/s10694-019-00880-2 | Flat | 80 mm x 20 mm x 0.25 mm | Polycarbonate | 21.49% | 100 kPa | -20 | FLARE | Rectangular | 140 mm x 140 mm | 0 | Parabolic Aircraft | Wire |  | 10 | Yes
Takahashi et al. Fire Technology (2020) | Takahashi et al. | https://doi.org/10.1007/s10694-019-00880-2 | Flat | 80 mm x 20 mm x 0.25 mm | Polycarbonate | 20.88% | 100 kPa | -20 | FLARE | Rectangular | 140 mm x 140 mm | 0 | Parabolic Aircraft | Wire |  | 10 | No
Takahashi et al. Fire Technology (2020) | Takahashi et al. | https://doi.org/10.1007/s10694-019-00880-2 | Flat | 80 mm x 20 mm x 0.25 mm | Polycarbonate | 22% | 100 kPa | -35 | FLARE | Rectangular | 140 mm x 140 mm | 1 | Parabolic Aircraft | Wire |  | 10 | Yes
Takahashi et al. Fire Technology (2020) | Takahashi et al. | https://doi.org/10.1007/s10694-019-00880-2 | Flat | 80 mm x 20 mm x 0.25 mm | Polycarbonate | 21.53% | 100 kPa | -35 | FLARE | Rectangular | 140 mm x 140 mm | 1 | Parabolic Aircraft | Wire |  | 10 | No
Takahashi et al. Fire Technology (2020) | Takahashi et al. | https://doi.org/10.1007/s10694-019-00880-2 | Flat | 80 mm x 20 mm x 0.25 mm | Polycarbonate | 22.98% | 100 kPa | -50 | FLARE | Rectangular | 140 mm x 140 mm | 1 | Ground | Wire |  | 10 | Yes
Takahashi et al. Fire Technology (2020) | Takahashi et al. | https://doi.org/10.1007/s10694-019-00880-2 | Flat | 80 mm x 20 mm x 0.25 mm | Polycarbonate | 22.47% | 100 kPa | -50 | FLARE | Rectangular | 140 mm x 140 mm | 1 | Ground | Wire |  | 10 | No
Takahashi et al. Fire Technology (2020) | Takahashi et al. | https://doi.org/10.1007/s10694-019-00880-2 | Flat | 80 mm x 20 mm x 0.25 mm | Polycarbonate | 23.45% | 100 kPa | -60 | FLARE | Rectangular | 140 mm x 140 mm | 1 | Ground | Wire |  | 10 | Yes
Takahashi et al. Fire Technology (2020) | Takahashi et al. | https://doi.org/10.1007/s10694-019-00880-2 | Flat | 80 mm x 20 mm x 0.25 mm | Polycarbonate | 22.98% | 100 kPa | -60 | FLARE | Rectangular | 140 mm x 140 mm | 1 | Ground | Wire |  | 10 | No
Takahashi et al. Fire Technology (2020) | Takahashi et al. | https://doi.org/10.1007/s10694-019-00880-2 | Flat | 80 mm x 20 mm x 0.25 mm | Polycarbonate | 23.45% | 100 kPa | -70 | FLARE | Rectangular | 140 mm x 140 mm | 1 | Ground | Wire |  | 10 | Yes
Takahashi et al. Fire Technology (2020) | Takahashi et al. | https://doi.org/10.1007/s10694-019-00880-2 | Flat | 80 mm x 20 mm x 0.25 mm | Polycarbonate | 22.98% | 100 kPa | -70 | FLARE | Rectangular | 140 mm x 140 mm | 1 | Ground | Wire |  | 10 | No
Takahashi et al. Fire Technology (2020) | Takahashi et al. | https://doi.org/10.1007/s10694-019-00880-2 | Flat | 80 mm x 20 mm x 0.25 mm | Polycarbonate | 23.97% | 100 kPa | -80 | FLARE | Rectangular | 140 mm x 140 mm | 1 | Ground | Wire |  | 10 | Yes
Takahashi et al. Fire Technology (2020) | Takahashi et al. | https://doi.org/10.1007/s10694-019-00880-2 | Flat | 80 mm x 20 mm x 0.25 mm | Polycarbonate | 23.45% | 100 kPa | -80 | FLARE | Rectangular | 140 mm x 140 mm | 1 | Ground | Wire |  | 10 | No
Takahashi et al. Fire Technology (2020) | Takahashi et al. | https://doi.org/10.1007/s10694-019-00880-2 | Flat | 80 mm x 20 mm x 0.25 mm | Polycarbonate | 23.97% | 100 kPa | -90 | FLARE | Rectangular | 140 mm x 140 mm | 1 | Ground | Wire |  | 10 | Yes
Takahashi et al. Fire Technology (2020) | Takahashi et al. | https://doi.org/10.1007/s10694-019-00880-2 | Flat | 80 mm x 20 mm x 0.25 mm | Polycarbonate | 23.45% | 100 kPa | -90 | FLARE | Rectangular | 140 mm x 140 mm | 1 | Ground | Wire |  | 10 | No
Takahashi et al. Fire Technology (2020) | Takahashi et al. | https://doi.org/10.1007/s10694-019-00880-2 | Flat | 80 mm x 20 mm x 0.25 mm | Polycarbonate | 24.44% | 100 kPa | -100 | FLARE | Rectangular | 140 mm x 140 mm | 1 | Ground | Wire |  | 10 | Yes
Takahashi et al. Fire Technology (2020) | Takahashi et al. | https://doi.org/10.1007/s10694-019-00880-2 | Flat | 80 mm x 20 mm x 0.25 mm | Polycarbonate | 23.96% | 100 kPa | -100 | FLARE | Rectangular | 140 mm x 140 mm | 1 | Ground | Wire |  | 10 | No
Takahashi et al. Fire Technology (2020) | Takahashi et al. | https://doi.org/10.1007/s10694-019-00880-2 | Flat | 80 mm x 20 mm x 0.25 mm | Polycarbonate | 24.95% | 100 kPa | -110 | FLARE | Rectangular | 140 mm x 140 mm | 1 | Ground | Wire |  | 10 | Yes
Takahashi et al. Fire Technology (2020) | Takahashi et al. | https://doi.org/10.1007/s10694-019-00880-2 | Flat | 80 mm x 20 mm x 0.25 mm | Polycarbonate | 24.43% | 100 kPa | -110 | FLARE | Rectangular | 140 mm x 140 mm | 1 | Ground | Wire |  | 10 | No
Takahashi et al. Fire Technology (2020) | Takahashi et al. | https://doi.org/10.1007/s10694-019-00880-2 | Flat | 80 mm x 20 mm x 0.25 mm | Polycarbonate | 25.42% | 100 kPa | -120 | FLARE | Rectangular | 140 mm x 140 mm | 1 | Ground | Wire |  | 10 | Yes
Takahashi et al. Fire Technology (2020) | Takahashi et al. | https://doi.org/10.1007/s10694-019-00880-2 | Flat | 80 mm x 20 mm x 0.25 mm | Polycarbonate | 24.95% | 100 kPa | -120 | FLARE | Rectangular | 140 mm x 140 mm | 1 | Ground | Wire |  | 10 | No
Takahashi et al. Fire Technology (2020) | Takahashi et al. | https://doi.org/10.1007/s10694-019-00880-2 | Flat | 80 mm x 20 mm x 0.25 mm | Polycarbonate | 25.94% | 100 kPa | -130 | FLARE | Rectangular | 140 mm x 140 mm | 1 | Ground | Wire |  | 10 | Yes
Takahashi et al. Fire Technology (2020) | Takahashi et al. | https://doi.org/10.1007/s10694-019-00880-2 | Flat | 80 mm x 20 mm x 0.25 mm | Polycarbonate | 25.42% | 100 kPa | -130 | FLARE | Rectangular | 140 mm x 140 mm | 1 | Ground | Wire |  | 10 | No
Takahashi et al. Fire Technology (2020) | Takahashi et al. | https://doi.org/10.1007/s10694-019-00880-2 | Flat | 80 mm x 20 mm x 0.2 mm | PEEK | 30.05% | 100 kPa | -1.713035 | FLARE | Rectangular | 140 mm x 140 mm | 0 | Parabolic Aircraft | Wire |  | 10 | No
Takahashi et al. Fire Technology (2020) | Takahashi et al. | https://doi.org/10.1007/s10694-019-00880-2 | Flat | 80 mm x 20 mm x 0.2 mm | PEEK | 32.11% | 100 kPa | -1.902045 | FLARE | Rectangular | 140 mm x 140 mm | 0 | Parabolic Aircraft | Wire |  | 10 | No
Takahashi et al. Fire Technology (2020) | Takahashi et al. | https://doi.org/10.1007/s10694-019-00880-2 | Flat | 80 mm x 20 mm x 0.2 mm | PEEK | 33.92% | 100 kPa | -5.925531 | FLARE | Rectangular | 140 mm x 140 mm | 0 | Parabolic Aircraft | Wire |  | 10 | Yes
Takahashi et al. Fire Technology (2020) | Takahashi et al. | https://doi.org/10.1007/s10694-019-00880-2 | Flat | 80 mm x 20 mm x 0.2 mm | PEEK | 32.06% | 100 kPa | -5.925531 | FLARE | Rectangular | 140 mm x 140 mm | 0 | Parabolic Aircraft | Wire |  | 10 | No
Takahashi et al. Fire Technology (2020) | Takahashi et al. | https://doi.org/10.1007/s10694-019-00880-2 | Flat | 80 mm x 20 mm x 0.2 mm | PEEK | 30.25% | 100 kPa | -5.925531 | FLARE | Rectangular | 140 mm x 140 mm | 0 | Parabolic Aircraft | Wire |  | 10 | No
Takahashi et al. Fire Technology (2020) | Takahashi et al. | https://doi.org/10.1007/s10694-019-00880-2 | Flat | 80 mm x 20 mm x 0.2 mm | PEEK | 33.81% | 100 kPa | -11.27063 | FLARE | Rectangular | 140 mm x 140 mm | 0 | Parabolic Aircraft | Wire |  | 10 | Yes
Takahashi et al. Fire Technology (2020) | Takahashi et al. | https://doi.org/10.1007/s10694-019-00880-2 | Flat | 80 mm x 20 mm x 0.2 mm | PEEK | 32.03% | 100 kPa | -11.10336 | FLARE | Rectangular | 140 mm x 140 mm | 0 | Parabolic Aircraft | Wire |  | 10 | Yes
Takahashi et al. Fire Technology (2020) | Takahashi et al. | https://doi.org/10.1007/s10694-019-00880-2 | Flat | 80 mm x 20 mm x 0.2 mm | PEEK | 30.08% | 100 kPa | -11.27063 | FLARE | Rectangular | 140 mm x 140 mm | 0 | Parabolic Aircraft | Wire |  | 10 | No
Takahashi et al. Fire Technology (2020) | Takahashi et al. | https://doi.org/10.1007/s10694-019-00880-2 | Flat | 80 mm x 20 mm x 0.2 mm | PEEK | 33.9% | 100 kPa | -20.49691 | FLARE | Rectangular | 140 mm x 140 mm | 0 | Parabolic Aircraft | Wire |  | 10 | Yes
Takahashi et al. Fire Technology (2020) | Takahashi et al. | https://doi.org/10.1007/s10694-019-00880-2 | Flat | 80 mm x 20 mm x 0.2 mm | PEEK | 32% | 100 kPa | -19.89305 | FLARE | Rectangular | 140 mm x 140 mm | 0 | Parabolic Aircraft | Wire |  | 10 | Yes
Takahashi et al. Fire Technology (2020) | Takahashi et al. | https://doi.org/10.1007/s10694-019-00880-2 | Flat | 80 mm x 20 mm x 0.2 mm | PEEK | 29.93% | 100 kPa | -20.19272 | FLARE | Rectangular | 140 mm x 140 mm | 0 | Parabolic Aircraft | Wire |  | 10 | No
Takahashi et al. Fire Technology (2020) | Takahashi et al. | https://doi.org/10.1007/s10694-019-00880-2 | Flat | 80 mm x 20 mm x 0.2 mm | PEEK | 28.49% | 100 kPa | -35.11192 | FLARE | Rectangular | 140 mm x 140 mm | 1 | Parabolic Aircraft | Wire |  | 10 | Yes
Takahashi et al. Fire Technology (2020) | Takahashi et al. | https://doi.org/10.1007/s10694-019-00880-2 | Flat | 80 mm x 20 mm x 0.2 mm | PEEK | 28.01% | 100 kPa | -35.11192 | FLARE | Rectangular | 140 mm x 140 mm | 1 | Parabolic Aircraft | Wire |  | 10 | No
Takahashi et al. Fire Technology (2020) | Takahashi et al. | https://doi.org/10.1007/s10694-019-00880-2 | Flat | 80 mm x 20 mm x 0.2 mm | PEEK | 28.01% | 100 kPa | -59.25531 | FLARE | Rectangular | 140 mm x 140 mm | 1 | Ground | Wire |  | 10 | Yes
Takahashi et al. Fire Technology (2020) | Takahashi et al. | https://doi.org/10.1007/s10694-019-00880-2 | Flat | 80 mm x 20 mm x 0.2 mm | PEEK | 27.5% | 100 kPa | -59.25531 | FLARE | Rectangular | 140 mm x 140 mm | 1 | Ground | Wire |  | 10 | No
Takahashi et al. Fire Technology (2020) | Takahashi et al. | https://doi.org/10.1007/s10694-019-00880-2 | Flat | 80 mm x 20 mm x 0.2 mm | PEEK | 28.01% | 100 kPa | -68.81171 | FLARE | Rectangular | 140 mm x 140 mm | 1 | Ground | Wire |  | 10 | Yes
Takahashi et al. Fire Technology (2020) | Takahashi et al. | https://doi.org/10.1007/s10694-019-00880-2 | Flat | 80 mm x 20 mm x 0.2 mm | PEEK | 27.5% | 100 kPa | -68.81171 | FLARE | Rectangular | 140 mm x 140 mm | 1 | Ground | Wire |  | 10 | No
Takahashi et al. Fire Technology (2020) | Takahashi et al. | https://doi.org/10.1007/s10694-019-00880-2 | Flat | 80 mm x 20 mm x 0.2 mm | PEEK | 28.52% | 100 kPa | -78.72341 | FLARE | Rectangular | 140 mm x 140 mm | 1 | Ground | Wire |  | 10 | Yes
Takahashi et al. Fire Technology (2020) | Takahashi et al. | https://doi.org/10.1007/s10694-019-00880-2 | Flat | 80 mm x 20 mm x 0.2 mm | PEEK | 27.98% | 100 kPa | -79.90931 | FLARE | Rectangular | 140 mm x 140 mm | 1 | Ground | Wire |  | 10 | No
Takahashi et al. Fire Technology (2020) | Takahashi et al. | https://doi.org/10.1007/s10694-019-00880-2 | Flat | 80 mm x 20 mm x 0.2 mm | PEEK | 28.49% | 100 kPa | -88.72621 | FLARE | Rectangular | 140 mm x 140 mm | 1 | Ground | Wire |  | 10 | Yes
Takahashi et al. Fire Technology (2020) | Takahashi et al. | https://doi.org/10.1007/s10694-019-00880-2 | Flat | 80 mm x 20 mm x 0.2 mm | PEEK | 27.98% | 100 kPa | -88.72621 | FLARE | Rectangular | 140 mm x 140 mm | 1 | Ground | Wire |  | 10 | No
Takahashi et al. Fire Technology (2020) | Takahashi et al. | https://doi.org/10.1007/s10694-019-00880-2 | Flat | 80 mm x 20 mm x 0.2 mm | PEEK | 28.52% | 100 kPa | -100 | FLARE | Rectangular | 140 mm x 140 mm | 1 | Ground | Wire |  | 10 | Yes
Takahashi et al. Fire Technology (2020) | Takahashi et al. | https://doi.org/10.1007/s10694-019-00880-2 | Flat | 80 mm x 20 mm x 0.2 mm | PEEK | 28.01% | 100 kPa | -98.51594 | FLARE | Rectangular | 140 mm x 140 mm | 1 | Ground | Wire |  | 10 | No
Takahashi et al. Fire Technology (2020) | Takahashi et al. | https://doi.org/10.1007/s10694-019-00880-2 | Flat | 80 mm x 20 mm x 0.2 mm | PEEK | 28.01% | 100 kPa | -107.7625 | FLARE | Rectangular | 140 mm x 140 mm | 1 | Ground | Wire |  | 10 | Yes
Takahashi et al. Fire Technology (2020) | Takahashi et al. | https://doi.org/10.1007/s10694-019-00880-2 | Flat | 80 mm x 20 mm x 0.2 mm | PEEK | 27.5% | 100 kPa | -109.3858 | FLARE | Rectangular | 140 mm x 140 mm | 1 | Ground | Wire |  | 10 | No
Takahashi et al. Fire Technology (2020) | Takahashi et al. | https://doi.org/10.1007/s10694-019-00880-2 | Flat | 80 mm x 20 mm x 0.2 mm | PEEK | 28.01% | 100 kPa | -116.1275 | FLARE | Rectangular | 140 mm x 140 mm | 1 | Ground | Wire |  | 10 | Yes
Takahashi et al. Fire Technology (2020) | Takahashi et al. | https://doi.org/10.1007/s10694-019-00880-2 | Flat | 80 mm x 20 mm x 0.2 mm | PEEK | 27.5% | 100 kPa | -119.6526 | FLARE | Rectangular | 140 mm x 140 mm | 1 | Ground | Wire |  | 10 | No
Takahashi et al. Fire Technology (2020) | Takahashi et al. | https://doi.org/10.1007/s10694-019-00880-2 | Flat | 80 mm x 20 mm x 0.2 mm | PEEK | 28.01% | 100 kPa | -128.9406 | FLARE | Rectangular | 140 mm x 140 mm | 1 | Ground | Wire |  | 10 | Yes
Takahashi et al. Fire Technology (2020) | Takahashi et al. | https://doi.org/10.1007/s10694-019-00880-2 | Flat | 80 mm x 20 mm x 0.2 mm | PEEK | 27.5% | 100 kPa | -128.9406 | FLARE | Rectangular | 140 mm x 140 mm | 1 | Ground | Wire |  | 10 | No
Takahashi et al. Fire Technology (2020) | Takahashi et al. | https://doi.org/10.1007/s10694-019-00880-2 | Flat | 80 mm x 20 mm x 0.03 mm | PPSU | 25% | 100 kPa | -5.994843 | FLARE | Rectangular | 140 mm x 140 mm | 0 | Parabolic Aircraft | Wire |  | 10 | No
Takahashi et al. Fire Technology (2020) | Takahashi et al. | https://doi.org/10.1007/s10694-019-00880-2 | Flat | 80 mm x 20 mm x 0.03 mm | PPSU | 23.46% | 100 kPa | -5.905298 | FLARE | Rectangular | 140 mm x 140 mm | 0 | Parabolic Aircraft | Wire |  | 10 | No
Takahashi et al. Fire Technology (2020) | Takahashi et al. | https://doi.org/10.1007/s10694-019-00880-2 | Flat | 80 mm x 20 mm x 0.03 mm | PPSU | 26.31% | 100 kPa | -11.45048 | FLARE | Rectangular | 140 mm x 140 mm | 0 | Parabolic Aircraft | Wire |  | 10 | Yes
Takahashi et al. Fire Technology (2020) | Takahashi et al. | https://doi.org/10.1007/s10694-019-00880-2 | Flat | 80 mm x 20 mm x 0.03 mm | PPSU | 26.05% | 100 kPa | -11.45048 | FLARE | Rectangular | 140 mm x 140 mm | 0 | Parabolic Aircraft | Wire |  | 10 | Yes
Takahashi et al. Fire Technology (2020) | Takahashi et al. | https://doi.org/10.1007/s10694-019-00880-2 | Flat | 80 mm x 20 mm x 0.03 mm | PPSU | 24.92% | 100 kPa | -11.6241 | FLARE | Rectangular | 140 mm x 140 mm | 0 | Parabolic Aircraft | Wire |  | 10 | No
Takahashi et al. Fire Technology (2020) | Takahashi et al. | https://doi.org/10.1007/s10694-019-00880-2 | Flat | 80 mm x 20 mm x 0.03 mm | PPSU | 23.77% | 100 kPa | -11.27944 | FLARE | Rectangular | 140 mm x 140 mm | 0 | Parabolic Aircraft | Wire |  | 10 | No
Takahashi et al. Fire Technology (2020) | Takahashi et al. | https://doi.org/10.1007/s10694-019-00880-2 | Flat | 80 mm x 20 mm x 0.03 mm | PPSU | 23.18% | 100 kPa | -11.11096 | FLARE | Rectangular | 140 mm x 140 mm | 0 | Parabolic Aircraft | Wire |  | 10 | No
Takahashi et al. Fire Technology (2020) | Takahashi et al. | https://doi.org/10.1007/s10694-019-00880-2 | Flat | 80 mm x 20 mm x 0.03 mm | PPSU | 26.56% | 100 kPa | -20.90554 | FLARE | Rectangular | 140 mm x 140 mm | 0 | Parabolic Aircraft | Wire |  | 10 | Yes
Takahashi et al. Fire Technology (2020) | Takahashi et al. | https://doi.org/10.1007/s10694-019-00880-2 | Flat | 80 mm x 20 mm x 0.03 mm | PPSU | 25.77% | 100 kPa | -20.59328 | FLARE | Rectangular | 140 mm x 140 mm | 0 | Parabolic Aircraft | Wire |  | 10 | No
Takahashi et al. Fire Technology (2020) | Takahashi et al. | https://doi.org/10.1007/s10694-019-00880-2 | Flat | 80 mm x 20 mm x 0.03 mm | PPSU | 24.95% | 100 kPa | -20.28568 | FLARE | Rectangular | 140 mm x 140 mm | 0 | Parabolic Aircraft | Wire |  | 10 | Yes
Takahashi et al. Fire Technology (2020) | Takahashi et al. | https://doi.org/10.1007/s10694-019-00880-2 | Flat | 80 mm x 20 mm x 0.03 mm | PPSU | 23.95% | 100 kPa | -20.28568 | FLARE | Rectangular | 140 mm x 140 mm | 0 | Parabolic Aircraft | Wire |  | 10 | No
Takahashi et al. Fire Technology (2020) | Takahashi et al. | https://doi.org/10.1007/s10694-019-00880-2 | Flat | 80 mm x 20 mm x 0.03 mm | PPSU | 23.44% | 100 kPa | -19.98267 | FLARE | Rectangular | 140 mm x 140 mm | 0 | Parabolic Aircraft | Wire |  | 10 | No
Takahashi et al. Fire Technology (2020) | Takahashi et al. | https://doi.org/10.1007/s10694-019-00880-2 | Flat | 80 mm x 20 mm x 0.03 mm | PPSU | 26.44% | 100 kPa | -29.11068 | FLARE | Rectangular | 140 mm x 140 mm | 0 | Parabolic Aircraft | Wire |  | 10 | Yes
Takahashi et al. Fire Technology (2020) | Takahashi et al. | https://doi.org/10.1007/s10694-019-00880-2 | Flat | 80 mm x 20 mm x 0.03 mm | PPSU | 25% | 100 kPa | -29.11068 | FLARE | Rectangular | 140 mm x 140 mm | 0 | Parabolic Aircraft | Wire |  | 10 | Yes
Takahashi et al. Fire Technology (2020) | Takahashi et al. | https://doi.org/10.1007/s10694-019-00880-2 | Flat | 80 mm x 20 mm x 0.03 mm | PPSU | 23.9% | 100 kPa | -29.55209 | FLARE | Rectangular | 140 mm x 140 mm | 0 | Parabolic Aircraft | Wire |  | 10 | Yes
Takahashi et al. Fire Technology (2020) | Takahashi et al. | https://doi.org/10.1007/s10694-019-00880-2 | Flat | 80 mm x 20 mm x 0.03 mm | PPSU | 23.46% | 100 kPa | -29.55209 | FLARE | Rectangular | 140 mm x 140 mm | 0 | Parabolic Aircraft | Wire |  | 10 | No
Takahashi et al. Fire Technology (2020) | Takahashi et al. | https://doi.org/10.1007/s10694-019-00880-2 | Flat | 80 mm x 20 mm x 0.03 mm | PPSU | 24.03% | 100 kPa | -34.87255 | FLARE | Rectangular | 140 mm x 140 mm | 1 | Parabolic Aircraft | Wire |  | 10 | Yes
Takahashi et al. Fire Technology (2020) | Takahashi et al. | https://doi.org/10.1007/s10694-019-00880-2 | Flat | 80 mm x 20 mm x 0.03 mm | PPSU | 23.51% | 100 kPa | -35.40133 | FLARE | Rectangular | 140 mm x 140 mm | 1 | Parabolic Aircraft | Wire |  | 10 | No
Takahashi et al. Fire Technology (2020) | Takahashi et al. | https://doi.org/10.1007/s10694-019-00880-2 | Flat | 80 mm x 20 mm x 0.03 mm | PPSU | 24.51% | 100 kPa | -59.94843 | FLARE | Rectangular | 140 mm x 140 mm | 1 | Ground | Wire |  | 10 | Yes
Takahashi et al. Fire Technology (2020) | Takahashi et al. | https://doi.org/10.1007/s10694-019-00880-2 | Flat | 80 mm x 20 mm x 0.03 mm | PPSU | 24% | 100 kPa | -59.94843 | FLARE | Rectangular | 140 mm x 140 mm | 1 | Ground | Wire |  | 10 | No
Takahashi et al. Fire Technology (2020) | Takahashi et al. | https://doi.org/10.1007/s10694-019-00880-2 | Flat | 80 mm x 20 mm x 0.03 mm | PPSU | 25.03% | 100 kPa | -69.68467 | FLARE | Rectangular | 140 mm x 140 mm | 1 | Ground | Wire |  | 10 | Yes
Takahashi et al. Fire Technology (2020) | Takahashi et al. | https://doi.org/10.1007/s10694-019-00880-2 | Flat | 80 mm x 20 mm x 0.03 mm | PPSU | 24.51% | 100 kPa | -69.68467 | FLARE | Rectangular | 140 mm x 140 mm | 1 | Ground | Wire |  | 10 | No
Takahashi et al. Fire Technology (2020) | Takahashi et al. | https://doi.org/10.1007/s10694-019-00880-2 | Flat | 80 mm x 20 mm x 0.03 mm | PPSU | 25.03% | 100 kPa | -79.79226 | FLARE | Rectangular | 140 mm x 140 mm | 1 | Ground | Wire |  | 10 | Yes
Takahashi et al. Fire Technology (2020) | Takahashi et al. | https://doi.org/10.1007/s10694-019-00880-2 | Flat | 80 mm x 20 mm x 0.03 mm | PPSU | 24.54% | 100 kPa | -79.79226 | FLARE | Rectangular | 140 mm x 140 mm | 1 | Ground | Wire |  | 10 | No
Takahashi et al. Fire Technology (2020) | Takahashi et al. | https://doi.org/10.1007/s10694-019-00880-2 | Flat | 80 mm x 20 mm x 0.03 mm | PPSU | 25.51% | 100 kPa | -88.65687 | FLARE | Rectangular | 140 mm x 140 mm | 1 | Ground | Wire |  | 10 | Yes
Takahashi et al. Fire Technology (2020) | Takahashi et al. | https://doi.org/10.1007/s10694-019-00880-2 | Flat | 80 mm x 20 mm x 0.03 mm | PPSU | 25.03% | 100 kPa | -88.65687 | FLARE | Rectangular | 140 mm x 140 mm | 1 | Ground | Wire |  | 10 | No
Takahashi et al. Fire Technology (2020) | Takahashi et al. | https://doi.org/10.1007/s10694-019-00880-2 | Flat | 80 mm x 20 mm x 0.03 mm | PPSU | 25.51% | 100 kPa | -100 | FLARE | Rectangular | 140 mm x 140 mm | 1 | Ground | Wire |  | 10 | Yes
Takahashi et al. Fire Technology (2020) | Takahashi et al. | https://doi.org/10.1007/s10694-019-00880-2 | Flat | 80 mm x 20 mm x 0.03 mm | PPSU | 25.03% | 100 kPa | -100 | FLARE | Rectangular | 140 mm x 140 mm | 1 | Ground | Wire |  | 10 | No
Takahashi et al. Fire Technology (2020) | Takahashi et al. | https://doi.org/10.1007/s10694-019-00880-2 | Flat | 80 mm x 20 mm x 0.03 mm | PPSU | 26.03% | 100 kPa | -109.45 | FLARE | Rectangular | 140 mm x 140 mm | 1 | Ground | Wire |  | 10 | Yes
Takahashi et al. Fire Technology (2020) | Takahashi et al. | https://doi.org/10.1007/s10694-019-00880-2 | Flat | 80 mm x 20 mm x 0.03 mm | PPSU | 25.51% | 100 kPa | -111.1096 | FLARE | Rectangular | 140 mm x 140 mm | 1 | Ground | Wire |  | 10 | No
Takahashi et al. Fire Technology (2020) | Takahashi et al. | https://doi.org/10.1007/s10694-019-00880-2 | Flat | 80 mm x 20 mm x 0.03 mm | PPSU | 26.54% | 100 kPa | -119.793 | FLARE | Rectangular | 140 mm x 140 mm | 1 | Ground | Wire |  | 10 | Yes
Takahashi et al. Fire Technology (2020) | Takahashi et al. | https://doi.org/10.1007/s10694-019-00880-2 | Flat | 80 mm x 20 mm x 0.03 mm | PPSU | 26% | 100 kPa | -119.793 | FLARE | Rectangular | 140 mm x 140 mm | 1 | Ground | Wire |  | 10 | No
Takahashi et al. Fire Technology (2020) | Takahashi et al. | https://doi.org/10.1007/s10694-019-00880-2 | Flat | 80 mm x 20 mm x 0.03 mm | PPSU | 27.03% | 100 kPa | -129.155 | FLARE | Rectangular | 140 mm x 140 mm | 1 | Ground | Wire |  | 10 | Yes
Takahashi et al. Fire Technology (2020) | Takahashi et al. | https://doi.org/10.1007/s10694-019-00880-2 | Flat | 80 mm x 20 mm x 0.03 mm | PPSU | 26.49% | 100 kPa | -133.1015 | FLARE | Rectangular | 140 mm x 140 mm | 1 | Ground | Wire |  | 10 | No
Takahashi et al. Fire Technology (2020) | Takahashi et al. | https://doi.org/10.1007/s10694-019-00880-2 | Flat | 80 mm x 20 mm x 0.125 mm | Kapton | 46.41% | 100 kPa | -2.022305 | FLARE | Rectangular | 140 mm x 140 mm | 0 | Parabolic Aircraft | Wire |  | 10 | No
Takahashi et al. Fire Technology (2020) | Takahashi et al. | https://doi.org/10.1007/s10694-019-00880-2 | Flat | 80 mm x 20 mm x 0.125 mm | Kapton | 45.6% | 100 kPa | -2.016244 | FLARE | Rectangular | 140 mm x 140 mm | 0 | Parabolic Aircraft | Wire |  | 10 | No
Takahashi et al. Fire Technology (2020) | Takahashi et al. | https://doi.org/10.1007/s10694-019-00880-2 | Flat | 80 mm x 20 mm x 0.125 mm | Kapton | 44.2% | 100 kPa | -2.129354 | FLARE | Rectangular | 140 mm x 140 mm | 0 | Parabolic Aircraft | Wire |  | 10 | No
Takahashi et al. Fire Technology (2020) | Takahashi et al. | https://doi.org/10.1007/s10694-019-00880-2 | Flat | 80 mm x 20 mm x 0.125 mm | Kapton | 46.49% | 100 kPa | -6.208753 | FLARE | Rectangular | 140 mm x 140 mm | 0 | Parabolic Aircraft | Wire |  | 10 | No
Takahashi et al. Fire Technology (2020) | Takahashi et al. | https://doi.org/10.1007/s10694-019-00880-2 | Flat | 80 mm x 20 mm x 0.125 mm | Kapton | 45.6% | 100 kPa | -6.188082 | FLARE | Rectangular | 140 mm x 140 mm | 0 | Parabolic Aircraft | Wire |  | 10 | No
Takahashi et al. Fire Technology (2020) | Takahashi et al. | https://doi.org/10.1007/s10694-019-00880-2 | Flat | 80 mm x 20 mm x 0.125 mm | Kapton | 44.9% | 100 kPa | -6.080341 | FLARE | Rectangular | 140 mm x 140 mm | 0 | Parabolic Aircraft | Wire |  | 10 | No
Takahashi et al. Fire Technology (2020) | Takahashi et al. | https://doi.org/10.1007/s10694-019-00880-2 | Flat | 80 mm x 20 mm x 0.125 mm | Kapton | 43.8% | 100 kPa | -5.965518 | FLARE | Rectangular | 140 mm x 140 mm | 0 | Parabolic Aircraft | Wire |  | 10 | No
Takahashi et al. Fire Technology (2020) | Takahashi et al. | https://doi.org/10.1007/s10694-019-00880-2 | Flat | 80 mm x 20 mm x 0.125 mm | Kapton | 46.6% | 100 kPa | -10.02226 | FLARE | Rectangular | 140 mm x 140 mm | 0 | Parabolic Aircraft | Wire |  | 10 | No
Takahashi et al. Fire Technology (2020) | Takahashi et al. | https://doi.org/10.1007/s10694-019-00880-2 | Flat | 80 mm x 20 mm x 0.125 mm | Kapton | 45.71% | 100 kPa | -9.98889 | FLARE | Rectangular | 140 mm x 140 mm | 0 | Parabolic Aircraft | Wire |  | 10 | No
Takahashi et al. Fire Technology (2020) | Takahashi et al. | https://doi.org/10.1007/s10694-019-00880-2 | Flat | 80 mm x 20 mm x 0.125 mm | Kapton | 45.02% | 100 kPa | -10.11347 | FLARE | Rectangular | 140 mm x 140 mm | 0 | Parabolic Aircraft | Wire |  | 10 | No
Takahashi et al. Fire Technology (2020) | Takahashi et al. | https://doi.org/10.1007/s10694-019-00880-2 | Flat | 80 mm x 20 mm x 0.125 mm | Kapton | 43.89% | 100 kPa | -10.07084 | FLARE | Rectangular | 140 mm x 140 mm | 0 | Parabolic Aircraft | Wire |  | 10 | No
Takahashi et al. Fire Technology (2020) | Takahashi et al. | https://doi.org/10.1007/s10694-019-00880-2 | Flat | 80 mm x 20 mm x 0.125 mm | Kapton | 47% | 100 kPa | -20.26806 | FLARE | Rectangular | 140 mm x 140 mm | 0 | Parabolic Aircraft | Wire |  | 10 | Yes
Takahashi et al. Fire Technology (2020) | Takahashi et al. | https://doi.org/10.1007/s10694-019-00880-2 | Flat | 80 mm x 20 mm x 0.125 mm | Kapton | 46% | 100 kPa | -20.19272 | FLARE | Rectangular | 140 mm x 140 mm | 0 | Parabolic Aircraft | Wire |  | 10 | Yes
Takahashi et al. Fire Technology (2020) | Takahashi et al. | https://doi.org/10.1007/s10694-019-00880-2 | Flat | 80 mm x 20 mm x 0.125 mm | Kapton | 45.11% | 100 kPa | -19.82681 | FLARE | Rectangular | 140 mm x 140 mm | 0 | Parabolic Aircraft | Wire |  | 10 | No
Takahashi et al. Fire Technology (2020) | Takahashi et al. | https://doi.org/10.1007/s10694-019-00880-2 | Flat | 80 mm x 20 mm x 0.125 mm | Kapton | 44.81% | 100 kPa | -20.10313 | FLARE | Rectangular | 140 mm x 140 mm | 0 | Parabolic Aircraft | Wire |  | 10 | No
Takahashi et al. Fire Technology (2020) | Takahashi et al. | https://doi.org/10.1007/s10694-019-00880-2 | Flat | 80 mm x 20 mm x 0.125 mm | Kapton | 44% | 100 kPa | -20.04177 | FLARE | Rectangular | 140 mm x 140 mm | 0 | Parabolic Aircraft | Wire |  | 10 | No
Takahashi et al. Fire Technology (2020) | Takahashi et al. | https://doi.org/10.1007/s10694-019-00880-2 | Flat | 80 mm x 20 mm x 0.125 mm | Kapton | 45.5% | 100 kPa | -35.04562 | FLARE | Rectangular | 140 mm x 140 mm | 1 | Parabolic Aircraft | Wire |  | 10 | Yes
Takahashi et al. Fire Technology (2020) | Takahashi et al. | https://doi.org/10.1007/s10694-019-00880-2 | Flat | 80 mm x 20 mm x 0.125 mm | Kapton | 45.01% | 100 kPa | -34.9814 | FLARE | Rectangular | 140 mm x 140 mm | 1 | Parabolic Aircraft | Wire |  | 10 | No
Takahashi et al. Fire Technology (2020) | Takahashi et al. | https://doi.org/10.1007/s10694-019-00880-2 | Flat | 80 mm x 20 mm x 0.125 mm | Kapton | 45.51% | 100 kPa | -50.1767 | FLARE | Rectangular | 140 mm x 140 mm | 1 | Ground | Wire |  | 10 | Yes
Takahashi et al. Fire Technology (2020) | Takahashi et al. | https://doi.org/10.1007/s10694-019-00880-2 | Flat | 80 mm x 20 mm x 0.125 mm | Kapton | 45.01% | 100 kPa | -50.08196 | FLARE | Rectangular | 140 mm x 140 mm | 1 | Ground | Wire |  | 10 | No
Takahashi et al. Fire Technology (2020) | Takahashi et al. | https://doi.org/10.1007/s10694-019-00880-2 | Flat | 80 mm x 20 mm x 0.125 mm | Kapton | 45.01% | 100 kPa | -60.82708 | FLARE | Rectangular | 140 mm x 140 mm | 1 | Ground | Wire |  | 10 | Yes
Takahashi et al. Fire Technology (2020) | Takahashi et al. | https://doi.org/10.1007/s10694-019-00880-2 | Flat | 80 mm x 20 mm x 0.125 mm | Kapton | 44.52% | 100 kPa | -60.71561 | FLARE | Rectangular | 140 mm x 140 mm | 1 | Ground | Wire |  | 10 | No
Takahashi et al. Fire Technology (2020) | Takahashi et al. | https://doi.org/10.1007/s10694-019-00880-2 | Flat | 80 mm x 20 mm x 0.125 mm | Kapton | 45.01% | 100 kPa | -69.58866 | FLARE | Rectangular | 140 mm x 140 mm | 1 | Ground | Wire |  | 10 | Yes
Takahashi et al. Fire Technology (2020) | Takahashi et al. | https://doi.org/10.1007/s10694-019-00880-2 | Flat | 80 mm x 20 mm x 0.125 mm | Kapton | 44.5% | 100 kPa | -69.45728 | FLARE | Rectangular | 140 mm x 140 mm | 1 | Ground | Wire |  | 10 | No
Takahashi et al. Fire Technology (2020) | Takahashi et al. | https://doi.org/10.1007/s10694-019-00880-2 | Flat | 80 mm x 20 mm x 0.125 mm | Kapton | 45.01% | 100 kPa | -79.61228 | FLARE | Rectangular | 140 mm x 140 mm | 1 | Ground | Wire |  | 10 | Yes
Takahashi et al. Fire Technology (2020) | Takahashi et al. | https://doi.org/10.1007/s10694-019-00880-2 | Flat | 80 mm x 20 mm x 0.125 mm | Kapton | 44.52% | 100 kPa | -79.46639 | FLARE | Rectangular | 140 mm x 140 mm | 1 | Ground | Wire |  | 10 | No
Takahashi et al. Fire Technology (2020) | Takahashi et al. | https://doi.org/10.1007/s10694-019-00880-2 | Flat | 80 mm x 20 mm x 0.125 mm | Kapton | 45.01% | 100 kPa | -89.72803 | FLARE | Rectangular | 140 mm x 140 mm | 1 | Ground | Wire |  | 10 | Yes
Takahashi et al. Fire Technology (2020) | Takahashi et al. | https://doi.org/10.1007/s10694-019-00880-2 | Flat | 80 mm x 20 mm x 0.125 mm | Kapton | 44.5% | 100 kPa | -89.55862 | FLARE | Rectangular | 140 mm x 140 mm | 1 | Ground | Wire |  | 10 | No
Takahashi et al. Fire Technology (2020) | Takahashi et al. | https://doi.org/10.1007/s10694-019-00880-2 | Flat | 80 mm x 20 mm x 0.125 mm | Kapton | 45.5% | 100 kPa | -98.32994 | FLARE | Rectangular | 140 mm x 140 mm | 1 | Ground | Wire |  | 10 | Yes
Takahashi et al. Fire Technology (2020) | Takahashi et al. | https://doi.org/10.1007/s10694-019-00880-2 | Flat | 80 mm x 20 mm x 0.125 mm | Kapton | 45.01% | 100 kPa | -99.62829 | FLARE | Rectangular | 140 mm x 140 mm | 1 | Ground | Wire |  | 10 | No
Takahashi et al. Fire Technology (2020) | Takahashi et al. | https://doi.org/10.1007/s10694-019-00880-2 | Flat | 80 mm x 20 mm x 0.125 mm | Kapton | 45.5% | 100 kPa | -110.824 | FLARE | Rectangular | 140 mm x 140 mm | 1 | Ground | Wire |  | 10 | Yes
Takahashi et al. Fire Technology (2020) | Takahashi et al. | https://doi.org/10.1007/s10694-019-00880-2 | Flat | 80 mm x 20 mm x 0.125 mm | Kapton | 45.01% | 100 kPa | -110.6209 | FLARE | Rectangular | 140 mm x 140 mm | 1 | Ground | Wire |  | 10 | No
Takahashi et al. Fire Technology (2020) | Takahashi et al. | https://doi.org/10.1007/s10694-019-00880-2 | Flat | 80 mm x 20 mm x 0.125 mm | Kapton | 46% | 100 kPa | -119.6526 | FLARE | Rectangular | 140 mm x 140 mm | 1 | Ground | Wire |  | 10 | Yes
Takahashi et al. Fire Technology (2020) | Takahashi et al. | https://doi.org/10.1007/s10694-019-00880-2 | Flat | 80 mm x 20 mm x 0.125 mm | Kapton | 45.51% | 100 kPa | -121.2325 | FLARE | Rectangular | 140 mm x 140 mm | 1 | Ground | Wire |  | 10 | No
Takahashi et al. Fire Technology (2020) | Takahashi et al. | https://doi.org/10.1007/s10694-019-00880-2 | Flat | 80 mm x 20 mm x 0.125 mm | Kapton | 46% | 100 kPa | -130.883 | FLARE | Rectangular | 140 mm x 140 mm | 1 | Ground | Wire |  | 10 | Yes
Takahashi et al. Fire Technology (2020) | Takahashi et al. | https://doi.org/10.1007/s10694-019-00880-2 | Flat | 80 mm x 20 mm x 0.125 mm | Kapton | 45.01% | 100 kPa | -130.3965 | FLARE | Rectangular | 140 mm x 140 mm | 1 | Ground | Wire |  | 10 | No
Takahashi et al. Fire Technology (2020) | Takahashi et al. | https://doi.org/10.1007/s10694-019-00880-2 | Flat | 80 mm x 20 mm x 0.5 mm | Silicone resin | 23.1% | 100 kPa | -5.945571 | FLARE | Rectangular | 140 mm x 140 mm | 0 | Parabolic Aircraft | Wire |  | 15 | No
Takahashi et al. Fire Technology (2020) | Takahashi et al. | https://doi.org/10.1007/s10694-019-00880-2 | Flat | 80 mm x 20 mm x 0.5 mm | Silicone resin | 21.41% | 100 kPa | -5.945571 | FLARE | Rectangular | 140 mm x 140 mm | 0 | Parabolic Aircraft | Wire |  | 15 | No
Takahashi et al. Fire Technology (2020) | Takahashi et al. | https://doi.org/10.1007/s10694-019-00880-2 | Flat | 80 mm x 20 mm x 0.5 mm | Silicone resin | 19.92% | 100 kPa | -5.771522 | FLARE | Rectangular | 140 mm x 140 mm | 0 | Parabolic Aircraft | Wire |  | 15 | No
Takahashi et al. Fire Technology (2020) | Takahashi et al. | https://doi.org/10.1007/s10694-019-00880-2 | Flat | 80 mm x 20 mm x 0.5 mm | Silicone resin | 18.43% | 100 kPa | -5.438559 | FLARE | Rectangular | 140 mm x 140 mm | 0 | Parabolic Aircraft | Wire |  | 15 | No
Takahashi et al. Fire Technology (2020) | Takahashi et al. | https://doi.org/10.1007/s10694-019-00880-2 | Flat | 80 mm x 20 mm x 0.5 mm | Silicone resin | 22.9% | 100 kPa | -10.77105 | FLARE | Rectangular | 140 mm x 140 mm | 0 | Parabolic Aircraft | Wire |  | 15 | Yes
Takahashi et al. Fire Technology (2020) | Takahashi et al. | https://doi.org/10.1007/s10694-019-00880-2 | Flat | 80 mm x 20 mm x 0.5 mm | Silicone resin | 21.49% | 100 kPa | -11.26193 | FLARE | Rectangular | 140 mm x 140 mm | 0 | Parabolic Aircraft | Wire |  | 15 | No
Takahashi et al. Fire Technology (2020) | Takahashi et al. | https://doi.org/10.1007/s10694-019-00880-2 | Flat | 80 mm x 20 mm x 0.5 mm | Silicone resin | 21.45% | 100 kPa | -11.26193 | FLARE | Rectangular | 140 mm x 140 mm | 0 | Parabolic Aircraft | Wire |  | 15 | No
Takahashi et al. Fire Technology (2020) | Takahashi et al. | https://doi.org/10.1007/s10694-019-00880-2 | Flat | 80 mm x 20 mm x 0.5 mm | Silicone resin | 20.12% | 100 kPa | -11.26193 | FLARE | Rectangular | 140 mm x 140 mm | 0 | Parabolic Aircraft | Wire |  | 15 | No
Takahashi et al. Fire Technology (2020) | Takahashi et al. | https://doi.org/10.1007/s10694-019-00880-2 | Flat | 80 mm x 20 mm x 0.5 mm | Silicone resin | 18.47% | 100 kPa | -11.26193 | FLARE | Rectangular | 140 mm x 140 mm | 0 | Parabolic Aircraft | Wire |  | 15 | No
Takahashi et al. Fire Technology (2020) | Takahashi et al. | https://doi.org/10.1007/s10694-019-00880-2 | Flat | 80 mm x 20 mm x 0.5 mm | Silicone resin | 23.1% | 100 kPa | -20.10138 | FLARE | Rectangular | 140 mm x 140 mm | 0 | Parabolic Aircraft | Wire |  | 15 | Yes
Takahashi et al. Fire Technology (2020) | Takahashi et al. | https://doi.org/10.1007/s10694-019-00880-2 | Flat | 80 mm x 20 mm x 0.5 mm | Silicone resin | 21.49% | 100 kPa | -20.40222 | FLARE | Rectangular | 140 mm x 140 mm | 0 | Parabolic Aircraft | Wire |  | 15 | No
Takahashi et al. Fire Technology (2020) | Takahashi et al. | https://doi.org/10.1007/s10694-019-00880-2 | Flat | 80 mm x 20 mm x 0.5 mm | Silicone resin | 21.49% | 100 kPa | -20.40222 | FLARE | Rectangular | 140 mm x 140 mm | 0 | Parabolic Aircraft | Wire |  | 15 | No
Takahashi et al. Fire Technology (2020) | Takahashi et al. | https://doi.org/10.1007/s10694-019-00880-2 | Flat | 80 mm x 20 mm x 0.5 mm | Silicone resin | 20.08% | 100 kPa | -20.40222 | FLARE | Rectangular | 140 mm x 140 mm | 0 | Parabolic Aircraft | Wire |  | 15 | No
Takahashi et al. Fire Technology (2020) | Takahashi et al. | https://doi.org/10.1007/s10694-019-00880-2 | Flat | 80 mm x 20 mm x 0.5 mm | Silicone resin | 19.88% | 100 kPa | -20.40222 | FLARE | Rectangular | 140 mm x 140 mm | 0 | Parabolic Aircraft | Wire |  | 15 | No
Takahashi et al. Fire Technology (2020) | Takahashi et al. | https://doi.org/10.1007/s10694-019-00880-2 | Flat | 80 mm x 20 mm x 0.5 mm | Silicone resin | 18.63% | 100 kPa | -20.40222 | FLARE | Rectangular | 140 mm x 140 mm | 0 | Parabolic Aircraft | Wire |  | 15 | No
Takahashi et al. Fire Technology (2020) | Takahashi et al. | https://doi.org/10.1007/s10694-019-00880-2 | Flat | 80 mm x 20 mm x 0.5 mm | Silicone resin | 20.47% | 100 kPa | -35 | FLARE | Rectangular | 140 mm x 140 mm | 1 | Parabolic Aircraft | Wire |  | 15 | Yes
Takahashi et al. Fire Technology (2020) | Takahashi et al. | https://doi.org/10.1007/s10694-019-00880-2 | Flat | 80 mm x 20 mm x 0.5 mm | Silicone resin | 20% | 100 kPa | -35 | FLARE | Rectangular | 140 mm x 140 mm | 1 | Parabolic Aircraft | Wire |  | 15 | No
Takahashi et al. Fire Technology (2020) | Takahashi et al. | https://doi.org/10.1007/s10694-019-00880-2 | Flat | 80 mm x 20 mm x 0.5 mm | Silicone resin | 22.55% | 100 kPa | -59.45571 | FLARE | Rectangular | 140 mm x 140 mm | 1 | Ground | Wire |  | 15 | Yes
Takahashi et al. Fire Technology (2020) | Takahashi et al. | https://doi.org/10.1007/s10694-019-00880-2 | Flat | 80 mm x 20 mm x 0.5 mm | Silicone resin | 22.04% | 100 kPa | -59.45571 | FLARE | Rectangular | 140 mm x 140 mm | 1 | Ground | Wire |  | 15 | No
Takahashi et al. Fire Technology (2020) | Takahashi et al. | https://doi.org/10.1007/s10694-019-00880-2 | Flat | 80 mm x 20 mm x 0.5 mm | Silicone resin | 23.53% | 100 kPa | -80.02502 | FLARE | Rectangular | 140 mm x 140 mm | 1 | Ground | Wire |  | 15 | Yes
Takahashi et al. Fire Technology (2020) | Takahashi et al. | https://doi.org/10.1007/s10694-019-00880-2 | Flat | 80 mm x 20 mm x 0.5 mm | Silicone resin | 23.02% | 100 kPa | -80.02502 | FLARE | Rectangular | 140 mm x 140 mm | 1 | Ground | Wire |  | 15 | No
Takahashi et al. Fire Technology (2020) | Takahashi et al. | https://doi.org/10.1007/s10694-019-00880-2 | Flat | 80 mm x 20 mm x 0.5 mm | Silicone resin | 24.04% | 100 kPa | -100 | FLARE | Rectangular | 140 mm x 140 mm | 1 | Ground | Wire |  | 15 | Yes
Takahashi et al. Fire Technology (2020) | Takahashi et al. | https://doi.org/10.1007/s10694-019-00880-2 | Flat | 80 mm x 20 mm x 0.5 mm | Silicone resin | 23.53% | 100 kPa | -100 | FLARE | Rectangular | 140 mm x 140 mm | 1 | Ground | Wire |  | 15 | No
Takahashi et al. Fire Technology (2020) | Takahashi et al. | https://doi.org/10.1007/s10694-019-00880-2 | Flat | 80 mm x 20 mm x 0.5 mm | Silicone resin | 24.98% | 100 kPa | -119.5142 | FLARE | Rectangular | 140 mm x 140 mm | 1 | Ground | Wire |  | 15 | Yes
Takahashi et al. Fire Technology (2020) | Takahashi et al. | https://doi.org/10.1007/s10694-019-00880-2 | Flat | 80 mm x 20 mm x 0.5 mm | Silicone resin | 24.55% | 100 kPa | -119.5142 | FLARE | Rectangular | 140 mm x 140 mm | 1 | Ground | Wire |  | 15 | No
Takahashi et al. Fire Technology (2020) | Takahashi et al. | https://doi.org/10.1007/s10694-019-00880-2 | Flat | 80 mm x 20 mm x 0.3 mm | NOMEX | 31.52% | 100 kPa | -2.001161 | FLARE | Rectangular | 140 mm x 140 mm | 0 | Parabolic Aircraft | Wire |  | 10 | No
Takahashi et al. Fire Technology (2020) | Takahashi et al. | https://doi.org/10.1007/s10694-019-00880-2 | Flat | 80 mm x 20 mm x 0.3 mm | NOMEX | 31.01% | 100 kPa | -2.001161 | FLARE | Rectangular | 140 mm x 140 mm | 0 | Parabolic Aircraft | Wire |  | 10 | No
Takahashi et al. Fire Technology (2020) | Takahashi et al. | https://doi.org/10.1007/s10694-019-00880-2 | Flat | 80 mm x 20 mm x 0.3 mm | NOMEX | 29.79% | 100 kPa | -2.001161 | FLARE | Rectangular | 140 mm x 140 mm | 0 | Parabolic Aircraft | Wire |  | 10 | No
Takahashi et al. Fire Technology (2020) | Takahashi et al. | https://doi.org/10.1007/s10694-019-00880-2 | Flat | 80 mm x 20 mm x 0.3 mm | NOMEX | 28.76% | 100 kPa | -2.001161 | FLARE | Rectangular | 140 mm x 140 mm | 0 | Parabolic Aircraft | Wire |  | 10 | No
Takahashi et al. Fire Technology (2020) | Takahashi et al. | https://doi.org/10.1007/s10694-019-00880-2 | Flat | 80 mm x 20 mm x 0.3 mm | NOMEX | 26.88% | 100 kPa | -2.001161 | FLARE | Rectangular | 140 mm x 140 mm | 0 | Parabolic Aircraft | Wire |  | 10 | No
Takahashi et al. Fire Technology (2020) | Takahashi et al. | https://doi.org/10.1007/s10694-019-00880-2 | Flat | 80 mm x 20 mm x 0.3 mm | NOMEX | 31.67% | 100 kPa | -5.96542 | FLARE | Rectangular | 140 mm x 140 mm | 0 | Parabolic Aircraft | Wire |  | 10 | Yes
Takahashi et al. Fire Technology (2020) | Takahashi et al. | https://doi.org/10.1007/s10694-019-00880-2 | Flat | 80 mm x 20 mm x 0.3 mm | NOMEX | 30.53% | 100 kPa | -5.96542 | FLARE | Rectangular | 140 mm x 140 mm | 0 | Parabolic Aircraft | Wire |  | 10 | Yes
Takahashi et al. Fire Technology (2020) | Takahashi et al. | https://doi.org/10.1007/s10694-019-00880-2 | Flat | 80 mm x 20 mm x 0.3 mm | NOMEX | 29.72% | 100 kPa | -5.96542 | FLARE | Rectangular | 140 mm x 140 mm | 0 | Parabolic Aircraft | Wire |  | 10 | No
Takahashi et al. Fire Technology (2020) | Takahashi et al. | https://doi.org/10.1007/s10694-019-00880-2 | Flat | 80 mm x 20 mm x 0.3 mm | NOMEX | 28.87% | 100 kPa | -5.96542 | FLARE | Rectangular | 140 mm x 140 mm | 0 | Parabolic Aircraft | Wire |  | 10 | No
Takahashi et al. Fire Technology (2020) | Takahashi et al. | https://doi.org/10.1007/s10694-019-00880-2 | Flat | 80 mm x 20 mm x 0.3 mm | NOMEX | 26.85% | 100 kPa | -5.96542 | FLARE | Rectangular | 140 mm x 140 mm | 0 | Parabolic Aircraft | Wire |  | 10 | No
Takahashi et al. Fire Technology (2020) | Takahashi et al. | https://doi.org/10.1007/s10694-019-00880-2 | Flat | 80 mm x 20 mm x 0.3 mm | NOMEX | 31.52% | 100 kPa | -10 | FLARE | Rectangular | 140 mm x 140 mm | 0 | Parabolic Aircraft | Wire |  | 10 | No
Takahashi et al. Fire Technology (2020) | Takahashi et al. | https://doi.org/10.1007/s10694-019-00880-2 | Flat | 80 mm x 20 mm x 0.3 mm | NOMEX | 31.04% | 100 kPa | -10 | FLARE | Rectangular | 140 mm x 140 mm | 0 | Parabolic Aircraft | Wire |  | 10 | Yes
Takahashi et al. Fire Technology (2020) | Takahashi et al. | https://doi.org/10.1007/s10694-019-00880-2 | Flat | 80 mm x 20 mm x 0.3 mm | NOMEX | 29.98% | 100 kPa | -10 | FLARE | Rectangular | 140 mm x 140 mm | 0 | Parabolic Aircraft | Wire |  | 10 | No
Takahashi et al. Fire Technology (2020) | Takahashi et al. | https://doi.org/10.1007/s10694-019-00880-2 | Flat | 80 mm x 20 mm x 0.3 mm | NOMEX | 29.53% | 100 kPa | -9.853482 | FLARE | Rectangular | 140 mm x 140 mm | 0 | Parabolic Aircraft | Wire |  | 10 | Yes
Takahashi et al. Fire Technology (2020) | Takahashi et al. | https://doi.org/10.1007/s10694-019-00880-2 | Flat | 80 mm x 20 mm x 0.3 mm | NOMEX | 28.87% | 100 kPa | -9.853482 | FLARE | Rectangular | 140 mm x 140 mm | 0 | Parabolic Aircraft | Wire |  | 10 | Yes
Takahashi et al. Fire Technology (2020) | Takahashi et al. | https://doi.org/10.1007/s10694-019-00880-2 | Flat | 80 mm x 20 mm x 0.3 mm | NOMEX | 26.99% | 100 kPa | -10 | FLARE | Rectangular | 140 mm x 140 mm | 0 | Parabolic Aircraft | Wire |  | 10 | No
Takahashi et al. Fire Technology (2020) | Takahashi et al. | https://doi.org/10.1007/s10694-019-00880-2 | Flat | 80 mm x 20 mm x 0.3 mm | NOMEX | 32.88% | 100 kPa | -20.01161 | FLARE | Rectangular | 140 mm x 140 mm | 0 | Parabolic Aircraft | Wire |  | 10 | No
Takahashi et al. Fire Technology (2020) | Takahashi et al. | https://doi.org/10.1007/s10694-019-00880-2 | Flat | 80 mm x 20 mm x 0.3 mm | NOMEX | 31.04% | 100 kPa | -20.01161 | FLARE | Rectangular | 140 mm x 140 mm | 0 | Parabolic Aircraft | Wire |  | 10 | Yes
Takahashi et al. Fire Technology (2020) | Takahashi et al. | https://doi.org/10.1007/s10694-019-00880-2 | Flat | 80 mm x 20 mm x 0.3 mm | NOMEX | 30.01% | 100 kPa | -20.01161 | FLARE | Rectangular | 140 mm x 140 mm | 0 | Parabolic Aircraft | Wire |  | 10 | Yes
Takahashi et al. Fire Technology (2020) | Takahashi et al. | https://doi.org/10.1007/s10694-019-00880-2 | Flat | 80 mm x 20 mm x 0.3 mm | NOMEX | 29.5% | 100 kPa | -19.71841 | FLARE | Rectangular | 140 mm x 140 mm | 0 | Parabolic Aircraft | Wire |  | 10 | Yes
Takahashi et al. Fire Technology (2020) | Takahashi et al. | https://doi.org/10.1007/s10694-019-00880-2 | Flat | 80 mm x 20 mm x 0.3 mm | NOMEX | 31.52% | 100 kPa | -35.06483 | FLARE | Rectangular | 140 mm x 140 mm | 0 | Parabolic Aircraft | Wire |  | 10 | Yes
Takahashi et al. Fire Technology (2020) | Takahashi et al. | https://doi.org/10.1007/s10694-019-00880-2 | Flat | 80 mm x 20 mm x 0.3 mm | NOMEX | 31.01% | 100 kPa | -35.06483 | FLARE | Rectangular | 140 mm x 140 mm | 0 | Parabolic Aircraft | Wire |  | 10 | Yes
Takahashi et al. Fire Technology (2020) | Takahashi et al. | https://doi.org/10.1007/s10694-019-00880-2 | Flat | 80 mm x 20 mm x 0.3 mm | NOMEX | 30.49% | 100 kPa | -35.06483 | FLARE | Rectangular | 140 mm x 140 mm | 0 | Parabolic Aircraft | Wire |  | 10 | No
Takahashi et al. Fire Technology (2020) | Takahashi et al. | https://doi.org/10.1007/s10694-019-00880-2 | Flat | 80 mm x 20 mm x 0.3 mm | NOMEX | 29.98% | 100 kPa | -35.06483 | FLARE | Rectangular | 140 mm x 140 mm | 0 | Parabolic Aircraft | Wire |  | 10 | No
Takahashi et al. Fire Technology (2020) | Takahashi et al. | https://doi.org/10.1007/s10694-019-00880-2 | Flat | 80 mm x 20 mm x 0.3 mm | NOMEX | 28.98% | 100 kPa | -35.06483 | FLARE | Rectangular | 140 mm x 140 mm | 0 | Parabolic Aircraft | Wire |  | 10 | No
Takahashi et al. Fire Technology (2020) | Takahashi et al. | https://doi.org/10.1007/s10694-019-00880-2 | Flat | 80 mm x 20 mm x 0.3 mm | NOMEX | 27.99% | 100 kPa | -35.06483 | FLARE | Rectangular | 140 mm x 140 mm | 0 | Parabolic Aircraft | Wire |  | 10 | No
Takahashi et al. Fire Technology (2020) | Takahashi et al. | https://doi.org/10.1007/s10694-019-00880-2 | Flat | 80 mm x 20 mm x 0.3 mm | NOMEX | 26.99% | 100 kPa | -35.06483 | FLARE | Rectangular | 140 mm x 140 mm | 0 | Parabolic Aircraft | Wire |  | 10 | No
Takahashi et al. Fire Technology (2020) | Takahashi et al. | https://doi.org/10.1007/s10694-019-00880-2 | Flat | 80 mm x 20 mm x 0.3 mm | NOMEX | 26% | 100 kPa | -35.06483 | FLARE | Rectangular | 140 mm x 140 mm | 1 | Parabolic Aircraft | Wire |  | 10 | No
Takahashi et al. Fire Technology (2020) | Takahashi et al. | https://doi.org/10.1007/s10694-019-00880-2 | Flat | 80 mm x 20 mm x 0.3 mm | NOMEX | 25% | 100 kPa | -35.06483 | FLARE | Rectangular | 140 mm x 140 mm | 1 | Parabolic Aircraft | Wire |  | 10 | No
Takahashi et al. Fire Technology (2020) | Takahashi et al. | https://doi.org/10.1007/s10694-019-00880-2 | Flat | 80 mm x 20 mm x 0.3 mm | NOMEX | 33.03% | 100 kPa | -59.6542 | FLARE | Rectangular | 140 mm x 140 mm | 1 | Ground | Wire |  | 10 | Yes
Takahashi et al. Fire Technology (2020) | Takahashi et al. | https://doi.org/10.1007/s10694-019-00880-2 | Flat | 80 mm x 20 mm x 0.3 mm | NOMEX | 32.52% | 100 kPa | -59.6542 | FLARE | Rectangular | 140 mm x 140 mm | 1 | Ground | Wire |  | 10 | No
Takahashi et al. Fire Technology (2020) | Takahashi et al. | https://doi.org/10.1007/s10694-019-00880-2 | Flat | 80 mm x 20 mm x 0.3 mm | NOMEX | 36.01% | 100 kPa | -65.17823 | FLARE | Rectangular | 140 mm x 140 mm | 1 | Ground | Wire |  | 10 | Yes
Takahashi et al. Fire Technology (2020) | Takahashi et al. | https://doi.org/10.1007/s10694-019-00880-2 | Flat | 80 mm x 20 mm x 0.3 mm | NOMEX | 34.98% | 100 kPa | -65.17823 | FLARE | Rectangular | 140 mm x 140 mm | 1 | Ground | Wire |  | 10 | Yes
Takahashi et al. Fire Technology (2020) | Takahashi et al. | https://doi.org/10.1007/s10694-019-00880-2 | Flat | 80 mm x 20 mm x 0.3 mm | NOMEX | 34.02% | 100 kPa | -65.17823 | FLARE | Rectangular | 140 mm x 140 mm | 1 | Ground | Wire |  | 10 | Yes
Takahashi et al. Fire Technology (2020) | Takahashi et al. | https://doi.org/10.1007/s10694-019-00880-2 | Flat | 80 mm x 20 mm x 0.3 mm | NOMEX | 33.03% | 100 kPa | -65.17823 | FLARE | Rectangular | 140 mm x 140 mm | 1 | Ground | Wire |  | 10 | Yes
Takahashi et al. Fire Technology (2020) | Takahashi et al. | https://doi.org/10.1007/s10694-019-00880-2 | Flat | 80 mm x 20 mm x 0.3 mm | NOMEX | 32.52% | 100 kPa | -65.17823 | FLARE | Rectangular | 140 mm x 140 mm | 1 | Ground | Wire |  | 10 | No
Takahashi et al. Fire Technology (2020) | Takahashi et al. | https://doi.org/10.1007/s10694-019-00880-2 | Flat | 80 mm x 20 mm x 0.3 mm | NOMEX | 32.04% | 100 kPa | -65.17823 | FLARE | Rectangular | 140 mm x 140 mm | 1 | Ground | Wire |  | 10 | No
Takahashi et al. Fire Technology (2020) | Takahashi et al. | https://doi.org/10.1007/s10694-019-00880-2 | Flat | 80 mm x 20 mm x 0.3 mm | NOMEX | 31.52% | 100 kPa | -65.17823 | FLARE | Rectangular | 140 mm x 140 mm | 1 | Ground | Wire |  | 10 | No
Takahashi et al. Fire Technology (2020) | Takahashi et al. | https://doi.org/10.1007/s10694-019-00880-2 | Flat | 80 mm x 20 mm x 0.3 mm | NOMEX | 31.01% | 100 kPa | -65.17823 | FLARE | Rectangular | 140 mm x 140 mm | 1 | Ground | Wire |  | 10 | No
Takahashi et al. Fire Technology (2020) | Takahashi et al. | https://doi.org/10.1007/s10694-019-00880-2 | Flat | 80 mm x 20 mm x 0.3 mm | NOMEX | 36.01% | 100 kPa | -80.13941 | FLARE | Rectangular | 140 mm x 140 mm | 1 | Ground | Wire |  | 10 | Yes
Takahashi et al. Fire Technology (2020) | Takahashi et al. | https://doi.org/10.1007/s10694-019-00880-2 | Flat | 80 mm x 20 mm x 0.3 mm | NOMEX | 34.98% | 100 kPa | -80.13941 | FLARE | Rectangular | 140 mm x 140 mm | 1 | Ground | Wire |  | 10 | Yes
Takahashi et al. Fire Technology (2020) | Takahashi et al. | https://doi.org/10.1007/s10694-019-00880-2 | Flat | 80 mm x 20 mm x 0.3 mm | NOMEX | 33.99% | 100 kPa | -80.13941 | FLARE | Rectangular | 140 mm x 140 mm | 1 | Ground | Wire |  | 10 | Yes
Takahashi et al. Fire Technology (2020) | Takahashi et al. | https://doi.org/10.1007/s10694-019-00880-2 | Flat | 80 mm x 20 mm x 0.3 mm | NOMEX | 33.55% | 100 kPa | -80.13941 | FLARE | Rectangular | 140 mm x 140 mm | 1 | Ground | Wire |  | 10 | Yes
Takahashi et al. Fire Technology (2020) | Takahashi et al. | https://doi.org/10.1007/s10694-019-00880-2 | Flat | 80 mm x 20 mm x 0.3 mm | NOMEX | 33.07% | 100 kPa | -80.13941 | FLARE | Rectangular | 140 mm x 140 mm | 1 | Ground | Wire |  | 10 | No
Takahashi et al. Fire Technology (2020) | Takahashi et al. | https://doi.org/10.1007/s10694-019-00880-2 | Flat | 80 mm x 20 mm x 0.3 mm | NOMEX | 32% | 100 kPa | -80.13941 | FLARE | Rectangular | 140 mm x 140 mm | 1 | Ground | Wire |  | 10 | No
Takahashi et al. Fire Technology (2020) | Takahashi et al. | https://doi.org/10.1007/s10694-019-00880-2 | Flat | 80 mm x 20 mm x 0.3 mm | NOMEX | 31.52% | 100 kPa | -80.13941 | FLARE | Rectangular | 140 mm x 140 mm | 1 | Ground | Wire |  | 10 | No
Takahashi et al. Fire Technology (2020) | Takahashi et al. | https://doi.org/10.1007/s10694-019-00880-2 | Flat | 80 mm x 20 mm x 0.3 mm | NOMEX | 31.04% | 100 kPa | -80.13941 | FLARE | Rectangular | 140 mm x 140 mm | 1 | Ground | Wire |  | 10 | No
Takahashi et al. Fire Technology (2020) | Takahashi et al. | https://doi.org/10.1007/s10694-019-00880-2 | Flat | 80 mm x 20 mm x 0.3 mm | NOMEX | 36.01% | 100 kPa | -95.66856 | FLARE | Rectangular | 140 mm x 140 mm | 1 | Ground | Wire |  | 10 | Yes
Takahashi et al. Fire Technology (2020) | Takahashi et al. | https://doi.org/10.1007/s10694-019-00880-2 | Flat | 80 mm x 20 mm x 0.3 mm | NOMEX | 35.02% | 100 kPa | -95.66856 | FLARE | Rectangular | 140 mm x 140 mm | 1 | Ground | Wire |  | 10 | Yes
Takahashi et al. Fire Technology (2020) | Takahashi et al. | https://doi.org/10.1007/s10694-019-00880-2 | Flat | 80 mm x 20 mm x 0.3 mm | NOMEX | 34.02% | 100 kPa | -92.88567 | FLARE | Rectangular | 140 mm x 140 mm | 1 | Ground | Wire |  | 10 | Yes
Takahashi et al. Fire Technology (2020) | Takahashi et al. | https://doi.org/10.1007/s10694-019-00880-2 | Flat | 80 mm x 20 mm x 0.3 mm | NOMEX | 33.51% | 100 kPa | -94.26685 | FLARE | Rectangular | 140 mm x 140 mm | 1 | Ground | Wire |  | 10 | No
Takahashi et al. Fire Technology (2020) | Takahashi et al. | https://doi.org/10.1007/s10694-019-00880-2 | Flat | 80 mm x 20 mm x 0.3 mm | NOMEX | 31.52% | 100 kPa | -95.66856 | FLARE | Rectangular | 140 mm x 140 mm | 1 | Ground | Wire |  | 10 | No
Takahashi et al. Fire Technology (2020) | Takahashi et al. | https://doi.org/10.1007/s10694-019-00880-2 | Flat | 80 mm x 20 mm x 0.3 mm | NOMEX | 31.12% | 100 kPa | -95.66856 | FLARE | Rectangular | 140 mm x 140 mm | 1 | Ground | Wire |  | 10 | No
Takahashi et al. Fire Technology (2020) | Takahashi et al. | https://doi.org/10.1007/s10694-019-00880-2 | Flat | 80 mm x 20 mm x 0.3 mm | NOMEX | 34.02% | 100 kPa | -100 | FLARE | Rectangular | 140 mm x 140 mm | 1 | Ground | Wire |  | 10 | Yes
Takahashi et al. Fire Technology (2020) | Takahashi et al. | https://doi.org/10.1007/s10694-019-00880-2 | Flat | 80 mm x 20 mm x 0.3 mm | NOMEX | 33.51% | 100 kPa | -100 | FLARE | Rectangular | 140 mm x 140 mm | 1 | Ground | Wire |  | 10 | No
Takahashi et al. Fire Technology (2020) | Takahashi et al. | https://doi.org/10.1007/s10694-019-00880-2 | Flat | 80 mm x 20 mm x 0.3 mm | NOMEX | 33.99% | 100 kPa | -119.3777 | FLARE | Rectangular | 140 mm x 140 mm | 1 | Ground | Wire |  | 10 | Yes
Takahashi et al. Fire Technology (2020) | Takahashi et al. | https://doi.org/10.1007/s10694-019-00880-2 | Flat | 80 mm x 20 mm x 0.3 mm | NOMEX | 33.55% | 100 kPa | -119.3777 | FLARE | Rectangular | 140 mm x 140 mm | 1 | Ground | Wire |  | 10 | No
Takahashi et al. Fire Technology (2020) | Takahashi et al. | https://doi.org/10.1007/s10694-019-00880-2 | Flat | 80 mm x 20 mm x 0.3 mm | CONEX | 35.21% | 100 kPa | -2.022611 | FLARE | Rectangular | 140 mm x 140 mm | 0 | Parabolic Aircraft | Wire |  | 10 | No
Takahashi et al. Fire Technology (2020) | Takahashi et al. | https://doi.org/10.1007/s10694-019-00880-2 | Flat | 80 mm x 20 mm x 0.3 mm | CONEX | 37.24% | 100 kPa | -5.925563 | FLARE | Rectangular | 140 mm x 140 mm | 0 | Parabolic Aircraft | Wire |  | 10 | No
Takahashi et al. Fire Technology (2020) | Takahashi et al. | https://doi.org/10.1007/s10694-019-00880-2 | Flat | 80 mm x 20 mm x 0.3 mm | CONEX | 35.32% | 100 kPa | -5.901782 | FLARE | Rectangular | 140 mm x 140 mm | 0 | Parabolic Aircraft | Wire |  | 10 | No
Takahashi et al. Fire Technology (2020) | Takahashi et al. | https://doi.org/10.1007/s10694-019-00880-2 | Flat | 80 mm x 20 mm x 0.3 mm | CONEX | 33.03% | 100 kPa | -5.960357 | FLARE | Rectangular | 140 mm x 140 mm | 0 | Parabolic Aircraft | Wire |  | 10 | No
Takahashi et al. Fire Technology (2020) | Takahashi et al. | https://doi.org/10.1007/s10694-019-00880-2 | Flat | 80 mm x 20 mm x 0.3 mm | CONEX | 37.27% | 100 kPa | -9.901141 | FLARE | Rectangular | 140 mm x 140 mm | 0 | Parabolic Aircraft | Wire |  | 10 | Yes
Takahashi et al. Fire Technology (2020) | Takahashi et al. | https://doi.org/10.1007/s10694-019-00880-2 | Flat | 80 mm x 20 mm x 0.3 mm | CONEX | 35.18% | 100 kPa | -9.857906 | FLARE | Rectangular | 140 mm x 140 mm | 0 | Parabolic Aircraft | Wire |  | 10 | Yes
Takahashi et al. Fire Technology (2020) | Takahashi et al. | https://doi.org/10.1007/s10694-019-00880-2 | Flat | 80 mm x 20 mm x 0.3 mm | CONEX | 33.09% | 100 kPa | -9.959867 | FLARE | Rectangular | 140 mm x 140 mm | 0 | Parabolic Aircraft | Wire |  | 10 | No
Takahashi et al. Fire Technology (2020) | Takahashi et al. | https://doi.org/10.1007/s10694-019-00880-2 | Flat | 80 mm x 20 mm x 0.3 mm | CONEX | 37.29% | 100 kPa | -20.01905 | FLARE | Rectangular | 140 mm x 140 mm | 0 | Parabolic Aircraft | Wire |  | 10 | Yes
Takahashi et al. Fire Technology (2020) | Takahashi et al. | https://doi.org/10.1007/s10694-019-00880-2 | Flat | 80 mm x 20 mm x 0.3 mm | CONEX | 35.23% | 100 kPa | -19.93281 | FLARE | Rectangular | 140 mm x 140 mm | 0 | Parabolic Aircraft | Wire |  | 10 | Yes
Takahashi et al. Fire Technology (2020) | Takahashi et al. | https://doi.org/10.1007/s10694-019-00880-2 | Flat | 80 mm x 20 mm x 0.3 mm | CONEX | 33.12% | 100 kPa | -19.8446 | FLARE | Rectangular | 140 mm x 140 mm | 0 | Parabolic Aircraft | Wire |  | 10 | No
Takahashi et al. Fire Technology (2020) | Takahashi et al. | https://doi.org/10.1007/s10694-019-00880-2 | Flat | 80 mm x 20 mm x 0.3 mm | CONEX | 32.5% | 100 kPa | -35.11437 | FLARE | Rectangular | 140 mm x 140 mm | 1 | Ground | Wire |  | 10 | Yes
Takahashi et al. Fire Technology (2020) | Takahashi et al. | https://doi.org/10.1007/s10694-019-00880-2 | Flat | 80 mm x 20 mm x 0.3 mm | CONEX | 32.02% | 100 kPa | -35.07909 | FLARE | Rectangular | 140 mm x 140 mm | 1 | Ground | Wire |  | 10 | No
Takahashi et al. Fire Technology (2020) | Takahashi et al. | https://doi.org/10.1007/s10694-019-00880-2 | Flat | 80 mm x 20 mm x 0.3 mm | CONEX | 33.03% | 100 kPa | -60.48416 | FLARE | Rectangular | 140 mm x 140 mm | 1 | Ground | Wire |  | 10 | Yes
Takahashi et al. Fire Technology (2020) | Takahashi et al. | https://doi.org/10.1007/s10694-019-00880-2 | Flat | 80 mm x 20 mm x 0.3 mm | CONEX | 32.52% | 100 kPa | -60.41981 | FLARE | Rectangular | 140 mm x 140 mm | 1 | Ground | Wire |  | 10 | No
Takahashi et al. Fire Technology (2020) | Takahashi et al. | https://doi.org/10.1007/s10694-019-00880-2 | Flat | 80 mm x 20 mm x 0.3 mm | CONEX | 32.52% | 100 kPa | -69.96384 | FLARE | Rectangular | 140 mm x 140 mm | 1 | Ground | Wire |  | 10 | Yes
Takahashi et al. Fire Technology (2020) | Takahashi et al. | https://doi.org/10.1007/s10694-019-00880-2 | Flat | 80 mm x 20 mm x 0.3 mm | CONEX | 32.02% | 100 kPa | -70.92197 | FLARE | Rectangular | 140 mm x 140 mm | 1 | Ground | Wire |  | 10 | No
Takahashi et al. Fire Technology (2020) | Takahashi et al. | https://doi.org/10.1007/s10694-019-00880-2 | Flat | 80 mm x 20 mm x 0.3 mm | CONEX | 32.52% | 100 kPa | -79.83595 | FLARE | Rectangular | 140 mm x 140 mm | 1 | Ground | Wire |  | 10 | Yes
Takahashi et al. Fire Technology (2020) | Takahashi et al. | https://doi.org/10.1007/s10694-019-00880-2 | Flat | 80 mm x 20 mm x 0.3 mm | CONEX | 32.02% | 100 kPa | -79.75101 | FLARE | Rectangular | 140 mm x 140 mm | 1 | Ground | Wire |  | 10 | No
Takahashi et al. Fire Technology (2020) | Takahashi et al. | https://doi.org/10.1007/s10694-019-00880-2 | Flat | 80 mm x 20 mm x 0.3 mm | CONEX | 33% | 100 kPa | -91.19267 | FLARE | Rectangular | 140 mm x 140 mm | 1 | Ground | Wire |  | 10 | Yes
Takahashi et al. Fire Technology (2020) | Takahashi et al. | https://doi.org/10.1007/s10694-019-00880-2 | Flat | 80 mm x 20 mm x 0.3 mm | CONEX | 32.52% | 100 kPa | -91.10104 | FLARE | Rectangular | 140 mm x 140 mm | 1 | Ground | Wire |  | 10 | No
Takahashi et al. Fire Technology (2020) | Takahashi et al. | https://doi.org/10.1007/s10694-019-00880-2 | Flat | 80 mm x 20 mm x 0.3 mm | CONEX | 33% | 100 kPa | -101.0522 | FLARE | Rectangular | 140 mm x 140 mm | 1 | Ground | Wire |  | 10 | Yes
Takahashi et al. Fire Technology (2020) | Takahashi et al. | https://doi.org/10.1007/s10694-019-00880-2 | Flat | 80 mm x 20 mm x 0.3 mm | CONEX | 32.5% | 100 kPa | -110.2301 | FLARE | Rectangular | 140 mm x 140 mm | 1 | Ground | Wire |  | 10 | Yes
Takahashi et al. Fire Technology (2020) | Takahashi et al. | https://doi.org/10.1007/s10694-019-00880-2 | Flat | 80 mm x 20 mm x 0.3 mm | CONEX | 32.02% | 100 kPa | -110.1193 | FLARE | Rectangular | 140 mm x 140 mm | 1 | Ground | Wire |  | 10 | No
Takahashi et al. Fire Technology (2020) | Takahashi et al. | https://doi.org/10.1007/s10694-019-00880-2 | Flat | 80 mm x 20 mm x 0.3 mm | CONEX | 33% | 100 kPa | -120.4978 | FLARE | Rectangular | 140 mm x 140 mm | 1 | Ground | Wire |  | 10 | No
Takahashi et al. Fire Technology (2020) | Takahashi et al. | https://doi.org/10.1007/s10694-019-00880-2 | Flat | 80 mm x 20 mm x 0.3 mm | CONEX | 32.52% | 100 kPa | -122.1552 | FLARE | Rectangular | 140 mm x 140 mm | 1 | Ground | Wire |  | 10 | Yes
Takahashi et al. Fire Technology (2020) | Takahashi et al. | https://doi.org/10.1007/s10694-019-00880-2 | Flat | 80 mm x 20 mm x 0.3 mm | CONEX | 32.52% | 100 kPa | -131.4495 | FLARE | Rectangular | 140 mm x 140 mm | 1 | Ground | Wire |  | 10 | Yes
Takahashi et al. Fire Technology (2020) | Takahashi et al. | https://doi.org/10.1007/s10694-019-00880-2 | Flat | 80 mm x 20 mm x 0.3 mm | CONEX | 32.02% | 100 kPa | -131.3097 | FLARE | Rectangular | 140 mm x 140 mm | 1 | Ground | Wire |  | 10 | No
Takahashi et al. Fire Technology (2020) | Takahashi et al. | https://doi.org/10.1007/s10694-019-00880-2 | Flat | 80 mm x 20 mm x 0.3 mm | Kevlar | 33.7% | 100 kPa | -2.06244 | FLARE | Rectangular | 140 mm x 140 mm | 0 | Parabolic Aircraft | Wire |  | 10 | No
Takahashi et al. Fire Technology (2020) | Takahashi et al. | https://doi.org/10.1007/s10694-019-00880-2 | Flat | 80 mm x 20 mm x 0.3 mm | Kevlar | 31.39% | 100 kPa | -1.909574 | FLARE | Rectangular | 140 mm x 140 mm | 0 | Parabolic Aircraft | Wire |  | 10 | No
Takahashi et al. Fire Technology (2020) | Takahashi et al. | https://doi.org/10.1007/s10694-019-00880-2 | Flat | 80 mm x 20 mm x 0.3 mm | Kevlar | 29.99% | 100 kPa | -2.227543 | FLARE | Rectangular | 140 mm x 140 mm | 0 | Parabolic Aircraft | Wire |  | 10 | No
Takahashi et al. Fire Technology (2020) | Takahashi et al. | https://doi.org/10.1007/s10694-019-00880-2 | Flat | 80 mm x 20 mm x 0.3 mm | Kevlar | 33.11% | 100 kPa | -5.442344 | FLARE | Rectangular | 140 mm x 140 mm | 0 | Parabolic Aircraft | Wire |  | 10 | No
Takahashi et al. Fire Technology (2020) | Takahashi et al. | https://doi.org/10.1007/s10694-019-00880-2 | Flat | 80 mm x 20 mm x 0.3 mm | Kevlar | 31.51% | 100 kPa | -6.061899 | FLARE | Rectangular | 140 mm x 140 mm | 0 | Parabolic Aircraft | Wire |  | 10 | No
Takahashi et al. Fire Technology (2020) | Takahashi et al. | https://doi.org/10.1007/s10694-019-00880-2 | Flat | 80 mm x 20 mm x 0.3 mm | Kevlar | 29.99% | 100 kPa | -6.061899 | FLARE | Rectangular | 140 mm x 140 mm | 0 | Parabolic Aircraft | Wire |  | 10 | No
Takahashi et al. Fire Technology (2020) | Takahashi et al. | https://doi.org/10.1007/s10694-019-00880-2 | Flat | 80 mm x 20 mm x 0.3 mm | Kevlar | 33.82% | 100 kPa | -9.622271 | FLARE | Rectangular | 140 mm x 140 mm | 0 | Parabolic Aircraft | Wire |  | 10 | Yes
Takahashi et al. Fire Technology (2020) | Takahashi et al. | https://doi.org/10.1007/s10694-019-00880-2 | Flat | 80 mm x 20 mm x 0.3 mm | Kevlar | 31.79% | 100 kPa | -11.57564 | FLARE | Rectangular | 140 mm x 140 mm | 0 | Parabolic Aircraft | Wire |  | 10 | No
Takahashi et al. Fire Technology (2020) | Takahashi et al. | https://doi.org/10.1007/s10694-019-00880-2 | Flat | 80 mm x 20 mm x 0.3 mm | Kevlar | 31.62% | 100 kPa | -10.07731 | FLARE | Rectangular | 140 mm x 140 mm | 0 | Parabolic Aircraft | Wire |  | 10 | No
Takahashi et al. Fire Technology (2020) | Takahashi et al. | https://doi.org/10.1007/s10694-019-00880-2 | Flat | 80 mm x 20 mm x 0.3 mm | Kevlar | 30.1% | 100 kPa | -9.923286 | FLARE | Rectangular | 140 mm x 140 mm | 0 | Parabolic Aircraft | Wire |  | 10 | No
Takahashi et al. Fire Technology (2020) | Takahashi et al. | https://doi.org/10.1007/s10694-019-00880-2 | Flat | 80 mm x 20 mm x 0.3 mm | Kevlar | 33.79% | 100 kPa | -19.84535 | FLARE | Rectangular | 140 mm x 140 mm | 0 | Parabolic Aircraft | Wire |  | 10 | Yes
Takahashi et al. Fire Technology (2020) | Takahashi et al. | https://doi.org/10.1007/s10694-019-00880-2 | Flat | 80 mm x 20 mm x 0.3 mm | Kevlar | 30.1% | 100 kPa | -19.84535 | FLARE | Rectangular | 140 mm x 140 mm | 0 | Parabolic Aircraft | Wire |  | 10 | No
Takahashi et al. Fire Technology (2020) | Takahashi et al. | https://doi.org/10.1007/s10694-019-00880-2 | Flat | 80 mm x 20 mm x 0.3 mm | Kevlar | 32.49% | 100 kPa | -35.08734 | FLARE | Rectangular | 140 mm x 140 mm | 1 | Parabolic Aircraft | Wire |  | 10 | Yes
Takahashi et al. Fire Technology (2020) | Takahashi et al. | https://doi.org/10.1007/s10694-019-00880-2 | Flat | 80 mm x 20 mm x 0.3 mm | Kevlar | 31.99% | 100 kPa | -35.08734 | FLARE | Rectangular | 140 mm x 140 mm | 1 | Parabolic Aircraft | Wire |  | 10 | No
Takahashi et al. Fire Technology (2020) | Takahashi et al. | https://doi.org/10.1007/s10694-019-00880-2 | Flat | 80 mm x 20 mm x 0.3 mm | Kevlar | 31.99% | 100 kPa | -50.00307 | FLARE | Rectangular | 140 mm x 140 mm | 1 | Ground | Wire |  | 10 | Yes
Takahashi et al. Fire Technology (2020) | Takahashi et al. | https://doi.org/10.1007/s10694-019-00880-2 | Flat | 80 mm x 20 mm x 0.3 mm | Kevlar | 31.51% | 100 kPa | -50.00307 | FLARE | Rectangular | 140 mm x 140 mm | 1 | Ground | Wire |  | 10 | No
Takahashi et al. Fire Technology (2020) | Takahashi et al. | https://doi.org/10.1007/s10694-019-00880-2 | Flat | 80 mm x 20 mm x 0.3 mm | Kevlar | 32.01% | 100 kPa | -60.15396 | FLARE | Rectangular | 140 mm x 140 mm | 1 | Ground | Wire |  | 10 | Yes
Takahashi et al. Fire Technology (2020) | Takahashi et al. | https://doi.org/10.1007/s10694-019-00880-2 | Flat | 80 mm x 20 mm x 0.3 mm | Kevlar | 31.51% | 100 kPa | -60.15396 | FLARE | Rectangular | 140 mm x 140 mm | 1 | Ground | Wire |  | 10 | No
Takahashi et al. Fire Technology (2020) | Takahashi et al. | https://doi.org/10.1007/s10694-019-00880-2 | Flat | 80 mm x 20 mm x 0.3 mm | Kevlar | 32.01% | 100 kPa | -70.17038 | FLARE | Rectangular | 140 mm x 140 mm | 1 | Ground | Wire |  | 10 | Yes
Takahashi et al. Fire Technology (2020) | Takahashi et al. | https://doi.org/10.1007/s10694-019-00880-2 | Flat | 80 mm x 20 mm x 0.3 mm | Kevlar | 31.51% | 100 kPa | -69.09791 | FLARE | Rectangular | 140 mm x 140 mm | 1 | Ground | Wire |  | 10 | No
Takahashi et al. Fire Technology (2020) | Takahashi et al. | https://doi.org/10.1007/s10694-019-00880-2 | Flat | 80 mm x 20 mm x 0.3 mm | Kevlar | 31.99% | 100 kPa | -79.37168 | FLARE | Rectangular | 140 mm x 140 mm | 1 | Ground | Wire |  | 10 | Yes
Takahashi et al. Fire Technology (2020) | Takahashi et al. | https://doi.org/10.1007/s10694-019-00880-2 | Flat | 80 mm x 20 mm x 0.3 mm | Kevlar | 31.48% | 100 kPa | -80.60361 | FLARE | Rectangular | 140 mm x 140 mm | 1 | Ground | Wire |  | 10 | No
Takahashi et al. Fire Technology (2020) | Takahashi et al. | https://doi.org/10.1007/s10694-019-00880-2 | Flat | 80 mm x 20 mm x 0.3 mm | Kevlar | 31.99% | 100 kPa | -88.40733 | FLARE | Rectangular | 140 mm x 140 mm | 1 | Ground | Wire |  | 10 | Yes
Takahashi et al. Fire Technology (2020) | Takahashi et al. | https://doi.org/10.1007/s10694-019-00880-2 | Flat | 80 mm x 20 mm x 0.3 mm | Kevlar | 31.51% | 100 kPa | -89.77952 | FLARE | Rectangular | 140 mm x 140 mm | 1 | Ground | Wire |  | 10 | No
Takahashi et al. Fire Technology (2020) | Takahashi et al. | https://doi.org/10.1007/s10694-019-00880-2 | Flat | 80 mm x 20 mm x 0.3 mm | Kevlar | 32.01% | 100 kPa | -98.47161 | FLARE | Rectangular | 140 mm x 140 mm | 1 | Ground | Wire |  | 10 | Yes
Takahashi et al. Fire Technology (2020) | Takahashi et al. | https://doi.org/10.1007/s10694-019-00880-2 | Flat | 80 mm x 20 mm x 0.3 mm | Kevlar | 31.51% | 100 kPa | -100 | FLARE | Rectangular | 140 mm x 140 mm | 1 | Ground | Wire |  | 10 | No
Takahashi et al. Fire Technology (2020) | Takahashi et al. | https://doi.org/10.1007/s10694-019-00880-2 | Flat | 80 mm x 20 mm x 0.3 mm | Kevlar | 32.01% | 100 kPa | -109.6816 | FLARE | Rectangular | 140 mm x 140 mm | 1 | Ground | Wire |  | 10 | Yes
Takahashi et al. Fire Technology (2020) | Takahashi et al. | https://doi.org/10.1007/s10694-019-00880-2 | Flat | 80 mm x 20 mm x 0.3 mm | Kevlar | 31.51% | 100 kPa | -109.6816 | FLARE | Rectangular | 140 mm x 140 mm | 1 | Ground | Wire |  | 10 | No
Takahashi et al. Fire Technology (2020) | Takahashi et al. | https://doi.org/10.1007/s10694-019-00880-2 | Flat | 80 mm x 20 mm x 0.3 mm | Kevlar | 32.01% | 100 kPa | -118.4619 | FLARE | Rectangular | 140 mm x 140 mm | 1 | Ground | Wire |  | 10 | Yes
Takahashi et al. Fire Technology (2020) | Takahashi et al. | https://doi.org/10.1007/s10694-019-00880-2 | Flat | 80 mm x 20 mm x 0.3 mm | Kevlar | 31.51% | 100 kPa | -120.3005 | FLARE | Rectangular | 140 mm x 140 mm | 1 | Ground | Wire |  | 10 | No
Takahashi et al. Fire Technology (2020) | Takahashi et al. | https://doi.org/10.1007/s10694-019-00880-2 | Flat | 80 mm x 20 mm x 0.3 mm | Kevlar | 32.01% | 100 kPa | -127.945 | FLARE | Rectangular | 140 mm x 140 mm | 1 | Ground | Wire |  | 10 | Yes
Takahashi et al. Fire Technology (2020) | Takahashi et al. | https://doi.org/10.1007/s10694-019-00880-2 | Flat | 80 mm x 20 mm x 0.3 mm | Kevlar | 31.51% | 100 kPa | -129.9309 | FLARE | Rectangular | 140 mm x 140 mm | 1 | Ground | Wire |  | 10 | No
Takahashi et al. Fire Technology (2020) | Takahashi et al. | https://doi.org/10.1007/s10694-019-00880-2 | Flat | 80 mm x 20 mm x 0.3 mm | Kevlar | 32.01% | 100 kPa | -138.1873 | FLARE | Rectangular | 140 mm x 140 mm | 1 | Ground | Wire |  | 10 | Yes
Takahashi et al. Fire Technology (2020) | Takahashi et al. | https://doi.org/10.1007/s10694-019-00880-2 | Flat | 80 mm x 20 mm x 0.3 mm | Kevlar | 31.51% | 100 kPa | -140.3322 | FLARE | Rectangular | 140 mm x 140 mm | 1 | Ground | Wire |  | 10 | No
Takahashi et al. Fire Technology (2020) | Takahashi et al. | https://doi.org/10.1007/s10694-019-00880-2 | Flat | 80 mm x 20 mm x 0.3 mm | Kevlar | 32.01% | 100 kPa | -149.2496 | FLARE | Rectangular | 140 mm x 140 mm | 1 | Ground | Wire |  | 10 | Yes
Takahashi et al. Fire Technology (2020) | Takahashi et al. | https://doi.org/10.1007/s10694-019-00880-2 | Flat | 80 mm x 20 mm x 0.3 mm | Kevlar | 31.51% | 100 kPa | -149.2496 | FLARE | Rectangular | 140 mm x 140 mm | 1 | Ground | Wire |  | 10 | No
Takahashi et al. Fire Technology (2020) | Takahashi et al. | https://doi.org/10.1007/s10694-019-00880-2 | Flat | 80 mm x 20 mm x 0.3 mm | Kevlar | 32.52% | 100 kPa | -153.9186 | FLARE | Rectangular | 140 mm x 140 mm | 1 | Ground | Wire |  | 10 | Yes
Takahashi et al. Fire Technology (2020) | Takahashi et al. | https://doi.org/10.1007/s10694-019-00880-2 | Flat | 80 mm x 20 mm x 0.3 mm | Kevlar | 32.49% | 100 kPa | -166.2401 | FLARE | Rectangular | 140 mm x 140 mm | 1 | Ground | Wire |  | 10 | Yes
Takahashi et al. Fire Technology (2020) | Takahashi et al. | https://doi.org/10.1007/s10694-019-00880-2 | Flat | 80 mm x 20 mm x 0.3 mm | Kevlar | 32.52% | 100 kPa | -176.8038 | FLARE | Rectangular | 140 mm x 140 mm | 1 | Ground | Wire |  | 10 | Yes
Takahashi et al. Fire Technology (2020) | Takahashi et al. | https://doi.org/10.1007/s10694-019-00880-2 | Flat | 80 mm x 20 mm x 0.3 mm | Kevlar | 32.49% | 100 kPa | -199.9877 | FLARE | Rectangular | 140 mm x 140 mm | 1 | Ground | Wire |  | 10 | Yes
Takahashi et al. Fire Technology (2020) | Takahashi et al. | https://doi.org/10.1007/s10694-019-00880-2 | Flat | 80 mm x 20 mm x 0.3 mm | Kevlar | 31.99% | 100 kPa | -163.6993 | FLARE | Rectangular | 140 mm x 140 mm | 1 | Ground | Wire |  | 10 | No
Takahashi et al. Fire Technology (2020) | Takahashi et al. | https://doi.org/10.1007/s10694-019-00880-2 | Flat | 80 mm x 20 mm x 0.3 mm | Kevlar | 32.01% | 100 kPa | -188.0388 | FLARE | Rectangular | 140 mm x 140 mm | 1 | Ground | Wire |  | 10 | No
Takahashi et al. Fire Technology (2020) | Takahashi et al. | https://doi.org/10.1007/s10694-019-00880-2 | Flat | 80 mm x 20 mm x 0.3 mm | Kevlar | 32.01% | 100 kPa | -203.0918 | FLARE | Rectangular | 140 mm x 140 mm | 1 | Ground | Wire |  | 10 | No
Takahashi et al. Fire Technology (2020) | Takahashi et al. | https://doi.org/10.1007/s10694-019-00880-2 | Flat | 80 mm x 20 mm x 0.3 mm | Kevlar | 33% | 100 kPa | -212.6959 | FLARE | Rectangular | 140 mm x 140 mm | 1 | Ground | Wire |  | 10 | Yes
Takahashi et al. Fire Technology (2020) | Takahashi et al. | https://doi.org/10.1007/s10694-019-00880-2 | Flat | 80 mm x 20 mm x 1 mm | Silicone rubber | 46.31% | 100 kPa | -1.613586 | FLARE | Rectangular | 140 mm x 140 mm | 0 | Parabolic Aircraft | Wire |  | 15 | No
Takahashi et al. Fire Technology (2020) | Takahashi et al. | https://doi.org/10.1007/s10694-019-00880-2 | Flat | 80 mm x 20 mm x 1 mm | Silicone rubber | 43.68% | 100 kPa | -1.73884 | FLARE | Rectangular | 140 mm x 140 mm | 0 | Parabolic Aircraft | Wire |  | 15 | No
Takahashi et al. Fire Technology (2020) | Takahashi et al. | https://doi.org/10.1007/s10694-019-00880-2 | Flat | 80 mm x 20 mm x 1 mm | Silicone rubber | 41.93% | 100 kPa | -1.765035 | FLARE | Rectangular | 140 mm x 140 mm | 0 | Parabolic Aircraft | Wire |  | 15 | No
Takahashi et al. Fire Technology (2020) | Takahashi et al. | https://doi.org/10.1007/s10694-019-00880-2 | Flat | 80 mm x 20 mm x 1 mm | Silicone rubber | 46.17% | 100 kPa | -5.750959 | FLARE | Rectangular | 140 mm x 140 mm | 0 | Parabolic Aircraft | Wire |  | 15 | Yes
Takahashi et al. Fire Technology (2020) | Takahashi et al. | https://doi.org/10.1007/s10694-019-00880-2 | Flat | 80 mm x 20 mm x 1 mm | Silicone rubber | 44.25% | 100 kPa | -5.837592 | FLARE | Rectangular | 140 mm x 140 mm | 0 | Parabolic Aircraft | Wire |  | 15 | No
Takahashi et al. Fire Technology (2020) | Takahashi et al. | https://doi.org/10.1007/s10694-019-00880-2 | Flat | 80 mm x 20 mm x 1 mm | Silicone rubber | 42.13% | 100 kPa | -5.837592 | FLARE | Rectangular | 140 mm x 140 mm | 0 | Parabolic Aircraft | Wire |  | 15 | No
Takahashi et al. Fire Technology (2020) | Takahashi et al. | https://doi.org/10.1007/s10694-019-00880-2 | Flat | 80 mm x 20 mm x 1 mm | Silicone rubber | 45.83% | 100 kPa | -11.44041 | FLARE | Rectangular | 140 mm x 140 mm | 0 | Parabolic Aircraft | Wire |  | 15 | Yes
Takahashi et al. Fire Technology (2020) | Takahashi et al. | https://doi.org/10.1007/s10694-019-00880-2 | Flat | 80 mm x 20 mm x 1 mm | Silicone rubber | 44.05% | 100 kPa | -11.27063 | FLARE | Rectangular | 140 mm x 140 mm | 0 | Parabolic Aircraft | Wire |  | 15 | No
Takahashi et al. Fire Technology (2020) | Takahashi et al. | https://doi.org/10.1007/s10694-019-00880-2 | Flat | 80 mm x 20 mm x 1 mm | Silicone rubber | 42.04% | 100 kPa | -11.44041 | FLARE | Rectangular | 140 mm x 140 mm | 0 | Parabolic Aircraft | Wire |  | 15 | No
Takahashi et al. Fire Technology (2020) | Takahashi et al. | https://doi.org/10.1007/s10694-019-00880-2 | Flat | 80 mm x 20 mm x 1 mm | Silicone rubber | 46.14% | 100 kPa | -20.19272 | FLARE | Rectangular | 140 mm x 140 mm | 0 | Parabolic Aircraft | Wire |  | 15 | Yes
Takahashi et al. Fire Technology (2020) | Takahashi et al. | https://doi.org/10.1007/s10694-019-00880-2 | Flat | 80 mm x 20 mm x 1 mm | Silicone rubber | 43.51% | 100 kPa | -20.49691 | FLARE | Rectangular | 140 mm x 140 mm | 0 | Parabolic Aircraft | Wire |  | 15 | Yes
Takahashi et al. Fire Technology (2020) | Takahashi et al. | https://doi.org/10.1007/s10694-019-00880-2 | Flat | 80 mm x 20 mm x 1 mm | Silicone rubber | 41.62% | 100 kPa | -20.49691 | FLARE | Rectangular | 140 mm x 140 mm | 0 | Parabolic Aircraft | Wire |  | 15 | Yes
Takahashi et al. Fire Technology (2020) | Takahashi et al. | https://doi.org/10.1007/s10694-019-00880-2 | Flat | 80 mm x 20 mm x 1 mm | Silicone rubber | 43.99% | 100 kPa | -35.11192 | FLARE | Rectangular | 140 mm x 140 mm | 1 | Parabolic Aircraft | Wire |  | 15 | Yes
Takahashi et al. Fire Technology (2020) | Takahashi et al. | https://doi.org/10.1007/s10694-019-00880-2 | Flat | 80 mm x 20 mm x 1 mm | Silicone rubber | 43.51% | 100 kPa | -35.11192 | FLARE | Rectangular | 140 mm x 140 mm | 1 | Parabolic Aircraft | Wire |  | 15 | No
Takahashi et al. Fire Technology (2020) | Takahashi et al. | https://doi.org/10.1007/s10694-019-00880-2 | Flat | 80 mm x 20 mm x 1 mm | Silicone rubber | 45.52% | 100 kPa | -60.14794 | FLARE | Rectangular | 140 mm x 140 mm | 1 | Ground | Wire |  | 15 | Yes
Takahashi et al. Fire Technology (2020) | Takahashi et al. | https://doi.org/10.1007/s10694-019-00880-2 | Flat | 80 mm x 20 mm x 1 mm | Silicone rubber | 45.01% | 100 kPa | -60.14794 | FLARE | Rectangular | 140 mm x 140 mm | 1 | Ground | Wire |  | 15 | No
Takahashi et al. Fire Technology (2020) | Takahashi et al. | https://doi.org/10.1007/s10694-019-00880-2 | Flat | 80 mm x 20 mm x 1 mm | Silicone rubber | 46.5% | 100 kPa | -69.8483 | FLARE | Rectangular | 140 mm x 140 mm | 1 | Ground | Wire |  | 15 | Yes
Takahashi et al. Fire Technology (2020) | Takahashi et al. | https://doi.org/10.1007/s10694-019-00880-2 | Flat | 80 mm x 20 mm x 1 mm | Silicone rubber | 46% | 100 kPa | -69.8483 | FLARE | Rectangular | 140 mm x 140 mm | 1 | Ground | Wire |  | 15 | No
Takahashi et al. Fire Technology (2020) | Takahashi et al. | https://doi.org/10.1007/s10694-019-00880-2 | Flat | 80 mm x 20 mm x 1 mm | Silicone rubber | 45.49% | 100 kPa | -78.72341 | FLARE | Rectangular | 140 mm x 140 mm | 1 | Ground | Wire |  | 15 | Yes
Takahashi et al. Fire Technology (2020) | Takahashi et al. | https://doi.org/10.1007/s10694-019-00880-2 | Flat | 80 mm x 20 mm x 1 mm | Silicone rubber | 45.01% | 100 kPa | -79.90931 | FLARE | Rectangular | 140 mm x 140 mm | 1 | Ground | Wire |  | 15 | No
Takahashi et al. Fire Technology (2020) | Takahashi et al. | https://doi.org/10.1007/s10694-019-00880-2 | Flat | 80 mm x 20 mm x 1 mm | Silicone rubber | 45.52% | 100 kPa | -90.0628 | FLARE | Rectangular | 140 mm x 140 mm | 1 | Ground | Wire |  | 15 | Yes
Takahashi et al. Fire Technology (2020) | Takahashi et al. | https://doi.org/10.1007/s10694-019-00880-2 | Flat | 80 mm x 20 mm x 1 mm | Silicone rubber | 45.01% | 100 kPa | -90.0628 | FLARE | Rectangular | 140 mm x 140 mm | 1 | Ground | Wire |  | 15 | No
Takahashi et al. Fire Technology (2020) | Takahashi et al. | https://doi.org/10.1007/s10694-019-00880-2 | Flat | 80 mm x 20 mm x 1 mm | Silicone rubber | 47.01% | 100 kPa | -100 | FLARE | Rectangular | 140 mm x 140 mm | 1 | Ground | Wire |  | 15 | Yes
Takahashi et al. Fire Technology (2020) | Takahashi et al. | https://doi.org/10.1007/s10694-019-00880-2 | Flat | 80 mm x 20 mm x 1 mm | Silicone rubber | 46.5% | 100 kPa | -100 | FLARE | Rectangular | 140 mm x 140 mm | 1 | Ground | Wire |  | 15 | No
Takahashi et al. Fire Technology (2020) | Takahashi et al. | https://doi.org/10.1007/s10694-019-00880-2 | Flat | 80 mm x 20 mm x 1 mm | Silicone rubber | 46.5% | 100 kPa | -109.3858 | FLARE | Rectangular | 140 mm x 140 mm | 1 | Ground | Wire |  | 15 | Yes
Takahashi et al. Fire Technology (2020) | Takahashi et al. | https://doi.org/10.1007/s10694-019-00880-2 | Flat | 80 mm x 20 mm x 1 mm | Silicone rubber | 46.02% | 100 kPa | -109.3858 | FLARE | Rectangular | 140 mm x 140 mm | 1 | Ground | Wire |  | 15 | No
Takahashi et al. Fire Technology (2020) | Takahashi et al. | https://doi.org/10.1007/s10694-019-00880-2 | Flat | 80 mm x 20 mm x 1 mm | Silicone rubber | 46.5% | 100 kPa | -119.6526 | FLARE | Rectangular | 140 mm x 140 mm | 1 | Ground | Wire |  | 15 | Yes
Takahashi et al. Fire Technology (2020) | Takahashi et al. | https://doi.org/10.1007/s10694-019-00880-2 | Flat | 80 mm x 20 mm x 1 mm | Silicone rubber | 46.02% | 100 kPa | -119.6526 | FLARE | Rectangular | 140 mm x 140 mm | 1 | Ground | Wire |  | 15 | No
Takahashi et al. Fire Technology (2020) | Takahashi et al. | https://doi.org/10.1007/s10694-019-00880-2 | Flat | 80 mm x 20 mm x 1 mm | Silicone rubber | 46% | 100 kPa | -130.883 | FLARE | Rectangular | 140 mm x 140 mm | 1 | Ground | Wire |  | 15 | Yes
Takahashi et al. Fire Technology (2020) | Takahashi et al. | https://doi.org/10.1007/s10694-019-00880-2 | Flat | 80 mm x 20 mm x 1 mm | Silicone rubber | 45.52% | 100 kPa | -128.9406 | FLARE | Rectangular | 140 mm x 140 mm | 1 | Ground | Wire |  | 15 | No
Takahashi, S., Maruta, K. (2018) Prediction of Limiting Oxygen Concentration of Thin Materials in 0. | Shuhei Takahashi, Keisuke Maruta | 10.2322/tastj.16.28 | Flat | 80 mm x 20 mm x 0.125 mm | PMMA | 18.5% | 101 kPa | -400 | FLARE | Rectangular | 140 mm x 140 mm x 250 mm | 1 | Ground | Open Flame |  |  | Yes
Takahashi, S., Maruta, K. (2018) Prediction of Limiting Oxygen Concentration of Thin Materials in 0. | Shuhei Takahashi, Keisuke Maruta | 10.2322/tastj.16.28 | Flat | 80 mm x 20 mm x 0.125 mm | PMMA | 18% | 101 kPa | -400 | FLARE | Rectangular | 140 mm x 140 mm x 250 mm | 1 | Ground | Open Flame |  |  | No
Takahashi, S., Maruta, K. (2018) Prediction of Limiting Oxygen Concentration of Thin Materials in 0. | Shuhei Takahashi, Keisuke Maruta | 10.2322/tastj.16.28 | Flat | 80 mm x 20 mm x 0.125 mm | PMMA | 19% | 101 kPa | -500 | FLARE | Rectangular | 140 mm x 140 mm x 250 mm | 1 | Ground | Open Flame |  |  | Yes
Takahashi, S., Maruta, K. (2018) Prediction of Limiting Oxygen Concentration of Thin Materials in 0. | Shuhei Takahashi, Keisuke Maruta | 10.2322/tastj.16.28 | Flat | 80 mm x 20 mm x 0.125 mm | PMMA | 18.5% | 101 kPa | -500 | FLARE | Rectangular | 140 mm x 140 mm x 250 mm | 1 | Ground | Open Flame |  |  | No
Takahashi, S., Maruta, K. (2018) Prediction of Limiting Oxygen Concentration of Thin Materials in 0. | Shuhei Takahashi, Keisuke Maruta | 10.2322/tastj.16.28 | Flat | 80 mm x 20 mm x 0.125 mm | PMMA | 19.5% | 101 kPa | -600 | FLARE | Rectangular | 140 mm x 140 mm x 250 mm | 1 | Ground | Open Flame |  |  | Yes
Takahashi, S., Maruta, K. (2018) Prediction of Limiting Oxygen Concentration of Thin Materials in 0. | Shuhei Takahashi, Keisuke Maruta | 10.2322/tastj.16.28 | Flat | 80 mm x 20 mm x 0.125 mm | PMMA | 19% | 101 kPa | -600 | FLARE | Rectangular | 140 mm x 140 mm x 250 mm | 1 | Ground | Open Flame |  |  | No
Takahashi, S., Maruta, K. (2018) Prediction of Limiting Oxygen Concentration of Thin Materials in 0. | Shuhei Takahashi, Keisuke Maruta | 10.2322/tastj.16.28 | Flat | 80 mm x 20 mm x 0.125 mm | PMMA | 20% | 101 kPa | -700 | FLARE | Rectangular | 140 mm x 140 mm x 250 mm | 1 | Ground | Open Flame |  |  | Yes
Takahashi, S., Maruta, K. (2018) Prediction of Limiting Oxygen Concentration of Thin Materials in 0. | Shuhei Takahashi, Keisuke Maruta | 10.2322/tastj.16.28 | Flat | 80 mm x 20 mm x 0.125 mm | PMMA | 19.5% | 101 kPa | -700 | FLARE | Rectangular | 140 mm x 140 mm x 250 mm | 1 | Ground | Open Flame |  |  | No
Takahashi, S., Maruta, K. (2018) Prediction of Limiting Oxygen Concentration of Thin Materials in 0. | Shuhei Takahashi, Keisuke Maruta | 10.2322/tastj.16.28 | Flat | 80 mm x 20 mm x 0.125 mm | PMMA | 20% | 101 kPa | -800 | FLARE | Rectangular | 140 mm x 140 mm x 250 mm | 1 | Ground | Open Flame |  |  | Yes
Takahashi, S., Maruta, K. (2018) Prediction of Limiting Oxygen Concentration of Thin Materials in 0. | Shuhei Takahashi, Keisuke Maruta | 10.2322/tastj.16.28 | Flat | 80 mm x 20 mm x 0.125 mm | PMMA | 19.5% | 101 kPa | -800 | FLARE | Rectangular | 140 mm x 140 mm x 250 mm | 1 | Ground | Open Flame |  |  | No
Takahashi, S., Maruta, K. (2018) Prediction of Limiting Oxygen Concentration of Thin Materials in 0. | Shuhei Takahashi, Keisuke Maruta | 10.2322/tastj.16.28 | Flat | 80 mm x 20 mm x 0.125 mm | PMMA | 20.5% | 101 kPa | -900 | FLARE | Rectangular | 140 mm x 140 mm x 250 mm | 1 | Ground | Open Flame |  |  | Yes
Takahashi, S., Maruta, K. (2018) Prediction of Limiting Oxygen Concentration of Thin Materials in 0. | Shuhei Takahashi, Keisuke Maruta | 10.2322/tastj.16.28 | Flat | 80 mm x 20 mm x 0.125 mm | PMMA | 20% | 101 kPa | -900 | FLARE | Rectangular | 140 mm x 140 mm x 250 mm | 1 | Ground | Open Flame |  |  | No
Takahashi, S., Maruta, K. (2018) Prediction of Limiting Oxygen Concentration of Thin Materials in 0. | Shuhei Takahashi, Keisuke Maruta | 10.2322/tastj.16.28 | Flat | 80 mm x 20 mm x 0.125 mm | PMMA | 21% | 101 kPa | -1000 | FLARE | Rectangular | 140 mm x 140 mm x 250 mm | 1 | Ground | Open Flame |  |  | Yes
Takahashi, S., Maruta, K. (2018) Prediction of Limiting Oxygen Concentration of Thin Materials in 0. | Shuhei Takahashi, Keisuke Maruta | 10.2322/tastj.16.28 | Flat | 80 mm x 20 mm x 0.125 mm | PMMA | 20.5% | 101 kPa | -1000 | FLARE | Rectangular | 140 mm x 140 mm x 250 mm | 1 | Ground | Open Flame |  |  | No
Takahashi, S., Maruta, K. (2018) Prediction of Limiting Oxygen Concentration of Thin Materials in 0. | Shuhei Takahashi, Keisuke Maruta | 10.2322/tastj.16.28 | Flat | 80 mm x 20 mm x 0.125 mm | PMMA | 21% | 101 kPa | -1100 | FLARE | Rectangular | 140 mm x 140 mm x 250 mm | 1 | Ground | Open Flame |  |  | Yes
Takahashi, S., Maruta, K. (2018) Prediction of Limiting Oxygen Concentration of Thin Materials in 0. | Shuhei Takahashi, Keisuke Maruta | 10.2322/tastj.16.28 | Flat | 80 mm x 20 mm x 0.125 mm | PMMA | 20.5% | 101 kPa | -1100 | FLARE | Rectangular | 140 mm x 140 mm x 250 mm | 1 | Ground | Open Flame |  |  | No
Takahashi, S., Maruta, K. (2018) Prediction of Limiting Oxygen Concentration of Thin Materials in 0. | Shuhei Takahashi, Keisuke Maruta | 10.2322/tastj.16.28 | Flat | 80 mm x 20 mm x 0.125 mm | PMMA | 21.5% | 101 kPa | -1200 | FLARE | Rectangular | 140 mm x 140 mm x 250 mm | 1 | Ground | Open Flame |  |  | Yes
Takahashi, S., Maruta, K. (2018) Prediction of Limiting Oxygen Concentration of Thin Materials in 0. | Shuhei Takahashi, Keisuke Maruta | 10.2322/tastj.16.28 | Flat | 80 mm x 20 mm x 0.125 mm | PMMA | 21% | 101 kPa | -1200 | FLARE | Rectangular | 140 mm x 140 mm x 250 mm | 1 | Ground | Open Flame |  |  | No
Takahashi, S., Maruta, K. (2018) Prediction of Limiting Oxygen Concentration of Thin Materials in 0. | Shuhei Takahashi, Keisuke Maruta | 10.2322/tastj.16.28 | Flat | 80 mm x 20 mm x 0.125 mm | PMMA | 21.5% | 101 kPa | -1300 | FLARE | Rectangular | 140 mm x 140 mm x 250 mm | 1 | Ground | Open Flame |  |  | Yes
Takahashi, S., Maruta, K. (2018) Prediction of Limiting Oxygen Concentration of Thin Materials in 0. | Shuhei Takahashi, Keisuke Maruta | 10.2322/tastj.16.28 | Flat | 80 mm x 20 mm x 0.125 mm | PMMA | 21% | 101 kPa | -1300 | FLARE | Rectangular | 140 mm x 140 mm x 250 mm | 1 | Ground | Open Flame |  |  | No
Takahashi, S., Maruta, K. (2018) Prediction of Limiting Oxygen Concentration of Thin Materials in 0. | Shuhei Takahashi, Keisuke Maruta | 10.2322/tastj.16.28 | Flat | 80 mm x 20 mm x 0.125 mm | NOMEX | 32.5% | 101 kPa | -400 | FLARE | Rectangular | 140 mm x 140 mm x 250 mm | 1 | Ground | Open Flame |  |  | Yes
Takahashi, S., Maruta, K. (2018) Prediction of Limiting Oxygen Concentration of Thin Materials in 0. | Shuhei Takahashi, Keisuke Maruta | 10.2322/tastj.16.28 | Flat | 80 mm x 20 mm x 0.125 mm | NOMEX | 32% | 101 kPa | -400 | FLARE | Rectangular | 140 mm x 140 mm x 250 mm | 1 | Ground | Open Flame |  |  | No
Takahashi, S., Maruta, K. (2018) Prediction of Limiting Oxygen Concentration of Thin Materials in 0. | Shuhei Takahashi, Keisuke Maruta | 10.2322/tastj.16.28 | Flat | 80 mm x 20 mm x 0.125 mm | NOMEX | 33% | 101 kPa | -500 | FLARE | Rectangular | 140 mm x 140 mm x 250 mm | 1 | Ground | Open Flame |  |  | Yes
Takahashi, S., Maruta, K. (2018) Prediction of Limiting Oxygen Concentration of Thin Materials in 0. | Shuhei Takahashi, Keisuke Maruta | 10.2322/tastj.16.28 | Flat | 80 mm x 20 mm x 0.125 mm | NOMEX | 32.5% | 101 kPa | -500 | FLARE | Rectangular | 140 mm x 140 mm x 250 mm | 1 | Ground | Open Flame |  |  | No
Takahashi, S., Maruta, K. (2018) Prediction of Limiting Oxygen Concentration of Thin Materials in 0. | Shuhei Takahashi, Keisuke Maruta | 10.2322/tastj.16.28 | Flat | 80 mm x 20 mm x 0.125 mm | NOMEX | 33% | 101 kPa | -600 | FLARE | Rectangular | 140 mm x 140 mm x 250 mm | 1 | Ground | Open Flame |  |  | Yes
Takahashi, S., Maruta, K. (2018) Prediction of Limiting Oxygen Concentration of Thin Materials in 0. | Shuhei Takahashi, Keisuke Maruta | 10.2322/tastj.16.28 | Flat | 80 mm x 20 mm x 0.125 mm | NOMEX | 32.5% | 101 kPa | -600 | FLARE | Rectangular | 140 mm x 140 mm x 250 mm | 1 | Ground | Open Flame |  |  | No
Takahashi, S., Maruta, K. (2018) Prediction of Limiting Oxygen Concentration of Thin Materials in 0. | Shuhei Takahashi, Keisuke Maruta | 10.2322/tastj.16.28 | Flat | 80 mm x 20 mm x 0.125 mm | NOMEX | 33.5% | 101 kPa | -700 | FLARE | Rectangular | 140 mm x 140 mm x 250 mm | 1 | Ground | Open Flame |  |  | Yes
Takahashi, S., Maruta, K. (2018) Prediction of Limiting Oxygen Concentration of Thin Materials in 0. | Shuhei Takahashi, Keisuke Maruta | 10.2322/tastj.16.28 | Flat | 80 mm x 20 mm x 0.125 mm | NOMEX | 33% | 101 kPa | -700 | FLARE | Rectangular | 140 mm x 140 mm x 250 mm | 1 | Ground | Open Flame |  |  | No
Takahashi, S., Maruta, K. (2018) Prediction of Limiting Oxygen Concentration of Thin Materials in 0. | Shuhei Takahashi, Keisuke Maruta | 10.2322/tastj.16.28 | Flat | 80 mm x 20 mm x 0.125 mm | NOMEX | 33.5% | 101 kPa | -800 | FLARE | Rectangular | 140 mm x 140 mm x 250 mm | 1 | Ground | Open Flame |  |  | Yes
Takahashi, S., Maruta, K. (2018) Prediction of Limiting Oxygen Concentration of Thin Materials in 0. | Shuhei Takahashi, Keisuke Maruta | 10.2322/tastj.16.28 | Flat | 80 mm x 20 mm x 0.125 mm | NOMEX | 33% | 101 kPa | -800 | FLARE | Rectangular | 140 mm x 140 mm x 250 mm | 1 | Ground | Open Flame |  |  | No
Takahashi, S., Maruta, K. (2018) Prediction of Limiting Oxygen Concentration of Thin Materials in 0. | Shuhei Takahashi, Keisuke Maruta | 10.2322/tastj.16.28 | Flat | 80 mm x 20 mm x 0.125 mm | NOMEX | 33.5% | 101 kPa | -900 | FLARE | Rectangular | 140 mm x 140 mm x 250 mm | 1 | Ground | Open Flame |  |  | Yes
Takahashi, S., Maruta, K. (2018) Prediction of Limiting Oxygen Concentration of Thin Materials in 0. | Shuhei Takahashi, Keisuke Maruta | 10.2322/tastj.16.28 | Flat | 80 mm x 20 mm x 0.125 mm | NOMEX | 33% | 101 kPa | -900 | FLARE | Rectangular | 140 mm x 140 mm x 250 mm | 1 | Ground | Open Flame |  |  | No
Takahashi, S., Maruta, K. (2018) Prediction of Limiting Oxygen Concentration of Thin Materials in 0. | Shuhei Takahashi, Keisuke Maruta | 10.2322/tastj.16.28 | Flat | 80 mm x 20 mm x 0.125 mm | NOMEX | 34% | 101 kPa | -1000 | FLARE | Rectangular | 140 mm x 140 mm x 250 mm | 1 | Ground | Open Flame |  |  | Yes
Takahashi, S., Maruta, K. (2018) Prediction of Limiting Oxygen Concentration of Thin Materials in 0. | Shuhei Takahashi, Keisuke Maruta | 10.2322/tastj.16.28 | Flat | 80 mm x 20 mm x 0.125 mm | NOMEX | 33.5% | 101 kPa | -1000 | FLARE | Rectangular | 140 mm x 140 mm x 250 mm | 1 | Ground | Open Flame |  |  | No
Takahashi, S., Maruta, K. (2018) Prediction of Limiting Oxygen Concentration of Thin Materials in 0. | Shuhei Takahashi, Keisuke Maruta | 10.2322/tastj.16.28 | Flat | 80 mm x 20 mm x 0.125 mm | NOMEX | 34% | 101 kPa | -1100 | FLARE | Rectangular | 140 mm x 140 mm x 250 mm | 1 | Ground | Open Flame |  |  | Yes
Takahashi, S., Maruta, K. (2018) Prediction of Limiting Oxygen Concentration of Thin Materials in 0. | Shuhei Takahashi, Keisuke Maruta | 10.2322/tastj.16.28 | Flat | 80 mm x 20 mm x 0.125 mm | NOMEX | 33.5% | 101 kPa | -1100 | FLARE | Rectangular | 140 mm x 140 mm x 250 mm | 1 | Ground | Open Flame |  |  | No
Takahashi, S., Maruta, K. (2018) Prediction of Limiting Oxygen Concentration of Thin Materials in 0. | Shuhei Takahashi, Keisuke Maruta | 10.2322/tastj.16.28 | Flat | 80 mm x 20 mm x 0.125 mm | NOMEX | 34% | 101 kPa | -1200 | FLARE | Rectangular | 140 mm x 140 mm x 250 mm | 1 | Ground | Open Flame |  |  | Yes
Takahashi, S., Maruta, K. (2018) Prediction of Limiting Oxygen Concentration of Thin Materials in 0. | Shuhei Takahashi, Keisuke Maruta | 10.2322/tastj.16.28 | Flat | 80 mm x 20 mm x 0.125 mm | NOMEX | 33.5% | 101 kPa | -1200 | FLARE | Rectangular | 140 mm x 140 mm x 250 mm | 1 | Ground | Open Flame |  |  | No
Takahashi, S., Maruta, K. (2018) Prediction of Limiting Oxygen Concentration of Thin Materials in 0. | Shuhei Takahashi, Keisuke Maruta | 10.2322/tastj.16.28 | Flat | 80 mm x 20 mm x 0.125 mm | NOMEX | 34% | 101 kPa | -1300 | FLARE | Rectangular | 140 mm x 140 mm x 250 mm | 1 | Ground | Open Flame |  |  | Yes
Takahashi, S., Maruta, K. (2018) Prediction of Limiting Oxygen Concentration of Thin Materials in 0. | Shuhei Takahashi, Keisuke Maruta | 10.2322/tastj.16.28 | Flat | 80 mm x 20 mm x 0.125 mm | NOMEX | 33.5% | 101 kPa | -1300 | FLARE | Rectangular | 140 mm x 140 mm x 250 mm | 1 | Ground | Open Flame |  |  | No
Takahashi et al. “Simplified Model for Predicting Difference between Flammability Limits of a Thin Material in Normal Gravity and 0 Environments.” Proceedings of the Combustion Institute, vol. 35, no. 3, 2015, pp. 2535–2543. | Takahashi, Ebisawa, Bhattacharjee, Ihara | https://doi.org/10.1016/j.proci.2014.07.017 | Flat | 80 mm x 20 mm x 0.125 mm | PMMA | 12% | 101 kPa |  | FLARE | Rectangular | 140 mm x 140 mm x 130 mm | 1 | Ground | Wire |  | 10 | Yes |  | 0.005602241 |  |  | dilution gas = Ar
Takahashi et al. “Simplified Model for Predicting Difference between Flammability Limits of a Thin Material in Normal Gravity and 0 Environments.” Proceedings of the Combustion Institute, vol. 35, no. 3, 2015, pp. 2535–2543. | Takahashi, Ebisawa, Bhattacharjee, Ihara | https://doi.org/10.1016/j.proci.2014.07.017 | Flat | 80 mm x 20 mm x 0.125 mm | PMMA | 12.79% | 101 kPa |  | FLARE | Rectangular | 140 mm x 140 mm x 130 mm | 1 | Ground | Wire |  |  | Yes |  | 0.005602241 |  |  | dilution gas = Ar
Takahashi et al. “Simplified Model for Predicting Difference between Flammability Limits of a Thin Material in Normal Gravity and 0 Environments.” Proceedings of the Combustion Institute, vol. 35, no. 3, 2015, pp. 2535–2543. | Takahashi, Ebisawa, Bhattacharjee, Ihara | https://doi.org/10.1016/j.proci.2014.07.017 | Flat | 80 mm x 20 mm x 0.125 mm | PMMA | 13.1% | 101 kPa |  | FLARE | Rectangular | 140 mm x 140 mm x 130 mm | 1 | Ground | Wire |  |  | Yes |  | 0.005602241 |  |  | dilution gas = Ar
Takahashi et al. “Simplified Model for Predicting Difference between Flammability Limits of a Thin Material in Normal Gravity and 0 Environments.” Proceedings of the Combustion Institute, vol. 35, no. 3, 2015, pp. 2535–2543. | Takahashi, Ebisawa, Bhattacharjee, Ihara | https://doi.org/10.1016/j.proci.2014.07.017 | Flat | 80 mm x 20 mm x 0.125 mm | PMMA | 13.18% | 101 kPa |  | FLARE | Rectangular | 140 mm x 140 mm x 130 mm | 1 | Ground | Wire |  |  | Yes |  | 0.2016807 |  |  | dilution gas = Ar
Takahashi et al. “Simplified Model for Predicting Difference between Flammability Limits of a Thin Material in Normal Gravity and 0 Environments.” Proceedings of the Combustion Institute, vol. 35, no. 3, 2015, pp. 2535–2543. | Takahashi, Ebisawa, Bhattacharjee, Ihara | https://doi.org/10.1016/j.proci.2014.07.017 | Flat | 80 mm x 20 mm x 0.125 mm | PMMA | 13.38% | 101 kPa |  | FLARE | Rectangular | 140 mm x 140 mm x 130 mm | 1 | Ground | Wire |  |  | Yes |  | 0.2296919 |  |  | dilution gas = Ar
Takahashi et al. “Simplified Model for Predicting Difference between Flammability Limits of a Thin Material in Normal Gravity and 0 Environments.” Proceedings of the Combustion Institute, vol. 35, no. 3, 2015, pp. 2535–2543. | Takahashi, Ebisawa, Bhattacharjee, Ihara | https://doi.org/10.1016/j.proci.2014.07.017 | Flat | 80 mm x 20 mm x 0.125 mm | PMMA | 13.61% | 101 kPa |  | FLARE | Rectangular | 140 mm x 140 mm x 130 mm | 1 | Ground | Wire |  |  | Yes |  | 0.4257703 |  |  | dilution gas = Ar
Takahashi et al. “Simplified Model for Predicting Difference between Flammability Limits of a Thin Material in Normal Gravity and 0 Environments.” Proceedings of the Combustion Institute, vol. 35, no. 3, 2015, pp. 2535–2543. | Takahashi, Ebisawa, Bhattacharjee, Ihara | https://doi.org/10.1016/j.proci.2014.07.017 | Flat | 80 mm x 20 mm x 0.125 mm | PMMA | 13.34% | 101 kPa |  | FLARE | Rectangular | 140 mm x 140 mm x 130 mm | 1 | Ground | Wire |  |  | Yes |  | 0.4677871 |  |  | dilution gas = Ar
Takahashi et al. “Simplified Model for Predicting Difference between Flammability Limits of a Thin Material in Normal Gravity and 0 Environments.” Proceedings of the Combustion Institute, vol. 35, no. 3, 2015, pp. 2535–2543. | Takahashi, Ebisawa, Bhattacharjee, Ihara | https://doi.org/10.1016/j.proci.2014.07.017 | Flat | 80 mm x 20 mm x 0.125 mm | PMMA | 13.1% | 101 kPa |  | FLARE | Rectangular | 140 mm x 140 mm x 130 mm | 1 | Ground | Wire |  |  | Yes |  | 0.4537815 |  |  | dilution gas = Ar
Takahashi et al. “Simplified Model for Predicting Difference between Flammability Limits of a Thin Material in Normal Gravity and 0 Environments.” Proceedings of the Combustion Institute, vol. 35, no. 3, 2015, pp. 2535–2543. | Takahashi, Ebisawa, Bhattacharjee, Ihara | https://doi.org/10.1016/j.proci.2014.07.017 | Flat | 80 mm x 20 mm x 0.125 mm | PMMA | 12.87% | 101 kPa |  | FLARE | Rectangular | 140 mm x 140 mm x 130 mm | 1 | Ground | Wire |  |  | Yes |  | 0.4397759 |  |  | dilution gas = Ar
Takahashi et al. “Simplified Model for Predicting Difference between Flammability Limits of a Thin Material in Normal Gravity and 0 Environments.” Proceedings of the Combustion Institute, vol. 35, no. 3, 2015, pp. 2535–2543. | Takahashi, Ebisawa, Bhattacharjee, Ihara | https://doi.org/10.1016/j.proci.2014.07.017 | Flat | 80 mm x 20 mm x 0.125 mm | PMMA | 13.3% | 101 kPa |  | FLARE | Rectangular | 140 mm x 140 mm x 130 mm | 1 | Ground | Wire |  |  | Yes |  | 0.7058824 |  |  | dilution gas = Ar
Takahashi et al. “Simplified Model for Predicting Difference between Flammability Limits of a Thin Material in Normal Gravity and 0 Environments.” Proceedings of the Combustion Institute, vol. 35, no. 3, 2015, pp. 2535–2543. | Takahashi, Ebisawa, Bhattacharjee, Ihara | https://doi.org/10.1016/j.proci.2014.07.017 | Flat | 80 mm x 20 mm x 0.125 mm | PMMA | 13.46% | 101 kPa |  | FLARE | Rectangular | 140 mm x 140 mm x 130 mm | 1 | Ground | Wire |  |  | Yes |  | 0.7759104 |  |  | dilution gas = Ar
Takahashi et al. “Simplified Model for Predicting Difference between Flammability Limits of a Thin Material in Normal Gravity and 0 Environments.” Proceedings of the Combustion Institute, vol. 35, no. 3, 2015, pp. 2535–2543. | Takahashi, Ebisawa, Bhattacharjee, Ihara | https://doi.org/10.1016/j.proci.2014.07.017 | Flat | 80 mm x 20 mm x 0.125 mm | PMMA | 13.58% | 101 kPa |  | FLARE | Rectangular | 140 mm x 140 mm x 130 mm | 1 | Ground | Wire |  |  | Yes |  | 0.8459384 |  |  | dilution gas = Ar
Takahashi et al. “Simplified Model for Predicting Difference between Flammability Limits of a Thin Material in Normal Gravity and 0 Environments.” Proceedings of the Combustion Institute, vol. 35, no. 3, 2015, pp. 2535–2543. | Takahashi, Ebisawa, Bhattacharjee, Ihara | https://doi.org/10.1016/j.proci.2014.07.017 | Flat | 80 mm x 20 mm x 0.125 mm | PMMA | 13.93% | 101 kPa |  | FLARE | Rectangular | 140 mm x 140 mm x 130 mm | 1 | Ground | Wire |  |  | Yes |  | 0.789916 |  |  | dilution gas = Ar
Takahashi et al. “Simplified Model for Predicting Difference between Flammability Limits of a Thin Material in Normal Gravity and 0 Environments.” Proceedings of the Combustion Institute, vol. 35, no. 3, 2015, pp. 2535–2543. | Takahashi, Ebisawa, Bhattacharjee, Ihara | https://doi.org/10.1016/j.proci.2014.07.017 | Flat | 80 mm x 20 mm x 0.125 mm | PMMA | 14.2% | 101 kPa |  | FLARE | Rectangular | 140 mm x 140 mm x 130 mm | 1 | Ground | Wire |  |  | Yes |  | 1.014006 |  |  | dilution gas = Ar
Takahashi et al. “Simplified Model for Predicting Difference between Flammability Limits of a Thin Material in Normal Gravity and 0 Environments.” Proceedings of the Combustion Institute, vol. 35, no. 3, 2015, pp. 2535–2543. | Takahashi, Ebisawa, Bhattacharjee, Ihara | https://doi.org/10.1016/j.proci.2014.07.017 | Flat | 80 mm x 20 mm x 0.125 mm | PMMA | 14.28% | 101 kPa |  | FLARE | Rectangular | 140 mm x 140 mm x 130 mm | 1 | Ground | Wire |  |  | Yes |  | 1.22409 |  |  | dilution gas = Ar
Takahashi et al. “Simplified Model for Predicting Difference between Flammability Limits of a Thin Material in Normal Gravity and 0 Environments.” Proceedings of the Combustion Institute, vol. 35, no. 3, 2015, pp. 2535–2543. | Takahashi, Ebisawa, Bhattacharjee, Ihara | https://doi.org/10.1016/j.proci.2014.07.017 | Flat | 80 mm x 20 mm x 0.125 mm | PMMA | 13.65% | 101 kPa |  | FLARE | Rectangular | 140 mm x 140 mm x 130 mm | 1 | Ground | Wire |  |  | Yes |  | 1.252101 |  |  | dilution gas = Ar
Takahashi et al. “Simplified Model for Predicting Difference between Flammability Limits of a Thin Material in Normal Gravity and 0 Environments.” Proceedings of the Combustion Institute, vol. 35, no. 3, 2015, pp. 2535–2543. | Takahashi, Ebisawa, Bhattacharjee, Ihara | https://doi.org/10.1016/j.proci.2014.07.017 | Flat | 80 mm x 20 mm x 0.125 mm | PMMA | 13.97% | 101 kPa |  | FLARE | Rectangular | 140 mm x 140 mm x 130 mm | 1 | Ground | Wire |  |  | Yes |  | 1.336134 |  |  | dilution gas = Ar
Takahashi et al. “Simplified Model for Predicting Difference between Flammability Limits of a Thin Material in Normal Gravity and 0 Environments.” Proceedings of the Combustion Institute, vol. 35, no. 3, 2015, pp. 2535–2543. | Takahashi, Ebisawa, Bhattacharjee, Ihara | https://doi.org/10.1016/j.proci.2014.07.017 | Flat | 80 mm x 20 mm x 0.125 mm | PMMA | 14.48% | 101 kPa |  | FLARE | Rectangular | 140 mm x 140 mm x 130 mm | 1 | Ground | Wire |  |  | Yes |  | 1.168067 |  |  | dilution gas = Ar
Takahashi et al. “Simplified Model for Predicting Difference between Flammability Limits of a Thin Material in Normal Gravity and 0 Environments.” Proceedings of the Combustion Institute, vol. 35, no. 3, 2015, pp. 2535–2543. | Takahashi, Ebisawa, Bhattacharjee, Ihara | https://doi.org/10.1016/j.proci.2014.07.017 | Flat | 80 mm x 20 mm x 0.125 mm | PMMA | 14.99% | 101 kPa |  | FLARE | Rectangular | 140 mm x 140 mm x 130 mm | 1 | Ground | Wire |  |  | Yes |  | 1.154062 |  |  | dilution gas = Ar
Takahashi et al. “Simplified Model for Predicting Difference between Flammability Limits of a Thin Material in Normal Gravity and 0 Environments.” Proceedings of the Combustion Institute, vol. 35, no. 3, 2015, pp. 2535–2543. | Takahashi, Ebisawa, Bhattacharjee, Ihara | https://doi.org/10.1016/j.proci.2014.07.017 | Flat | 80 mm x 20 mm x 0.125 mm | PMMA | 14.99% | 101 kPa |  | FLARE | Rectangular | 140 mm x 140 mm x 130 mm | 1 | Ground | Wire |  |  | Yes |  | 1.462185 |  |  | dilution gas = Ar
Takahashi et al. “Simplified Model for Predicting Difference between Flammability Limits of a Thin Material in Normal Gravity and 0 Environments.” Proceedings of the Combustion Institute, vol. 35, no. 3, 2015, pp. 2535–2543. | Takahashi, Ebisawa, Bhattacharjee, Ihara | https://doi.org/10.1016/j.proci.2014.07.017 | Flat | 80 mm x 20 mm x 0.125 mm | PMMA | 15.03% | 101 kPa |  | FLARE | Rectangular | 140 mm x 140 mm x 130 mm | 1 | Ground | Wire |  |  | Yes |  | 1.644258 |  |  | dilution gas = Ar
Takahashi et al. “Simplified Model for Predicting Difference between Flammability Limits of a Thin Material in Normal Gravity and 0 Environments.” Proceedings of the Combustion Institute, vol. 35, no. 3, 2015, pp. 2535–2543. | Takahashi, Ebisawa, Bhattacharjee, Ihara | https://doi.org/10.1016/j.proci.2014.07.017 | Flat | 80 mm x 20 mm x 0.125 mm | PMMA | 15.15% | 101 kPa |  | FLARE | Rectangular | 140 mm x 140 mm x 130 mm | 1 | Ground | Wire |  |  | Yes |  | 1.630252 |  |  | dilution gas = Ar
Takahashi et al. “Simplified Model for Predicting Difference between Flammability Limits of a Thin Material in Normal Gravity and 0 Environments.” Proceedings of the Combustion Institute, vol. 35, no. 3, 2015, pp. 2535–2543. | Takahashi, Ebisawa, Bhattacharjee, Ihara | https://doi.org/10.1016/j.proci.2014.07.017 | Flat | 80 mm x 20 mm x 0.125 mm | PMMA | 21% | 101 kPa |  | FLARE | Rectangular | 140 mm x 140 mm x 130 mm | 1 | Ground | Wire |  |  | Yes |  | 2.694678 |  |  | dilution gas = Ar
Takahashi et al. “Simplified Model for Predicting Difference between Flammability Limits of a Thin Material in Normal Gravity and 0 Environments.” Proceedings of the Combustion Institute, vol. 35, no. 3, 2015, pp. 2535–2543. | Takahashi, Ebisawa, Bhattacharjee, Ihara | https://doi.org/10.1016/j.proci.2014.07.017 | Flat | 80 mm x 20 mm x 0.125 mm | PMMA | 30% | 101 kPa |  | FLARE | Rectangular | 140 mm x 140 mm x 130 mm | 1 | Ground | Wire |  |  | Yes |  | 5.733894 |  |  | dilution gas = Ar
Takahashi et al. “Simplified Model for Predicting Difference between Flammability Limits of a Thin Material in Normal Gravity and 0 Environments.” Proceedings of the Combustion Institute, vol. 35, no. 3, 2015, pp. 2535–2543. | Takahashi, Ebisawa, Bhattacharjee, Ihara | https://doi.org/10.1016/j.proci.2014.07.017 | Flat | 80 mm x 20 mm x 0.125 mm | PMMA | 14.95% | 101 kPa |  | FLARE | Rectangular | 140 mm x 140 mm x 130 mm | 1 | Ground | Wire |  |  | Yes |  | -0.008403361 |  |  | dilution gas = N2
Takahashi et al. “Simplified Model for Predicting Difference between Flammability Limits of a Thin Material in Normal Gravity and 0 Environments.” Proceedings of the Combustion Institute, vol. 35, no. 3, 2015, pp. 2535–2543. | Takahashi, Ebisawa, Bhattacharjee, Ihara | https://doi.org/10.1016/j.proci.2014.07.017 | Flat | 80 mm x 20 mm x 0.125 mm | PMMA | 16.44% | 101 kPa |  | FLARE | Rectangular | 140 mm x 140 mm x 130 mm | 1 | Ground | Wire |  |  | Yes |  | 0.01960784 |  |  | dilution gas = N2
Takahashi et al. “Simplified Model for Predicting Difference between Flammability Limits of a Thin Material in Normal Gravity and 0 Environments.” Proceedings of the Combustion Institute, vol. 35, no. 3, 2015, pp. 2535–2543. | Takahashi, Ebisawa, Bhattacharjee, Ihara | https://doi.org/10.1016/j.proci.2014.07.017 | Flat | 80 mm x 20 mm x 0.125 mm | PMMA | 16.92% | 101 kPa |  | FLARE | Rectangular | 140 mm x 140 mm x 130 mm | 1 | Ground | Wire |  |  | Yes |  | 0.01960784 |  |  | dilution gas = N2
Takahashi et al. “Simplified Model for Predicting Difference between Flammability Limits of a Thin Material in Normal Gravity and 0 Environments.” Proceedings of the Combustion Institute, vol. 35, no. 3, 2015, pp. 2535–2543. | Takahashi, Ebisawa, Bhattacharjee, Ihara | https://doi.org/10.1016/j.proci.2014.07.017 | Flat | 80 mm x 20 mm x 0.125 mm | PMMA | 16.95% | 101 kPa |  | FLARE | Rectangular | 140 mm x 140 mm x 130 mm | 1 | Ground | Wire |  |  | Yes |  | 0.4817927 |  |  | dilution gas = N2
Takahashi et al. “Simplified Model for Predicting Difference between Flammability Limits of a Thin Material in Normal Gravity and 0 Environments.” Proceedings of the Combustion Institute, vol. 35, no. 3, 2015, pp. 2535–2543. | Takahashi, Ebisawa, Bhattacharjee, Ihara | https://doi.org/10.1016/j.proci.2014.07.017 | Flat | 80 mm x 20 mm x 0.125 mm | PMMA | 17.27% | 101 kPa |  | FLARE | Rectangular | 140 mm x 140 mm x 130 mm | 1 | Ground | Wire |  |  | Yes |  | 0.8879552 |  |  | dilution gas = N2
Takahashi et al. “Simplified Model for Predicting Difference between Flammability Limits of a Thin Material in Normal Gravity and 0 Environments.” Proceedings of the Combustion Institute, vol. 35, no. 3, 2015, pp. 2535–2543. | Takahashi, Ebisawa, Bhattacharjee, Ihara | https://doi.org/10.1016/j.proci.2014.07.017 | Flat | 80 mm x 20 mm x 0.125 mm | PMMA | 17.5% | 101 kPa |  | FLARE | Rectangular | 140 mm x 140 mm x 130 mm | 1 | Ground | Wire |  |  | Yes |  | 0.8039216 |  |  | dilution gas = N2
Takahashi et al. “Simplified Model for Predicting Difference between Flammability Limits of a Thin Material in Normal Gravity and 0 Environments.” Proceedings of the Combustion Institute, vol. 35, no. 3, 2015, pp. 2535–2543. | Takahashi, Ebisawa, Bhattacharjee, Ihara | https://doi.org/10.1016/j.proci.2014.07.017 | Flat | 80 mm x 20 mm x 0.125 mm | PMMA | 17.74% | 101 kPa |  | FLARE | Rectangular | 140 mm x 140 mm x 130 mm | 1 | Ground | Wire |  |  | Yes |  | 0.6918768 |  |  | dilution gas = N2
Takahashi et al. “Simplified Model for Predicting Difference between Flammability Limits of a Thin Material in Normal Gravity and 0 Environments.” Proceedings of the Combustion Institute, vol. 35, no. 3, 2015, pp. 2535–2543. | Takahashi, Ebisawa, Bhattacharjee, Ihara | https://doi.org/10.1016/j.proci.2014.07.017 | Flat | 80 mm x 20 mm x 0.125 mm | PMMA | 18.29% | 101 kPa |  | FLARE | Rectangular | 140 mm x 140 mm x 130 mm | 1 | Ground | Wire |  |  | Yes |  | 0.8459384 |  |  | dilution gas = N2
Takahashi et al. “Simplified Model for Predicting Difference between Flammability Limits of a Thin Material in Normal Gravity and 0 Environments.” Proceedings of the Combustion Institute, vol. 35, no. 3, 2015, pp. 2535–2543. | Takahashi, Ebisawa, Bhattacharjee, Ihara | https://doi.org/10.1016/j.proci.2014.07.017 | Flat | 80 mm x 20 mm x 0.125 mm | PMMA | 18.49% | 101 kPa |  | FLARE | Rectangular | 140 mm x 140 mm x 130 mm | 1 | Ground | Wire |  |  | Yes |  | 1.070028 |  |  | dilution gas = N2
Takahashi et al. “Simplified Model for Predicting Difference between Flammability Limits of a Thin Material in Normal Gravity and 0 Environments.” Proceedings of the Combustion Institute, vol. 35, no. 3, 2015, pp. 2535–2543. | Takahashi, Ebisawa, Bhattacharjee, Ihara | https://doi.org/10.1016/j.proci.2014.07.017 | Flat | 80 mm x 20 mm x 0.125 mm | PMMA | 17.98% | 101 kPa |  | FLARE | Rectangular | 140 mm x 140 mm x 130 mm | 1 | Ground | Wire |  |  | Yes |  | 1.112045 |  |  | dilution gas = N2
Takahashi et al. “Simplified Model for Predicting Difference between Flammability Limits of a Thin Material in Normal Gravity and 0 Environments.” Proceedings of the Combustion Institute, vol. 35, no. 3, 2015, pp. 2535–2543. | Takahashi, Ebisawa, Bhattacharjee, Ihara | https://doi.org/10.1016/j.proci.2014.07.017 | Flat | 80 mm x 20 mm x 0.125 mm | PMMA | 17.86% | 101 kPa |  | FLARE | Rectangular | 140 mm x 140 mm x 130 mm | 1 | Ground | Wire |  |  | Yes |  | 1.504202 |  |  | dilution gas = N2
Takahashi et al. “Simplified Model for Predicting Difference between Flammability Limits of a Thin Material in Normal Gravity and 0 Environments.” Proceedings of the Combustion Institute, vol. 35, no. 3, 2015, pp. 2535–2543. | Takahashi, Ebisawa, Bhattacharjee, Ihara | https://doi.org/10.1016/j.proci.2014.07.017 | Flat | 80 mm x 20 mm x 0.125 mm | PMMA | 19% | 101 kPa |  | FLARE | Rectangular | 140 mm x 140 mm x 130 mm | 1 | Ground | Wire |  |  | Yes |  | 1.952381 |  |  | dilution gas = N2
Takahashi et al. “Simplified Model for Predicting Difference between Flammability Limits of a Thin Material in Normal Gravity and 0 Environments.” Proceedings of the Combustion Institute, vol. 35, no. 3, 2015, pp. 2535–2543. | Takahashi, Ebisawa, Bhattacharjee, Ihara | https://doi.org/10.1016/j.proci.2014.07.017 | Flat | 80 mm x 20 mm x 0.125 mm | PMMA | 19.35% | 101 kPa |  | FLARE | Rectangular | 140 mm x 140 mm x 130 mm | 1 | Ground | Wire |  |  | Yes |  | 2.946779 |  |  | dilution gas = N2
Takahashi et al. “Simplified Model for Predicting Difference between Flammability Limits of a Thin Material in Normal Gravity and 0 Environments.” Proceedings of the Combustion Institute, vol. 35, no. 3, 2015, pp. 2535–2543. | Takahashi, Ebisawa, Bhattacharjee, Ihara | https://doi.org/10.1016/j.proci.2014.07.017 | Flat | 80 mm x 20 mm x 0.125 mm | PMMA | 20.06% | 101 kPa |  | FLARE | Rectangular | 140 mm x 140 mm x 130 mm | 1 | Ground | Wire |  |  | Yes |  | 3.240896 |  |  | dilution gas = N2
Takahashi et al. “Simplified Model for Predicting Difference between Flammability Limits of a Thin Material in Normal Gravity and 0 Environments.” Proceedings of the Combustion Institute, vol. 35, no. 3, 2015, pp. 2535–2543. | Takahashi, Ebisawa, Bhattacharjee, Ihara | https://doi.org/10.1016/j.proci.2014.07.017 | Flat | 80 mm x 20 mm x 0.125 mm | PMMA | 20.65% | 101 kPa |  | FLARE | Rectangular | 140 mm x 140 mm x 130 mm | 1 | Ground | Wire |  |  | Yes |  | 3.605042 |  |  | dilution gas = N2
Takahashi et al. “Simplified Model for Predicting Difference between Flammability Limits of a Thin Material in Normal Gravity and 0 Environments.” Proceedings of the Combustion Institute, vol. 35, no. 3, 2015, pp. 2535–2543. | Takahashi, Ebisawa, Bhattacharjee, Ihara | https://doi.org/10.1016/j.proci.2014.07.017 | Flat | 80 mm x 20 mm x 0.125 mm | PMMA | 21.39% | 101 kPa |  | FLARE | Rectangular | 140 mm x 140 mm x 130 mm | 1 | Ground | Wire |  |  | Yes |  | 3.128852 |  |  | dilution gas = N2
Takahashi et al. “Simplified Model for Predicting Difference between Flammability Limits of a Thin Material in Normal Gravity and 0 Environments.” Proceedings of the Combustion Institute, vol. 35, no. 3, 2015, pp. 2535–2543. | Takahashi, Ebisawa, Bhattacharjee, Ihara | https://doi.org/10.1016/j.proci.2014.07.017 | Flat | 80 mm x 20 mm x 0.125 mm | PMMA | 22.06% | 101 kPa |  | FLARE | Rectangular | 140 mm x 140 mm x 130 mm | 1 | Ground | Wire |  |  | Yes |  | 3.156863 |  |  | dilution gas = N2
Takahashi et al. “Simplified Model for Predicting Difference between Flammability Limits of a Thin Material in Normal Gravity and 0 Environments.” Proceedings of the Combustion Institute, vol. 35, no. 3, 2015, pp. 2535–2543. | Takahashi, Ebisawa, Bhattacharjee, Ihara | https://doi.org/10.1016/j.proci.2014.07.017 | Flat | 80 mm x 20 mm x 0.125 mm | PMMA | 22.65% | 101 kPa |  | FLARE | Rectangular | 140 mm x 140 mm x 130 mm | 1 | Ground | Wire |  |  | Yes |  | 3.142857 |  |  | dilution gas = N2
Takahashi et al. “Simplified Model for Predicting Difference between Flammability Limits of a Thin Material in Normal Gravity and 0 Environments.” Proceedings of the Combustion Institute, vol. 35, no. 3, 2015, pp. 2535–2543. | Takahashi, Ebisawa, Bhattacharjee, Ihara | https://doi.org/10.1016/j.proci.2014.07.017 | Flat | 80 mm x 20 mm x 0.125 mm | PMMA | 23.36% | 101 kPa |  | FLARE | Rectangular | 140 mm x 140 mm x 130 mm | 1 | Ground | Wire |  |  | Yes |  | 3.871148 |  |  | dilution gas = N2
Takahashi et al. “Simplified Model for Predicting Difference between Flammability Limits of a Thin Material in Normal Gravity and 0 Environments.” Proceedings of the Combustion Institute, vol. 35, no. 3, 2015, pp. 2535–2543. | Takahashi, Ebisawa, Bhattacharjee, Ihara | https://doi.org/10.1016/j.proci.2014.07.017 | Flat | 80 mm x 20 mm x 0.125 mm | PMMA | 24.46% | 101 kPa |  | FLARE | Rectangular | 140 mm x 140 mm x 130 mm | 1 | Ground | Wire |  |  | Yes |  | 3.591036 |  |  | dilution gas = N2
Takahashi et al. “Simplified Model for Predicting Difference between Flammability Limits of a Thin Material in Normal Gravity and 0 Environments.” Proceedings of the Combustion Institute, vol. 35, no. 3, 2015, pp. 2535–2543. | Takahashi, Ebisawa, Bhattacharjee, Ihara | https://doi.org/10.1016/j.proci.2014.07.017 | Flat | 80 mm x 20 mm x 0.125 mm | PMMA | 24.97% | 101 kPa |  | FLARE | Rectangular | 140 mm x 140 mm x 130 mm | 1 | Ground | Wire |  |  | Yes |  | 4.473389 |  |  | dilution gas = N2
Takahashi et al. “Simplified Model for Predicting Difference between Flammability Limits of a Thin Material in Normal Gravity and 0 Environments.” Proceedings of the Combustion Institute, vol. 35, no. 3, 2015, pp. 2535–2543. | Takahashi, Ebisawa, Bhattacharjee, Ihara | https://doi.org/10.1016/j.proci.2014.07.017 | Flat | 80 mm x 20 mm x 0.125 mm | PMMA | 25.64% | 101 kPa |  | FLARE | Rectangular | 140 mm x 140 mm x 130 mm | 1 | Ground | Wire |  |  | Yes |  | 4.431373 |  |  | dilution gas = N2
Takahashi et al. “Simplified Model for Predicting Difference between Flammability Limits of a Thin Material in Normal Gravity and 0 Environments.” Proceedings of the Combustion Institute, vol. 35, no. 3, 2015, pp. 2535–2543. | Takahashi, Ebisawa, Bhattacharjee, Ihara | https://doi.org/10.1016/j.proci.2014.07.017 | Flat | 80 mm x 20 mm x 0.125 mm | PMMA | 27.25% | 101 kPa |  | FLARE | Rectangular | 140 mm x 140 mm x 130 mm | 1 | Ground | Wire |  |  | Yes |  | 3.89916 |  |  | dilution gas = N2
Takahashi et al. “Simplified Model for Predicting Difference between Flammability Limits of a Thin Material in Normal Gravity and 0 Environments.” Proceedings of the Combustion Institute, vol. 35, no. 3, 2015, pp. 2535–2543. | Takahashi, Ebisawa, Bhattacharjee, Ihara | https://doi.org/10.1016/j.proci.2014.07.017 | Flat | 80 mm x 20 mm x 0.125 mm | PMMA | 27.88% | 101 kPa |  | FLARE | Rectangular | 140 mm x 140 mm x 130 mm | 1 | Ground | Wire |  |  | Yes |  | 4.291317 |  |  | dilution gas = N2
Takahashi et al. “Simplified Model for Predicting Difference between Flammability Limits of a Thin Material in Normal Gravity and 0 Environments.” Proceedings of the Combustion Institute, vol. 35, no. 3, 2015, pp. 2535–2543. | Takahashi, Ebisawa, Bhattacharjee, Ihara | https://doi.org/10.1016/j.proci.2014.07.017 | Flat | 80 mm x 20 mm x 0.125 mm | PMMA | 29.29% | 101 kPa |  | FLARE | Rectangular | 140 mm x 140 mm x 130 mm | 1 | Ground | Wire |  |  | Yes |  | 4.277311 |  |  | dilution gas = N2
Takahashi et al. “Simplified Model for Predicting Difference between Flammability Limits of a Thin Material in Normal Gravity and 0 Environments.” Proceedings of the Combustion Institute, vol. 35, no. 3, 2015, pp. 2535–2543. | Takahashi, Ebisawa, Bhattacharjee, Ihara | https://doi.org/10.1016/j.proci.2014.07.017 | Flat | 80 mm x 20 mm x 0.125 mm | PMMA | 28.47% | 101 kPa |  | FLARE | Rectangular | 140 mm x 140 mm x 130 mm | 1 | Ground | Wire |  |  | Yes |  | 4.277311 |  |  | dilution gas = N2
Takahashi et al. “Simplified Model for Predicting Difference between Flammability Limits of a Thin Material in Normal Gravity and 0 Environments.” Proceedings of the Combustion Institute, vol. 35, no. 3, 2015, pp. 2535–2543. | Takahashi, Ebisawa, Bhattacharjee, Ihara | https://doi.org/10.1016/j.proci.2014.07.017 | Flat | 80 mm x 20 mm x 0.125 mm | PMMA | 29.96% | 101 kPa |  | FLARE | Rectangular | 140 mm x 140 mm x 130 mm | 1 | Ground | Wire |  |  | Yes |  | 5.285714 |  |  | dilution gas = N2
Takahashi et al. “Simplified Model for Predicting Difference between Flammability Limits of a Thin Material in Normal Gravity and 0 Environments.” Proceedings of the Combustion Institute, vol. 35, no. 3, 2015, pp. 2535–2543. | Takahashi, Ebisawa, Bhattacharjee, Ihara | https://doi.org/10.1016/j.proci.2014.07.017 | Flat | 80 mm x 20 mm x 0.125 mm | PMMA | 22.46% | 101 kPa |  | FLARE | Rectangular | 140 mm x 140 mm x 130 mm | 1 | Ground | Wire |  |  | Yes |  | 0.005602241 |  |  | dilution gas = CO2
Takahashi et al. “Simplified Model for Predicting Difference between Flammability Limits of a Thin Material in Normal Gravity and 0 Environments.” Proceedings of the Combustion Institute, vol. 35, no. 3, 2015, pp. 2535–2543. | Takahashi, Ebisawa, Bhattacharjee, Ihara | https://doi.org/10.1016/j.proci.2014.07.017 | Flat | 80 mm x 20 mm x 0.125 mm | PMMA | 24.03% | 101 kPa |  | FLARE | Rectangular | 140 mm x 140 mm x 130 mm | 1 | Ground | Wire |  |  | Yes |  | 0.005602241 |  |  | dilution gas = CO2
Takahashi et al. “Simplified Model for Predicting Difference between Flammability Limits of a Thin Material in Normal Gravity and 0 Environments.” Proceedings of the Combustion Institute, vol. 35, no. 3, 2015, pp. 2535–2543. | Takahashi, Ebisawa, Bhattacharjee, Ihara | https://doi.org/10.1016/j.proci.2014.07.017 | Flat | 80 mm x 20 mm x 0.125 mm | PMMA | 24.15% | 101 kPa |  | FLARE | Rectangular | 140 mm x 140 mm x 130 mm | 1 | Ground | Wire |  |  | Yes |  | 0.005602241 |  |  | dilution gas = CO2
Takahashi et al. “Simplified Model for Predicting Difference between Flammability Limits of a Thin Material in Normal Gravity and 0 Environments.” Proceedings of the Combustion Institute, vol. 35, no. 3, 2015, pp. 2535–2543. | Takahashi, Ebisawa, Bhattacharjee, Ihara | https://doi.org/10.1016/j.proci.2014.07.017 | Flat | 80 mm x 20 mm x 0.125 mm | PMMA | 24.3% | 101 kPa |  | FLARE | Rectangular | 140 mm x 140 mm x 130 mm | 1 | Ground | Wire |  |  | Yes |  | 0.2016807 |  |  | dilution gas = CO2
Takahashi et al. “Simplified Model for Predicting Difference between Flammability Limits of a Thin Material in Normal Gravity and 0 Environments.” Proceedings of the Combustion Institute, vol. 35, no. 3, 2015, pp. 2535–2543. | Takahashi, Ebisawa, Bhattacharjee, Ihara | https://doi.org/10.1016/j.proci.2014.07.017 | Flat | 80 mm x 20 mm x 0.125 mm | PMMA | 24.5% | 101 kPa |  | FLARE | Rectangular | 140 mm x 140 mm x 130 mm | 1 | Ground | Wire |  |  | Yes |  | 0.2156863 |  |  | dilution gas = CO2
Takahashi et al. “Simplified Model for Predicting Difference between Flammability Limits of a Thin Material in Normal Gravity and 0 Environments.” Proceedings of the Combustion Institute, vol. 35, no. 3, 2015, pp. 2535–2543. | Takahashi, Ebisawa, Bhattacharjee, Ihara | https://doi.org/10.1016/j.proci.2014.07.017 | Flat | 80 mm x 20 mm x 0.125 mm | PMMA | 24.77% | 101 kPa |  | FLARE | Rectangular | 140 mm x 140 mm x 130 mm | 1 | Ground | Wire |  |  | Yes |  | 0.2857143 |  |  | dilution gas = CO2
Takahashi et al. “Simplified Model for Predicting Difference between Flammability Limits of a Thin Material in Normal Gravity and 0 Environments.” Proceedings of the Combustion Institute, vol. 35, no. 3, 2015, pp. 2535–2543. | Takahashi, Ebisawa, Bhattacharjee, Ihara | https://doi.org/10.1016/j.proci.2014.07.017 | Flat | 80 mm x 20 mm x 0.125 mm | PMMA | 25.17% | 101 kPa |  | FLARE | Rectangular | 140 mm x 140 mm x 130 mm | 1 | Ground | Wire |  |  | Yes |  | 0.3277311 |  |  | dilution gas = CO2
Takahashi et al. “Simplified Model for Predicting Difference between Flammability Limits of a Thin Material in Normal Gravity and 0 Environments.” Proceedings of the Combustion Institute, vol. 35, no. 3, 2015, pp. 2535–2543. | Takahashi, Ebisawa, Bhattacharjee, Ihara | https://doi.org/10.1016/j.proci.2014.07.017 | Flat | 80 mm x 20 mm x 0.125 mm | PMMA | 24.5% | 101 kPa |  | FLARE | Rectangular | 140 mm x 140 mm x 130 mm | 1 | Ground | Wire |  |  | Yes |  | 0.4677871 |  |  | dilution gas = CO2
Takahashi et al. “Simplified Model for Predicting Difference between Flammability Limits of a Thin Material in Normal Gravity and 0 Environments.” Proceedings of the Combustion Institute, vol. 35, no. 3, 2015, pp. 2535–2543. | Takahashi, Ebisawa, Bhattacharjee, Ihara | https://doi.org/10.1016/j.proci.2014.07.017 | Flat | 80 mm x 20 mm x 0.125 mm | PMMA | 24.5% | 101 kPa |  | FLARE | Rectangular | 140 mm x 140 mm x 130 mm | 1 | Ground | Wire |  |  | Yes |  | 0.4397759 |  |  | dilution gas = CO2
Takahashi et al. “Simplified Model for Predicting Difference between Flammability Limits of a Thin Material in Normal Gravity and 0 Environments.” Proceedings of the Combustion Institute, vol. 35, no. 3, 2015, pp. 2535–2543. | Takahashi, Ebisawa, Bhattacharjee, Ihara | https://doi.org/10.1016/j.proci.2014.07.017 | Flat | 80 mm x 20 mm x 0.125 mm | PMMA | 24.7% | 101 kPa |  | FLARE | Rectangular | 140 mm x 140 mm x 130 mm | 1 | Ground | Wire |  |  | Yes |  | 0.5658263 |  |  | dilution gas = CO2
Takahashi et al. “Simplified Model for Predicting Difference between Flammability Limits of a Thin Material in Normal Gravity and 0 Environments.” Proceedings of the Combustion Institute, vol. 35, no. 3, 2015, pp. 2535–2543. | Takahashi, Ebisawa, Bhattacharjee, Ihara | https://doi.org/10.1016/j.proci.2014.07.017 | Flat | 80 mm x 20 mm x 0.125 mm | PMMA | 24.89% | 101 kPa |  | FLARE | Rectangular | 140 mm x 140 mm x 130 mm | 1 | Ground | Wire |  |  | Yes |  | 0.4817927 |  |  | dilution gas = CO2
Takahashi et al. “Simplified Model for Predicting Difference between Flammability Limits of a Thin Material in Normal Gravity and 0 Environments.” Proceedings of the Combustion Institute, vol. 35, no. 3, 2015, pp. 2535–2543. | Takahashi, Ebisawa, Bhattacharjee, Ihara | https://doi.org/10.1016/j.proci.2014.07.017 | Flat | 80 mm x 20 mm x 0.125 mm | PMMA | 24.5% | 101 kPa |  | FLARE | Rectangular | 140 mm x 140 mm x 130 mm | 1 | Ground | Wire |  |  | Yes |  | 0.789916 |  |  | dilution gas = CO2
Takahashi et al. “Simplified Model for Predicting Difference between Flammability Limits of a Thin Material in Normal Gravity and 0 Environments.” Proceedings of the Combustion Institute, vol. 35, no. 3, 2015, pp. 2535–2543. | Takahashi, Ebisawa, Bhattacharjee, Ihara | https://doi.org/10.1016/j.proci.2014.07.017 | Flat | 80 mm x 20 mm x 0.125 mm | PMMA | 25.01% | 101 kPa |  | FLARE | Rectangular | 140 mm x 140 mm x 130 mm | 1 | Ground | Wire |  |  | Yes |  | 0.8879552 |  |  | dilution gas = CO2
Takahashi et al. “Simplified Model for Predicting Difference between Flammability Limits of a Thin Material in Normal Gravity and 0 Environments.” Proceedings of the Combustion Institute, vol. 35, no. 3, 2015, pp. 2535–2543. | Takahashi, Ebisawa, Bhattacharjee, Ihara | https://doi.org/10.1016/j.proci.2014.07.017 | Flat | 80 mm x 20 mm x 0.125 mm | PMMA | 25.21% | 101 kPa |  | FLARE | Rectangular | 140 mm x 140 mm x 130 mm | 1 | Ground | Wire |  |  | Yes |  | 1.014006 |  |  | dilution gas = CO2
Takahashi et al. “Simplified Model for Predicting Difference between Flammability Limits of a Thin Material in Normal Gravity and 0 Environments.” Proceedings of the Combustion Institute, vol. 35, no. 3, 2015, pp. 2535–2543. | Takahashi, Ebisawa, Bhattacharjee, Ihara | https://doi.org/10.1016/j.proci.2014.07.017 | Flat | 80 mm x 20 mm x 0.125 mm | PMMA | 25.01% | 101 kPa |  | FLARE | Rectangular | 140 mm x 140 mm x 130 mm | 1 | Ground | Wire |  |  | Yes |  | 1.154062 |  |  | dilution gas = CO2
Takahashi et al. “Simplified Model for Predicting Difference between Flammability Limits of a Thin Material in Normal Gravity and 0 Environments.” Proceedings of the Combustion Institute, vol. 35, no. 3, 2015, pp. 2535–2543. | Takahashi, Ebisawa, Bhattacharjee, Ihara | https://doi.org/10.1016/j.proci.2014.07.017 | Flat | 80 mm x 20 mm x 0.125 mm | PMMA | 25.6% | 101 kPa |  | FLARE | Rectangular | 140 mm x 140 mm x 130 mm | 1 | Ground | Wire |  |  | Yes |  | 1.154062 |  |  | dilution gas = CO2
Takahashi et al. “Simplified Model for Predicting Difference between Flammability Limits of a Thin Material in Normal Gravity and 0 Environments.” Proceedings of the Combustion Institute, vol. 35, no. 3, 2015, pp. 2535–2543. | Takahashi, Ebisawa, Bhattacharjee, Ihara | https://doi.org/10.1016/j.proci.2014.07.017 | Flat | 80 mm x 20 mm x 0.125 mm | PMMA | 25.91% | 101 kPa |  | FLARE | Rectangular | 140 mm x 140 mm x 130 mm | 1 | Ground | Wire |  |  | Yes |  | 0.9019608 |  |  | dilution gas = CO2
Takahashi et al. “Simplified Model for Predicting Difference between Flammability Limits of a Thin Material in Normal Gravity and 0 Environments.” Proceedings of the Combustion Institute, vol. 35, no. 3, 2015, pp. 2535–2543. | Takahashi, Ebisawa, Bhattacharjee, Ihara | https://doi.org/10.1016/j.proci.2014.07.017 | Flat | 80 mm x 20 mm x 0.125 mm | PMMA | 26.07% | 101 kPa |  | FLARE | Rectangular | 140 mm x 140 mm x 130 mm | 1 | Ground | Wire |  |  | Yes |  | 0.9579832 |  |  | dilution gas = CO2
Takahashi et al. “Simplified Model for Predicting Difference between Flammability Limits of a Thin Material in Normal Gravity and 0 Environments.” Proceedings of the Combustion Institute, vol. 35, no. 3, 2015, pp. 2535–2543. | Takahashi, Ebisawa, Bhattacharjee, Ihara | https://doi.org/10.1016/j.proci.2014.07.017 | Flat | 80 mm x 20 mm x 0.125 mm | PMMA | 26.23% | 101 kPa |  | FLARE | Rectangular | 140 mm x 140 mm x 130 mm | 1 | Ground | Wire |  |  | Yes |  | 1.042017 |  |  | dilution gas = CO2
Takahashi et al. “Simplified Model for Predicting Difference between Flammability Limits of a Thin Material in Normal Gravity and 0 Environments.” Proceedings of the Combustion Institute, vol. 35, no. 3, 2015, pp. 2535–2543. | Takahashi, Ebisawa, Bhattacharjee, Ihara | https://doi.org/10.1016/j.proci.2014.07.017 | Flat | 80 mm x 20 mm x 0.125 mm | PMMA | 25.87% | 101 kPa |  | FLARE | Rectangular | 140 mm x 140 mm x 130 mm | 1 | Ground | Wire |  |  | Yes |  | 1.532213 |  |  | dilution gas = CO2
Takahashi et al. “Simplified Model for Predicting Difference between Flammability Limits of a Thin Material in Normal Gravity and 0 Environments.” Proceedings of the Combustion Institute, vol. 35, no. 3, 2015, pp. 2535–2543. | Takahashi, Ebisawa, Bhattacharjee, Ihara | https://doi.org/10.1016/j.proci.2014.07.017 | Flat | 80 mm x 20 mm x 0.125 mm | PMMA | 25.8% | 101 kPa |  | FLARE | Rectangular | 140 mm x 140 mm x 130 mm | 1 | Ground | Wire |  |  | Yes |  | 1.714286 |  |  | dilution gas = CO2
Takahashi et al. “Simplified Model for Predicting Difference between Flammability Limits of a Thin Material in Normal Gravity and 0 Environments.” Proceedings of the Combustion Institute, vol. 35, no. 3, 2015, pp. 2535–2543. | Takahashi, Ebisawa, Bhattacharjee, Ihara | https://doi.org/10.1016/j.proci.2014.07.017 | Flat | 80 mm x 20 mm x 0.125 mm | PMMA | 26.42% | 101 kPa |  | FLARE | Rectangular | 140 mm x 140 mm x 130 mm | 1 | Ground | Wire |  |  | Yes |  | 1.728291 |  |  | dilution gas = CO2
Takahashi et al. “Simplified Model for Predicting Difference between Flammability Limits of a Thin Material in Normal Gravity and 0 Environments.” Proceedings of the Combustion Institute, vol. 35, no. 3, 2015, pp. 2535–2543. | Takahashi, Ebisawa, Bhattacharjee, Ihara | https://doi.org/10.1016/j.proci.2014.07.017 | Flat | 80 mm x 20 mm x 0.125 mm | PMMA | 26.74% | 101 kPa |  | FLARE | Rectangular | 140 mm x 140 mm x 130 mm | 1 | Ground | Wire |  |  | Yes |  | 1.518207 |  |  | dilution gas = CO2
Takahashi et al. “Simplified Model for Predicting Difference between Flammability Limits of a Thin Material in Normal Gravity and 0 Environments.” Proceedings of the Combustion Institute, vol. 35, no. 3, 2015, pp. 2535–2543. | Takahashi, Ebisawa, Bhattacharjee, Ihara | https://doi.org/10.1016/j.proci.2014.07.017 | Flat | 80 mm x 20 mm x 0.125 mm | PMMA | 26.97% | 101 kPa |  | FLARE | Rectangular | 140 mm x 140 mm x 130 mm | 1 | Ground | Wire |  |  | Yes |  | 1.448179 |  |  | dilution gas = CO2
Takahashi et al. “Simplified Model for Predicting Difference between Flammability Limits of a Thin Material in Normal Gravity and 0 Environments.” Proceedings of the Combustion Institute, vol. 35, no. 3, 2015, pp. 2535–2543. | Takahashi, Ebisawa, Bhattacharjee, Ihara | https://doi.org/10.1016/j.proci.2014.07.017 | Flat | 80 mm x 20 mm x 0.125 mm | PMMA | 26.97% | 101 kPa |  | FLARE | Rectangular | 140 mm x 140 mm x 130 mm | 1 | Ground | Wire |  |  | Yes |  | 1.854342 |  |  | dilution gas = CO2
Takahashi et al. “Simplified Model for Predicting Difference between Flammability Limits of a Thin Material in Normal Gravity and 0 Environments.” Proceedings of the Combustion Institute, vol. 35, no. 3, 2015, pp. 2535–2543. | Takahashi, Ebisawa, Bhattacharjee, Ihara | https://doi.org/10.1016/j.proci.2014.07.017 | Flat | 80 mm x 20 mm x 0.125 mm | PMMA | 27.21% | 101 kPa |  | FLARE | Rectangular | 140 mm x 140 mm x 130 mm | 1 | Ground | Wire |  |  | Yes |  | 1.854342 |  |  | dilution gas = CO2
Takahashi et al. “Simplified Model for Predicting Difference between Flammability Limits of a Thin Material in Normal Gravity and 0 Environments.” Proceedings of the Combustion Institute, vol. 35, no. 3, 2015, pp. 2535–2543. | Takahashi, Ebisawa, Bhattacharjee, Ihara | https://doi.org/10.1016/j.proci.2014.07.017 | Flat | 80 mm x 20 mm x 0.125 mm | PMMA | 27.52% | 101 kPa |  | FLARE | Rectangular | 140 mm x 140 mm x 130 mm | 1 | Ground | Wire |  |  | Yes |  | 2.092437 |  |  | dilution gas = CO2
Takahashi et al. “Simplified Model for Predicting Difference between Flammability Limits of a Thin Material in Normal Gravity and 0 Environments.” Proceedings of the Combustion Institute, vol. 35, no. 3, 2015, pp. 2535–2543. | Takahashi, Ebisawa, Bhattacharjee, Ihara | https://doi.org/10.1016/j.proci.2014.07.017 | Flat | 80 mm x 20 mm x 0.125 mm | PMMA | 27.41% | 101 kPa |  | FLARE | Rectangular | 140 mm x 140 mm x 130 mm | 1 | Ground | Wire |  |  | Yes |  | 2.218487 |  |  | dilution gas = CO2
Takahashi et al. “Simplified Model for Predicting Difference between Flammability Limits of a Thin Material in Normal Gravity and 0 Environments.” Proceedings of the Combustion Institute, vol. 35, no. 3, 2015, pp. 2535–2543. | Takahashi, Ebisawa, Bhattacharjee, Ihara | https://doi.org/10.1016/j.proci.2014.07.017 | Flat | 80 mm x 20 mm x 0.125 mm | PMMA | 30% | 101 kPa |  | FLARE | Rectangular | 140 mm x 140 mm x 130 mm | 1 | Ground | Wire |  |  | Yes |  | 2.526611 |  |  | dilution gas = CO2
Takahashi et al. “Simplified Model for Predicting Difference between Flammability Limits of a Thin Material in Normal Gravity and 0 Environments.” Proceedings of the Combustion Institute, vol. 35, no. 3, 2015, pp. 2535–2543. | Takahashi, Ebisawa, Bhattacharjee, Ihara | https://doi.org/10.1016/j.proci.2014.07.017 | Flat | 80 mm x 20 mm x 0.125 mm | PMMA | 17.8% | 101 kPa | -2.010078 | FLARE | Rectangular | 140 mm x 140 mm x 130 mm | 0.01 | Parabolic Aircraft | Wire |  |  | No |  |  |  |  | dilution gas = N2
Takahashi et al. “Simplified Model for Predicting Difference between Flammability Limits of a Thin Material in Normal Gravity and 0 Environments.” Proceedings of the Combustion Institute, vol. 35, no. 3, 2015, pp. 2535–2543. | Takahashi, Ebisawa, Bhattacharjee, Ihara | https://doi.org/10.1016/j.proci.2014.07.017 | Flat | 80 mm x 20 mm x 0.125 mm | PMMA | 17.5% | 101 kPa | -2 | FLARE | Rectangular | 140 mm x 140 mm x 130 mm | 0.01 | Parabolic Aircraft | Wire |  |  | No |  |  |  |  | dilution gas = N2
Takahashi et al. “Simplified Model for Predicting Difference between Flammability Limits of a Thin Material in Normal Gravity and 0 Environments.” Proceedings of the Combustion Institute, vol. 35, no. 3, 2015, pp. 2535–2543. | Takahashi, Ebisawa, Bhattacharjee, Ihara | https://doi.org/10.1016/j.proci.2014.07.017 | Flat | 80 mm x 20 mm x 0.125 mm | PMMA | 17.31% | 101 kPa | -2 | FLARE | Rectangular | 140 mm x 140 mm x 130 mm | 0.01 | Parabolic Aircraft | Wire |  |  | No |  |  |  |  | dilution gas = N2
Takahashi et al. “Simplified Model for Predicting Difference between Flammability Limits of a Thin Material in Normal Gravity and 0 Environments.” Proceedings of the Combustion Institute, vol. 35, no. 3, 2015, pp. 2535–2543. | Takahashi, Ebisawa, Bhattacharjee, Ihara | https://doi.org/10.1016/j.proci.2014.07.017 | Flat | 80 mm x 20 mm x 0.125 mm | PMMA | 16.01% | 101 kPa | -1.989972 | FLARE | Rectangular | 140 mm x 140 mm x 130 mm | 0.01 | Parabolic Aircraft | Wire |  |  | No |  |  |  |  | dilution gas = N2
Takahashi et al. “Simplified Model for Predicting Difference between Flammability Limits of a Thin Material in Normal Gravity and 0 Environments.” Proceedings of the Combustion Institute, vol. 35, no. 3, 2015, pp. 2535–2543. | Takahashi, Ebisawa, Bhattacharjee, Ihara | https://doi.org/10.1016/j.proci.2014.07.017 | Flat | 80 mm x 20 mm x 0.125 mm | PMMA | 15.72% | 101 kPa | -1.989972 | FLARE | Rectangular | 140 mm x 140 mm x 130 mm | 0.01 | Parabolic Aircraft | Wire |  |  | No |  |  |  |  | dilution gas = N2
Takahashi et al. “Simplified Model for Predicting Difference between Flammability Limits of a Thin Material in Normal Gravity and 0 Environments.” Proceedings of the Combustion Institute, vol. 35, no. 3, 2015, pp. 2535–2543. | Takahashi, Ebisawa, Bhattacharjee, Ihara | https://doi.org/10.1016/j.proci.2014.07.017 | Flat | 80 mm x 20 mm x 0.125 mm | PMMA | 17.54% | 101 kPa | -4.166186 | FLARE | Rectangular | 140 mm x 140 mm x 130 mm | 0.01 | Parabolic Aircraft | Wire |  |  | Yes |  | 0.49 |  |  | dilution gas = N2
Takahashi et al. “Simplified Model for Predicting Difference between Flammability Limits of a Thin Material in Normal Gravity and 0 Environments.” Proceedings of the Combustion Institute, vol. 35, no. 3, 2015, pp. 2535–2543. | Takahashi, Ebisawa, Bhattacharjee, Ihara | https://doi.org/10.1016/j.proci.2014.07.017 | Flat | 80 mm x 20 mm x 0.125 mm | PMMA | 16.91% | 101 kPa | -4.18718 | FLARE | Rectangular | 140 mm x 140 mm x 130 mm | 0.01 | Parabolic Aircraft | Wire |  |  | No |  |  |  |  | dilution gas = N2
Takahashi et al. “Simplified Model for Predicting Difference between Flammability Limits of a Thin Material in Normal Gravity and 0 Environments.” Proceedings of the Combustion Institute, vol. 35, no. 3, 2015, pp. 2535–2543. | Takahashi, Ebisawa, Bhattacharjee, Ihara | https://doi.org/10.1016/j.proci.2014.07.017 | Flat | 80 mm x 20 mm x 0.125 mm | PMMA | 16.71% | 101 kPa | -4.18718 | FLARE | Rectangular | 140 mm x 140 mm x 130 mm | 0.01 | Parabolic Aircraft | Wire |  |  | No |  |  |  |  | dilution gas = N2
Takahashi et al. “Simplified Model for Predicting Difference between Flammability Limits of a Thin Material in Normal Gravity and 0 Environments.” Proceedings of the Combustion Institute, vol. 35, no. 3, 2015, pp. 2535–2543. | Takahashi, Ebisawa, Bhattacharjee, Ihara | https://doi.org/10.1016/j.proci.2014.07.017 | Flat | 80 mm x 20 mm x 0.125 mm | PMMA | 16.52% | 101 kPa | -4.18718 | FLARE | Rectangular | 140 mm x 140 mm x 130 mm | 0.01 | Parabolic Aircraft | Wire |  |  | No |  |  |  |  | dilution gas = N2
Takahashi et al. “Simplified Model for Predicting Difference between Flammability Limits of a Thin Material in Normal Gravity and 0 Environments.” Proceedings of the Combustion Institute, vol. 35, no. 3, 2015, pp. 2535–2543. | Takahashi, Ebisawa, Bhattacharjee, Ihara | https://doi.org/10.1016/j.proci.2014.07.017 | Flat | 80 mm x 20 mm x 0.125 mm | PMMA | 19.31% | 101 kPa | -5.923034 | FLARE | Rectangular | 140 mm x 140 mm x 130 mm | 0.01 | Parabolic Aircraft | Wire |  |  | Yes |  | 1.1 |  |  | dilution gas = N2
Takahashi et al. “Simplified Model for Predicting Difference between Flammability Limits of a Thin Material in Normal Gravity and 0 Environments.” Proceedings of the Combustion Institute, vol. 35, no. 3, 2015, pp. 2535–2543. | Takahashi, Ebisawa, Bhattacharjee, Ihara | https://doi.org/10.1016/j.proci.2014.07.017 | Flat | 80 mm x 20 mm x 0.125 mm | PMMA | 16.93% | 101 kPa | -5.834389 | FLARE | Rectangular | 140 mm x 140 mm x 130 mm | 0.01 | Parabolic Aircraft | Wire |  |  | Yes |  | 0.81 |  |  | dilution gas = N2
Takahashi et al. “Simplified Model for Predicting Difference between Flammability Limits of a Thin Material in Normal Gravity and 0 Environments.” Proceedings of the Combustion Institute, vol. 35, no. 3, 2015, pp. 2535–2543. | Takahashi, Ebisawa, Bhattacharjee, Ihara | https://doi.org/10.1016/j.proci.2014.07.017 | Flat | 80 mm x 20 mm x 0.125 mm | PMMA | 16.33% | 101 kPa | -5.632677 | FLARE | Rectangular | 140 mm x 140 mm x 130 mm | 0.01 | Parabolic Aircraft | Wire |  |  | Yes |  | 0.67 |  |  | dilution gas = N2
Takahashi et al. “Simplified Model for Predicting Difference between Flammability Limits of a Thin Material in Normal Gravity and 0 Environments.” Proceedings of the Combustion Institute, vol. 35, no. 3, 2015, pp. 2535–2543. | Takahashi, Ebisawa, Bhattacharjee, Ihara | https://doi.org/10.1016/j.proci.2014.07.017 | Flat | 80 mm x 20 mm x 0.125 mm | PMMA | 15.64% | 101 kPa | -5.805137 | FLARE | Rectangular | 140 mm x 140 mm x 130 mm | 0.01 | Parabolic Aircraft | Wire |  |  | Yes |  | 0.5 |  |  | dilution gas = N2
Takahashi et al. “Simplified Model for Predicting Difference between Flammability Limits of a Thin Material in Normal Gravity and 0 Environments.” Proceedings of the Combustion Institute, vol. 35, no. 3, 2015, pp. 2535–2543. | Takahashi, Ebisawa, Bhattacharjee, Ihara | https://doi.org/10.1016/j.proci.2014.07.017 | Flat | 80 mm x 20 mm x 0.125 mm | PMMA | 15.61% | 101 kPa | -6.013025 | FLARE | Rectangular | 140 mm x 140 mm x 130 mm | 0.01 | Parabolic Aircraft | Wire |  |  | No |  |  |  |  | dilution gas = N2
Takahashi et al. “Simplified Model for Predicting Difference between Flammability Limits of a Thin Material in Normal Gravity and 0 Environments.” Proceedings of the Combustion Institute, vol. 35, no. 3, 2015, pp. 2535–2543. | Takahashi, Ebisawa, Bhattacharjee, Ihara | https://doi.org/10.1016/j.proci.2014.07.017 | Flat | 80 mm x 20 mm x 0.125 mm | PMMA | 15.5% | 101 kPa | -5.982877 | FLARE | Rectangular | 140 mm x 140 mm x 130 mm | 0.01 | Parabolic Aircraft | Wire |  |  | Yes |  | 0.45 |  |  | dilution gas = N2
Takahashi et al. “Simplified Model for Predicting Difference between Flammability Limits of a Thin Material in Normal Gravity and 0 Environments.” Proceedings of the Combustion Institute, vol. 35, no. 3, 2015, pp. 2535–2543. | Takahashi, Ebisawa, Bhattacharjee, Ihara | https://doi.org/10.1016/j.proci.2014.07.017 | Flat | 80 mm x 20 mm x 0.125 mm | PMMA | 15.22% | 101 kPa | -5.718257 | FLARE | Rectangular | 140 mm x 140 mm x 130 mm | 0.01 | Parabolic Aircraft | Wire |  |  | No |  |  |  |  | dilution gas = N2
Takahashi et al. “Simplified Model for Predicting Difference between Flammability Limits of a Thin Material in Normal Gravity and 0 Environments.” Proceedings of the Combustion Institute, vol. 35, no. 3, 2015, pp. 2535–2543. | Takahashi, Ebisawa, Bhattacharjee, Ihara | https://doi.org/10.1016/j.proci.2014.07.017 | Flat | 80 mm x 20 mm x 0.125 mm | PMMA | 14.93% | 101 kPa | -5.95288 | FLARE | Rectangular | 140 mm x 140 mm x 130 mm | 0.01 | Parabolic Aircraft | Wire |  |  | Yes |  | 0.38 |  |  | dilution gas = N2
Takahashi et al. “Simplified Model for Predicting Difference between Flammability Limits of a Thin Material in Normal Gravity and 0 Environments.” Proceedings of the Combustion Institute, vol. 35, no. 3, 2015, pp. 2535–2543. | Takahashi, Ebisawa, Bhattacharjee, Ihara | https://doi.org/10.1016/j.proci.2014.07.017 | Flat | 80 mm x 20 mm x 0.125 mm | PMMA | 14.42% | 101 kPa | -6.013025 | FLARE | Rectangular | 140 mm x 140 mm x 130 mm | 0.01 | Parabolic Aircraft | Wire |  |  | No |  |  |  |  | dilution gas = N2
Takahashi et al. “Simplified Model for Predicting Difference between Flammability Limits of a Thin Material in Normal Gravity and 0 Environments.” Proceedings of the Combustion Institute, vol. 35, no. 3, 2015, pp. 2535–2543. | Takahashi, Ebisawa, Bhattacharjee, Ihara | https://doi.org/10.1016/j.proci.2014.07.017 | Flat | 80 mm x 20 mm x 0.125 mm | PMMA | 14.3% | 101 kPa | -6.013025 | FLARE | Rectangular | 140 mm x 140 mm x 130 mm | 0.01 | Parabolic Aircraft | Wire |  |  | No |  |  |  |  | dilution gas = N2
Takahashi et al. “Simplified Model for Predicting Difference between Flammability Limits of a Thin Material in Normal Gravity and 0 Environments.” Proceedings of the Combustion Institute, vol. 35, no. 3, 2015, pp. 2535–2543. | Takahashi, Ebisawa, Bhattacharjee, Ihara | https://doi.org/10.1016/j.proci.2014.07.017 | Flat | 80 mm x 20 mm x 0.125 mm | PMMA | 14.21% | 101 kPa | -5.632677 | FLARE | Rectangular | 140 mm x 140 mm x 130 mm | 0.01 | Parabolic Aircraft | Wire |  |  | No |  |  |  |  | dilution gas = N2
Takahashi et al. “Simplified Model for Predicting Difference between Flammability Limits of a Thin Material in Normal Gravity and 0 Environments.” Proceedings of the Combustion Institute, vol. 35, no. 3, 2015, pp. 2535–2543. | Takahashi, Ebisawa, Bhattacharjee, Ihara | https://doi.org/10.1016/j.proci.2014.07.017 | Flat | 80 mm x 20 mm x 0.125 mm | PMMA | 19.84% | 101 kPa | -10.04043 | FLARE | Rectangular | 140 mm x 140 mm x 130 mm | 0.01 | Parabolic Aircraft | Wire |  |  | Yes |  | 1.7 |  |  | dilution gas = N2
Takahashi et al. “Simplified Model for Predicting Difference between Flammability Limits of a Thin Material in Normal Gravity and 0 Environments.” Proceedings of the Combustion Institute, vol. 35, no. 3, 2015, pp. 2535–2543. | Takahashi, Ebisawa, Bhattacharjee, Ihara | https://doi.org/10.1016/j.proci.2014.07.017 | Flat | 80 mm x 20 mm x 0.125 mm | PMMA | 17.42% | 101 kPa | -9.940006 | FLARE | Rectangular | 140 mm x 140 mm x 130 mm | 0.01 | Parabolic Aircraft | Wire |  |  | Yes |  | 1.15 |  |  | dilution gas = N2
Takahashi et al. “Simplified Model for Predicting Difference between Flammability Limits of a Thin Material in Normal Gravity and 0 Environments.” Proceedings of the Combustion Institute, vol. 35, no. 3, 2015, pp. 2535–2543. | Takahashi, Ebisawa, Bhattacharjee, Ihara | https://doi.org/10.1016/j.proci.2014.07.017 | Flat | 80 mm x 20 mm x 0.125 mm | PMMA | 16.15% | 101 kPa | -10.14188 | FLARE | Rectangular | 140 mm x 140 mm x 130 mm | 0.01 | Parabolic Aircraft | Wire |  |  | Yes |  | 0.79 |  |  | dilution gas = N2
Takahashi et al. “Simplified Model for Predicting Difference between Flammability Limits of a Thin Material in Normal Gravity and 0 Environments.” Proceedings of the Combustion Institute, vol. 35, no. 3, 2015, pp. 2535–2543. | Takahashi, Ebisawa, Bhattacharjee, Ihara | https://doi.org/10.1016/j.proci.2014.07.017 | Flat | 80 mm x 20 mm x 0.125 mm | PMMA | 16.04% | 101 kPa | -9.940006 | FLARE | Rectangular | 140 mm x 140 mm x 130 mm | 0.01 | Parabolic Aircraft | Wire |  |  | Yes |  | 0.78 |  |  | dilution gas = N2
Takahashi et al. “Simplified Model for Predicting Difference between Flammability Limits of a Thin Material in Normal Gravity and 0 Environments.” Proceedings of the Combustion Institute, vol. 35, no. 3, 2015, pp. 2535–2543. | Takahashi, Ebisawa, Bhattacharjee, Ihara | https://doi.org/10.1016/j.proci.2014.07.017 | Flat | 80 mm x 20 mm x 0.125 mm | PMMA | 15.64% | 101 kPa | -9.940006 | FLARE | Rectangular | 140 mm x 140 mm x 130 mm | 0.01 | Parabolic Aircraft | Wire |  |  | Yes |  | 0.8 |  |  | dilution gas = N2
Takahashi et al. “Simplified Model for Predicting Difference between Flammability Limits of a Thin Material in Normal Gravity and 0 Environments.” Proceedings of the Combustion Institute, vol. 35, no. 3, 2015, pp. 2535–2543. | Takahashi, Ebisawa, Bhattacharjee, Ihara | https://doi.org/10.1016/j.proci.2014.07.017 | Flat | 80 mm x 20 mm x 0.125 mm | PMMA | 15.34% | 101 kPa | -9.693307 | FLARE | Rectangular | 140 mm x 140 mm x 130 mm | 0.01 | Parabolic Aircraft | Wire |  |  | Yes |  | 0.63 |  |  | dilution gas = N2
Takahashi et al. “Simplified Model for Predicting Difference between Flammability Limits of a Thin Material in Normal Gravity and 0 Environments.” Proceedings of the Combustion Institute, vol. 35, no. 3, 2015, pp. 2535–2543. | Takahashi, Ebisawa, Bhattacharjee, Ihara | https://doi.org/10.1016/j.proci.2014.07.017 | Flat | 80 mm x 20 mm x 0.125 mm | PMMA | 15.03% | 101 kPa | -9.644707 | FLARE | Rectangular | 140 mm x 140 mm x 130 mm | 0.01 | Parabolic Aircraft | Wire |  |  | Yes |  | 0.5 |  |  | dilution gas = N2
Takahashi et al. “Simplified Model for Predicting Difference between Flammability Limits of a Thin Material in Normal Gravity and 0 Environments.” Proceedings of the Combustion Institute, vol. 35, no. 3, 2015, pp. 2535–2543. | Takahashi, Ebisawa, Bhattacharjee, Ihara | https://doi.org/10.1016/j.proci.2014.07.017 | Flat | 80 mm x 20 mm x 0.125 mm | PMMA | 14.52% | 101 kPa | -9.940006 | FLARE | Rectangular | 140 mm x 140 mm x 130 mm | 0.01 | Parabolic Aircraft | Wire |  |  | No |  |  |  |  | dilution gas = N2
Takahashi et al. “Simplified Model for Predicting Difference between Flammability Limits of a Thin Material in Normal Gravity and 0 Environments.” Proceedings of the Combustion Institute, vol. 35, no. 3, 2015, pp. 2535–2543. | Takahashi, Ebisawa, Bhattacharjee, Ihara | https://doi.org/10.1016/j.proci.2014.07.017 | Flat | 80 mm x 20 mm x 0.125 mm | PMMA | 14.2% | 101 kPa | -9.990094 | FLARE | Rectangular | 140 mm x 140 mm x 130 mm | 0.01 | Parabolic Aircraft | Wire |  |  | No |  |  |  |  | dilution gas = N2
Takahashi et al. “Simplified Model for Predicting Difference between Flammability Limits of a Thin Material in Normal Gravity and 0 Environments.” Proceedings of the Combustion Institute, vol. 35, no. 3, 2015, pp. 2535–2543. | Takahashi, Ebisawa, Bhattacharjee, Ihara | https://doi.org/10.1016/j.proci.2014.07.017 | Flat | 80 mm x 20 mm x 0.125 mm | PMMA | 18.04% | 101 kPa | -19.49396 | FLARE | Rectangular | 140 mm x 140 mm x 130 mm | 0.01 | Parabolic Aircraft | Wire |  |  | Yes |  | 1 |  |  | dilution gas = N2
Takahashi et al. “Simplified Model for Predicting Difference between Flammability Limits of a Thin Material in Normal Gravity and 0 Environments.” Proceedings of the Combustion Institute, vol. 35, no. 3, 2015, pp. 2535–2543. | Takahashi, Ebisawa, Bhattacharjee, Ihara | https://doi.org/10.1016/j.proci.2014.07.017 | Flat | 80 mm x 20 mm x 0.125 mm | PMMA | 16.12% | 101 kPa | -17.80768 | FLARE | Rectangular | 140 mm x 140 mm x 130 mm | 0.01 | Parabolic Aircraft | Wire |  |  | Yes |  | 0.83 |  |  | dilution gas = N2
Takahashi et al. “Simplified Model for Predicting Difference between Flammability Limits of a Thin Material in Normal Gravity and 0 Environments.” Proceedings of the Combustion Institute, vol. 35, no. 3, 2015, pp. 2535–2543. | Takahashi, Ebisawa, Bhattacharjee, Ihara | https://doi.org/10.1016/j.proci.2014.07.017 | Flat | 80 mm x 20 mm x 0.125 mm | PMMA | 15.52% | 101 kPa | -18.07824 | FLARE | Rectangular | 140 mm x 140 mm x 130 mm | 0.01 | Parabolic Aircraft | Wire |  |  | Yes |  | 0.83 |  |  | dilution gas = N2
Takahashi et al. “Simplified Model for Predicting Difference between Flammability Limits of a Thin Material in Normal Gravity and 0 Environments.” Proceedings of the Combustion Institute, vol. 35, no. 3, 2015, pp. 2535–2543. | Takahashi, Ebisawa, Bhattacharjee, Ihara | https://doi.org/10.1016/j.proci.2014.07.017 | Flat | 80 mm x 20 mm x 0.125 mm | PMMA | 15.15% | 101 kPa | -17.89741 | FLARE | Rectangular | 140 mm x 140 mm x 130 mm | 0.01 | Parabolic Aircraft | Wire |  |  | Yes |  | 0.63 |  |  | dilution gas = N2
Takahashi et al. “Simplified Model for Predicting Difference between Flammability Limits of a Thin Material in Normal Gravity and 0 Environments.” Proceedings of the Combustion Institute, vol. 35, no. 3, 2015, pp. 2535–2543. | Takahashi, Ebisawa, Bhattacharjee, Ihara | https://doi.org/10.1016/j.proci.2014.07.017 | Flat | 80 mm x 20 mm x 0.125 mm | PMMA | 14.71% | 101 kPa | -17.89741 | FLARE | Rectangular | 140 mm x 140 mm x 130 mm | 0.01 | Parabolic Aircraft | Wire |  |  | No |  |  |  |  | dilution gas = N2
Takahashi et al. “Simplified Model for Predicting Difference between Flammability Limits of a Thin Material in Normal Gravity and 0 Environments.” Proceedings of the Combustion Institute, vol. 35, no. 3, 2015, pp. 2535–2543. | Takahashi, Ebisawa, Bhattacharjee, Ihara | https://doi.org/10.1016/j.proci.2014.07.017 | Flat | 80 mm x 20 mm x 0.125 mm | PMMA | 14.5% | 101 kPa | -19.99009 | FLARE | Rectangular | 140 mm x 140 mm x 130 mm | 0.01 | Parabolic Aircraft | Wire |  |  | No |  |  |  |  | dilution gas = N2
Takahashi et al. “Simplified Model for Predicting Difference between Flammability Limits of a Thin Material in Normal Gravity and 0 Environments.” Proceedings of the Combustion Institute, vol. 35, no. 3, 2015, pp. 2535–2543. | Takahashi, Ebisawa, Bhattacharjee, Ihara | https://doi.org/10.1016/j.proci.2014.07.017 | Flat | 80 mm x 20 mm x 0.125 mm | PMMA | 14.2% | 101 kPa | -20.09082 | FLARE | Rectangular | 140 mm x 140 mm x 130 mm | 0.01 | Parabolic Aircraft | Wire |  |  | No |  |  |  |  | dilution gas = N2
Takahashi et al. “Simplified Model for Predicting Difference between Flammability Limits of a Thin Material in Normal Gravity and 0 Environments.” Proceedings of the Combustion Institute, vol. 35, no. 3, 2015, pp. 2535–2543. | Takahashi, Ebisawa, Bhattacharjee, Ihara | https://doi.org/10.1016/j.proci.2014.07.017 | Flat | 80 mm x 20 mm x 0.125 mm | PMMA | 19.93% | 101 kPa | -34.92374 | FLARE | Rectangular | 140 mm x 140 mm x 130 mm | 0.01 | Parabolic Aircraft | Wire |  |  | Yes |  | 2.09 |  |  | dilution gas = N2
Takahashi et al. “Simplified Model for Predicting Difference between Flammability Limits of a Thin Material in Normal Gravity and 0 Environments.” Proceedings of the Combustion Institute, vol. 35, no. 3, 2015, pp. 2535–2543. | Takahashi, Ebisawa, Bhattacharjee, Ihara | https://doi.org/10.1016/j.proci.2014.07.017 | Flat | 80 mm x 20 mm x 0.125 mm | PMMA | 19.33% | 101 kPa | -34.74864 | FLARE | Rectangular | 140 mm x 140 mm x 130 mm | 0.01 | Parabolic Aircraft | Wire |  |  | Yes |  | 1.62 |  |  | dilution gas = N2
Takahashi et al. “Simplified Model for Predicting Difference between Flammability Limits of a Thin Material in Normal Gravity and 0 Environments.” Proceedings of the Combustion Institute, vol. 35, no. 3, 2015, pp. 2535–2543. | Takahashi, Ebisawa, Bhattacharjee, Ihara | https://doi.org/10.1016/j.proci.2014.07.017 | Flat | 80 mm x 20 mm x 0.125 mm | PMMA | 18.12% | 101 kPa | -34.92374 | FLARE | Rectangular | 140 mm x 140 mm x 130 mm | 0.01 | Parabolic Aircraft | Wire |  |  | Yes |  | 1.19 |  |  | dilution gas = N2
Takahashi et al. “Simplified Model for Predicting Difference between Flammability Limits of a Thin Material in Normal Gravity and 0 Environments.” Proceedings of the Combustion Institute, vol. 35, no. 3, 2015, pp. 2535–2543. | Takahashi, Ebisawa, Bhattacharjee, Ihara | https://doi.org/10.1016/j.proci.2014.07.017 | Flat | 80 mm x 20 mm x 0.125 mm | PMMA | 17.13% | 101 kPa | -34.74864 | FLARE | Rectangular | 140 mm x 140 mm x 130 mm | 0.01 | Parabolic Aircraft | Wire |  |  | Yes |  | 0.26 |  |  | dilution gas = N2
Takahashi et al. “Simplified Model for Predicting Difference between Flammability Limits of a Thin Material in Normal Gravity and 0 Environments.” Proceedings of the Combustion Institute, vol. 35, no. 3, 2015, pp. 2535–2543. | Takahashi, Ebisawa, Bhattacharjee, Ihara | https://doi.org/10.1016/j.proci.2014.07.017 | Flat | 80 mm x 20 mm x 0.125 mm | PMMA | 16.93% | 101 kPa | -35.27659 | FLARE | Rectangular | 140 mm x 140 mm x 130 mm | 0.01 | Parabolic Aircraft | Wire |  |  | No |  |  |  |  | dilution gas = N2
Takahashi et al. “Simplified Model for Predicting Difference between Flammability Limits of a Thin Material in Normal Gravity and 0 Environments.” Proceedings of the Combustion Institute, vol. 35, no. 3, 2015, pp. 2535–2543. | Takahashi, Ebisawa, Bhattacharjee, Ihara | https://doi.org/10.1016/j.proci.2014.07.017 | Flat | 80 mm x 20 mm x 0.125 mm | PMMA | 23.72% | 101 kPa | -1.939119 | FLARE | Rectangular | 140 mm x 140 mm x 130 mm | 0.01 | Parabolic Aircraft | Wire |  |  | Yes |  | 1.17 |  |  | dilution gas = CO2
Takahashi et al. “Simplified Model for Predicting Difference between Flammability Limits of a Thin Material in Normal Gravity and 0 Environments.” Proceedings of the Combustion Institute, vol. 35, no. 3, 2015, pp. 2535–2543. | Takahashi, Ebisawa, Bhattacharjee, Ihara | https://doi.org/10.1016/j.proci.2014.07.017 | Flat | 80 mm x 20 mm x 0.125 mm | PMMA | 22.43% | 101 kPa | -1.940856 | FLARE | Rectangular | 140 mm x 140 mm x 130 mm | 0.01 | Parabolic Aircraft | Wire |  |  | Yes |  | 1.06 |  |  | dilution gas = CO2
Takahashi et al. “Simplified Model for Predicting Difference between Flammability Limits of a Thin Material in Normal Gravity and 0 Environments.” Proceedings of the Combustion Institute, vol. 35, no. 3, 2015, pp. 2535–2543. | Takahashi, Ebisawa, Bhattacharjee, Ihara | https://doi.org/10.1016/j.proci.2014.07.017 | Flat | 80 mm x 20 mm x 0.125 mm | PMMA | 21.24% | 101 kPa | -1.942456 | FLARE | Rectangular | 140 mm x 140 mm x 130 mm | 0.01 | Parabolic Aircraft | Wire |  |  | Yes |  | 0.65 |  |  | dilution gas = CO2
Takahashi et al. “Simplified Model for Predicting Difference between Flammability Limits of a Thin Material in Normal Gravity and 0 Environments.” Proceedings of the Combustion Institute, vol. 35, no. 3, 2015, pp. 2535–2543. | Takahashi, Ebisawa, Bhattacharjee, Ihara | https://doi.org/10.1016/j.proci.2014.07.017 | Flat | 80 mm x 20 mm x 0.125 mm | PMMA | 19.38% | 101 kPa | -2.114067 | FLARE | Rectangular | 140 mm x 140 mm x 130 mm | 0.01 | Parabolic Aircraft | Wire |  |  | No |  |  |  |  | dilution gas = CO2
Takahashi et al. “Simplified Model for Predicting Difference between Flammability Limits of a Thin Material in Normal Gravity and 0 Environments.” Proceedings of the Combustion Institute, vol. 35, no. 3, 2015, pp. 2535–2543. | Takahashi, Ebisawa, Bhattacharjee, Ihara | https://doi.org/10.1016/j.proci.2014.07.017 | Flat | 80 mm x 20 mm x 0.125 mm | PMMA | 19.28% | 101 kPa | -2.114216 | FLARE | Rectangular | 140 mm x 140 mm x 130 mm | 0.01 | Parabolic Aircraft | Wire |  |  | Yes |  | 0.48 |  |  | dilution gas = CO2
Takahashi et al. “Simplified Model for Predicting Difference between Flammability Limits of a Thin Material in Normal Gravity and 0 Environments.” Proceedings of the Combustion Institute, vol. 35, no. 3, 2015, pp. 2535–2543. | Takahashi, Ebisawa, Bhattacharjee, Ihara | https://doi.org/10.1016/j.proci.2014.07.017 | Flat | 80 mm x 20 mm x 0.125 mm | PMMA | 19.07% | 101 kPa | -2.079552 | FLARE | Rectangular | 140 mm x 140 mm x 130 mm | 0.01 | Parabolic Aircraft | Wire |  |  | No |  |  |  |  | dilution gas = CO2
Takahashi et al. “Simplified Model for Predicting Difference between Flammability Limits of a Thin Material in Normal Gravity and 0 Environments.” Proceedings of the Combustion Institute, vol. 35, no. 3, 2015, pp. 2535–2543. | Takahashi, Ebisawa, Bhattacharjee, Ihara | https://doi.org/10.1016/j.proci.2014.07.017 | Flat | 80 mm x 20 mm x 0.125 mm | PMMA | 24.49% | 101 kPa | -5.922649 | FLARE | Rectangular | 140 mm x 140 mm x 130 mm | 0.01 | Parabolic Aircraft | Wire |  |  | Yes |  | 1.42 |  |  | dilution gas = CO2
Takahashi et al. “Simplified Model for Predicting Difference between Flammability Limits of a Thin Material in Normal Gravity and 0 Environments.” Proceedings of the Combustion Institute, vol. 35, no. 3, 2015, pp. 2535–2543. | Takahashi, Ebisawa, Bhattacharjee, Ihara | https://doi.org/10.1016/j.proci.2014.07.017 | Flat | 80 mm x 20 mm x 0.125 mm | PMMA | 22.69% | 101 kPa | -5.930046 | FLARE | Rectangular | 140 mm x 140 mm x 130 mm | 0.01 | Parabolic Aircraft | Wire |  |  | Yes |  | 1.13 |  |  | dilution gas = CO2
Takahashi et al. “Simplified Model for Predicting Difference between Flammability Limits of a Thin Material in Normal Gravity and 0 Environments.” Proceedings of the Combustion Institute, vol. 35, no. 3, 2015, pp. 2535–2543. | Takahashi, Ebisawa, Bhattacharjee, Ihara | https://doi.org/10.1016/j.proci.2014.07.017 | Flat | 80 mm x 20 mm x 0.125 mm | PMMA | 21.91% | 101 kPa | -5.982928 | FLARE | Rectangular | 140 mm x 140 mm x 130 mm | 0.01 | Parabolic Aircraft | Wire |  |  | Yes |  | 0.97 |  |  | dilution gas = CO2
Takahashi et al. “Simplified Model for Predicting Difference between Flammability Limits of a Thin Material in Normal Gravity and 0 Environments.” Proceedings of the Combustion Institute, vol. 35, no. 3, 2015, pp. 2535–2543. | Takahashi, Ebisawa, Bhattacharjee, Ihara | https://doi.org/10.1016/j.proci.2014.07.017 | Flat | 80 mm x 20 mm x 0.125 mm | PMMA | 21.44% | 101 kPa | -5.935215 | FLARE | Rectangular | 140 mm x 140 mm x 130 mm | 0.01 | Parabolic Aircraft | Wire |  |  | Yes |  | 0.75 |  |  | dilution gas = CO2
Takahashi et al. “Simplified Model for Predicting Difference between Flammability Limits of a Thin Material in Normal Gravity and 0 Environments.” Proceedings of the Combustion Institute, vol. 35, no. 3, 2015, pp. 2535–2543. | Takahashi, Ebisawa, Bhattacharjee, Ihara | https://doi.org/10.1016/j.proci.2014.07.017 | Flat | 80 mm x 20 mm x 0.125 mm | PMMA | 19.4% | 101 kPa | -6.043536 | FLARE | Rectangular | 140 mm x 140 mm x 130 mm | 0.01 | Parabolic Aircraft | Wire |  |  | Yes |  | 0.46 |  |  | dilution gas = CO2
Takahashi et al. “Simplified Model for Predicting Difference between Flammability Limits of a Thin Material in Normal Gravity and 0 Environments.” Proceedings of the Combustion Institute, vol. 35, no. 3, 2015, pp. 2535–2543. | Takahashi, Ebisawa, Bhattacharjee, Ihara | https://doi.org/10.1016/j.proci.2014.07.017 | Flat | 80 mm x 20 mm x 0.125 mm | PMMA | 19.33% | 101 kPa | -6.353815 | FLARE | Rectangular | 140 mm x 140 mm x 130 mm | 0.01 | Parabolic Aircraft | Wire |  |  | Yes |  | 0.31 |  |  | dilution gas = CO2
Takahashi et al. “Simplified Model for Predicting Difference between Flammability Limits of a Thin Material in Normal Gravity and 0 Environments.” Proceedings of the Combustion Institute, vol. 35, no. 3, 2015, pp. 2535–2543. | Takahashi, Ebisawa, Bhattacharjee, Ihara | https://doi.org/10.1016/j.proci.2014.07.017 | Flat | 80 mm x 20 mm x 0.125 mm | PMMA | 19.17% | 101 kPa | -6.044532 | FLARE | Rectangular | 140 mm x 140 mm x 130 mm | 0.01 | Parabolic Aircraft | Wire |  |  | Yes |  | 0.35 |  |  | dilution gas = CO2
Takahashi et al. “Simplified Model for Predicting Difference between Flammability Limits of a Thin Material in Normal Gravity and 0 Environments.” Proceedings of the Combustion Institute, vol. 35, no. 3, 2015, pp. 2535–2543. | Takahashi, Ebisawa, Bhattacharjee, Ihara | https://doi.org/10.1016/j.proci.2014.07.017 | Flat | 80 mm x 20 mm x 0.125 mm | PMMA | 19% | 101 kPa | -6.095851 | FLARE | Rectangular | 140 mm x 140 mm x 130 mm | 0.01 | Parabolic Aircraft | Wire |  |  | No |  |  |  |  | dilution gas = CO2
Takahashi et al. “Simplified Model for Predicting Difference between Flammability Limits of a Thin Material in Normal Gravity and 0 Environments.” Proceedings of the Combustion Institute, vol. 35, no. 3, 2015, pp. 2535–2543. | Takahashi, Ebisawa, Bhattacharjee, Ihara | https://doi.org/10.1016/j.proci.2014.07.017 | Flat | 80 mm x 20 mm x 0.125 mm | PMMA | 25.64% | 101 kPa | -9.840534 | FLARE | Rectangular | 140 mm x 140 mm x 130 mm | 0.01 | Parabolic Aircraft | Wire |  |  | Yes |  | 1.88 |  |  | dilution gas = CO2
Takahashi et al. “Simplified Model for Predicting Difference between Flammability Limits of a Thin Material in Normal Gravity and 0 Environments.” Proceedings of the Combustion Institute, vol. 35, no. 3, 2015, pp. 2535–2543. | Takahashi, Ebisawa, Bhattacharjee, Ihara | https://doi.org/10.1016/j.proci.2014.07.017 | Flat | 80 mm x 20 mm x 0.125 mm | PMMA | 22.89% | 101 kPa | -9.859322 | FLARE | Rectangular | 140 mm x 140 mm x 130 mm | 0.01 | Parabolic Aircraft | Wire |  |  | Yes |  | 1.17 |  |  | dilution gas = CO2
Takahashi et al. “Simplified Model for Predicting Difference between Flammability Limits of a Thin Material in Normal Gravity and 0 Environments.” Proceedings of the Combustion Institute, vol. 35, no. 3, 2015, pp. 2535–2543. | Takahashi, Ebisawa, Bhattacharjee, Ihara | https://doi.org/10.1016/j.proci.2014.07.017 | Flat | 80 mm x 20 mm x 0.125 mm | PMMA | 22.11% | 101 kPa | -9.864664 | FLARE | Rectangular | 140 mm x 140 mm x 130 mm | 0.01 | Parabolic Aircraft | Wire |  |  | Yes |  | 1.13 |  |  | dilution gas = CO2
Takahashi et al. “Simplified Model for Predicting Difference between Flammability Limits of a Thin Material in Normal Gravity and 0 Environments.” Proceedings of the Combustion Institute, vol. 35, no. 3, 2015, pp. 2535–2543. | Takahashi, Ebisawa, Bhattacharjee, Ihara | https://doi.org/10.1016/j.proci.2014.07.017 | Flat | 80 mm x 20 mm x 0.125 mm | PMMA | 21.09% | 101 kPa | -9.871636 | FLARE | Rectangular | 140 mm x 140 mm x 130 mm | 0.01 | Parabolic Aircraft | Wire |  |  | Yes |  | 0.8 |  |  | dilution gas = CO2
Takahashi et al. “Simplified Model for Predicting Difference between Flammability Limits of a Thin Material in Normal Gravity and 0 Environments.” Proceedings of the Combustion Institute, vol. 35, no. 3, 2015, pp. 2535–2543. | Takahashi, Ebisawa, Bhattacharjee, Ihara | https://doi.org/10.1016/j.proci.2014.07.017 | Flat | 80 mm x 20 mm x 0.125 mm | PMMA | 19.67% | 101 kPa | -9.477989 | FLARE | Rectangular | 140 mm x 140 mm x 130 mm | 0.01 | Parabolic Aircraft | Wire |  |  | Yes |  | 0.46 |  |  | dilution gas = CO2
Takahashi et al. “Simplified Model for Predicting Difference between Flammability Limits of a Thin Material in Normal Gravity and 0 Environments.” Proceedings of the Combustion Institute, vol. 35, no. 3, 2015, pp. 2535–2543. | Takahashi, Ebisawa, Bhattacharjee, Ihara | https://doi.org/10.1016/j.proci.2014.07.017 | Flat | 80 mm x 20 mm x 0.125 mm | PMMA | 19.26% | 101 kPa | -10.39117 | FLARE | Rectangular | 140 mm x 140 mm x 130 mm | 0.01 | Parabolic Aircraft | Wire |  |  | No |  |  |  |  | dilution gas = CO2
Takahashi et al. “Simplified Model for Predicting Difference between Flammability Limits of a Thin Material in Normal Gravity and 0 Environments.” Proceedings of the Combustion Institute, vol. 35, no. 3, 2015, pp. 2535–2543. | Takahashi, Ebisawa, Bhattacharjee, Ihara | https://doi.org/10.1016/j.proci.2014.07.017 | Flat | 80 mm x 20 mm x 0.125 mm | PMMA | 19.3% | 101 kPa | -10.13427 | FLARE | Rectangular | 140 mm x 140 mm x 130 mm | 0.01 | Parabolic Aircraft | Wire |  |  | No |  |  |  |  | dilution gas = CO2
Takahashi et al. “Simplified Model for Predicting Difference between Flammability Limits of a Thin Material in Normal Gravity and 0 Environments.” Proceedings of the Combustion Institute, vol. 35, no. 3, 2015, pp. 2535–2543. | Takahashi, Ebisawa, Bhattacharjee, Ihara | https://doi.org/10.1016/j.proci.2014.07.017 | Flat | 80 mm x 20 mm x 0.125 mm | PMMA | 26.98% | 101 kPa | -29.30183 | FLARE | Rectangular | 140 mm x 140 mm x 130 mm | 0.01 | Parabolic Aircraft | Wire |  |  | Yes |  | 1.44 |  |  | dilution gas = CO2
Takahashi et al. “Simplified Model for Predicting Difference between Flammability Limits of a Thin Material in Normal Gravity and 0 Environments.” Proceedings of the Combustion Institute, vol. 35, no. 3, 2015, pp. 2535–2543. | Takahashi, Ebisawa, Bhattacharjee, Ihara | https://doi.org/10.1016/j.proci.2014.07.017 | Flat | 80 mm x 20 mm x 0.125 mm | PMMA | 26.07% | 101 kPa | -29.56592 | FLARE | Rectangular | 140 mm x 140 mm x 130 mm | 0.01 | Parabolic Aircraft | Wire |  |  | Yes |  | 0.96 |  |  | dilution gas = CO2
Takahashi et al. “Simplified Model for Predicting Difference between Flammability Limits of a Thin Material in Normal Gravity and 0 Environments.” Proceedings of the Combustion Institute, vol. 35, no. 3, 2015, pp. 2535–2543. | Takahashi, Ebisawa, Bhattacharjee, Ihara | https://doi.org/10.1016/j.proci.2014.07.017 | Flat | 80 mm x 20 mm x 0.125 mm | PMMA | 25.05% | 101 kPa | -29.34119 | FLARE | Rectangular | 140 mm x 140 mm x 130 mm | 0.01 | Parabolic Aircraft | Wire |  |  | Yes |  | 0.88 |  |  | dilution gas = CO2
Takahashi et al. “Simplified Model for Predicting Difference between Flammability Limits of a Thin Material in Normal Gravity and 0 Environments.” Proceedings of the Combustion Institute, vol. 35, no. 3, 2015, pp. 2535–2543. | Takahashi, Ebisawa, Bhattacharjee, Ihara | https://doi.org/10.1016/j.proci.2014.07.017 | Flat | 80 mm x 20 mm x 0.125 mm | PMMA | 24.74% | 101 kPa | -29.59309 | FLARE | Rectangular | 140 mm x 140 mm x 130 mm | 0.01 | Parabolic Aircraft | Wire |  |  | Yes |  | 0.56 |  |  | dilution gas = CO2
Takahashi et al. “Simplified Model for Predicting Difference between Flammability Limits of a Thin Material in Normal Gravity and 0 Environments.” Proceedings of the Combustion Institute, vol. 35, no. 3, 2015, pp. 2535–2543. | Takahashi, Ebisawa, Bhattacharjee, Ihara | https://doi.org/10.1016/j.proci.2014.07.017 | Flat | 80 mm x 20 mm x 0.125 mm | PMMA | 24.44% | 101 kPa | -29.35363 | FLARE | Rectangular | 140 mm x 140 mm x 130 mm | 0.01 | Parabolic Aircraft | Wire |  |  | Yes |  | 0.48 |  |  | dilution gas = CO2
Takahashi et al. “Simplified Model for Predicting Difference between Flammability Limits of a Thin Material in Normal Gravity and 0 Environments.” Proceedings of the Combustion Institute, vol. 35, no. 3, 2015, pp. 2535–2543. | Takahashi, Ebisawa, Bhattacharjee, Ihara | https://doi.org/10.1016/j.proci.2014.07.017 | Flat | 80 mm x 20 mm x 0.125 mm | PMMA | 24.07% | 101 kPa | -29.36123 | FLARE | Rectangular | 140 mm x 140 mm x 130 mm | 0.01 | Parabolic Aircraft | Wire |  |  | No |  |  |  |  | dilution gas = CO2
Takahashi et al. “Simplified Model for Predicting Difference between Flammability Limits of a Thin Material in Normal Gravity and 0 Environments.” Proceedings of the Combustion Institute, vol. 35, no. 3, 2015, pp. 2535–2543. | Takahashi, Ebisawa, Bhattacharjee, Ihara | https://doi.org/10.1016/j.proci.2014.07.017 | Flat | 80 mm x 20 mm x 0.125 mm | PMMA | 24% | 101 kPa | -29.60842 | FLARE | Rectangular | 140 mm x 140 mm x 130 mm | 0.01 | Parabolic Aircraft | Wire |  |  | No |  |  |  |  | dilution gas = CO2
Takahashi, Shuhei, et al. 'Effect of Ambient Gas on Flame Spread over a Solid Material in 0.' J. Jpn. Soc. 0 Appl. 24.3 (2007): 225–230. | Shuhei Takahashi, Subrata Bhattacharjee, Tadayoshi Ihara, Kazunori Wakai |  | Flat | 60 mm x 10 mm x 0.125 mm | PMMA | 50% | 1 atm |  | MGLAB | Rectangular | 370 mm x 120 mm x 240 mm | 0 | Drop Tower | Wire |  |  | Yes |  | 12 |  |  | dilution gas = N2
Takahashi, Shuhei, et al. 'Effect of Ambient Gas on Flame Spread over a Solid Material in 0.' J. Jpn. Soc. 0 Appl. 24.3 (2007): 225–230. | Shuhei Takahashi, Subrata Bhattacharjee, Tadayoshi Ihara, Kazunori Wakai |  | Flat | 60 mm x 10 mm x 0.125 mm | PMMA | 50% | 1 atm |  | MGLAB | Rectangular | 370 mm x 120 mm x 240 mm | 0 | Drop Tower | Wire |  |  | Yes |  | 10.8 |  |  | dilution gas = He
Takahashi, Shuhei, et al. 'Effect of Ambient Gas on Flame Spread over a Solid Material in 0.' J. Jpn. Soc. 0 Appl. 24.3 (2007): 225–230. | Shuhei Takahashi, Subrata Bhattacharjee, Tadayoshi Ihara, Kazunori Wakai |  | Flat | 60 mm x 10 mm x 0.125 mm | PMMA | 50% | 1 atm |  | MGLAB | Rectangular | 370 mm x 120 mm x 240 mm | 0 | Drop Tower | Wire |  |  | Yes |  | 10.5 |  |  | dilution gas = N2
Takahashi, Shuhei, et al. 'Effect of Ambient Gas on Flame Spread over a Solid Material in 0.' J. Jpn. Soc. 0 Appl. 24.3 (2007): 225–230. | Shuhei Takahashi, Subrata Bhattacharjee, Tadayoshi Ihara, Kazunori Wakai |  | Flat | 60 mm x 10 mm x 0.125 mm | PMMA | 50% | 1 atm |  | MGLAB | Rectangular | 370 mm x 120 mm x 240 mm | 0 | Drop Tower | Wire |  |  | Yes |  | 8.3 |  |  | dilution gas = Ar
Takahashi, Shuhei, et al. 'Effect of Ambient Gas on Flame Spread over a Solid Material in 0.' J. Jpn. Soc. 0 Appl. 24.3 (2007): 225–230. | Shuhei Takahashi, Subrata Bhattacharjee, Tadayoshi Ihara, Kazunori Wakai |  | Flat | 60 mm x 10 mm x 0.125 mm | PMMA | 50% | 1 atm |  | MGLAB | Rectangular | 370 mm x 120 mm x 240 mm | 0 | Drop Tower | Wire |  |  | Yes |  | 5.3 |  |  | dilution gas = CO2
Takahashi, Shuhei, et al. 'Effect of Ambient Gas on Flame Spread over a Solid Material in 0.' J. Jpn. Soc. 0 Appl. 24.3 (2007): 225–230. | Shuhei Takahashi, Subrata Bhattacharjee, Tadayoshi Ihara, Kazunori Wakai |  | Flat | 60 mm x 10 mm x 0.125 mm | PMMA | 30% | 1 atm |  | MGLAB | Rectangular | 370 mm x 120 mm x 240 mm | 0 | Drop Tower | Wire |  |  | Yes |  | 8.3 |  |  | dilution gas = He
Takahashi, Shuhei, et al. 'Effect of Ambient Gas on Flame Spread over a Solid Material in 0.' J. Jpn. Soc. 0 Appl. 24.3 (2007): 225–230. | Shuhei Takahashi, Subrata Bhattacharjee, Tadayoshi Ihara, Kazunori Wakai |  | Flat | 60 mm x 10 mm x 0.125 mm | PMMA | 30% | 1 atm |  | MGLAB | Rectangular | 370 mm x 120 mm x 240 mm | 0 | Drop Tower | Wire |  |  | Yes |  | 7.4 |  |  | dilution gas = He
Takahashi, Shuhei, et al. 'Effect of Ambient Gas on Flame Spread over a Solid Material in 0.' J. Jpn. Soc. 0 Appl. 24.3 (2007): 225–230. | Shuhei Takahashi, Subrata Bhattacharjee, Tadayoshi Ihara, Kazunori Wakai |  | Flat | 60 mm x 10 mm x 0.125 mm | PMMA | 30% | 1 atm |  | MGLAB | Rectangular | 370 mm x 120 mm x 240 mm | 0 | Drop Tower | Wire |  |  | Yes |  | 7.3 |  |  | dilution gas = N2
Takahashi, Shuhei, et al. 'Effect of Ambient Gas on Flame Spread over a Solid Material in 0.' J. Jpn. Soc. 0 Appl. 24.3 (2007): 225–230. | Shuhei Takahashi, Subrata Bhattacharjee, Tadayoshi Ihara, Kazunori Wakai |  | Flat | 60 mm x 10 mm x 0.125 mm | PMMA | 30% | 1 atm |  | MGLAB | Rectangular | 370 mm x 120 mm x 240 mm | 0 | Drop Tower | Wire |  |  | Yes |  | 6.8 |  |  | dilution gas = N2
Takahashi, Shuhei, et al. 'Effect of Ambient Gas on Flame Spread over a Solid Material in 0.' J. Jpn. Soc. 0 Appl. 24.3 (2007): 225–230. | Shuhei Takahashi, Subrata Bhattacharjee, Tadayoshi Ihara, Kazunori Wakai |  | Flat | 60 mm x 10 mm x 0.125 mm | PMMA | 30% | 1 atm |  | MGLAB | Rectangular | 370 mm x 120 mm x 240 mm | 0 | Drop Tower | Wire |  |  | Yes |  | 5 |  |  | dilution gas = Ar
Takahashi, Shuhei, et al. 'Effect of Ambient Gas on Flame Spread over a Solid Material in 0.' J. Jpn. Soc. 0 Appl. 24.3 (2007): 225–230. | Shuhei Takahashi, Subrata Bhattacharjee, Tadayoshi Ihara, Kazunori Wakai |  | Flat | 60 mm x 10 mm x 0.125 mm | PMMA | 30% | 1 atm |  | MGLAB | Rectangular | 370 mm x 120 mm x 240 mm | 0 | Drop Tower | Wire |  |  | Yes |  | 1.7 |  |  | dilution gas = CO2
Takahashi, Shuhei, et al. 'Effect of Ambient Gas on Flame Spread over a Solid Material in 0.' J. Jpn. Soc. 0 Appl. 24.3 (2007): 225–230. | Shuhei Takahashi, Subrata Bhattacharjee, Tadayoshi Ihara, Kazunori Wakai |  | Flat | 60 mm x 10 mm x 0.125 mm | PMMA | 21% | 1 atm |  | MGLAB | Rectangular | 370 mm x 120 mm x 240 mm | 0 | Drop Tower | Wire |  |  | Yes |  | 3.2 |  |  | dilution gas = Ar
Takahashi, Shuhei, et al. 'Effect of Ambient Gas on Flame Spread over a Solid Material in 0.' J. Jpn. Soc. 0 Appl. 24.3 (2007): 225–230. | Shuhei Takahashi, Subrata Bhattacharjee, Tadayoshi Ihara, Kazunori Wakai |  | Flat | 60 mm x 10 mm x 0.125 mm | PMMA | 21% | 1 atm |  | MGLAB | Rectangular | 370 mm x 120 mm x 240 mm | 0 | Drop Tower | Wire |  |  | Yes |  | 2 |  |  | dilution gas = N2
Takahashi, Shuhei, et al. 'Effect of Ambient Gas on Flame Spread over a Solid Material in 0.' J. Jpn. Soc. 0 Appl. 24.3 (2007): 225–230. | Shuhei Takahashi, Subrata Bhattacharjee, Tadayoshi Ihara, Kazunori Wakai |  | Flat | 60 mm x 10 mm x 0.125 mm | PMMA | 21% | 1 atm |  | MGLAB | Rectangular | 370 mm x 120 mm x 240 mm | 0 | Drop Tower | Wire |  |  | Yes |  | 1.6 |  |  | dilution gas = N2
Takahashi, Shuhei, et al. 'Effect of Ambient Gas on Flame Spread over a Solid Material in 0.' J. Jpn. Soc. 0 Appl. 24.3 (2007): 225–230. | Shuhei Takahashi, Subrata Bhattacharjee, Tadayoshi Ihara, Kazunori Wakai |  | Flat | 60 mm x 10 mm x 0.125 mm | PMMA | 21% | 1 atm |  | MGLAB | Rectangular | 370 mm x 120 mm x 240 mm | 0 | Drop Tower | Wire |  |  | Yes |  | 1.4 |  |  | dilution gas = He
Takahashi, Shuhei, et al. 'Effect of Ambient Gas on Flame Spread over a Solid Material in 0.' J. Jpn. Soc. 0 Appl. 24.3 (2007): 225–230. | Shuhei Takahashi, Subrata Bhattacharjee, Tadayoshi Ihara, Kazunori Wakai |  | Flat | 60 mm x 10 mm x 0.125 mm | PMMA | 21% | 1 atm |  | MGLAB | Rectangular | 370 mm x 120 mm x 240 mm | 0 | Drop Tower | Wire |  |  | Yes |  | 0.1 |  |  | dilution gas = CO2
Takahashi, Shuhei, et al. 'Effect of Ambient Gas on Flame Spread over a Solid Material in 0.' J. Jpn. Soc. 0 Appl. 24.3 (2007): 225–230. | Shuhei Takahashi, Subrata Bhattacharjee, Tadayoshi Ihara, Kazunori Wakai |  | Flat | 60 mm x 10 mm x 0.125 mm | PMMA | 50% | 1 atm | 89.5544 | MGLAB | Rectangular | 370 mm x 120 mm x 240 mm | 0 | Drop Tower | Wire |  |  | Yes |  | 5.037097 |  |  | dilution gas = He
Takahashi, Shuhei, et al. 'Effect of Ambient Gas on Flame Spread over a Solid Material in 0.' J. Jpn. Soc. 0 Appl. 24.3 (2007): 225–230. | Shuhei Takahashi, Subrata Bhattacharjee, Tadayoshi Ihara, Kazunori Wakai |  | Flat | 60 mm x 10 mm x 0.125 mm | PMMA | 50% | 1 atm | 60.29771 | MGLAB | Rectangular | 370 mm x 120 mm x 240 mm | 0 | Drop Tower | Wire |  |  | Yes |  | 3.533971 |  |  | dilution gas = He
Takahashi, Shuhei, et al. 'Effect of Ambient Gas on Flame Spread over a Solid Material in 0.' J. Jpn. Soc. 0 Appl. 24.3 (2007): 225–230. | Shuhei Takahashi, Subrata Bhattacharjee, Tadayoshi Ihara, Kazunori Wakai |  | Flat | 60 mm x 10 mm x 0.125 mm | PMMA | 50% | 1 atm | 29.91577 | MGLAB | Rectangular | 370 mm x 120 mm x 240 mm | 0 | Drop Tower | Wire |  |  | Yes |  | 2.923326 |  |  | dilution gas = He
Takahashi, Shuhei, et al. 'Effect of Ambient Gas on Flame Spread over a Solid Material in 0.' J. Jpn. Soc. 0 Appl. 24.3 (2007): 225–230. | Shuhei Takahashi, Subrata Bhattacharjee, Tadayoshi Ihara, Kazunori Wakai |  | Flat | 60 mm x 10 mm x 0.125 mm | PMMA | 50% | 1 atm | 29.91577 | MGLAB | Rectangular | 370 mm x 120 mm x 240 mm | 0 | Drop Tower | Wire |  |  | Yes |  | 2.735435 |  |  | dilution gas = He
Takahashi, Shuhei, et al. 'Effect of Ambient Gas on Flame Spread over a Solid Material in 0.' J. Jpn. Soc. 0 Appl. 24.3 (2007): 225–230. | Shuhei Takahashi, Subrata Bhattacharjee, Tadayoshi Ihara, Kazunori Wakai |  | Flat | 60 mm x 10 mm x 0.125 mm | PMMA | 50% | 1 atm | 0.09645062 | MGLAB | Rectangular | 370 mm x 120 mm x 240 mm | 0 | Drop Tower | Wire |  |  | Yes |  | 2.76675 |  |  | dilution gas = He
Takahashi, Shuhei, et al. 'Effect of Ambient Gas on Flame Spread over a Solid Material in 0.' J. Jpn. Soc. 0 Appl. 24.3 (2007): 225–230. | Shuhei Takahashi, Subrata Bhattacharjee, Tadayoshi Ihara, Kazunori Wakai |  | Flat | 60 mm x 10 mm x 0.125 mm | PMMA | 50% | 1 atm | 0.09645062 | MGLAB | Rectangular | 370 mm x 120 mm x 240 mm | 0 | Drop Tower | Wire |  |  | Yes |  | 2.578859 |  |  | dilution gas = He
Takahashi, Shuhei, et al. 'Effect of Ambient Gas on Flame Spread over a Solid Material in 0.' J. Jpn. Soc. 0 Appl. 24.3 (2007): 225–230. | Shuhei Takahashi, Subrata Bhattacharjee, Tadayoshi Ihara, Kazunori Wakai |  | Flat | 60 mm x 10 mm x 0.125 mm | PMMA | 50% | 1 atm | 0.09645062 | MGLAB | Rectangular | 370 mm x 120 mm x 240 mm | 0 | Drop Tower | Wire |  |  | Yes |  | 3.34608 |  |  | dilution gas = He
Takahashi, Shuhei, et al. 'Effect of Ambient Gas on Flame Spread over a Solid Material in 0.' J. Jpn. Soc. 0 Appl. 24.3 (2007): 225–230. | Shuhei Takahashi, Subrata Bhattacharjee, Tadayoshi Ihara, Kazunori Wakai |  | Flat | 60 mm x 10 mm x 0.125 mm | PMMA | 50% | 1 atm | -29.72287 | MGLAB | Rectangular | 370 mm x 120 mm x 240 mm | 0 | Drop Tower | Wire |  |  | Yes |  | 2.70412 |  |  | dilution gas = He
Takahashi, Shuhei, et al. 'Effect of Ambient Gas on Flame Spread over a Solid Material in 0.' J. Jpn. Soc. 0 Appl. 24.3 (2007): 225–230. | Shuhei Takahashi, Subrata Bhattacharjee, Tadayoshi Ihara, Kazunori Wakai |  | Flat | 60 mm x 10 mm x 0.125 mm | PMMA | 50% | 1 atm | -29.72287 | MGLAB | Rectangular | 370 mm x 120 mm x 240 mm | 0 | Drop Tower | Wire |  |  | Yes |  | 2.563201 |  |  | dilution gas = He
Takahashi, Shuhei, et al. 'Effect of Ambient Gas on Flame Spread over a Solid Material in 0.' J. Jpn. Soc. 0 Appl. 24.3 (2007): 225–230. | Shuhei Takahashi, Subrata Bhattacharjee, Tadayoshi Ihara, Kazunori Wakai |  | Flat | 60 mm x 10 mm x 0.125 mm | PMMA | 50% | 1 atm | -59.54218 | MGLAB | Rectangular | 370 mm x 120 mm x 240 mm | 0 | Drop Tower | Wire |  |  | Yes |  | 3.706204 |  |  | dilution gas = He
Takahashi, Shuhei, et al. 'Effect of Ambient Gas on Flame Spread over a Solid Material in 0.' J. Jpn. Soc. 0 Appl. 24.3 (2007): 225–230. | Shuhei Takahashi, Subrata Bhattacharjee, Tadayoshi Ihara, Kazunori Wakai |  | Flat | 60 mm x 10 mm x 0.125 mm | PMMA | 50% | 1 atm | -59.54218 | MGLAB | Rectangular | 370 mm x 120 mm x 240 mm | 0 | Drop Tower | Wire |  |  | Yes |  | 4.301191 |  |  | dilution gas = He
Takahashi, Shuhei, et al. 'Effect of Ambient Gas on Flame Spread over a Solid Material in 0.' J. Jpn. Soc. 0 Appl. 24.3 (2007): 225–230. | Shuhei Takahashi, Subrata Bhattacharjee, Tadayoshi Ihara, Kazunori Wakai |  | Flat | 60 mm x 10 mm x 0.125 mm | PMMA | 50% | 1 atm | -89.3615 | MGLAB | Rectangular | 370 mm x 120 mm x 240 mm | 0 | Drop Tower | Wire |  |  | Yes |  | 4.786576 |  |  | dilution gas = He
Takahashi, Shuhei, et al. 'Effect of Ambient Gas on Flame Spread over a Solid Material in 0.' J. Jpn. Soc. 0 Appl. 24.3 (2007): 225–230. | Shuhei Takahashi, Subrata Bhattacharjee, Tadayoshi Ihara, Kazunori Wakai |  | Flat | 60 mm x 10 mm x 0.125 mm | PMMA | 50% | 1 atm | -119.1808 | MGLAB | Rectangular | 370 mm x 120 mm x 240 mm | 0 | Drop Tower | Wire |  |  | Yes |  | 5.538139 |  |  | dilution gas = He
Takahashi, Shuhei, et al. 'Effect of Ambient Gas on Flame Spread over a Solid Material in 0.' J. Jpn. Soc. 0 Appl. 24.3 (2007): 225–230. | Shuhei Takahashi, Subrata Bhattacharjee, Tadayoshi Ihara, Kazunori Wakai |  | Flat | 60 mm x 10 mm x 0.125 mm | PMMA | 50% | 1 atm | 89.5544 | MGLAB | Rectangular | 370 mm x 120 mm x 240 mm | 0 | Drop Tower | Wire |  |  | Yes |  | 4.066328 |  |  | dilution gas = CO2
Takahashi, Shuhei, et al. 'Effect of Ambient Gas on Flame Spread over a Solid Material in 0.' J. Jpn. Soc. 0 Appl. 24.3 (2007): 225–230. | Shuhei Takahashi, Subrata Bhattacharjee, Tadayoshi Ihara, Kazunori Wakai |  | Flat | 60 mm x 10 mm x 0.125 mm | PMMA | 50% | 1 atm | 59.73508 | MGLAB | Rectangular | 370 mm x 120 mm x 240 mm | 0 | Drop Tower | Wire |  |  | Yes |  | 3.455683 |  |  | dilution gas = CO2
Takahashi, Shuhei, et al. 'Effect of Ambient Gas on Flame Spread over a Solid Material in 0.' J. Jpn. Soc. 0 Appl. 24.3 (2007): 225–230. | Shuhei Takahashi, Subrata Bhattacharjee, Tadayoshi Ihara, Kazunori Wakai |  | Flat | 60 mm x 10 mm x 0.125 mm | PMMA | 50% | 1 atm | 30.4784 | MGLAB | Rectangular | 370 mm x 120 mm x 240 mm | 0 | Drop Tower | Wire |  |  | Yes |  | 2.813723 |  |  | dilution gas = CO2
Takahashi, Shuhei, et al. 'Effect of Ambient Gas on Flame Spread over a Solid Material in 0.' J. Jpn. Soc. 0 Appl. 24.3 (2007): 225–230. | Shuhei Takahashi, Subrata Bhattacharjee, Tadayoshi Ihara, Kazunori Wakai |  | Flat | 60 mm x 10 mm x 0.125 mm | PMMA | 50% | 1 atm | 0.09645062 | MGLAB | Rectangular | 370 mm x 120 mm x 240 mm | 0 | Drop Tower | Wire |  |  | Yes |  | 2.672804 |  |  | dilution gas = CO2
Takahashi, Shuhei, et al. 'Effect of Ambient Gas on Flame Spread over a Solid Material in 0.' J. Jpn. Soc. 0 Appl. 24.3 (2007): 225–230. | Shuhei Takahashi, Subrata Bhattacharjee, Tadayoshi Ihara, Kazunori Wakai |  | Flat | 60 mm x 10 mm x 0.125 mm | PMMA | 50% | 1 atm | -29.72287 | MGLAB | Rectangular | 370 mm x 120 mm x 240 mm | 0 | Drop Tower | Wire |  |  | Yes |  | 3.706204 |  |  | dilution gas = CO2
Takahashi, Shuhei, et al. 'Effect of Ambient Gas on Flame Spread over a Solid Material in 0.' J. Jpn. Soc. 0 Appl. 24.3 (2007): 225–230. | Shuhei Takahashi, Subrata Bhattacharjee, Tadayoshi Ihara, Kazunori Wakai |  | Flat | 60 mm x 10 mm x 0.125 mm | PMMA | 50% | 1 atm | -29.72287 | MGLAB | Rectangular | 370 mm x 120 mm x 240 mm | 0 | Drop Tower | Wire |  |  | Yes |  | 4.035013 |  |  | dilution gas = CO2
Takahashi, Shuhei, et al. 'Effect of Ambient Gas on Flame Spread over a Solid Material in 0.' J. Jpn. Soc. 0 Appl. 24.3 (2007): 225–230. | Shuhei Takahashi, Subrata Bhattacharjee, Tadayoshi Ihara, Kazunori Wakai |  | Flat | 60 mm x 10 mm x 0.125 mm | PMMA | 50% | 1 atm | -59.54218 | MGLAB | Rectangular | 370 mm x 120 mm x 240 mm | 0 | Drop Tower | Wire |  |  | Yes |  | 4.254219 |  |  | dilution gas = CO2
Takahashi, Shuhei, et al. 'Effect of Ambient Gas on Flame Spread over a Solid Material in 0.' J. Jpn. Soc. 0 Appl. 24.3 (2007): 225–230. | Shuhei Takahashi, Subrata Bhattacharjee, Tadayoshi Ihara, Kazunori Wakai |  | Flat | 60 mm x 10 mm x 0.125 mm | PMMA | 50% | 1 atm | -89.92413 | MGLAB | Rectangular | 370 mm x 120 mm x 240 mm | 0 | Drop Tower | Wire |  |  | Yes |  | 5.005782 |  |  | dilution gas = CO2
Takahashi, Shuhei, et al. 'Effect of Ambient Gas on Flame Spread over a Solid Material in 0.' J. Jpn. Soc. 0 Appl. 24.3 (2007): 225–230. | Shuhei Takahashi, Subrata Bhattacharjee, Tadayoshi Ihara, Kazunori Wakai |  | Flat | 60 mm x 10 mm x 0.125 mm | PMMA | 50% | 1 atm | -119.1808 | MGLAB | Rectangular | 370 mm x 120 mm x 240 mm | 0 | Drop Tower | Wire |  |  | Yes |  | 5.052755 |  |  | dilution gas = CO2
Takahashi, Shuhei, et al. 'Effect of Ambient Gas on Flame Spread over a Solid Material in 0.' J. Jpn. Soc. 0 Appl. 24.3 (2007): 225–230. | Shuhei Takahashi, Subrata Bhattacharjee, Tadayoshi Ihara, Kazunori Wakai |  | Flat | 60 mm x 10 mm x 0.125 mm | PMMA | 50% | 1 atm | 89.5544 | MGLAB | Rectangular | 370 mm x 120 mm x 240 mm | 0 | Drop Tower | Wire |  |  | Yes |  | 3.768834 |  |  | dilution gas = N2
Takahashi, Shuhei, et al. 'Effect of Ambient Gas on Flame Spread over a Solid Material in 0.' J. Jpn. Soc. 0 Appl. 24.3 (2007): 225–230. | Shuhei Takahashi, Subrata Bhattacharjee, Tadayoshi Ihara, Kazunori Wakai |  | Flat | 60 mm x 10 mm x 0.125 mm | PMMA | 50% | 1 atm | 59.73508 | MGLAB | Rectangular | 370 mm x 120 mm x 240 mm | 0 | Drop Tower | Wire |  |  | Yes |  | 3.361737 |  |  | dilution gas = N2
Takahashi, Shuhei, et al. 'Effect of Ambient Gas on Flame Spread over a Solid Material in 0.' J. Jpn. Soc. 0 Appl. 24.3 (2007): 225–230. | Shuhei Takahashi, Subrata Bhattacharjee, Tadayoshi Ihara, Kazunori Wakai |  | Flat | 60 mm x 10 mm x 0.125 mm | PMMA | 50% | 1 atm | 29.35314 | MGLAB | Rectangular | 370 mm x 120 mm x 240 mm | 0 | Drop Tower | Wire |  |  | Yes |  | 3.158189 |  |  | dilution gas = N2
Takahashi, Shuhei, et al. 'Effect of Ambient Gas on Flame Spread over a Solid Material in 0.' J. Jpn. Soc. 0 Appl. 24.3 (2007): 225–230. | Shuhei Takahashi, Subrata Bhattacharjee, Tadayoshi Ihara, Kazunori Wakai |  | Flat | 60 mm x 10 mm x 0.125 mm | PMMA | 50% | 1 atm | 29.91577 | MGLAB | Rectangular | 370 mm x 120 mm x 240 mm | 0 | Drop Tower | Wire |  |  | Yes |  | 3.220819 |  |  | dilution gas = N2
Takahashi, Shuhei, et al. 'Effect of Ambient Gas on Flame Spread over a Solid Material in 0.' J. Jpn. Soc. 0 Appl. 24.3 (2007): 225–230. | Shuhei Takahashi, Subrata Bhattacharjee, Tadayoshi Ihara, Kazunori Wakai |  | Flat | 60 mm x 10 mm x 0.125 mm | PMMA | 50% | 1 atm | -0.466178 | MGLAB | Rectangular | 370 mm x 120 mm x 240 mm | 0 | Drop Tower | Wire |  |  | Yes |  | 2.281365 |  |  | dilution gas = N2
Takahashi, Shuhei, et al. 'Effect of Ambient Gas on Flame Spread over a Solid Material in 0.' J. Jpn. Soc. 0 Appl. 24.3 (2007): 225–230. | Shuhei Takahashi, Subrata Bhattacharjee, Tadayoshi Ihara, Kazunori Wakai |  | Flat | 60 mm x 10 mm x 0.125 mm | PMMA | 50% | 1 atm | -29.16024 | MGLAB | Rectangular | 370 mm x 120 mm x 240 mm | 0 | Drop Tower | Wire |  |  | Yes |  | 3.267792 |  |  | dilution gas = N2
Takahashi, Shuhei, et al. 'Effect of Ambient Gas on Flame Spread over a Solid Material in 0.' J. Jpn. Soc. 0 Appl. 24.3 (2007): 225–230. | Shuhei Takahashi, Subrata Bhattacharjee, Tadayoshi Ihara, Kazunori Wakai |  | Flat | 60 mm x 10 mm x 0.125 mm | PMMA | 50% | 1 atm | -29.72287 | MGLAB | Rectangular | 370 mm x 120 mm x 240 mm | 0 | Drop Tower | Wire |  |  | Yes |  | 3.549628 |  |  | dilution gas = N2
Takahashi, Shuhei, et al. 'Effect of Ambient Gas on Flame Spread over a Solid Material in 0.' J. Jpn. Soc. 0 Appl. 24.3 (2007): 225–230. | Shuhei Takahashi, Subrata Bhattacharjee, Tadayoshi Ihara, Kazunori Wakai |  | Flat | 60 mm x 10 mm x 0.125 mm | PMMA | 50% | 1 atm | -59.54218 | MGLAB | Rectangular | 370 mm x 120 mm x 240 mm | 0 | Drop Tower | Wire |  |  | Yes |  | 4.207246 |  |  | dilution gas = N2
Takahashi, Shuhei, et al. 'Effect of Ambient Gas on Flame Spread over a Solid Material in 0.' J. Jpn. Soc. 0 Appl. 24.3 (2007): 225–230. | Shuhei Takahashi, Subrata Bhattacharjee, Tadayoshi Ihara, Kazunori Wakai |  | Flat | 60 mm x 10 mm x 0.125 mm | PMMA | 50% | 1 atm | -89.92413 | MGLAB | Rectangular | 370 mm x 120 mm x 240 mm | 0 | Drop Tower | Wire |  |  | Yes |  | 4.50474 |  |  | dilution gas = N2
Takahashi, Shuhei, et al. 'Effect of Ambient Gas on Flame Spread over a Solid Material in 0.' J. Jpn. Soc. 0 Appl. 24.3 (2007): 225–230. | Shuhei Takahashi, Subrata Bhattacharjee, Tadayoshi Ihara, Kazunori Wakai |  | Flat | 60 mm x 10 mm x 0.125 mm | PMMA | 50% | 1 atm | -89.3615 | MGLAB | Rectangular | 370 mm x 120 mm x 240 mm | 0 | Drop Tower | Wire |  |  | Yes |  | 4.222904 |  |  | dilution gas = N2
Takahashi, Shuhei, et al. 'Effect of Ambient Gas on Flame Spread over a Solid Material in 0.' J. Jpn. Soc. 0 Appl. 24.3 (2007): 225–230. | Shuhei Takahashi, Subrata Bhattacharjee, Tadayoshi Ihara, Kazunori Wakai |  | Flat | 60 mm x 10 mm x 0.125 mm | PMMA | 50% | 1 atm | -119.7434 | MGLAB | Rectangular | 370 mm x 120 mm x 240 mm | 0 | Drop Tower | Wire |  |  | Yes |  | 4.849206 |  |  | dilution gas = N2
Takahashi, Shuhei, et al. 'Effect of Ambient Gas on Flame Spread over a Solid Material in 0.' J. Jpn. Soc. 0 Appl. 24.3 (2007): 225–230. | Shuhei Takahashi, Subrata Bhattacharjee, Tadayoshi Ihara, Kazunori Wakai |  | Flat | 60 mm x 10 mm x 0.125 mm | PMMA | 50% | 1 atm | 90.11703 | MGLAB | Rectangular | 370 mm x 120 mm x 240 mm | 0 | Drop Tower | Wire |  |  | Yes |  | 3.502656 |  |  | dilution gas = Ar
Takahashi, Shuhei, et al. 'Effect of Ambient Gas on Flame Spread over a Solid Material in 0.' J. Jpn. Soc. 0 Appl. 24.3 (2007): 225–230. | Shuhei Takahashi, Subrata Bhattacharjee, Tadayoshi Ihara, Kazunori Wakai |  | Flat | 60 mm x 10 mm x 0.125 mm | PMMA | 50% | 1 atm | 59.73508 | MGLAB | Rectangular | 370 mm x 120 mm x 240 mm | 0 | Drop Tower | Wire |  |  | Yes |  | 3.706204 |  |  | dilution gas = Ar
Takahashi, Shuhei, et al. 'Effect of Ambient Gas on Flame Spread over a Solid Material in 0.' J. Jpn. Soc. 0 Appl. 24.3 (2007): 225–230. | Shuhei Takahashi, Subrata Bhattacharjee, Tadayoshi Ihara, Kazunori Wakai |  | Flat | 60 mm x 10 mm x 0.125 mm | PMMA | 50% | 1 atm | 29.91577 | MGLAB | Rectangular | 370 mm x 120 mm x 240 mm | 0 | Drop Tower | Wire |  |  | Yes |  | 3.455683 |  |  | dilution gas = Ar
Takahashi, Shuhei, et al. 'Effect of Ambient Gas on Flame Spread over a Solid Material in 0.' J. Jpn. Soc. 0 Appl. 24.3 (2007): 225–230. | Shuhei Takahashi, Subrata Bhattacharjee, Tadayoshi Ihara, Kazunori Wakai |  | Flat | 60 mm x 10 mm x 0.125 mm | PMMA | 50% | 1 atm | 0.09645062 | MGLAB | Rectangular | 370 mm x 120 mm x 240 mm | 0 | Drop Tower | Wire |  |  | Yes |  | 2.938983 |  |  | dilution gas = Ar
Takahashi, Shuhei, et al. 'Effect of Ambient Gas on Flame Spread over a Solid Material in 0.' J. Jpn. Soc. 0 Appl. 24.3 (2007): 225–230. | Shuhei Takahashi, Subrata Bhattacharjee, Tadayoshi Ihara, Kazunori Wakai |  | Flat | 60 mm x 10 mm x 0.125 mm | PMMA | 50% | 1 atm | -29.72287 | MGLAB | Rectangular | 370 mm x 120 mm x 240 mm | 0 | Drop Tower | Wire |  |  | Yes |  | 4.254219 |  |  | dilution gas = Ar
Takahashi, Shuhei, et al. 'Effect of Ambient Gas on Flame Spread over a Solid Material in 0.' J. Jpn. Soc. 0 Appl. 24.3 (2007): 225–230. | Shuhei Takahashi, Subrata Bhattacharjee, Tadayoshi Ihara, Kazunori Wakai |  | Flat | 60 mm x 10 mm x 0.125 mm | PMMA | 50% | 1 atm | -60.10481 | MGLAB | Rectangular | 370 mm x 120 mm x 240 mm | 0 | Drop Tower | Wire |  |  | Yes |  | 4.880521 |  |  | dilution gas = Ar
Takahashi, Shuhei, et al. 'Effect of Ambient Gas on Flame Spread over a Solid Material in 0.' J. Jpn. Soc. 0 Appl. 24.3 (2007): 225–230. | Shuhei Takahashi, Subrata Bhattacharjee, Tadayoshi Ihara, Kazunori Wakai |  | Flat | 60 mm x 10 mm x 0.125 mm | PMMA | 50% | 1 atm | -89.92413 | MGLAB | Rectangular | 370 mm x 120 mm x 240 mm | 0 | Drop Tower | Wire |  |  | Yes |  | 5.350249 |  |  | dilution gas = Ar
Takahashi, Shuhei, et al. 'Effect of Ambient Gas on Flame Spread over a Solid Material in 0.' J. Jpn. Soc. 0 Appl. 24.3 (2007): 225–230. | Shuhei Takahashi, Subrata Bhattacharjee, Tadayoshi Ihara, Kazunori Wakai |  | Flat | 60 mm x 10 mm x 0.125 mm | PMMA | 50% | 1 atm | -119.1808 | MGLAB | Rectangular | 370 mm x 120 mm x 240 mm | 0 | Drop Tower | Wire |  |  | Yes |  | 5.819976 |  |  | dilution gas = Ar
Takahashi, Shuhei, et al. 'Effect of Ambient Gas on Flame Spread over a Solid Material in 0.' J. Jpn. Soc. 0 Appl. 24.3 (2007): 225–230. | Shuhei Takahashi, Subrata Bhattacharjee, Tadayoshi Ihara, Kazunori Wakai |  | Flat | 60 mm x 10 mm x 0.125 mm | PMMA | 30% | 1 atm | 89.38246 | MGLAB | Rectangular | 370 mm x 120 mm x 240 mm | 0 | Drop Tower | Wire |  |  | Yes |  | 2.777071 |  |  | dilution gas = Ar
Takahashi, Shuhei, et al. 'Effect of Ambient Gas on Flame Spread over a Solid Material in 0.' J. Jpn. Soc. 0 Appl. 24.3 (2007): 225–230. | Shuhei Takahashi, Subrata Bhattacharjee, Tadayoshi Ihara, Kazunori Wakai |  | Flat | 60 mm x 10 mm x 0.125 mm | PMMA | 30% | 1 atm | 59.56314 | MGLAB | Rectangular | 370 mm x 120 mm x 240 mm | 0 | Drop Tower | Wire |  |  | Yes |  | 2.68693 |  |  | dilution gas = Ar
Takahashi, Shuhei, et al. 'Effect of Ambient Gas on Flame Spread over a Solid Material in 0.' J. Jpn. Soc. 0 Appl. 24.3 (2007): 225–230. | Shuhei Takahashi, Subrata Bhattacharjee, Tadayoshi Ihara, Kazunori Wakai |  | Flat | 60 mm x 10 mm x 0.125 mm | PMMA | 30% | 1 atm | 29.74383 | MGLAB | Rectangular | 370 mm x 120 mm x 240 mm | 0 | Drop Tower | Wire |  |  | Yes |  | 1.641297 |  |  | dilution gas = Ar
Takahashi, Shuhei, et al. 'Effect of Ambient Gas on Flame Spread over a Solid Material in 0.' J. Jpn. Soc. 0 Appl. 24.3 (2007): 225–230. | Shuhei Takahashi, Subrata Bhattacharjee, Tadayoshi Ihara, Kazunori Wakai |  | Flat | 60 mm x 10 mm x 0.125 mm | PMMA | 30% | 1 atm | -0.07548868 | MGLAB | Rectangular | 370 mm x 120 mm x 240 mm | 0 | Drop Tower | Wire |  |  | Yes |  | 0.9472136 |  |  | dilution gas = Ar
Takahashi, Shuhei, et al. 'Effect of Ambient Gas on Flame Spread over a Solid Material in 0.' J. Jpn. Soc. 0 Appl. 24.3 (2007): 225–230. | Shuhei Takahashi, Subrata Bhattacharjee, Tadayoshi Ihara, Kazunori Wakai |  | Flat | 60 mm x 10 mm x 0.125 mm | PMMA | 30% | 1 atm | -29.33218 | MGLAB | Rectangular | 370 mm x 120 mm x 240 mm | 0 | Drop Tower | Wire |  |  | Yes |  | 2.380452 |  |  | dilution gas = Ar
Takahashi, Shuhei, et al. 'Effect of Ambient Gas on Flame Spread over a Solid Material in 0.' J. Jpn. Soc. 0 Appl. 24.3 (2007): 225–230. | Shuhei Takahashi, Subrata Bhattacharjee, Tadayoshi Ihara, Kazunori Wakai |  | Flat | 60 mm x 10 mm x 0.125 mm | PMMA | 30% | 1 atm | -59.71412 | MGLAB | Rectangular | 370 mm x 120 mm x 240 mm | 0 | Drop Tower | Wire |  |  | Yes |  | 3.200733 |  |  | dilution gas = Ar
Takahashi, Shuhei, et al. 'Effect of Ambient Gas on Flame Spread over a Solid Material in 0.' J. Jpn. Soc. 0 Appl. 24.3 (2007): 225–230. | Shuhei Takahashi, Subrata Bhattacharjee, Tadayoshi Ihara, Kazunori Wakai |  | Flat | 60 mm x 10 mm x 0.125 mm | PMMA | 30% | 1 atm | -90.09606 | MGLAB | Rectangular | 370 mm x 120 mm x 240 mm | 0 | Drop Tower | Wire |  |  | Yes |  | 3.372 |  |  | dilution gas = Ar
Takahashi, Shuhei, et al. 'Effect of Ambient Gas on Flame Spread over a Solid Material in 0.' J. Jpn. Soc. 0 Appl. 24.3 (2007): 225–230. | Shuhei Takahashi, Subrata Bhattacharjee, Tadayoshi Ihara, Kazunori Wakai |  | Flat | 60 mm x 10 mm x 0.125 mm | PMMA | 30% | 1 atm | -119.9154 | MGLAB | Rectangular | 370 mm x 120 mm x 240 mm | 0 | Drop Tower | Wire |  |  | Yes |  | 3.281859 |  |  | dilution gas = Ar
Takahashi, Shuhei, et al. 'Effect of Ambient Gas on Flame Spread over a Solid Material in 0.' J. Jpn. Soc. 0 Appl. 24.3 (2007): 225–230. | Shuhei Takahashi, Subrata Bhattacharjee, Tadayoshi Ihara, Kazunori Wakai |  | Flat | 60 mm x 10 mm x 0.125 mm | PMMA | 30% | 1 atm | -120.478 | MGLAB | Rectangular | 370 mm x 120 mm x 240 mm | 0 | Drop Tower | Wire |  |  | Yes |  | 3.119606 |  |  | dilution gas = Ar
Takahashi, Shuhei, et al. 'Effect of Ambient Gas on Flame Spread over a Solid Material in 0.' J. Jpn. Soc. 0 Appl. 24.3 (2007): 225–230. | Shuhei Takahashi, Subrata Bhattacharjee, Tadayoshi Ihara, Kazunori Wakai |  | Flat | 60 mm x 10 mm x 0.125 mm | PMMA | 30% | 1 atm | 89.38246 | MGLAB | Rectangular | 370 mm x 120 mm x 240 mm | 0 | Drop Tower | Wire |  |  | Yes |  | 2.146086 |  |  | dilution gas = N2
Takahashi, Shuhei, et al. 'Effect of Ambient Gas on Flame Spread over a Solid Material in 0.' J. Jpn. Soc. 0 Appl. 24.3 (2007): 225–230. | Shuhei Takahashi, Subrata Bhattacharjee, Tadayoshi Ihara, Kazunori Wakai |  | Flat | 60 mm x 10 mm x 0.125 mm | PMMA | 30% | 1 atm | 60.12577 | MGLAB | Rectangular | 370 mm x 120 mm x 240 mm | 0 | Drop Tower | Wire |  |  | Yes |  | 1.91172 |  |  | dilution gas = N2
Takahashi, Shuhei, et al. 'Effect of Ambient Gas on Flame Spread over a Solid Material in 0.' J. Jpn. Soc. 0 Appl. 24.3 (2007): 225–230. | Shuhei Takahashi, Subrata Bhattacharjee, Tadayoshi Ihara, Kazunori Wakai |  | Flat | 60 mm x 10 mm x 0.125 mm | PMMA | 30% | 1 atm | 60.12577 | MGLAB | Rectangular | 370 mm x 120 mm x 240 mm | 0 | Drop Tower | Wire |  |  | Yes |  | 1.731438 |  |  | dilution gas = N2
Takahashi, Shuhei, et al. 'Effect of Ambient Gas on Flame Spread over a Solid Material in 0.' J. Jpn. Soc. 0 Appl. 24.3 (2007): 225–230. | Shuhei Takahashi, Subrata Bhattacharjee, Tadayoshi Ihara, Kazunori Wakai |  | Flat | 60 mm x 10 mm x 0.125 mm | PMMA | 30% | 1 atm | 29.74383 | MGLAB | Rectangular | 370 mm x 120 mm x 240 mm | 0 | Drop Tower | Wire |  |  | Yes |  | 0.7759461 |  |  | dilution gas = N2
Takahashi, Shuhei, et al. 'Effect of Ambient Gas on Flame Spread over a Solid Material in 0.' J. Jpn. Soc. 0 Appl. 24.3 (2007): 225–230. | Shuhei Takahashi, Subrata Bhattacharjee, Tadayoshi Ihara, Kazunori Wakai |  | Flat | 60 mm x 10 mm x 0.125 mm | PMMA | 30% | 1 atm | -0.07548868 | MGLAB | Rectangular | 370 mm x 120 mm x 240 mm | 0 | Drop Tower | Wire |  |  | Yes |  | 0.5686224 |  |  | dilution gas = N2
Takahashi, Shuhei, et al. 'Effect of Ambient Gas on Flame Spread over a Solid Material in 0.' J. Jpn. Soc. 0 Appl. 24.3 (2007): 225–230. | Shuhei Takahashi, Subrata Bhattacharjee, Tadayoshi Ihara, Kazunori Wakai |  | Flat | 60 mm x 10 mm x 0.125 mm | PMMA | 30% | 1 atm | 0.4871399 | MGLAB | Rectangular | 370 mm x 120 mm x 240 mm | 0 | Drop Tower | Wire |  |  | Yes |  | 0.3342564 |  |  | dilution gas = N2
Takahashi, Shuhei, et al. 'Effect of Ambient Gas on Flame Spread over a Solid Material in 0.' J. Jpn. Soc. 0 Appl. 24.3 (2007): 225–230. | Shuhei Takahashi, Subrata Bhattacharjee, Tadayoshi Ihara, Kazunori Wakai |  | Flat | 60 mm x 10 mm x 0.125 mm | PMMA | 30% | 1 atm | -29.8948 | MGLAB | Rectangular | 370 mm x 120 mm x 240 mm | 0 | Drop Tower | Wire |  |  | Yes |  | 1.316791 |  |  | dilution gas = N2
Takahashi, Shuhei, et al. 'Effect of Ambient Gas on Flame Spread over a Solid Material in 0.' J. Jpn. Soc. 0 Appl. 24.3 (2007): 225–230. | Shuhei Takahashi, Subrata Bhattacharjee, Tadayoshi Ihara, Kazunori Wakai |  | Flat | 60 mm x 10 mm x 0.125 mm | PMMA | 30% | 1 atm | -60.27675 | MGLAB | Rectangular | 370 mm x 120 mm x 240 mm | 0 | Drop Tower | Wire |  |  | Yes |  | 1.461016 |  |  | dilution gas = N2
Takahashi, Shuhei, et al. 'Effect of Ambient Gas on Flame Spread over a Solid Material in 0.' J. Jpn. Soc. 0 Appl. 24.3 (2007): 225–230. | Shuhei Takahashi, Subrata Bhattacharjee, Tadayoshi Ihara, Kazunori Wakai |  | Flat | 60 mm x 10 mm x 0.125 mm | PMMA | 30% | 1 atm | -90.09606 | MGLAB | Rectangular | 370 mm x 120 mm x 240 mm | 0 | Drop Tower | Wire |  |  | Yes |  | 1.929748 |  |  | dilution gas = N2
Takahashi, Shuhei, et al. 'Effect of Ambient Gas on Flame Spread over a Solid Material in 0.' J. Jpn. Soc. 0 Appl. 24.3 (2007): 225–230. | Shuhei Takahashi, Subrata Bhattacharjee, Tadayoshi Ihara, Kazunori Wakai |  | Flat | 60 mm x 10 mm x 0.125 mm | PMMA | 30% | 1 atm | -120.478 | MGLAB | Rectangular | 370 mm x 120 mm x 240 mm | 0 | Drop Tower | Wire |  |  | Yes |  | 2.182142 |  |  | dilution gas = N2
Takahashi, Shuhei, et al. 'Effect of Ambient Gas on Flame Spread over a Solid Material in 0.' J. Jpn. Soc. 0 Appl. 24.3 (2007): 225–230. | Shuhei Takahashi, Subrata Bhattacharjee, Tadayoshi Ihara, Kazunori Wakai |  | Flat | 60 mm x 10 mm x 0.125 mm | PMMA | 30% | 1 atm | 89.38246 | MGLAB | Rectangular | 370 mm x 120 mm x 240 mm | 0 | Drop Tower | Wire |  |  | Yes |  | 1.433974 |  |  | dilution gas = CO2
Takahashi, Shuhei, et al. 'Effect of Ambient Gas on Flame Spread over a Solid Material in 0.' J. Jpn. Soc. 0 Appl. 24.3 (2007): 225–230. | Shuhei Takahashi, Subrata Bhattacharjee, Tadayoshi Ihara, Kazunori Wakai |  | Flat | 60 mm x 10 mm x 0.125 mm | PMMA | 30% | 1 atm | 59.56314 | MGLAB | Rectangular | 370 mm x 120 mm x 240 mm | 0 | Drop Tower | Wire |  |  | Yes |  | 1.452002 |  |  | dilution gas = CO2
Takahashi, Shuhei, et al. 'Effect of Ambient Gas on Flame Spread over a Solid Material in 0.' J. Jpn. Soc. 0 Appl. 24.3 (2007): 225–230. | Shuhei Takahashi, Subrata Bhattacharjee, Tadayoshi Ihara, Kazunori Wakai |  | Flat | 60 mm x 10 mm x 0.125 mm | PMMA | 30% | 1 atm | 59.56314 | MGLAB | Rectangular | 370 mm x 120 mm x 240 mm | 0 | Drop Tower | Wire |  |  | Yes |  | 1.253692 |  |  | dilution gas = CO2
Takahashi, Shuhei, et al. 'Effect of Ambient Gas on Flame Spread over a Solid Material in 0.' J. Jpn. Soc. 0 Appl. 24.3 (2007): 225–230. | Shuhei Takahashi, Subrata Bhattacharjee, Tadayoshi Ihara, Kazunori Wakai |  | Flat | 60 mm x 10 mm x 0.125 mm | PMMA | 30% | 1 atm | 29.74383 | MGLAB | Rectangular | 370 mm x 120 mm x 240 mm | 0 | Drop Tower | Wire |  |  | Yes |  | 1.5151 |  |  | dilution gas = CO2
Takahashi, Shuhei, et al. 'Effect of Ambient Gas on Flame Spread over a Solid Material in 0.' J. Jpn. Soc. 0 Appl. 24.3 (2007): 225–230. | Shuhei Takahashi, Subrata Bhattacharjee, Tadayoshi Ihara, Kazunori Wakai |  | Flat | 60 mm x 10 mm x 0.125 mm | PMMA | 30% | 1 atm | -0.6381173 | MGLAB | Rectangular | 370 mm x 120 mm x 240 mm | 0 | Drop Tower | Wire |  |  | Yes |  | 1.47003 |  |  | dilution gas = CO2
Takahashi, Shuhei, et al. 'Effect of Ambient Gas on Flame Spread over a Solid Material in 0.' J. Jpn. Soc. 0 Appl. 24.3 (2007): 225–230. | Shuhei Takahashi, Subrata Bhattacharjee, Tadayoshi Ihara, Kazunori Wakai |  | Flat | 60 mm x 10 mm x 0.125 mm | PMMA | 30% | 1 atm | -0.6381173 | MGLAB | Rectangular | 370 mm x 120 mm x 240 mm | 0 | Drop Tower | Wire |  |  | Yes |  | 1.415946 |  |  | dilution gas = CO2
Takahashi, Shuhei, et al. 'Effect of Ambient Gas on Flame Spread over a Solid Material in 0.' J. Jpn. Soc. 0 Appl. 24.3 (2007): 225–230. | Shuhei Takahashi, Subrata Bhattacharjee, Tadayoshi Ihara, Kazunori Wakai |  | Flat | 60 mm x 10 mm x 0.125 mm | PMMA | 30% | 1 atm | -30.45743 | MGLAB | Rectangular | 370 mm x 120 mm x 240 mm | 0 | Drop Tower | Wire |  |  | Yes |  | 2.001861 |  |  | dilution gas = CO2
Takahashi, Shuhei, et al. 'Effect of Ambient Gas on Flame Spread over a Solid Material in 0.' J. Jpn. Soc. 0 Appl. 24.3 (2007): 225–230. | Shuhei Takahashi, Subrata Bhattacharjee, Tadayoshi Ihara, Kazunori Wakai |  | Flat | 60 mm x 10 mm x 0.125 mm | PMMA | 30% | 1 atm | -29.8948 | MGLAB | Rectangular | 370 mm x 120 mm x 240 mm | 0 | Drop Tower | Wire |  |  | Yes |  | 2.506649 |  |  | dilution gas = CO2
Takahashi, Shuhei, et al. 'Effect of Ambient Gas on Flame Spread over a Solid Material in 0.' J. Jpn. Soc. 0 Appl. 24.3 (2007): 225–230. | Shuhei Takahashi, Subrata Bhattacharjee, Tadayoshi Ihara, Kazunori Wakai |  | Flat | 60 mm x 10 mm x 0.125 mm | PMMA | 30% | 1 atm | -60.27675 | MGLAB | Rectangular | 370 mm x 120 mm x 240 mm | 0 | Drop Tower | Wire |  |  | Yes |  | 2.677916 |  |  | dilution gas = CO2
Takahashi, Shuhei, et al. 'Effect of Ambient Gas on Flame Spread over a Solid Material in 0.' J. Jpn. Soc. 0 Appl. 24.3 (2007): 225–230. | Shuhei Takahashi, Subrata Bhattacharjee, Tadayoshi Ihara, Kazunori Wakai |  | Flat | 60 mm x 10 mm x 0.125 mm | PMMA | 30% | 1 atm | -90.09606 | MGLAB | Rectangular | 370 mm x 120 mm x 240 mm | 0 | Drop Tower | Wire |  |  | Yes |  | 3.146648 |  |  | dilution gas = CO2
Takahashi, Shuhei, et al. 'Effect of Ambient Gas on Flame Spread over a Solid Material in 0.' J. Jpn. Soc. 0 Appl. 24.3 (2007): 225–230. | Shuhei Takahashi, Subrata Bhattacharjee, Tadayoshi Ihara, Kazunori Wakai |  | Flat | 60 mm x 10 mm x 0.125 mm | PMMA | 30% | 1 atm | -119.9154 | MGLAB | Rectangular | 370 mm x 120 mm x 240 mm | 0 | Drop Tower | Wire |  |  | Yes |  | 3.525239 |  |  | dilution gas = CO2
Takahashi, Shuhei, et al. 'Effect of Ambient Gas on Flame Spread over a Solid Material in 0.' J. Jpn. Soc. 0 Appl. 24.3 (2007): 225–230. | Shuhei Takahashi, Subrata Bhattacharjee, Tadayoshi Ihara, Kazunori Wakai |  | Flat | 60 mm x 10 mm x 0.125 mm | PMMA | 30% | 1 atm | -120.478 | MGLAB | Rectangular | 370 mm x 120 mm x 240 mm | 0 | Drop Tower | Wire |  |  | Yes |  | 3.705521 |  |  | dilution gas = CO2
Takahashi, Shuhei, et al. 'Effect of Ambient Gas on Flame Spread over a Solid Material in 0.' J. Jpn. Soc. 0 Appl. 24.3 (2007): 225–230. | Shuhei Takahashi, Subrata Bhattacharjee, Tadayoshi Ihara, Kazunori Wakai |  | Flat | 60 mm x 10 mm x 0.125 mm | PMMA | 21% | 1 atm | 90.07356 | MGLAB | Rectangular | 370 mm x 120 mm x 240 mm | 0 | Drop Tower | Wire |  |  | Yes |  | 2.82852 |  |  | dilution gas = CO2
Takahashi, Shuhei, et al. 'Effect of Ambient Gas on Flame Spread over a Solid Material in 0.' J. Jpn. Soc. 0 Appl. 24.3 (2007): 225–230. | Shuhei Takahashi, Subrata Bhattacharjee, Tadayoshi Ihara, Kazunori Wakai |  | Flat | 60 mm x 10 mm x 0.125 mm | PMMA | 21% | 1 atm | 89.86922 | MGLAB | Rectangular | 370 mm x 120 mm x 240 mm | 0 | Drop Tower | Wire |  |  | Yes |  | 1.925993 |  |  | dilution gas = CO2
Takahashi, Shuhei, et al. 'Effect of Ambient Gas on Flame Spread over a Solid Material in 0.' J. Jpn. Soc. 0 Appl. 24.3 (2007): 225–230. | Shuhei Takahashi, Subrata Bhattacharjee, Tadayoshi Ihara, Kazunori Wakai |  | Flat | 60 mm x 10 mm x 0.125 mm | PMMA | 21% | 1 atm | 89.54022 | MGLAB | Rectangular | 370 mm x 120 mm x 240 mm | 0 | Drop Tower | Wire |  |  | Yes |  | 0.4729242 |  |  | dilution gas = CO2
Takahashi, Shuhei, et al. 'Effect of Ambient Gas on Flame Spread over a Solid Material in 0.' J. Jpn. Soc. 0 Appl. 24.3 (2007): 225–230. | Shuhei Takahashi, Subrata Bhattacharjee, Tadayoshi Ihara, Kazunori Wakai |  | Flat | 60 mm x 10 mm x 0.125 mm | PMMA | 21% | 1 atm | 59.66079 | MGLAB | Rectangular | 370 mm x 120 mm x 240 mm | 0 | Drop Tower | Wire |  |  | Yes |  | 1.005415 |  |  | dilution gas = CO2
Takahashi, Shuhei, et al. 'Effect of Ambient Gas on Flame Spread over a Solid Material in 0.' J. Jpn. Soc. 0 Appl. 24.3 (2007): 225–230. | Shuhei Takahashi, Subrata Bhattacharjee, Tadayoshi Ihara, Kazunori Wakai |  | Flat | 60 mm x 10 mm x 0.125 mm | PMMA | 21% | 1 atm | 29.64239 | MGLAB | Rectangular | 370 mm x 120 mm x 240 mm | 0 | Drop Tower | Wire |  |  | Yes |  | 0.9241877 |  |  | dilution gas = CO2
Takahashi, Shuhei, et al. 'Effect of Ambient Gas on Flame Spread over a Solid Material in 0.' J. Jpn. Soc. 0 Appl. 24.3 (2007): 225–230. | Shuhei Takahashi, Subrata Bhattacharjee, Tadayoshi Ihara, Kazunori Wakai |  | Flat | 60 mm x 10 mm x 0.125 mm | PMMA | 21% | 1 atm | 29.53409 | MGLAB | Rectangular | 370 mm x 120 mm x 240 mm | 0 | Drop Tower | Wire |  |  | Yes |  | 0.4458484 |  |  | dilution gas = CO2
Takahashi, Shuhei, et al. 'Effect of Ambient Gas on Flame Spread over a Solid Material in 0.' J. Jpn. Soc. 0 Appl. 24.3 (2007): 225–230. | Shuhei Takahashi, Subrata Bhattacharjee, Tadayoshi Ihara, Kazunori Wakai |  | Flat | 60 mm x 10 mm x 0.125 mm | PMMA | 21% | 1 atm | -0.002043458 | MGLAB | Rectangular | 370 mm x 120 mm x 240 mm | 0 | Drop Tower | Wire |  |  | No |  |  |  |  | dilution gas = CO2
Takahashi, Shuhei, et al. 'Effect of Ambient Gas on Flame Spread over a Solid Material in 0.' J. Jpn. Soc. 0 Appl. 24.3 (2007): 225–230. | Shuhei Takahashi, Subrata Bhattacharjee, Tadayoshi Ihara, Kazunori Wakai |  | Flat | 60 mm x 10 mm x 0.125 mm | PMMA | 21% | 1 atm | -29.28275 | MGLAB | Rectangular | 370 mm x 120 mm x 240 mm | 0 | Drop Tower | Wire |  |  | Yes |  | 0.6714801 |  |  | dilution gas = CO2
Takahashi, Shuhei, et al. 'Effect of Ambient Gas on Flame Spread over a Solid Material in 0.' J. Jpn. Soc. 0 Appl. 24.3 (2007): 225–230. | Shuhei Takahashi, Subrata Bhattacharjee, Tadayoshi Ihara, Kazunori Wakai |  | Flat | 60 mm x 10 mm x 0.125 mm | PMMA | 21% | 1 atm | -30.20639 | MGLAB | Rectangular | 370 mm x 120 mm x 240 mm | 0 | Drop Tower | Wire |  |  | Yes |  | 1.592058 |  |  | dilution gas = CO2
Takahashi, Shuhei, et al. 'Effect of Ambient Gas on Flame Spread over a Solid Material in 0.' J. Jpn. Soc. 0 Appl. 24.3 (2007): 225–230. | Shuhei Takahashi, Subrata Bhattacharjee, Tadayoshi Ihara, Kazunori Wakai |  | Flat | 60 mm x 10 mm x 0.125 mm | PMMA | 21% | 1 atm | -29.04366 | MGLAB | Rectangular | 370 mm x 120 mm x 240 mm | 0 | Drop Tower | Wire |  |  | Yes |  | 1.727437 |  |  | dilution gas = CO2
Takahashi, Shuhei, et al. 'Effect of Ambient Gas on Flame Spread over a Solid Material in 0.' J. Jpn. Soc. 0 Appl. 24.3 (2007): 225–230. | Shuhei Takahashi, Subrata Bhattacharjee, Tadayoshi Ihara, Kazunori Wakai |  | Flat | 60 mm x 10 mm x 0.125 mm | PMMA | 21% | 1 atm | -29.0314 | MGLAB | Rectangular | 370 mm x 120 mm x 240 mm | 0 | Drop Tower | Wire |  |  | Yes |  | 1.781588 |  |  | dilution gas = CO2
Takahashi, Shuhei, et al. 'Effect of Ambient Gas on Flame Spread over a Solid Material in 0.' J. Jpn. Soc. 0 Appl. 24.3 (2007): 225–230. | Shuhei Takahashi, Subrata Bhattacharjee, Tadayoshi Ihara, Kazunori Wakai |  | Flat | 60 mm x 10 mm x 0.125 mm | PMMA | 21% | 1 atm | -90.04904 | MGLAB | Rectangular | 370 mm x 120 mm x 240 mm | 0 | Drop Tower | Wire |  |  | Yes |  | 2.287004 |  |  | dilution gas = CO2
Takahashi, Shuhei, et al. 'Effect of Ambient Gas on Flame Spread over a Solid Material in 0.' J. Jpn. Soc. 0 Appl. 24.3 (2007): 225–230. | Shuhei Takahashi, Subrata Bhattacharjee, Tadayoshi Ihara, Kazunori Wakai |  | Flat | 60 mm x 10 mm x 0.125 mm | PMMA | 21% | 1 atm | -89.42579 | MGLAB | Rectangular | 370 mm x 120 mm x 240 mm | 0 | Drop Tower | Wire |  |  | Yes |  | 2.539711 |  |  | dilution gas = CO2
Takahashi, Shuhei, et al. 'Effect of Ambient Gas on Flame Spread over a Solid Material in 0.' J. Jpn. Soc. 0 Appl. 24.3 (2007): 225–230. | Shuhei Takahashi, Subrata Bhattacharjee, Tadayoshi Ihara, Kazunori Wakai |  | Flat | 60 mm x 10 mm x 0.125 mm | PMMA | 21% | 1 atm | -119.4074 | MGLAB | Rectangular | 370 mm x 120 mm x 240 mm | 0 | Drop Tower | Wire |  |  | Yes |  | 2.620939 |  |  | dilution gas = CO2
Takahashi, Shuhei, et al. 'Effect of Ambient Gas on Flame Spread over a Solid Material in 0.' J. Jpn. Soc. 0 Appl. 24.3 (2007): 225–230. | Shuhei Takahashi, Subrata Bhattacharjee, Tadayoshi Ihara, Kazunori Wakai |  | Flat | 60 mm x 10 mm x 0.125 mm | PMMA | 21% | 1 atm | -119.5831 | MGLAB | Rectangular | 370 mm x 120 mm x 240 mm | 0 | Drop Tower | Wire |  |  | Yes |  | 1.844765 |  |  | dilution gas = CO2
Takahashi, Shuhei, et al. 'Effect of Ambient Gas on Flame Spread over a Solid Material in 0.' J. Jpn. Soc. 0 Appl. 24.3 (2007): 225–230. | Shuhei Takahashi, Subrata Bhattacharjee, Tadayoshi Ihara, Kazunori Wakai |  | Flat | 60 mm x 10 mm x 0.125 mm | PMMA | 21% | 1 atm | -119.6036 | MGLAB | Rectangular | 370 mm x 120 mm x 240 mm | 0 | Drop Tower | Wire |  |  | Yes |  | 1.754513 |  |  | dilution gas = CO2
Takahashi, Shuhei, et al. 'Effect of Ambient Gas on Flame Spread over a Solid Material in 0.' J. Jpn. Soc. 0 Appl. 24.3 (2007): 225–230. | Shuhei Takahashi, Subrata Bhattacharjee, Tadayoshi Ihara, Kazunori Wakai |  | Flat | 60 mm x 10 mm x 0.125 mm | PMMA | 21% | 1 atm | -119.6179 | MGLAB | Rectangular | 370 mm x 120 mm x 240 mm | 0 | Drop Tower | Wire |  |  | Yes |  | 1.691336 |  |  | dilution gas = CO2
Takahashi, Shuhei, et al. 'Effect of Ambient Gas on Flame Spread over a Solid Material in 0.' J. Jpn. Soc. 0 Appl. 24.3 (2007): 225–230. | Shuhei Takahashi, Subrata Bhattacharjee, Tadayoshi Ihara, Kazunori Wakai |  | Flat | 60 mm x 10 mm x 0.125 mm | PMMA | 21% | 1 atm | 90.33513 | MGLAB | Rectangular | 370 mm x 120 mm x 240 mm | 0 | Drop Tower | Wire |  |  | Yes |  | 1.483755 |  |  | dilution gas = Ar
Takahashi, Shuhei, et al. 'Effect of Ambient Gas on Flame Spread over a Solid Material in 0.' J. Jpn. Soc. 0 Appl. 24.3 (2007): 225–230. | Shuhei Takahashi, Subrata Bhattacharjee, Tadayoshi Ihara, Kazunori Wakai |  | Flat | 60 mm x 10 mm x 0.125 mm | PMMA | 21% | 1 atm | 90.23295 | MGLAB | Rectangular | 370 mm x 120 mm x 240 mm | 0 | Drop Tower | Wire |  |  | Yes |  | 1.032491 |  |  | dilution gas = Ar
Takahashi, Shuhei, et al. 'Effect of Ambient Gas on Flame Spread over a Solid Material in 0.' J. Jpn. Soc. 0 Appl. 24.3 (2007): 225–230. | Shuhei Takahashi, Subrata Bhattacharjee, Tadayoshi Ihara, Kazunori Wakai |  | Flat | 60 mm x 10 mm x 0.125 mm | PMMA | 21% | 1 atm | 90.66617 | MGLAB | Rectangular | 370 mm x 120 mm x 240 mm | 0 | Drop Tower | Wire |  |  | Yes |  | 0.4458484 |  |  | dilution gas = Ar
Takahashi, Shuhei, et al. 'Effect of Ambient Gas on Flame Spread over a Solid Material in 0.' J. Jpn. Soc. 0 Appl. 24.3 (2007): 225–230. | Shuhei Takahashi, Subrata Bhattacharjee, Tadayoshi Ihara, Kazunori Wakai |  | Flat | 60 mm x 10 mm x 0.125 mm | PMMA | 21% | 1 atm | 60.91138 | MGLAB | Rectangular | 370 mm x 120 mm x 240 mm | 0 | Drop Tower | Wire |  |  | Yes |  | 1.528881 |  |  | dilution gas = Ar
Takahashi, Shuhei, et al. 'Effect of Ambient Gas on Flame Spread over a Solid Material in 0.' J. Jpn. Soc. 0 Appl. 24.3 (2007): 225–230. | Shuhei Takahashi, Subrata Bhattacharjee, Tadayoshi Ihara, Kazunori Wakai |  | Flat | 60 mm x 10 mm x 0.125 mm | PMMA | 21% | 1 atm | 60.25748 | MGLAB | Rectangular | 370 mm x 120 mm x 240 mm | 0 | Drop Tower | Wire |  |  | Yes |  | 1.140794 |  |  | dilution gas = Ar
Takahashi, Shuhei, et al. 'Effect of Ambient Gas on Flame Spread over a Solid Material in 0.' J. Jpn. Soc. 0 Appl. 24.3 (2007): 225–230. | Shuhei Takahashi, Subrata Bhattacharjee, Tadayoshi Ihara, Kazunori Wakai |  | Flat | 60 mm x 10 mm x 0.125 mm | PMMA | 21% | 1 atm | 30.26769 | MGLAB | Rectangular | 370 mm x 120 mm x 240 mm | 0 | Drop Tower | Wire |  |  | Yes |  | 1.185921 |  |  | dilution gas = Ar
Takahashi, Shuhei, et al. 'Effect of Ambient Gas on Flame Spread over a Solid Material in 0.' J. Jpn. Soc. 0 Appl. 24.3 (2007): 225–230. | Shuhei Takahashi, Subrata Bhattacharjee, Tadayoshi Ihara, Kazunori Wakai |  | Flat | 60 mm x 10 mm x 0.125 mm | PMMA | 21% | 1 atm | 30.78469 | MGLAB | Rectangular | 370 mm x 120 mm x 240 mm | 0 | Drop Tower | Wire |  |  | Yes |  | 0.9693141 |  |  | dilution gas = Ar
Takahashi, Shuhei, et al. 'Effect of Ambient Gas on Flame Spread over a Solid Material in 0.' J. Jpn. Soc. 0 Appl. 24.3 (2007): 225–230. | Shuhei Takahashi, Subrata Bhattacharjee, Tadayoshi Ihara, Kazunori Wakai |  | Flat | 60 mm x 10 mm x 0.125 mm | PMMA | 21% | 1 atm | 0.7070363 | MGLAB | Rectangular | 370 mm x 120 mm x 240 mm | 0 | Drop Tower | Wire |  |  | Yes |  | 0.6263538 |  |  | dilution gas = Ar
Takahashi, Shuhei, et al. 'Effect of Ambient Gas on Flame Spread over a Solid Material in 0.' J. Jpn. Soc. 0 Appl. 24.3 (2007): 225–230. | Shuhei Takahashi, Subrata Bhattacharjee, Tadayoshi Ihara, Kazunori Wakai |  | Flat | 60 mm x 10 mm x 0.125 mm | PMMA | 21% | 1 atm | 0.08991213 | MGLAB | Rectangular | 370 mm x 120 mm x 240 mm | 0 | Drop Tower | Wire |  |  | Yes |  | 0.400722 |  |  | dilution gas = Ar
Takahashi, Shuhei, et al. 'Effect of Ambient Gas on Flame Spread over a Solid Material in 0.' J. Jpn. Soc. 0 Appl. 24.3 (2007): 225–230. | Shuhei Takahashi, Subrata Bhattacharjee, Tadayoshi Ihara, Kazunori Wakai |  | Flat | 60 mm x 10 mm x 0.125 mm | PMMA | 21% | 1 atm | -30.22478 | MGLAB | Rectangular | 370 mm x 120 mm x 240 mm | 0 | Drop Tower | Wire |  |  | Yes |  | 1.51083 |  |  | dilution gas = Ar
Takahashi, Shuhei, et al. 'Effect of Ambient Gas on Flame Spread over a Solid Material in 0.' J. Jpn. Soc. 0 Appl. 24.3 (2007): 225–230. | Shuhei Takahashi, Subrata Bhattacharjee, Tadayoshi Ihara, Kazunori Wakai |  | Flat | 60 mm x 10 mm x 0.125 mm | PMMA | 21% | 1 atm | -59.63218 | MGLAB | Rectangular | 370 mm x 120 mm x 240 mm | 0 | Drop Tower | Wire |  |  | Yes |  | 1.628159 |  |  | dilution gas = Ar
Takahashi, Shuhei, et al. 'Effect of Ambient Gas on Flame Spread over a Solid Material in 0.' J. Jpn. Soc. 0 Appl. 24.3 (2007): 225–230. | Shuhei Takahashi, Subrata Bhattacharjee, Tadayoshi Ihara, Kazunori Wakai |  | Flat | 60 mm x 10 mm x 0.125 mm | PMMA | 21% | 1 atm | -90.12261 | MGLAB | Rectangular | 370 mm x 120 mm x 240 mm | 0 | Drop Tower | Wire |  |  | Yes |  | 1.962094 |  |  | dilution gas = Ar
Takahashi, Shuhei, et al. 'Effect of Ambient Gas on Flame Spread over a Solid Material in 0.' J. Jpn. Soc. 0 Appl. 24.3 (2007): 225–230. | Shuhei Takahashi, Subrata Bhattacharjee, Tadayoshi Ihara, Kazunori Wakai |  | Flat | 60 mm x 10 mm x 0.125 mm | PMMA | 21% | 1 atm | 90.31878 | MGLAB | Rectangular | 370 mm x 120 mm x 240 mm | 0 | Drop Tower | Wire |  |  | Yes |  | 1.411552 |  |  | dilution gas = N2
Takahashi, Shuhei, et al. 'Effect of Ambient Gas on Flame Spread over a Solid Material in 0.' J. Jpn. Soc. 0 Appl. 24.3 (2007): 225–230. | Shuhei Takahashi, Subrata Bhattacharjee, Tadayoshi Ihara, Kazunori Wakai |  | Flat | 60 mm x 10 mm x 0.125 mm | PMMA | 21% | 1 atm | 30.19617 | MGLAB | Rectangular | 370 mm x 120 mm x 240 mm | 0 | Drop Tower | Wire |  |  | Yes |  | 0.8700361 |  |  | dilution gas = N2
Takahashi, Shuhei, et al. 'Effect of Ambient Gas on Flame Spread over a Solid Material in 0.' J. Jpn. Soc. 0 Appl. 24.3 (2007): 225–230. | Shuhei Takahashi, Subrata Bhattacharjee, Tadayoshi Ihara, Kazunori Wakai |  | Flat | 60 mm x 10 mm x 0.125 mm | PMMA | 21% | 1 atm | 29.43396 | MGLAB | Rectangular | 370 mm x 120 mm x 240 mm | 0 | Drop Tower | Wire |  |  | No |  |  |  |  | dilution gas = N2
Takahashi, Shuhei, et al. 'Effect of Ambient Gas on Flame Spread over a Solid Material in 0.' J. Jpn. Soc. 0 Appl. 24.3 (2007): 225–230. | Shuhei Takahashi, Subrata Bhattacharjee, Tadayoshi Ihara, Kazunori Wakai |  | Flat | 60 mm x 10 mm x 0.125 mm | PMMA | 21% | 1 atm | -0.5680812 | MGLAB | Rectangular | 370 mm x 120 mm x 240 mm | 0 | Drop Tower | Wire |  |  | No |  |  |  |  | dilution gas = N2
Takahashi, Shuhei, et al. 'Effect of Ambient Gas on Flame Spread over a Solid Material in 0.' J. Jpn. Soc. 0 Appl. 24.3 (2007): 225–230. | Shuhei Takahashi, Subrata Bhattacharjee, Tadayoshi Ihara, Kazunori Wakai |  | Flat | 60 mm x 10 mm x 0.125 mm | PMMA | 21% | 1 atm | -30.56604 | MGLAB | Rectangular | 370 mm x 120 mm x 240 mm | 0 | Drop Tower | Wire |  |  | No |  |  |  |  | dilution gas = N2
Takahashi, Shuhei, et al. 'Effect of Ambient Gas on Flame Spread over a Solid Material in 0.' J. Jpn. Soc. 0 Appl. 24.3 (2007): 225–230. | Shuhei Takahashi, Subrata Bhattacharjee, Tadayoshi Ihara, Kazunori Wakai |  | Flat | 60 mm x 10 mm x 0.125 mm | PMMA | 21% | 1 atm | -59.7977 | MGLAB | Rectangular | 370 mm x 120 mm x 240 mm | 0 | Drop Tower | Wire |  |  | Yes |  | 0.8971119 |  |  | dilution gas = N2
Takahashi, Shuhei, et al. 'Effect of Ambient Gas on Flame Spread over a Solid Material in 0.' J. Jpn. Soc. 0 Appl. 24.3 (2007): 225–230. | Shuhei Takahashi, Subrata Bhattacharjee, Tadayoshi Ihara, Kazunori Wakai |  | Flat | 60 mm x 10 mm x 0.125 mm | PMMA | 21% | 1 atm | -59.30318 | MGLAB | Rectangular | 370 mm x 120 mm x 240 mm | 0 | Drop Tower | Wire |  |  | Yes |  | 0.5812274 |  |  | dilution gas = N2
Takahashi, Shuhei, et al. 'Effect of Ambient Gas on Flame Spread over a Solid Material in 0.' J. Jpn. Soc. 0 Appl. 24.3 (2007): 225–230. | Shuhei Takahashi, Subrata Bhattacharjee, Tadayoshi Ihara, Kazunori Wakai |  | Flat | 60 mm x 10 mm x 0.125 mm | PMMA | 21% | 1 atm | -89.23983 | MGLAB | Rectangular | 370 mm x 120 mm x 240 mm | 0 | Drop Tower | Wire |  |  | Yes |  | 0.8610108 |  |  | dilution gas = N2
Takahashi, Shuhei, et al. 'Effect of Ambient Gas on Flame Spread over a Solid Material in 0.' J. Jpn. Soc. 0 Appl. 24.3 (2007): 225–230. | Shuhei Takahashi, Subrata Bhattacharjee, Tadayoshi Ihara, Kazunori Wakai |  | Flat | 60 mm x 10 mm x 0.125 mm | PMMA | 21% | 1 atm | -119.1642 | MGLAB | Rectangular | 370 mm x 120 mm x 240 mm | 0 | Drop Tower | Wire |  |  | Yes |  | 1.194946 |  |  | dilution gas = N2
Takahashi, Shuhei, Manabu Kondou, Kazunori Wakai, and Subrata Bhattacharjee. "Effect of radiation loss on flame spread over a thin PMMA sheet in 0." Proceedings of the Combustion Institute 29.2 (2002): 2579-2586. | Shuhei Takahashi, Manabu Kondou, Kazunori Wakai, Subrata Bhattacharjee | https://doi.org/10.1016/S1540-7489(02)80314-5 | Flat | 60 mm x 10 mm x 0.015 mm | PMMA | 50% | 1 atm | 150.0789 | MGLAB | Rectangular | 120 mm x 120 mm x 290 mm | 0 | Drop Tower | Wire |  | 1.6 | Yes |  | 38.28103
Takahashi, Shuhei, Manabu Kondou, Kazunori Wakai, and Subrata Bhattacharjee. "Effect of radiation loss on flame spread over a thin PMMA sheet in 0." Proceedings of the Combustion Institute 29.2 (2002): 2579-2586. | Shuhei Takahashi, Manabu Kondou, Kazunori Wakai, Subrata Bhattacharjee | https://doi.org/10.1016/S1540-7489(02)80314-5 | Flat | 60 mm x 10 mm x 0.015 mm | PMMA | 50% | 1 atm | 89.39584 | MGLAB | Rectangular | 120 mm x 120 mm x 290 mm | 0 | Drop Tower | Wire |  | 1.6 | Yes |  | 31.23178
Takahashi, Shuhei, Manabu Kondou, Kazunori Wakai, and Subrata Bhattacharjee. "Effect of radiation loss on flame spread over a thin PMMA sheet in 0." Proceedings of the Combustion Institute 29.2 (2002): 2579-2586. | Shuhei Takahashi, Manabu Kondou, Kazunori Wakai, Subrata Bhattacharjee | https://doi.org/10.1016/S1540-7489(02)80314-5 | Flat | 60 mm x 10 mm x 0.015 mm | PMMA | 50% | 1 atm | 60.46768 | MGLAB | Rectangular | 120 mm x 120 mm x 290 mm | 0 | Drop Tower | Wire |  | 1.6 | Yes |  | 33.24868
Takahashi, Shuhei, Manabu Kondou, Kazunori Wakai, and Subrata Bhattacharjee. "Effect of radiation loss on flame spread over a thin PMMA sheet in 0." Proceedings of the Combustion Institute 29.2 (2002): 2579-2586. | Shuhei Takahashi, Manabu Kondou, Kazunori Wakai, Subrata Bhattacharjee | https://doi.org/10.1016/S1540-7489(02)80314-5 | Flat | 60 mm x 10 mm x 0.015 mm | PMMA | 50% | 1 atm | 30.6539 | MGLAB | Rectangular | 120 mm x 120 mm x 290 mm | 0 | Drop Tower | Wire |  | 1.6 | Yes |  | 33.89621
Takahashi, Shuhei, Manabu Kondou, Kazunori Wakai, and Subrata Bhattacharjee. "Effect of radiation loss on flame spread over a thin PMMA sheet in 0." Proceedings of the Combustion Institute 29.2 (2002): 2579-2586. | Shuhei Takahashi, Manabu Kondou, Kazunori Wakai, Subrata Bhattacharjee | https://doi.org/10.1016/S1540-7489(02)80314-5 | Flat | 60 mm x 10 mm x 0.015 mm | PMMA | 50% | 1 atm | 0.9432436 | MGLAB | Rectangular | 120 mm x 120 mm x 290 mm | 0 | Drop Tower | Wire |  | 1.6 | Yes |  | 38.77853
Takahashi, Shuhei, Manabu Kondou, Kazunori Wakai, and Subrata Bhattacharjee. "Effect of radiation loss on flame spread over a thin PMMA sheet in 0." Proceedings of the Combustion Institute 29.2 (2002): 2579-2586. | Shuhei Takahashi, Manabu Kondou, Kazunori Wakai, Subrata Bhattacharjee | https://doi.org/10.1016/S1540-7489(02)80314-5 | Flat | 60 mm x 10 mm x 0.015 mm | PMMA | 50% | 1 atm | -28.79168 | MGLAB | Rectangular | 120 mm x 120 mm x 290 mm | 0 | Drop Tower | Wire |  | 1.6 | Yes |  | 42.66444
Takahashi, Shuhei, Manabu Kondou, Kazunori Wakai, and Subrata Bhattacharjee. "Effect of radiation loss on flame spread over a thin PMMA sheet in 0." Proceedings of the Combustion Institute 29.2 (2002): 2579-2586. | Shuhei Takahashi, Manabu Kondou, Kazunori Wakai, Subrata Bhattacharjee | https://doi.org/10.1016/S1540-7489(02)80314-5 | Flat | 60 mm x 10 mm x 0.015 mm | PMMA | 50% | 1 atm | -58.57209 | MGLAB | Rectangular | 120 mm x 120 mm x 290 mm | 0 | Drop Tower | Wire |  | 1.6 | Yes |  | 44.68205
Takahashi, Shuhei, Manabu Kondou, Kazunori Wakai, and Subrata Bhattacharjee. "Effect of radiation loss on flame spread over a thin PMMA sheet in 0." Proceedings of the Combustion Institute 29.2 (2002): 2579-2586. | Shuhei Takahashi, Manabu Kondou, Kazunori Wakai, Subrata Bhattacharjee | https://doi.org/10.1016/S1540-7489(02)80314-5 | Flat | 60 mm x 10 mm x 0.015 mm | PMMA | 50% | 1 atm | -89.29878 | MGLAB | Rectangular | 120 mm x 120 mm x 290 mm | 0 | Drop Tower | Wire |  | 1.6 | Yes |  | 42.83923
Takahashi, Shuhei, Manabu Kondou, Kazunori Wakai, and Subrata Bhattacharjee. "Effect of radiation loss on flame spread over a thin PMMA sheet in 0." Proceedings of the Combustion Institute 29.2 (2002): 2579-2586. | Shuhei Takahashi, Manabu Kondou, Kazunori Wakai, Subrata Bhattacharjee | https://doi.org/10.1016/S1540-7489(02)80314-5 | Flat | 60 mm x 10 mm x 0.015 mm | PMMA | 50% | 1 atm | -148.799 | MGLAB | Rectangular | 120 mm x 120 mm x 290 mm | 0 | Drop Tower | Wire |  | 1.6 | Yes |  | 49.36551
Takahashi, Shuhei, Manabu Kondou, Kazunori Wakai, and Subrata Bhattacharjee. "Effect of radiation loss on flame spread over a thin PMMA sheet in 0." Proceedings of the Combustion Institute 29.2 (2002): 2579-2586. | Shuhei Takahashi, Manabu Kondou, Kazunori Wakai, Subrata Bhattacharjee | https://doi.org/10.1016/S1540-7489(02)80314-5 | Flat | 60 mm x 10 mm x 0.015 mm | PMMA | 30% | 1 atm | 150.5672 | MGLAB | Rectangular | 120 mm x 120 mm x 290 mm | 0 | Drop Tower | Wire |  | 1.6 | Yes |  | 23.33401
Takahashi, Shuhei, Manabu Kondou, Kazunori Wakai, and Subrata Bhattacharjee. "Effect of radiation loss on flame spread over a thin PMMA sheet in 0." Proceedings of the Combustion Institute 29.2 (2002): 2579-2586. | Shuhei Takahashi, Manabu Kondou, Kazunori Wakai, Subrata Bhattacharjee | https://doi.org/10.1016/S1540-7489(02)80314-5 | Flat | 60 mm x 10 mm x 0.015 mm | PMMA | 30% | 1 atm | 89.85988 | MGLAB | Rectangular | 120 mm x 120 mm x 290 mm | 0 | Drop Tower | Wire |  | 1.6 | Yes |  | 15.28833
Takahashi, Shuhei, Manabu Kondou, Kazunori Wakai, and Subrata Bhattacharjee. "Effect of radiation loss on flame spread over a thin PMMA sheet in 0." Proceedings of the Combustion Institute 29.2 (2002): 2579-2586. | Shuhei Takahashi, Manabu Kondou, Kazunori Wakai, Subrata Bhattacharjee | https://doi.org/10.1016/S1540-7489(02)80314-5 | Flat | 60 mm x 10 mm x 0.015 mm | PMMA | 30% | 1 atm | 59.96724 | MGLAB | Rectangular | 120 mm x 120 mm x 290 mm | 0 | Drop Tower | Wire |  | 1.6 | Yes |  | 12.69749
Takahashi, Shuhei, Manabu Kondou, Kazunori Wakai, and Subrata Bhattacharjee. "Effect of radiation loss on flame spread over a thin PMMA sheet in 0." Proceedings of the Combustion Institute 29.2 (2002): 2579-2586. | Shuhei Takahashi, Manabu Kondou, Kazunori Wakai, Subrata Bhattacharjee | https://doi.org/10.1016/S1540-7489(02)80314-5 | Flat | 60 mm x 10 mm x 0.015 mm | PMMA | 30% | 1 atm | 30.19289 | MGLAB | Rectangular | 120 mm x 120 mm x 290 mm | 0 | Drop Tower | Wire |  | 1.6 | Yes |  | 14.96421
Takahashi, Shuhei, Manabu Kondou, Kazunori Wakai, and Subrata Bhattacharjee. "Effect of radiation loss on flame spread over a thin PMMA sheet in 0." Proceedings of the Combustion Institute 29.2 (2002): 2579-2586. | Shuhei Takahashi, Manabu Kondou, Kazunori Wakai, Subrata Bhattacharjee | https://doi.org/10.1016/S1540-7489(02)80314-5 | Flat | 60 mm x 10 mm x 0.015 mm | PMMA | 30% | 1 atm | 0.3942819 | MGLAB | Rectangular | 120 mm x 120 mm x 290 mm | 0 | Drop Tower | Wire |  | 1.6 | Yes |  | 16.23451
Takahashi, Shuhei, Manabu Kondou, Kazunori Wakai, and Subrata Bhattacharjee. "Effect of radiation loss on flame spread over a thin PMMA sheet in 0." Proceedings of the Combustion Institute 29.2 (2002): 2579-2586. | Shuhei Takahashi, Manabu Kondou, Kazunori Wakai, Subrata Bhattacharjee | https://doi.org/10.1016/S1540-7489(02)80314-5 | Flat | 60 mm x 10 mm x 0.015 mm | PMMA | 30% | 1 atm | -31.06335 | MGLAB | Rectangular | 120 mm x 120 mm x 290 mm | 0 | Drop Tower | Wire |  | 1.6 | Yes |  | 19.37451
Takahashi, Shuhei, Manabu Kondou, Kazunori Wakai, and Subrata Bhattacharjee. "Effect of radiation loss on flame spread over a thin PMMA sheet in 0." Proceedings of the Combustion Institute 29.2 (2002): 2579-2586. | Shuhei Takahashi, Manabu Kondou, Kazunori Wakai, Subrata Bhattacharjee | https://doi.org/10.1016/S1540-7489(02)80314-5 | Flat | 60 mm x 10 mm x 0.015 mm | PMMA | 30% | 1 atm | -59.12712 | MGLAB | Rectangular | 120 mm x 120 mm x 290 mm | 0 | Drop Tower | Wire |  | 1.6 | Yes |  | 21.88891
Takahashi, Shuhei, Manabu Kondou, Kazunori Wakai, and Subrata Bhattacharjee. "Effect of radiation loss on flame spread over a thin PMMA sheet in 0." Proceedings of the Combustion Institute 29.2 (2002): 2579-2586. | Shuhei Takahashi, Manabu Kondou, Kazunori Wakai, Subrata Bhattacharjee | https://doi.org/10.1016/S1540-7489(02)80314-5 | Flat | 60 mm x 10 mm x 0.015 mm | PMMA | 30% | 1 atm | -88.8954 | MGLAB | Rectangular | 120 mm x 120 mm x 290 mm | 0 | Drop Tower | Wire |  | 1.6 | Yes |  | 24.40474
Takahashi, Shuhei, Manabu Kondou, Kazunori Wakai, and Subrata Bhattacharjee. "Effect of radiation loss on flame spread over a thin PMMA sheet in 0." Proceedings of the Combustion Institute 29.2 (2002): 2579-2586. | Shuhei Takahashi, Manabu Kondou, Kazunori Wakai, Subrata Bhattacharjee | https://doi.org/10.1016/S1540-7489(02)80314-5 | Flat | 60 mm x 10 mm x 0.015 mm | PMMA | 30% | 1 atm | -148.5715 | MGLAB | Rectangular | 120 mm x 120 mm x 290 mm | 0 | Drop Tower | Wire |  | 1.6 | Yes |  | 23.70696
Takahashi, Shuhei, Manabu Kondou, Kazunori Wakai, and Subrata Bhattacharjee. "Effect of radiation loss on flame spread over a thin PMMA sheet in 0." Proceedings of the Combustion Institute 29.2 (2002): 2579-2586. | Shuhei Takahashi, Manabu Kondou, Kazunori Wakai, Subrata Bhattacharjee | https://doi.org/10.1016/S1540-7489(02)80314-5 | Flat | 60 mm x 10 mm x 0.015 mm | PMMA | 21% | 1 atm | 90.34212 | MGLAB | Rectangular | 120 mm x 120 mm x 290 mm | 0 | Drop Tower | Wire |  | 1.6 | No
Takahashi, Shuhei, Manabu Kondou, Kazunori Wakai, and Subrata Bhattacharjee. "Effect of radiation loss on flame spread over a thin PMMA sheet in 0." Proceedings of the Combustion Institute 29.2 (2002): 2579-2586. | Shuhei Takahashi, Manabu Kondou, Kazunori Wakai, Subrata Bhattacharjee | https://doi.org/10.1016/S1540-7489(02)80314-5 | Flat | 60 mm x 10 mm x 0.015 mm | PMMA | 21% | 1 atm | 59.66092 | MGLAB | Rectangular | 120 mm x 120 mm x 290 mm | 0 | Drop Tower | Wire |  | 1.6 | No
Takahashi, Shuhei, Manabu Kondou, Kazunori Wakai, and Subrata Bhattacharjee. "Effect of radiation loss on flame spread over a thin PMMA sheet in 0." Proceedings of the Combustion Institute 29.2 (2002): 2579-2586. | Shuhei Takahashi, Manabu Kondou, Kazunori Wakai, Subrata Bhattacharjee | https://doi.org/10.1016/S1540-7489(02)80314-5 | Flat | 60 mm x 10 mm x 0.015 mm | PMMA | 21% | 1 atm | 29.82894 | MGLAB | Rectangular | 120 mm x 120 mm x 290 mm | 0 | Drop Tower | Wire |  | 1.6 | No
Takahashi, Shuhei, Manabu Kondou, Kazunori Wakai, and Subrata Bhattacharjee. "Effect of radiation loss on flame spread over a thin PMMA sheet in 0." Proceedings of the Combustion Institute 29.2 (2002): 2579-2586. | Shuhei Takahashi, Manabu Kondou, Kazunori Wakai, Subrata Bhattacharjee | https://doi.org/10.1016/S1540-7489(02)80314-5 | Flat | 60 mm x 10 mm x 0.015 mm | PMMA | 21% | 1 atm | 0.8522555 | MGLAB | Rectangular | 120 mm x 120 mm x 290 mm | 0 | Drop Tower | Wire |  | 1.6 | No
Takahashi, Shuhei, Manabu Kondou, Kazunori Wakai, and Subrata Bhattacharjee. "Effect of radiation loss on flame spread over a thin PMMA sheet in 0." Proceedings of the Combustion Institute 29.2 (2002): 2579-2586. | Shuhei Takahashi, Manabu Kondou, Kazunori Wakai, Subrata Bhattacharjee | https://doi.org/10.1016/S1540-7489(02)80314-5 | Flat | 60 mm x 10 mm x 0.015 mm | PMMA | 21% | 1 atm | -28.97972 | MGLAB | Rectangular | 120 mm x 120 mm x 290 mm | 0 | Drop Tower | Wire |  | 1.6 | No
Takahashi, Shuhei, Manabu Kondou, Kazunori Wakai, and Subrata Bhattacharjee. "Effect of radiation loss on flame spread over a thin PMMA sheet in 0." Proceedings of the Combustion Institute 29.2 (2002): 2579-2586. | Shuhei Takahashi, Manabu Kondou, Kazunori Wakai, Subrata Bhattacharjee | https://doi.org/10.1016/S1540-7489(02)80314-5 | Flat | 60 mm x 10 mm x 0.015 mm | PMMA | 21% | 1 atm | -29.69246 | MGLAB | Rectangular | 120 mm x 120 mm x 290 mm | 0 | Drop Tower | Wire |  | 1.6 | Yes |  | 5.672301
Takahashi, Shuhei, Manabu Kondou, Kazunori Wakai, and Subrata Bhattacharjee. "Effect of radiation loss on flame spread over a thin PMMA sheet in 0." Proceedings of the Combustion Institute 29.2 (2002): 2579-2586. | Shuhei Takahashi, Manabu Kondou, Kazunori Wakai, Subrata Bhattacharjee | https://doi.org/10.1016/S1540-7489(02)80314-5 | Flat | 60 mm x 10 mm x 0.015 mm | PMMA | 21% | 1 atm | -29.62574 | MGLAB | Rectangular | 120 mm x 120 mm x 290 mm | 0 | Drop Tower | Wire |  | 1.6 | Yes |  | 8.412459
Takahashi, Shuhei, Manabu Kondou, Kazunori Wakai, and Subrata Bhattacharjee. "Effect of radiation loss on flame spread over a thin PMMA sheet in 0." Proceedings of the Combustion Institute 29.2 (2002): 2579-2586. | Shuhei Takahashi, Manabu Kondou, Kazunori Wakai, Subrata Bhattacharjee | https://doi.org/10.1016/S1540-7489(02)80314-5 | Flat | 60 mm x 10 mm x 0.015 mm | PMMA | 21% | 1 atm | -60.28874 | MGLAB | Rectangular | 120 mm x 120 mm x 290 mm | 0 | Drop Tower | Wire |  | 1.6 | Yes |  | 9.185252
Takahashi, Shuhei, Manabu Kondou, Kazunori Wakai, and Subrata Bhattacharjee. "Effect of radiation loss on flame spread over a thin PMMA sheet in 0." Proceedings of the Combustion Institute 29.2 (2002): 2579-2586. | Shuhei Takahashi, Manabu Kondou, Kazunori Wakai, Subrata Bhattacharjee | https://doi.org/10.1016/S1540-7489(02)80314-5 | Flat | 60 mm x 10 mm x 0.015 mm | PMMA | 21% | 1 atm | -65.36891 | MGLAB | Rectangular | 120 mm x 120 mm x 290 mm | 0 | Drop Tower | Wire |  | 1.6 | Yes |  | 10.55958
Takahashi, Shuhei, Manabu Kondou, Kazunori Wakai, and Subrata Bhattacharjee. "Effect of radiation loss on flame spread over a thin PMMA sheet in 0." Proceedings of the Combustion Institute 29.2 (2002): 2579-2586. | Shuhei Takahashi, Manabu Kondou, Kazunori Wakai, Subrata Bhattacharjee | https://doi.org/10.1016/S1540-7489(02)80314-5 | Flat | 60 mm x 10 mm x 0.015 mm | PMMA | 21% | 1 atm | -90.09948 | MGLAB | Rectangular | 120 mm x 120 mm x 290 mm | 0 | Drop Tower | Wire |  | 1.6 | Yes |  | 9.957337
Takahashi, Shuhei, Manabu Kondou, Kazunori Wakai, and Subrata Bhattacharjee. "Effect of radiation loss on flame spread over a thin PMMA sheet in 0." Proceedings of the Combustion Institute 29.2 (2002): 2579-2586. | Shuhei Takahashi, Manabu Kondou, Kazunori Wakai, Subrata Bhattacharjee | https://doi.org/10.1016/S1540-7489(02)80314-5 | Flat | 60 mm x 10 mm x 0.015 mm | PMMA | 21% | 1 atm | -98.59777 | MGLAB | Rectangular | 120 mm x 120 mm x 290 mm | 0 | Drop Tower | Wire |  | 1.6 | Yes |  | 10.96083
Takahashi, Shuhei, Manabu Kondou, Kazunori Wakai, and Subrata Bhattacharjee. "Effect of radiation loss on flame spread over a thin PMMA sheet in 0." Proceedings of the Combustion Institute 29.2 (2002): 2579-2586. | Shuhei Takahashi, Manabu Kondou, Kazunori Wakai, Subrata Bhattacharjee | https://doi.org/10.1016/S1540-7489(02)80314-5 | Flat | 60 mm x 10 mm x 0.015 mm | PMMA | 21% | 1 atm | -108.8734 | MGLAB | Rectangular | 120 mm x 120 mm x 290 mm | 0 | Drop Tower | Wire |  | 1.6 | Yes |  | 8.976485
Takahashi, Shuhei, Manabu Kondou, Kazunori Wakai, and Subrata Bhattacharjee. "Effect of radiation loss on flame spread over a thin PMMA sheet in 0." Proceedings of the Combustion Institute 29.2 (2002): 2579-2586. | Shuhei Takahashi, Manabu Kondou, Kazunori Wakai, Subrata Bhattacharjee | https://doi.org/10.1016/S1540-7489(02)80314-5 | Flat | 60 mm x 10 mm x 0.015 mm | PMMA | 21% | 1 atm | -149.7119 | MGLAB | Rectangular | 120 mm x 120 mm x 290 mm | 0 | Drop Tower | Wire |  | 1.6 | Yes |  | 11.87516
Takahashi, Shuhei, Manabu Kondou, Kazunori Wakai, and Subrata Bhattacharjee. "Effect of radiation loss on flame spread over a thin PMMA sheet in 0." Proceedings of the Combustion Institute 29.2 (2002): 2579-2586. | Shuhei Takahashi, Manabu Kondou, Kazunori Wakai, Subrata Bhattacharjee | https://doi.org/10.1016/S1540-7489(02)80314-5 | Flat | 60 mm x 10 mm x 0.015 mm | PMMA | 21% | 1 atm | -149.6512 | MGLAB | Rectangular | 120 mm x 120 mm x 290 mm | 0 | Drop Tower | Wire |  | 1.6 | Yes |  | 14.36622
Takahashi, Shuhei, Manabu Kondou, Kazunori Wakai, and Subrata Bhattacharjee. "Effect of radiation loss on flame spread over a thin PMMA sheet in 0." Proceedings of the Combustion Institute 29.2 (2002): 2579-2586. | Shuhei Takahashi, Manabu Kondou, Kazunori Wakai, Subrata Bhattacharjee | https://doi.org/10.1016/S1540-7489(02)80314-5 | Flat | 60 mm x 10 mm x 0.05 mm | PMMA | 50% | 1 atm | 89.6214 | MGLAB | Rectangular | 120 mm x 120 mm x 290 mm | 0 | Drop Tower | Wire |  | 1.6 | Yes |  | 9.551059
Takahashi, Shuhei, Manabu Kondou, Kazunori Wakai, and Subrata Bhattacharjee. "Effect of radiation loss on flame spread over a thin PMMA sheet in 0." Proceedings of the Combustion Institute 29.2 (2002): 2579-2586. | Shuhei Takahashi, Manabu Kondou, Kazunori Wakai, Subrata Bhattacharjee | https://doi.org/10.1016/S1540-7489(02)80314-5 | Flat | 60 mm x 10 mm x 0.05 mm | PMMA | 50% | 1 atm | 59.99581 | MGLAB | Rectangular | 120 mm x 120 mm x 290 mm | 0 | Drop Tower | Wire |  | 1.6 | Yes |  | 8.744115
Takahashi, Shuhei, Manabu Kondou, Kazunori Wakai, and Subrata Bhattacharjee. "Effect of radiation loss on flame spread over a thin PMMA sheet in 0." Proceedings of the Combustion Institute 29.2 (2002): 2579-2586. | Shuhei Takahashi, Manabu Kondou, Kazunori Wakai, Subrata Bhattacharjee | https://doi.org/10.1016/S1540-7489(02)80314-5 | Flat | 60 mm x 10 mm x 0.05 mm | PMMA | 50% | 1 atm | 29.36261 | MGLAB | Rectangular | 120 mm x 120 mm x 290 mm | 0 | Drop Tower | Wire |  | 1.6 | Yes |  | 7.502875
Takahashi, Shuhei, Manabu Kondou, Kazunori Wakai, and Subrata Bhattacharjee. "Effect of radiation loss on flame spread over a thin PMMA sheet in 0." Proceedings of the Combustion Institute 29.2 (2002): 2579-2586. | Shuhei Takahashi, Manabu Kondou, Kazunori Wakai, Subrata Bhattacharjee | https://doi.org/10.1016/S1540-7489(02)80314-5 | Flat | 60 mm x 10 mm x 0.05 mm | PMMA | 50% | 1 atm | -0.6190955 | MGLAB | Rectangular | 120 mm x 120 mm x 290 mm | 0 | Drop Tower | Wire |  | 1.6 | Yes |  | 9.473881
Takahashi, Shuhei, Manabu Kondou, Kazunori Wakai, and Subrata Bhattacharjee. "Effect of radiation loss on flame spread over a thin PMMA sheet in 0." Proceedings of the Combustion Institute 29.2 (2002): 2579-2586. | Shuhei Takahashi, Manabu Kondou, Kazunori Wakai, Subrata Bhattacharjee | https://doi.org/10.1016/S1540-7489(02)80314-5 | Flat | 60 mm x 10 mm x 0.05 mm | PMMA | 50% | 1 atm | -30.65797 | MGLAB | Rectangular | 120 mm x 120 mm x 290 mm | 0 | Drop Tower | Wire |  | 1.6 | Yes |  | 10.28549
Takahashi, Shuhei, Manabu Kondou, Kazunori Wakai, and Subrata Bhattacharjee. "Effect of radiation loss on flame spread over a thin PMMA sheet in 0." Proceedings of the Combustion Institute 29.2 (2002): 2579-2586. | Shuhei Takahashi, Manabu Kondou, Kazunori Wakai, Subrata Bhattacharjee | https://doi.org/10.1016/S1540-7489(02)80314-5 | Flat | 60 mm x 10 mm x 0.05 mm | PMMA | 50% | 1 atm | -60.17518 | MGLAB | Rectangular | 120 mm x 120 mm x 290 mm | 0 | Drop Tower | Wire |  | 1.6 | Yes |  | 11.67656
Takahashi, Shuhei, Manabu Kondou, Kazunori Wakai, and Subrata Bhattacharjee. "Effect of radiation loss on flame spread over a thin PMMA sheet in 0." Proceedings of the Combustion Institute 29.2 (2002): 2579-2586. | Shuhei Takahashi, Manabu Kondou, Kazunori Wakai, Subrata Bhattacharjee | https://doi.org/10.1016/S1540-7489(02)80314-5 | Flat | 60 mm x 10 mm x 0.05 mm | PMMA | 50% | 1 atm | -89.77218 | MGLAB | Rectangular | 120 mm x 120 mm x 290 mm | 0 | Drop Tower | Wire |  | 1.6 | Yes |  | 11.44932
Takahashi, Shuhei, Manabu Kondou, Kazunori Wakai, and Subrata Bhattacharjee. "Effect of radiation loss on flame spread over a thin PMMA sheet in 0." Proceedings of the Combustion Institute 29.2 (2002): 2579-2586. | Shuhei Takahashi, Manabu Kondou, Kazunori Wakai, Subrata Bhattacharjee | https://doi.org/10.1016/S1540-7489(02)80314-5 | Flat | 60 mm x 10 mm x 0.05 mm | PMMA | 50% | 1 atm | -150.3585 | MGLAB | Rectangular | 120 mm x 120 mm x 290 mm | 0 | Drop Tower | Wire |  | 1.6 | Yes |  | 12.75878
Takahashi, Shuhei, Manabu Kondou, Kazunori Wakai, and Subrata Bhattacharjee. "Effect of radiation loss on flame spread over a thin PMMA sheet in 0." Proceedings of the Combustion Institute 29.2 (2002): 2579-2586. | Shuhei Takahashi, Manabu Kondou, Kazunori Wakai, Subrata Bhattacharjee | https://doi.org/10.1016/S1540-7489(02)80314-5 | Flat | 60 mm x 10 mm x 0.05 mm | PMMA | 30% | 1 atm | 89.42369 | MGLAB | Rectangular | 120 mm x 120 mm x 290 mm | 0 | Drop Tower | Wire |  | 1.6 | Yes |  | 5.541493
Takahashi, Shuhei, Manabu Kondou, Kazunori Wakai, and Subrata Bhattacharjee. "Effect of radiation loss on flame spread over a thin PMMA sheet in 0." Proceedings of the Combustion Institute 29.2 (2002): 2579-2586. | Shuhei Takahashi, Manabu Kondou, Kazunori Wakai, Subrata Bhattacharjee | https://doi.org/10.1016/S1540-7489(02)80314-5 | Flat | 60 mm x 10 mm x 0.05 mm | PMMA | 30% | 1 atm | 59.79095 | MGLAB | Rectangular | 120 mm x 120 mm x 290 mm | 0 | Drop Tower | Wire |  | 1.6 | Yes |  | 4.589625
Takahashi, Shuhei, Manabu Kondou, Kazunori Wakai, and Subrata Bhattacharjee. "Effect of radiation loss on flame spread over a thin PMMA sheet in 0." Proceedings of the Combustion Institute 29.2 (2002): 2579-2586. | Shuhei Takahashi, Manabu Kondou, Kazunori Wakai, Subrata Bhattacharjee | https://doi.org/10.1016/S1540-7489(02)80314-5 | Flat | 60 mm x 10 mm x 0.05 mm | PMMA | 30% | 1 atm | 30.15107 | MGLAB | Rectangular | 120 mm x 120 mm x 290 mm | 0 | Drop Tower | Wire |  | 1.6 | Yes |  | 3.492832
Takahashi, Shuhei, Manabu Kondou, Kazunori Wakai, and Subrata Bhattacharjee. "Effect of radiation loss on flame spread over a thin PMMA sheet in 0." Proceedings of the Combustion Institute 29.2 (2002): 2579-2586. | Shuhei Takahashi, Manabu Kondou, Kazunori Wakai, Subrata Bhattacharjee | https://doi.org/10.1016/S1540-7489(02)80314-5 | Flat | 60 mm x 10 mm x 0.05 mm | PMMA | 30% | 1 atm | -0.3654069 | MGLAB | Rectangular | 120 mm x 120 mm x 290 mm | 0 | Drop Tower | Wire |  | 1.6 | Yes |  | 4.618686
Takahashi, Shuhei, Manabu Kondou, Kazunori Wakai, and Subrata Bhattacharjee. "Effect of radiation loss on flame spread over a thin PMMA sheet in 0." Proceedings of the Combustion Institute 29.2 (2002): 2579-2586. | Shuhei Takahashi, Manabu Kondou, Kazunori Wakai, Subrata Bhattacharjee | https://doi.org/10.1016/S1540-7489(02)80314-5 | Flat | 60 mm x 10 mm x 0.05 mm | PMMA | 30% | 1 atm | -28.92026 | MGLAB | Rectangular | 120 mm x 120 mm x 290 mm | 0 | Drop Tower | Wire |  | 1.6 | Yes |  | 5.5262
Takahashi, Shuhei, Manabu Kondou, Kazunori Wakai, and Subrata Bhattacharjee. "Effect of radiation loss on flame spread over a thin PMMA sheet in 0." Proceedings of the Combustion Institute 29.2 (2002): 2579-2586. | Shuhei Takahashi, Manabu Kondou, Kazunori Wakai, Subrata Bhattacharjee | https://doi.org/10.1016/S1540-7489(02)80314-5 | Flat | 60 mm x 10 mm x 0.05 mm | PMMA | 30% | 1 atm | -59.44984 | MGLAB | Rectangular | 120 mm x 120 mm x 290 mm | 0 | Drop Tower | Wire |  | 1.6 | Yes |  | 6.386359
Takahashi, Shuhei, Manabu Kondou, Kazunori Wakai, and Subrata Bhattacharjee. "Effect of radiation loss on flame spread over a thin PMMA sheet in 0." Proceedings of the Combustion Institute 29.2 (2002): 2579-2586. | Shuhei Takahashi, Manabu Kondou, Kazunori Wakai, Subrata Bhattacharjee | https://doi.org/10.1016/S1540-7489(02)80314-5 | Flat | 60 mm x 10 mm x 0.05 mm | PMMA | 30% | 1 atm | -90.00324 | MGLAB | Rectangular | 120 mm x 120 mm x 290 mm | 0 | Drop Tower | Wire |  | 1.6 | Yes |  | 6.763438
Takahashi, Shuhei, Manabu Kondou, Kazunori Wakai, and Subrata Bhattacharjee. "Effect of radiation loss on flame spread over a thin PMMA sheet in 0." Proceedings of the Combustion Institute 29.2 (2002): 2579-2586. | Shuhei Takahashi, Manabu Kondou, Kazunori Wakai, Subrata Bhattacharjee | https://doi.org/10.1016/S1540-7489(02)80314-5 | Flat | 60 mm x 10 mm x 0.05 mm | PMMA | 30% | 1 atm | -149.6951 | MGLAB | Rectangular | 120 mm x 120 mm x 290 mm | 0 | Drop Tower | Wire |  | 1.6 | Yes |  | 6.212565
Takahashi, Shuhei, Manabu Kondou, Kazunori Wakai, and Subrata Bhattacharjee. "Effect of radiation loss on flame spread over a thin PMMA sheet in 0." Proceedings of the Combustion Institute 29.2 (2002): 2579-2586. | Shuhei Takahashi, Manabu Kondou, Kazunori Wakai, Subrata Bhattacharjee | https://doi.org/10.1016/S1540-7489(02)80314-5 | Flat | 60 mm x 10 mm x 0.05 mm | PMMA | 21% | 1 atm | 89.8727 | MGLAB | Rectangular | 120 mm x 120 mm x 290 mm | 0 | Drop Tower | Wire |  | 1.6 | Yes |  | 4.647556
Takahashi, Shuhei, Manabu Kondou, Kazunori Wakai, and Subrata Bhattacharjee. "Effect of radiation loss on flame spread over a thin PMMA sheet in 0." Proceedings of the Combustion Institute 29.2 (2002): 2579-2586. | Shuhei Takahashi, Manabu Kondou, Kazunori Wakai, Subrata Bhattacharjee | https://doi.org/10.1016/S1540-7489(02)80314-5 | Flat | 60 mm x 10 mm x 0.05 mm | PMMA | 21% | 1 atm | 60.05893 | MGLAB | Rectangular | 120 mm x 120 mm x 290 mm | 0 | Drop Tower | Wire |  | 1.6 | No
Takahashi, Shuhei, Manabu Kondou, Kazunori Wakai, and Subrata Bhattacharjee. "Effect of radiation loss on flame spread over a thin PMMA sheet in 0." Proceedings of the Combustion Institute 29.2 (2002): 2579-2586. | Shuhei Takahashi, Manabu Kondou, Kazunori Wakai, Subrata Bhattacharjee | https://doi.org/10.1016/S1540-7489(02)80314-5 | Flat | 60 mm x 10 mm x 0.05 mm | PMMA | 21% | 1 atm | 29.98075 | MGLAB | Rectangular | 120 mm x 120 mm x 290 mm | 0 | Drop Tower | Wire |  | 1.6 | No
Takahashi, Shuhei, Manabu Kondou, Kazunori Wakai, and Subrata Bhattacharjee. "Effect of radiation loss on flame spread over a thin PMMA sheet in 0." Proceedings of the Combustion Institute 29.2 (2002): 2579-2586. | Shuhei Takahashi, Manabu Kondou, Kazunori Wakai, Subrata Bhattacharjee | https://doi.org/10.1016/S1540-7489(02)80314-5 | Flat | 60 mm x 10 mm x 0.05 mm | PMMA | 21% | 1 atm | -1.083596 | MGLAB | Rectangular | 120 mm x 120 mm x 290 mm | 0 | Drop Tower | Wire |  | 1.6 | No
Takahashi, Shuhei, Manabu Kondou, Kazunori Wakai, and Subrata Bhattacharjee. "Effect of radiation loss on flame spread over a thin PMMA sheet in 0." Proceedings of the Combustion Institute 29.2 (2002): 2579-2586. | Shuhei Takahashi, Manabu Kondou, Kazunori Wakai, Subrata Bhattacharjee | https://doi.org/10.1016/S1540-7489(02)80314-5 | Flat | 60 mm x 10 mm x 0.05 mm | PMMA | 21% | 1 atm | -30.1756 | MGLAB | Rectangular | 120 mm x 120 mm x 290 mm | 0 | Drop Tower | Wire |  | 1.6 | No
Takahashi, Shuhei, Manabu Kondou, Kazunori Wakai, and Subrata Bhattacharjee. "Effect of radiation loss on flame spread over a thin PMMA sheet in 0." Proceedings of the Combustion Institute 29.2 (2002): 2579-2586. | Shuhei Takahashi, Manabu Kondou, Kazunori Wakai, Subrata Bhattacharjee | https://doi.org/10.1016/S1540-7489(02)80314-5 | Flat | 60 mm x 10 mm x 0.05 mm | PMMA | 21% | 1 atm | -30.55673 | MGLAB | Rectangular | 120 mm x 120 mm x 290 mm | 0 | Drop Tower | Wire |  | 1.6 | Yes |  | 2.338585
Takahashi, Shuhei, Manabu Kondou, Kazunori Wakai, and Subrata Bhattacharjee. "Effect of radiation loss on flame spread over a thin PMMA sheet in 0." Proceedings of the Combustion Institute 29.2 (2002): 2579-2586. | Shuhei Takahashi, Manabu Kondou, Kazunori Wakai, Subrata Bhattacharjee | https://doi.org/10.1016/S1540-7489(02)80314-5 | Flat | 60 mm x 10 mm x 0.05 mm | PMMA | 21% | 1 atm | -54.22719 | MGLAB | Rectangular | 120 mm x 120 mm x 290 mm | 0 | Drop Tower | Wire |  | 1.6 | Yes |  | 2.301711
Takahashi, Shuhei, Manabu Kondou, Kazunori Wakai, and Subrata Bhattacharjee. "Effect of radiation loss on flame spread over a thin PMMA sheet in 0." Proceedings of the Combustion Institute 29.2 (2002): 2579-2586. | Shuhei Takahashi, Manabu Kondou, Kazunori Wakai, Subrata Bhattacharjee | https://doi.org/10.1016/S1540-7489(02)80314-5 | Flat | 60 mm x 10 mm x 0.05 mm | PMMA | 21% | 1 atm | -60.64087 | MGLAB | Rectangular | 120 mm x 120 mm x 290 mm | 0 | Drop Tower | Wire |  | 1.6 | Yes |  | 2.232345
Takahashi, Shuhei, Manabu Kondou, Kazunori Wakai, and Subrata Bhattacharjee. "Effect of radiation loss on flame spread over a thin PMMA sheet in 0." Proceedings of the Combustion Institute 29.2 (2002): 2579-2586. | Shuhei Takahashi, Manabu Kondou, Kazunori Wakai, Subrata Bhattacharjee | https://doi.org/10.1016/S1540-7489(02)80314-5 | Flat | 60 mm x 10 mm x 0.05 mm | PMMA | 21% | 1 atm | -90.17832 | MGLAB | Rectangular | 120 mm x 120 mm x 290 mm | 0 | Drop Tower | Wire |  | 1.6 | Yes |  | 3.212798
Takahashi, Shuhei, Manabu Kondou, Kazunori Wakai, and Subrata Bhattacharjee. "Effect of radiation loss on flame spread over a thin PMMA sheet in 0." Proceedings of the Combustion Institute 29.2 (2002): 2579-2586. | Shuhei Takahashi, Manabu Kondou, Kazunori Wakai, Subrata Bhattacharjee | https://doi.org/10.1016/S1540-7489(02)80314-5 | Flat | 60 mm x 10 mm x 0.05 mm | PMMA | 21% | 1 atm | -99.05147 | MGLAB | Rectangular | 120 mm x 120 mm x 290 mm | 0 | Drop Tower | Wire |  | 1.6 | Yes |  | 3.265394
Takahashi, Shuhei, Manabu Kondou, Kazunori Wakai, and Subrata Bhattacharjee. "Effect of radiation loss on flame spread over a thin PMMA sheet in 0." Proceedings of the Combustion Institute 29.2 (2002): 2579-2586. | Shuhei Takahashi, Manabu Kondou, Kazunori Wakai, Subrata Bhattacharjee | https://doi.org/10.1016/S1540-7489(02)80314-5 | Flat | 60 mm x 10 mm x 0.05 mm | PMMA | 21% | 1 atm | -150.3275 | MGLAB | Rectangular | 120 mm x 120 mm x 290 mm | 0 | Drop Tower | Wire |  | 1.6 | Yes |  | 3.386783
Takahashi, Shuhei, Manabu Kondou, Kazunori Wakai, and Subrata Bhattacharjee. "Effect of radiation loss on flame spread over a thin PMMA sheet in 0." Proceedings of the Combustion Institute 29.2 (2002): 2579-2586. | Shuhei Takahashi, Manabu Kondou, Kazunori Wakai, Subrata Bhattacharjee | https://doi.org/10.1016/S1540-7489(02)80314-5 | Flat | 60 mm x 10 mm x 0.05 mm | PMMA | 21% | 1 atm | -149.8011 | MGLAB | Rectangular | 120 mm x 120 mm x 290 mm | 0 | Drop Tower | Wire |  | 1.6 | Yes |  | 4.062858
Takahashi, Shuhei, Manabu Kondou, Kazunori Wakai, and Subrata Bhattacharjee. "Effect of radiation loss on flame spread over a thin PMMA sheet in 0." Proceedings of the Combustion Institute 29.2 (2002): 2579-2586. | Shuhei Takahashi, Manabu Kondou, Kazunori Wakai, Subrata Bhattacharjee | https://doi.org/10.1016/S1540-7489(02)80314-5 | Flat | 60 mm x 10 mm x 0.05 mm | PMMA | 21% | 1 atm | -150.2847 | MGLAB | Rectangular | 120 mm x 120 mm x 290 mm | 0 | Drop Tower | Wire |  | 1.6 | Yes |  | 4.256328
Takahashi, Shuhei, Manabu Kondou, Kazunori Wakai, and Subrata Bhattacharjee. "Effect of radiation loss on flame spread over a thin PMMA sheet in 0." Proceedings of the Combustion Institute 29.2 (2002): 2579-2586. | Shuhei Takahashi, Manabu Kondou, Kazunori Wakai, Subrata Bhattacharjee | https://doi.org/10.1016/S1540-7489(02)80314-5 | Flat | 60 mm x 10 mm x 0.125 mm | PMMA | 50% | 1 atm | 89.79747 | MGLAB | Rectangular | 120 mm x 120 mm x 290 mm | 0 | Drop Tower | Wire |  | 1.6 | Yes |  | 3.76216
Takahashi, Shuhei, Manabu Kondou, Kazunori Wakai, and Subrata Bhattacharjee. "Effect of radiation loss on flame spread over a thin PMMA sheet in 0." Proceedings of the Combustion Institute 29.2 (2002): 2579-2586. | Shuhei Takahashi, Manabu Kondou, Kazunori Wakai, Subrata Bhattacharjee | https://doi.org/10.1016/S1540-7489(02)80314-5 | Flat | 60 mm x 10 mm x 0.125 mm | PMMA | 50% | 1 atm | 60.44733 | MGLAB | Rectangular | 120 mm x 120 mm x 290 mm | 0 | Drop Tower | Wire |  | 1.6 | Yes |  | 3.468399
Takahashi, Shuhei, Manabu Kondou, Kazunori Wakai, and Subrata Bhattacharjee. "Effect of radiation loss on flame spread over a thin PMMA sheet in 0." Proceedings of the Combustion Institute 29.2 (2002): 2579-2586. | Shuhei Takahashi, Manabu Kondou, Kazunori Wakai, Subrata Bhattacharjee | https://doi.org/10.1016/S1540-7489(02)80314-5 | Flat | 60 mm x 10 mm x 0.125 mm | PMMA | 50% | 1 atm | 29.90104 | MGLAB | Rectangular | 120 mm x 120 mm x 290 mm | 0 | Drop Tower | Wire |  | 1.6 | Yes |  | 3.174816
Takahashi, Shuhei, Manabu Kondou, Kazunori Wakai, and Subrata Bhattacharjee. "Effect of radiation loss on flame spread over a thin PMMA sheet in 0." Proceedings of the Combustion Institute 29.2 (2002): 2579-2586. | Shuhei Takahashi, Manabu Kondou, Kazunori Wakai, Subrata Bhattacharjee | https://doi.org/10.1016/S1540-7489(02)80314-5 | Flat | 60 mm x 10 mm x 0.125 mm | PMMA | 50% | 1 atm | -0.212483 | MGLAB | Rectangular | 120 mm x 120 mm x 290 mm | 0 | Drop Tower | Wire |  | 1.6 | Yes |  | 1.775578
Takahashi, Shuhei, Manabu Kondou, Kazunori Wakai, and Subrata Bhattacharjee. "Effect of radiation loss on flame spread over a thin PMMA sheet in 0." Proceedings of the Combustion Institute 29.2 (2002): 2579-2586. | Shuhei Takahashi, Manabu Kondou, Kazunori Wakai, Subrata Bhattacharjee | https://doi.org/10.1016/S1540-7489(02)80314-5 | Flat | 60 mm x 10 mm x 0.125 mm | PMMA | 50% | 1 atm | 0.7143441 | MGLAB | Rectangular | 120 mm x 120 mm x 290 mm | 0 | Drop Tower | Wire |  | 1.6 | No
Takahashi, Shuhei, Manabu Kondou, Kazunori Wakai, and Subrata Bhattacharjee. "Effect of radiation loss on flame spread over a thin PMMA sheet in 0." Proceedings of the Combustion Institute 29.2 (2002): 2579-2586. | Shuhei Takahashi, Manabu Kondou, Kazunori Wakai, Subrata Bhattacharjee | https://doi.org/10.1016/S1540-7489(02)80314-5 | Flat | 60 mm x 10 mm x 0.125 mm | PMMA | 50% | 1 atm | -30.44302 | MGLAB | Rectangular | 120 mm x 120 mm x 290 mm | 0 | Drop Tower | Wire |  | 1.6 | Yes |  | 3.593749
Takahashi, Shuhei, Manabu Kondou, Kazunori Wakai, and Subrata Bhattacharjee. "Effect of radiation loss on flame spread over a thin PMMA sheet in 0." Proceedings of the Combustion Institute 29.2 (2002): 2579-2586. | Shuhei Takahashi, Manabu Kondou, Kazunori Wakai, Subrata Bhattacharjee | https://doi.org/10.1016/S1540-7489(02)80314-5 | Flat | 60 mm x 10 mm x 0.125 mm | PMMA | 50% | 1 atm | -59.65015 | MGLAB | Rectangular | 120 mm x 120 mm x 290 mm | 0 | Drop Tower | Wire |  | 1.6 | Yes |  | 4.256488
Takahashi, Shuhei, Manabu Kondou, Kazunori Wakai, and Subrata Bhattacharjee. "Effect of radiation loss on flame spread over a thin PMMA sheet in 0." Proceedings of the Combustion Institute 29.2 (2002): 2579-2586. | Shuhei Takahashi, Manabu Kondou, Kazunori Wakai, Subrata Bhattacharjee | https://doi.org/10.1016/S1540-7489(02)80314-5 | Flat | 60 mm x 10 mm x 0.125 mm | PMMA | 50% | 1 atm | -88.95943 | MGLAB | Rectangular | 120 mm x 120 mm x 290 mm | 0 | Drop Tower | Wire |  | 1.6 | Yes |  | 4.236012
Takahashi, Shuhei, Manabu Kondou, Kazunori Wakai, and Subrata Bhattacharjee. "Effect of radiation loss on flame spread over a thin PMMA sheet in 0." Proceedings of the Combustion Institute 29.2 (2002): 2579-2586. | Shuhei Takahashi, Manabu Kondou, Kazunori Wakai, Subrata Bhattacharjee | https://doi.org/10.1016/S1540-7489(02)80314-5 | Flat | 60 mm x 10 mm x 0.125 mm | PMMA | 50% | 1 atm | -150.4328 | MGLAB | Rectangular | 120 mm x 120 mm x 290 mm | 0 | Drop Tower | Wire |  | 1.6 | Yes |  | 5.102319
Takahashi, Shuhei, Manabu Kondou, Kazunori Wakai, and Subrata Bhattacharjee. "Effect of radiation loss on flame spread over a thin PMMA sheet in 0." Proceedings of the Combustion Institute 29.2 (2002): 2579-2586. | Shuhei Takahashi, Manabu Kondou, Kazunori Wakai, Subrata Bhattacharjee | https://doi.org/10.1016/S1540-7489(02)80314-5 | Flat | 60 mm x 10 mm x 0.125 mm | PMMA | 30% | 1 atm | 90.15223 | MGLAB | Rectangular | 120 mm x 120 mm x 290 mm | 0 | Drop Tower | Wire |  | 1.6 | Yes |  | 2.134778
Takahashi, Shuhei, Manabu Kondou, Kazunori Wakai, and Subrata Bhattacharjee. "Effect of radiation loss on flame spread over a thin PMMA sheet in 0." Proceedings of the Combustion Institute 29.2 (2002): 2579-2586. | Shuhei Takahashi, Manabu Kondou, Kazunori Wakai, Subrata Bhattacharjee | https://doi.org/10.1016/S1540-7489(02)80314-5 | Flat | 60 mm x 10 mm x 0.125 mm | PMMA | 30% | 1 atm | 59.61337 | MGLAB | Rectangular | 120 mm x 120 mm x 290 mm | 0 | Drop Tower | Wire |  | 1.6 | Yes |  | 1.890883
Takahashi, Shuhei, Manabu Kondou, Kazunori Wakai, and Subrata Bhattacharjee. "Effect of radiation loss on flame spread over a thin PMMA sheet in 0." Proceedings of the Combustion Institute 29.2 (2002): 2579-2586. | Shuhei Takahashi, Manabu Kondou, Kazunori Wakai, Subrata Bhattacharjee | https://doi.org/10.1016/S1540-7489(02)80314-5 | Flat | 60 mm x 10 mm x 0.125 mm | PMMA | 30% | 1 atm | 29.75059 | MGLAB | Rectangular | 120 mm x 120 mm x 290 mm | 0 | Drop Tower | Wire |  | 1.6 | Yes |  | 2.168627
Takahashi, Shuhei, Manabu Kondou, Kazunori Wakai, and Subrata Bhattacharjee. "Effect of radiation loss on flame spread over a thin PMMA sheet in 0." Proceedings of the Combustion Institute 29.2 (2002): 2579-2586. | Shuhei Takahashi, Manabu Kondou, Kazunori Wakai, Subrata Bhattacharjee | https://doi.org/10.1016/S1540-7489(02)80314-5 | Flat | 60 mm x 10 mm x 0.125 mm | PMMA | 30% | 1 atm | -0.89228 | MGLAB | Rectangular | 120 mm x 120 mm x 290 mm | 0 | Drop Tower | Wire |  | 1.6 | Yes |  | 1.229095
Takahashi, Shuhei, Manabu Kondou, Kazunori Wakai, and Subrata Bhattacharjee. "Effect of radiation loss on flame spread over a thin PMMA sheet in 0." Proceedings of the Combustion Institute 29.2 (2002): 2579-2586. | Shuhei Takahashi, Manabu Kondou, Kazunori Wakai, Subrata Bhattacharjee | https://doi.org/10.1016/S1540-7489(02)80314-5 | Flat | 60 mm x 10 mm x 0.125 mm | PMMA | 30% | 1 atm | -1.078017 | MGLAB | Rectangular | 120 mm x 120 mm x 290 mm | 0 | Drop Tower | Wire |  | 1.6 | No
Takahashi, Shuhei, Manabu Kondou, Kazunori Wakai, and Subrata Bhattacharjee. "Effect of radiation loss on flame spread over a thin PMMA sheet in 0." Proceedings of the Combustion Institute 29.2 (2002): 2579-2586. | Shuhei Takahashi, Manabu Kondou, Kazunori Wakai, Subrata Bhattacharjee | https://doi.org/10.1016/S1540-7489(02)80314-5 | Flat | 60 mm x 10 mm x 0.125 mm | PMMA | 30% | 1 atm | -28.71009 | MGLAB | Rectangular | 120 mm x 120 mm x 290 mm | 0 | Drop Tower | Wire |  | 1.6 | Yes |  | 3.183553
Takahashi, Shuhei, Manabu Kondou, Kazunori Wakai, and Subrata Bhattacharjee. "Effect of radiation loss on flame spread over a thin PMMA sheet in 0." Proceedings of the Combustion Institute 29.2 (2002): 2579-2586. | Shuhei Takahashi, Manabu Kondou, Kazunori Wakai, Subrata Bhattacharjee | https://doi.org/10.1016/S1540-7489(02)80314-5 | Flat | 60 mm x 10 mm x 0.125 mm | PMMA | 30% | 1 atm | -59.84517 | MGLAB | Rectangular | 120 mm x 120 mm x 290 mm | 0 | Drop Tower | Wire |  | 1.6 | Yes |  | 2.952169
Takahashi, Shuhei, Manabu Kondou, Kazunori Wakai, and Subrata Bhattacharjee. "Effect of radiation loss on flame spread over a thin PMMA sheet in 0." Proceedings of the Combustion Institute 29.2 (2002): 2579-2586. | Shuhei Takahashi, Manabu Kondou, Kazunori Wakai, Subrata Bhattacharjee | https://doi.org/10.1016/S1540-7489(02)80314-5 | Flat | 60 mm x 10 mm x 0.125 mm | PMMA | 30% | 1 atm | -89.79896 | MGLAB | Rectangular | 120 mm x 120 mm x 290 mm | 0 | Drop Tower | Wire |  | 1.6 | Yes |  | 2.62123
Takahashi, Shuhei, Manabu Kondou, Kazunori Wakai, and Subrata Bhattacharjee. "Effect of radiation loss on flame spread over a thin PMMA sheet in 0." Proceedings of the Combustion Institute 29.2 (2002): 2579-2586. | Shuhei Takahashi, Manabu Kondou, Kazunori Wakai, Subrata Bhattacharjee | https://doi.org/10.1016/S1540-7489(02)80314-5 | Flat | 60 mm x 10 mm x 0.125 mm | PMMA | 30% | 1 atm | -149.5672 | MGLAB | Rectangular | 120 mm x 120 mm x 290 mm | 0 | Drop Tower | Wire |  | 1.6 | Yes |  | 2.89101
Takahashi, Shuhei, Manabu Kondou, Kazunori Wakai, and Subrata Bhattacharjee. "Effect of radiation loss on flame spread over a thin PMMA sheet in 0." Proceedings of the Combustion Institute 29.2 (2002): 2579-2586. | Shuhei Takahashi, Manabu Kondou, Kazunori Wakai, Subrata Bhattacharjee | https://doi.org/10.1016/S1540-7489(02)80314-5 | Flat | 60 mm x 10 mm x 0.125 mm | PMMA | 21% | 1 atm | -89.58908 | MGLAB | Rectangular | 120 mm x 120 mm x 290 mm | 0 | Drop Tower | Wire |  | 1.6 | No
Takahashi, Shuhei, Manabu Kondou, Kazunori Wakai, and Subrata Bhattacharjee. "Effect of radiation loss on flame spread over a thin PMMA sheet in 0." Proceedings of the Combustion Institute 29.2 (2002): 2579-2586. | Shuhei Takahashi, Manabu Kondou, Kazunori Wakai, Subrata Bhattacharjee | https://doi.org/10.1016/S1540-7489(02)80314-5 | Flat | 60 mm x 10 mm x 0.125 mm | PMMA | 21% | 1 atm | -150.4179 | MGLAB | Rectangular | 120 mm x 120 mm x 290 mm | 0 | Drop Tower | Wire |  | 1.6 | Yes |  | 1.201695
Takahashi Shuhei, Takeshi Nagumo, Kazunori Wakai, and Subrata Bhattacharjee. "Effects of Ambient Condition on Flame Spread over a Thin PMMA Sheet." JSME International Journal Series B 43.4 (2000): 556-562. | Shuhei Takahashi, Takeshi Nagumo, Kazunori Wakai, Subrata Bhattacharjee |  | Flat | 30 mm x 10 mm x 0.015 mm | PMMA | 50% | 1.0 atm | -300 |  | Rectangular | 700 mm x 500 mm x 500 mm | 1 | Ground | Wire |  |  | Yes |  | 61.09659
Takahashi Shuhei, Takeshi Nagumo, Kazunori Wakai, and Subrata Bhattacharjee. "Effects of Ambient Condition on Flame Spread over a Thin PMMA Sheet." JSME International Journal Series B 43.4 (2000): 556-562. | Shuhei Takahashi, Takeshi Nagumo, Kazunori Wakai, Subrata Bhattacharjee |  | Flat | 30 mm x 10 mm x 0.015 mm | PMMA | 50% | 1.0 atm | -300 |  | Rectangular | 700 mm x 500 mm x 500 mm | 1 | Ground | Wire |  |  | Yes |  | 50.263
Takahashi Shuhei, Takeshi Nagumo, Kazunori Wakai, and Subrata Bhattacharjee. "Effects of Ambient Condition on Flame Spread over a Thin PMMA Sheet." JSME International Journal Series B 43.4 (2000): 556-562. | Shuhei Takahashi, Takeshi Nagumo, Kazunori Wakai, Subrata Bhattacharjee |  | Flat | 30 mm x 10 mm x 0.015 mm | PMMA | 30% | 1.0 atm | -300 |  | Rectangular | 700 mm x 500 mm x 500 mm | 1 | Ground | Wire |  |  | Yes |  | 35.37764
Takahashi Shuhei, Takeshi Nagumo, Kazunori Wakai, and Subrata Bhattacharjee. "Effects of Ambient Condition on Flame Spread over a Thin PMMA Sheet." JSME International Journal Series B 43.4 (2000): 556-562. | Shuhei Takahashi, Takeshi Nagumo, Kazunori Wakai, Subrata Bhattacharjee |  | Flat | 30 mm x 10 mm x 0.016 mm | PMMA | 30% | 1.0 atm | -300 |  | Rectangular | 700 mm x 500 mm x 500 mm | 1 | Ground | Wire |  |  | Yes |  | 28.73136
Takahashi Shuhei, Takeshi Nagumo, Kazunori Wakai, and Subrata Bhattacharjee. "Effects of Ambient Condition on Flame Spread over a Thin PMMA Sheet." JSME International Journal Series B 43.4 (2000): 556-562. | Shuhei Takahashi, Takeshi Nagumo, Kazunori Wakai, Subrata Bhattacharjee |  | Flat | 30 mm x 10 mm x 0.015 mm | PMMA | 30% | 1.0 atm | -300 |  | Rectangular | 700 mm x 500 mm x 500 mm | 1 | Ground | Wire |  |  | Yes |  | 26.9206
Takahashi Shuhei, Takeshi Nagumo, Kazunori Wakai, and Subrata Bhattacharjee. "Effects of Ambient Condition on Flame Spread over a Thin PMMA Sheet." JSME International Journal Series B 43.4 (2000): 556-562. | Shuhei Takahashi, Takeshi Nagumo, Kazunori Wakai, Subrata Bhattacharjee |  | Flat | 30 mm x 10 mm x 0.015 mm | PMMA | 21% | 1.0 atm | -300 |  | Rectangular | 700 mm x 500 mm x 500 mm | 1 | Ground | Wire |  |  | Yes |  | 13.686
Takahashi Shuhei, Takeshi Nagumo, Kazunori Wakai, and Subrata Bhattacharjee. "Effects of Ambient Condition on Flame Spread over a Thin PMMA Sheet." JSME International Journal Series B 43.4 (2000): 556-562. | Shuhei Takahashi, Takeshi Nagumo, Kazunori Wakai, Subrata Bhattacharjee |  | Flat | 30 mm x 10 mm x 0.050 mm | PMMA | 50% | 1.0 atm | -300 |  | Rectangular | 700 mm x 500 mm x 500 mm | 1 | Ground | Wire |  |  | Yes |  | 26.34643
Takahashi Shuhei, Takeshi Nagumo, Kazunori Wakai, and Subrata Bhattacharjee. "Effects of Ambient Condition on Flame Spread over a Thin PMMA Sheet." JSME International Journal Series B 43.4 (2000): 556-562. | Shuhei Takahashi, Takeshi Nagumo, Kazunori Wakai, Subrata Bhattacharjee |  | Flat | 30 mm x 10 mm x 0.049 mm | PMMA | 50% | 1.0 atm | -300 |  | Rectangular | 700 mm x 500 mm x 500 mm | 1 | Ground | Wire |  |  | Yes |  | 19.53239
Takahashi Shuhei, Takeshi Nagumo, Kazunori Wakai, and Subrata Bhattacharjee. "Effects of Ambient Condition on Flame Spread over a Thin PMMA Sheet." JSME International Journal Series B 43.4 (2000): 556-562. | Shuhei Takahashi, Takeshi Nagumo, Kazunori Wakai, Subrata Bhattacharjee |  | Flat | 30 mm x 10 mm x 0.050 mm | PMMA | 30% | 1.0 atm | -300 |  | Rectangular | 700 mm x 500 mm x 500 mm | 1 | Ground | Wire |  |  | Yes |  | 10.8778
Takahashi Shuhei, Takeshi Nagumo, Kazunori Wakai, and Subrata Bhattacharjee. "Effects of Ambient Condition on Flame Spread over a Thin PMMA Sheet." JSME International Journal Series B 43.4 (2000): 556-562. | Shuhei Takahashi, Takeshi Nagumo, Kazunori Wakai, Subrata Bhattacharjee |  | Flat | 30 mm x 10 mm x 0.051 mm | PMMA | 30% | 1.0 atm | -300 |  | Rectangular | 700 mm x 500 mm x 500 mm | 1 | Ground | Wire |  |  | Yes |  | 9.803157
Takahashi Shuhei, Takeshi Nagumo, Kazunori Wakai, and Subrata Bhattacharjee. "Effects of Ambient Condition on Flame Spread over a Thin PMMA Sheet." JSME International Journal Series B 43.4 (2000): 556-562. | Shuhei Takahashi, Takeshi Nagumo, Kazunori Wakai, Subrata Bhattacharjee |  | Flat | 30 mm x 10 mm x 0.050 mm | PMMA | 30% | 1.0 atm | -300 |  | Rectangular | 700 mm x 500 mm x 500 mm | 1 | Ground | Wire |  |  | Yes |  | 8.606885
Takahashi Shuhei, Takeshi Nagumo, Kazunori Wakai, and Subrata Bhattacharjee. "Effects of Ambient Condition on Flame Spread over a Thin PMMA Sheet." JSME International Journal Series B 43.4 (2000): 556-562. | Shuhei Takahashi, Takeshi Nagumo, Kazunori Wakai, Subrata Bhattacharjee |  | Flat | 30 mm x 10 mm x 0.051 mm | PMMA | 21% | 1.0 atm | -300 |  | Rectangular | 700 mm x 500 mm x 500 mm | 1 | Ground | Wire |  |  | Yes |  | 4.263674
Takahashi Shuhei, Takeshi Nagumo, Kazunori Wakai, and Subrata Bhattacharjee. "Effects of Ambient Condition on Flame Spread over a Thin PMMA Sheet." JSME International Journal Series B 43.4 (2000): 556-562. | Shuhei Takahashi, Takeshi Nagumo, Kazunori Wakai, Subrata Bhattacharjee |  | Flat | 30 mm x 10 mm x 0.122 mm | PMMA | 30% | 1.0 atm | -300 |  | Rectangular | 700 mm x 500 mm x 500 mm | 1 | Ground | Wire |  |  | Yes |  | 3.473952
Takahashi Shuhei, Takeshi Nagumo, Kazunori Wakai, and Subrata Bhattacharjee. "Effects of Ambient Condition on Flame Spread over a Thin PMMA Sheet." JSME International Journal Series B 43.4 (2000): 556-562. | Shuhei Takahashi, Takeshi Nagumo, Kazunori Wakai, Subrata Bhattacharjee |  | Flat | 30 mm x 10 mm x 0.126 mm | PMMA | 30% | 1.0 atm | -300 |  | Rectangular | 700 mm x 500 mm x 500 mm | 1 | Ground | Wire |  |  | Yes |  | 3.090451
Takahashi Shuhei, Takeshi Nagumo, Kazunori Wakai, and Subrata Bhattacharjee. "Effects of Ambient Condition on Flame Spread over a Thin PMMA Sheet." JSME International Journal Series B 43.4 (2000): 556-562. | Shuhei Takahashi, Takeshi Nagumo, Kazunori Wakai, Subrata Bhattacharjee |  | Flat | 30 mm x 10 mm x 0.111 mm | PMMA | 21% | 1.0 atm | -300 |  | Rectangular | 700 mm x 500 mm x 500 mm | 1 | Ground | Wire |  |  | Yes |  | 1.654361
Takahashi Shuhei, Takeshi Nagumo, Kazunori Wakai, and Subrata Bhattacharjee. "Effects of Ambient Condition on Flame Spread over a Thin PMMA Sheet." JSME International Journal Series B 43.4 (2000): 556-562. | Shuhei Takahashi, Takeshi Nagumo, Kazunori Wakai, Subrata Bhattacharjee |  | Flat | 30 mm x 10 mm x 0.119 mm | PMMA | 21% | 1.0 atm | -300 |  | Rectangular | 700 mm x 500 mm x 500 mm | 1 | Ground | Wire |  |  | Yes |  | 1.434159
Takahashi Shuhei, Takeshi Nagumo, Kazunori Wakai, and Subrata Bhattacharjee. "Effects of Ambient Condition on Flame Spread over a Thin PMMA Sheet." JSME International Journal Series B 43.4 (2000): 556-562. | Shuhei Takahashi, Takeshi Nagumo, Kazunori Wakai, Subrata Bhattacharjee |  | Flat | 30 mm x 10 mm x 0.124 mm | PMMA | 18% | 1.0 atm | -300 |  | Rectangular | 700 mm x 500 mm x 500 mm | 1 | Ground | Wire |  |  | Yes |  | 0.7987824
Takahashi Shuhei, Takeshi Nagumo, Kazunori Wakai, and Subrata Bhattacharjee. "Effects of Ambient Condition on Flame Spread over a Thin PMMA Sheet." JSME International Journal Series B 43.4 (2000): 556-562. | Shuhei Takahashi, Takeshi Nagumo, Kazunori Wakai, Subrata Bhattacharjee |  | Flat | 30 mm x 10 mm x 0.124 mm | PMMA | 18% | 1.0 atm | -300 |  | Rectangular | 700 mm x 500 mm x 500 mm | 1 | Ground | Wire |  |  | Yes |  | 0.7105277
Takahashi Shuhei, Takeshi Nagumo, Kazunori Wakai, and Subrata Bhattacharjee. "Effects of Ambient Condition on Flame Spread over a Thin PMMA Sheet." JSME International Journal Series B 43.4 (2000): 556-562. | Shuhei Takahashi, Takeshi Nagumo, Kazunori Wakai, Subrata Bhattacharjee |  | Flat | 30 mm x 10 mm x 0.181 mm | PMMA | 50% | 1.0 atm | -300 |  | Rectangular | 700 mm x 500 mm x 500 mm | 1 | Ground | Wire |  |  | Yes |  | 5.007878
Takahashi Shuhei, Takeshi Nagumo, Kazunori Wakai, and Subrata Bhattacharjee. "Effects of Ambient Condition on Flame Spread over a Thin PMMA Sheet." JSME International Journal Series B 43.4 (2000): 556-562. | Shuhei Takahashi, Takeshi Nagumo, Kazunori Wakai, Subrata Bhattacharjee |  | Flat | 30 mm x 10 mm x 0.176 mm | PMMA | 50% | 1.0 atm | -300 |  | Rectangular | 700 mm x 500 mm x 500 mm | 1 | Ground | Wire |  |  | Yes |  | 4.512429
Takahashi Shuhei, Takeshi Nagumo, Kazunori Wakai, and Subrata Bhattacharjee. "Effects of Ambient Condition on Flame Spread over a Thin PMMA Sheet." JSME International Journal Series B 43.4 (2000): 556-562. | Shuhei Takahashi, Takeshi Nagumo, Kazunori Wakai, Subrata Bhattacharjee |  | Flat | 30 mm x 10 mm x 0.181 mm | PMMA | 50% | 1.0 atm | -300 |  | Rectangular | 700 mm x 500 mm x 500 mm | 1 | Ground | Wire |  |  | Yes |  | 4.066851
Takahashi Shuhei, Takeshi Nagumo, Kazunori Wakai, and Subrata Bhattacharjee. "Effects of Ambient Condition on Flame Spread over a Thin PMMA Sheet." JSME International Journal Series B 43.4 (2000): 556-562. | Shuhei Takahashi, Takeshi Nagumo, Kazunori Wakai, Subrata Bhattacharjee |  | Flat | 30 mm x 10 mm x 0.199 mm | PMMA | 21% | 1.0 atm | -300 |  | Rectangular | 700 mm x 500 mm x 500 mm | 1 | Ground | Wire |  |  | Yes |  | 1.122266
Takahashi Shuhei, Takeshi Nagumo, Kazunori Wakai, and Subrata Bhattacharjee. "Effects of Ambient Condition on Flame Spread over a Thin PMMA Sheet." JSME International Journal Series B 43.4 (2000): 556-562. | Shuhei Takahashi, Takeshi Nagumo, Kazunori Wakai, Subrata Bhattacharjee |  | Flat | 30 mm x 10 mm x 0.205 mm | PMMA | 21% | 1.0 atm | -300 |  | Rectangular | 700 mm x 500 mm x 500 mm | 1 | Ground | Wire |  |  | Yes |  | 0.9983752
Takahashi Shuhei, Takeshi Nagumo, Kazunori Wakai, and Subrata Bhattacharjee. "Effects of Ambient Condition on Flame Spread over a Thin PMMA Sheet." JSME International Journal Series B 43.4 (2000): 556-562. | Shuhei Takahashi, Takeshi Nagumo, Kazunori Wakai, Subrata Bhattacharjee |  | Flat | 30 mm x 10 mm x 0.216 mm | PMMA | 21% | 1.0 atm | -300 |  | Rectangular | 700 mm x 500 mm x 500 mm | 1 | Ground | Wire |  |  | Yes |  | 0.9236057
Takahashi Shuhei, Takeshi Nagumo, Kazunori Wakai, and Subrata Bhattacharjee. "Effects of Ambient Condition on Flame Spread over a Thin PMMA Sheet." JSME International Journal Series B 43.4 (2000): 556-562. | Shuhei Takahashi, Takeshi Nagumo, Kazunori Wakai, Subrata Bhattacharjee |  | Flat | 30 mm x 10 mm x 0.302 mm | PMMA | 30% | 1.0 atm | -300 |  | Rectangular | 700 mm x 500 mm x 500 mm | 1 | Ground | Wire |  |  | Yes |  | 1.439209
Takahashi Shuhei, Takeshi Nagumo, Kazunori Wakai, and Subrata Bhattacharjee. "Effects of Ambient Condition on Flame Spread over a Thin PMMA Sheet." JSME International Journal Series B 43.4 (2000): 556-562. | Shuhei Takahashi, Takeshi Nagumo, Kazunori Wakai, Subrata Bhattacharjee |  | Flat | 30 mm x 10 mm x 0.302 mm | PMMA | 30% | 1.0 atm | -300 |  | Rectangular | 700 mm x 500 mm x 500 mm | 1 | Ground | Wire |  |  | Yes |  | 1.199576
Takahashi Shuhei, Takeshi Nagumo, Kazunori Wakai, and Subrata Bhattacharjee. "Effects of Ambient Condition on Flame Spread over a Thin PMMA Sheet." JSME International Journal Series B 43.4 (2000): 556-562. | Shuhei Takahashi, Takeshi Nagumo, Kazunori Wakai, Subrata Bhattacharjee |  | Flat | 30 mm x 10 mm x 0.302 mm | PMMA | 21% | 1.0 atm | -300 |  | Rectangular | 700 mm x 500 mm x 500 mm | 1 | Ground | Wire |  |  | Yes |  | 0.5567938
Takahashi Shuhei, Takeshi Nagumo, Kazunori Wakai, and Subrata Bhattacharjee. "Effects of Ambient Condition on Flame Spread over a Thin PMMA Sheet." JSME International Journal Series B 43.4 (2000): 556-562. | Shuhei Takahashi, Takeshi Nagumo, Kazunori Wakai, Subrata Bhattacharjee |  | Flat | 30 mm x 10 mm x 0.324 mm | PMMA | 21% | 1.0 atm | -300 |  | Rectangular | 700 mm x 500 mm x 500 mm | 1 | Ground | Wire |  |  | Yes |  | 0.5218668
Takahashi Shuhei, Takeshi Nagumo, Kazunori Wakai, and Subrata Bhattacharjee. "Effects of Ambient Condition on Flame Spread over a Thin PMMA Sheet." JSME International Journal Series B 43.4 (2000): 556-562. | Shuhei Takahashi, Takeshi Nagumo, Kazunori Wakai, Subrata Bhattacharjee |  | Flat | 30 mm x 10 mm x 0.298 mm | PMMA | 18% | 1.0 atm | -300 |  | Rectangular | 700 mm x 500 mm x 500 mm | 1 | Ground | Wire |  |  | Yes |  | 0.4888486
Takahashi Shuhei, Takeshi Nagumo, Kazunori Wakai, and Subrata Bhattacharjee. "Effects of Ambient Condition on Flame Spread over a Thin PMMA Sheet." JSME International Journal Series B 43.4 (2000): 556-562. | Shuhei Takahashi, Takeshi Nagumo, Kazunori Wakai, Subrata Bhattacharjee |  | Flat | 30 mm x 10 mm x 0.298 mm | PMMA | 18% | 1.0 atm | -300 |  | Rectangular | 700 mm x 500 mm x 500 mm | 1 | Ground | Wire |  |  | Yes |  | 0.2830651
Takahashi Shuhei, Takeshi Nagumo, Kazunori Wakai, and Subrata Bhattacharjee. "Effects of Ambient Condition on Flame Spread over a Thin PMMA Sheet." JSME International Journal Series B 43.4 (2000): 556-562. | Shuhei Takahashi, Takeshi Nagumo, Kazunori Wakai, Subrata Bhattacharjee |  | Flat | 30 mm x 10 mm x 0.298 mm | PMMA | 18% | 1.0 atm | -300 |  | Rectangular | 700 mm x 500 mm x 500 mm | 1 | Ground | Wire |  |  | Yes |  | 0.2421529
Takahashi Shuhei, Takeshi Nagumo, Kazunori Wakai, and Subrata Bhattacharjee. "Effects of Ambient Condition on Flame Spread over a Thin PMMA Sheet." JSME International Journal Series B 43.4 (2000): 556-562. | Shuhei Takahashi, Takeshi Nagumo, Kazunori Wakai, Subrata Bhattacharjee |  | Flat | 30 mm x 10 mm x 0.446 mm | PMMA | 50% | 1.0 atm | -300 |  | Rectangular | 700 mm x 500 mm x 500 mm | 1 | Ground | Wire |  |  | Yes |  | 1.94404
Takahashi Shuhei, Takeshi Nagumo, Kazunori Wakai, and Subrata Bhattacharjee. "Effects of Ambient Condition on Flame Spread over a Thin PMMA Sheet." JSME International Journal Series B 43.4 (2000): 556-562. | Shuhei Takahashi, Takeshi Nagumo, Kazunori Wakai, Subrata Bhattacharjee |  | Flat | 30 mm x 10 mm x 0.446 mm | PMMA | 50% | 1.0 atm | -300 |  | Rectangular | 700 mm x 500 mm x 500 mm | 1 | Ground | Wire |  |  | Yes |  | 1.663062
Takahashi Shuhei, Takeshi Nagumo, Kazunori Wakai, and Subrata Bhattacharjee. "Effects of Ambient Condition on Flame Spread over a Thin PMMA Sheet." JSME International Journal Series B 43.4 (2000): 556-562. | Shuhei Takahashi, Takeshi Nagumo, Kazunori Wakai, Subrata Bhattacharjee |  | Flat | 30 mm x 10 mm x 0.598 mm | PMMA | 30% | 1.0 atm | -300 |  | Rectangular | 700 mm x 500 mm x 500 mm | 1 | Ground | Wire |  |  | Yes |  | 0.8140526
Takahashi Shuhei, Takeshi Nagumo, Kazunori Wakai, and Subrata Bhattacharjee. "Effects of Ambient Condition on Flame Spread over a Thin PMMA Sheet." JSME International Journal Series B 43.4 (2000): 556-562. | Shuhei Takahashi, Takeshi Nagumo, Kazunori Wakai, Subrata Bhattacharjee |  | Flat | 30 mm x 10 mm x 0.528 mm | PMMA | 21% | 1.0 atm | -300 |  | Rectangular | 700 mm x 500 mm x 500 mm | 1 | Ground | Wire |  |  | Yes |  | 0.3230855
Takahashi Shuhei, Takeshi Nagumo, Kazunori Wakai, and Subrata Bhattacharjee. "Effects of Ambient Condition on Flame Spread over a Thin PMMA Sheet." JSME International Journal Series B 43.4 (2000): 556-562. | Shuhei Takahashi, Takeshi Nagumo, Kazunori Wakai, Subrata Bhattacharjee |  | Flat | 30 mm x 10 mm x 0.566 mm | PMMA | 21% | 1.0 atm | -300 |  | Rectangular | 700 mm x 500 mm x 500 mm | 1 | Ground | Wire |  |  | Yes |  | 0.3108009
Takahashi Shuhei, Takeshi Nagumo, Kazunori Wakai, and Subrata Bhattacharjee. "Effects of Ambient Condition on Flame Spread over a Thin PMMA Sheet." JSME International Journal Series B 43.4 (2000): 556-562. | Shuhei Takahashi, Takeshi Nagumo, Kazunori Wakai, Subrata Bhattacharjee |  | Flat | 30 mm x 10 mm x 0.598 mm | PMMA | 21% | 1.0 atm | -300 |  | Rectangular | 700 mm x 500 mm x 500 mm | 1 | Ground | Wire |  |  | Yes |  | 0.3028823
Takahashi Shuhei, Takeshi Nagumo, Kazunori Wakai, and Subrata Bhattacharjee. "Effects of Ambient Condition on Flame Spread over a Thin PMMA Sheet." JSME International Journal Series B 43.4 (2000): 556-562. | Shuhei Takahashi, Takeshi Nagumo, Kazunori Wakai, Subrata Bhattacharjee |  | Flat | 30 mm x 10 mm x 0.590 mm | PMMA | 18% | 1.0 atm | -300 |  | Rectangular | 700 mm x 500 mm x 500 mm | 1 | Ground | Wire |  |  | Yes |  | 0.1002363
Takahashi Shuhei, Takeshi Nagumo, Kazunori Wakai, and Subrata Bhattacharjee. "Effects of Ambient Condition on Flame Spread over a Thin PMMA Sheet." JSME International Journal Series B 43.4 (2000): 556-562. | Shuhei Takahashi, Takeshi Nagumo, Kazunori Wakai, Subrata Bhattacharjee |  | Flat | 30 mm x 10 mm x 1.001 mm | PMMA | 50% | 1.0 atm | -300 |  | Rectangular | 700 mm x 500 mm x 500 mm | 1 | Ground | Wire |  |  | Yes |  | 1.129115
Takahashi Shuhei, Takeshi Nagumo, Kazunori Wakai, and Subrata Bhattacharjee. "Effects of Ambient Condition on Flame Spread over a Thin PMMA Sheet." JSME International Journal Series B 43.4 (2000): 556-562. | Shuhei Takahashi, Takeshi Nagumo, Kazunori Wakai, Subrata Bhattacharjee |  | Flat | 30 mm x 10 mm x 1.001 mm | PMMA | 50% | 1.0 atm | -300 |  | Rectangular | 700 mm x 500 mm x 500 mm | 1 | Ground | Wire |  |  | Yes |  | 1.044335
Takahashi Shuhei, Takeshi Nagumo, Kazunori Wakai, and Subrata Bhattacharjee. "Effects of Ambient Condition on Flame Spread over a Thin PMMA Sheet." JSME International Journal Series B 43.4 (2000): 556-562. | Shuhei Takahashi, Takeshi Nagumo, Kazunori Wakai, Subrata Bhattacharjee |  | Flat | 30 mm x 10 mm x 0.988 mm | PMMA | 30% | 1.0 atm | -300 |  | Rectangular | 700 mm x 500 mm x 500 mm | 1 | Ground | Wire |  |  | Yes |  | 0.4910589
Takahashi Shuhei, Takeshi Nagumo, Kazunori Wakai, and Subrata Bhattacharjee. "Effects of Ambient Condition on Flame Spread over a Thin PMMA Sheet." JSME International Journal Series B 43.4 (2000): 556-562. | Shuhei Takahashi, Takeshi Nagumo, Kazunori Wakai, Subrata Bhattacharjee |  | Flat | 30 mm x 10 mm x 0.988 mm | PMMA | 30% | 1.0 atm | -300 |  | Rectangular | 700 mm x 500 mm x 500 mm | 1 | Ground | Wire |  |  | Yes |  | 0.3785639
Takahashi Shuhei, Takeshi Nagumo, Kazunori Wakai, and Subrata Bhattacharjee. "Effects of Ambient Condition on Flame Spread over a Thin PMMA Sheet." JSME International Journal Series B 43.4 (2000): 556-562. | Shuhei Takahashi, Takeshi Nagumo, Kazunori Wakai, Subrata Bhattacharjee |  | Flat | 30 mm x 10 mm x 1.044 mm | PMMA | 21% | 1.0 atm | -300 |  | Rectangular | 700 mm x 500 mm x 500 mm | 1 | Ground | Wire |  |  | Yes |  | 0.2995956
Takahashi Shuhei, Takeshi Nagumo, Kazunori Wakai, and Subrata Bhattacharjee. "Effects of Ambient Condition on Flame Spread over a Thin PMMA Sheet." JSME International Journal Series B 43.4 (2000): 556-562. | Shuhei Takahashi, Takeshi Nagumo, Kazunori Wakai, Subrata Bhattacharjee |  | Flat | 30 mm x 10 mm x 1.044 mm | PMMA | 21% | 1.0 atm | -300 |  | Rectangular | 700 mm x 500 mm x 500 mm | 1 | Ground | Wire |  |  | Yes |  | 0.249712
Takahashi Shuhei, Takeshi Nagumo, Kazunori Wakai, and Subrata Bhattacharjee. "Effects of Ambient Condition on Flame Spread over a Thin PMMA Sheet." JSME International Journal Series B 43.4 (2000): 556-562. | Shuhei Takahashi, Takeshi Nagumo, Kazunori Wakai, Subrata Bhattacharjee |  | Flat | 30 mm x 10 mm x 1.982 mm | PMMA | 50% | 1.0 atm | -300 |  | Rectangular | 700 mm x 500 mm x 500 mm | 1 | Ground | Wire |  |  | Yes |  | 0.6640735
Takahashi Shuhei, Takeshi Nagumo, Kazunori Wakai, and Subrata Bhattacharjee. "Effects of Ambient Condition on Flame Spread over a Thin PMMA Sheet." JSME International Journal Series B 43.4 (2000): 556-562. | Shuhei Takahashi, Takeshi Nagumo, Kazunori Wakai, Subrata Bhattacharjee |  | Flat | 30 mm x 10 mm x 2.009 mm | PMMA | 50% | 1.0 atm | -300 |  | Rectangular | 700 mm x 500 mm x 500 mm | 1 | Ground | Wire |  |  | Yes |  | 0.5186738
Takahashi Shuhei, Takeshi Nagumo, Kazunori Wakai, and Subrata Bhattacharjee. "Effects of Ambient Condition on Flame Spread over a Thin PMMA Sheet." JSME International Journal Series B 43.4 (2000): 556-562. | Shuhei Takahashi, Takeshi Nagumo, Kazunori Wakai, Subrata Bhattacharjee |  | Flat | 30 mm x 10 mm x 1.982 mm | PMMA | 30% | 1.0 atm | -300 |  | Rectangular | 700 mm x 500 mm x 500 mm | 1 | Ground | Wire |  |  | Yes |  | 0.3246995
Takahashi Shuhei, Takeshi Nagumo, Kazunori Wakai, and Subrata Bhattacharjee. "Effects of Ambient Condition on Flame Spread over a Thin PMMA Sheet." JSME International Journal Series B 43.4 (2000): 556-562. | Shuhei Takahashi, Takeshi Nagumo, Kazunori Wakai, Subrata Bhattacharjee |  | Flat | 30 mm x 10 mm x 1.982 mm | PMMA | 30% | 1.0 atm | -300 |  | Rectangular | 700 mm x 500 mm x 500 mm | 1 | Ground | Wire |  |  | Yes |  | 0.2964379
Takahashi Shuhei, Takeshi Nagumo, Kazunori Wakai, and Subrata Bhattacharjee. "Effects of Ambient Condition on Flame Spread over a Thin PMMA Sheet." JSME International Journal Series B 43.4 (2000): 556-562. | Shuhei Takahashi, Takeshi Nagumo, Kazunori Wakai, Subrata Bhattacharjee |  | Flat | 30 mm x 10 mm x 1.982 mm | PMMA | 21% | 1.0 atm | -300 |  | Rectangular | 700 mm x 500 mm x 500 mm | 1 | Ground | Wire |  |  | Yes |  | 0.1808191
Takahashi Shuhei, Takeshi Nagumo, Kazunori Wakai, and Subrata Bhattacharjee. "Effects of Ambient Condition on Flame Spread over a Thin PMMA Sheet." JSME International Journal Series B 43.4 (2000): 556-562. | Shuhei Takahashi, Takeshi Nagumo, Kazunori Wakai, Subrata Bhattacharjee |  | Flat | 30 mm x 10 mm x 1.982 mm | PMMA | 21% | 1.0 atm | -300 |  | Rectangular | 700 mm x 500 mm x 500 mm | 1 | Ground | Wire |  |  | Yes |  | 0.1672423
Takahashi Shuhei, Takeshi Nagumo, Kazunori Wakai, and Subrata Bhattacharjee. "Effects of Ambient Condition on Flame Spread over a Thin PMMA Sheet." JSME International Journal Series B 43.4 (2000): 556-562. | Shuhei Takahashi, Takeshi Nagumo, Kazunori Wakai, Subrata Bhattacharjee |  | Flat | 30 mm x 10 mm x 4.031 mm | PMMA | 50% | 1.0 atm | -300 |  | Rectangular | 700 mm x 500 mm x 500 mm | 1 | Ground | Wire |  |  | Yes |  | 0.8415364
Takahashi Shuhei, Takeshi Nagumo, Kazunori Wakai, and Subrata Bhattacharjee. "Effects of Ambient Condition on Flame Spread over a Thin PMMA Sheet." JSME International Journal Series B 43.4 (2000): 556-562. | Shuhei Takahashi, Takeshi Nagumo, Kazunori Wakai, Subrata Bhattacharjee |  | Flat | 30 mm x 10 mm x 3.976 mm | PMMA | 21% | 1.0 atm | -300 |  | Rectangular | 700 mm x 500 mm x 500 mm | 1 | Ground | Wire |  |  | Yes |  | 0.09584011
Takahashi Shuhei, Takeshi Nagumo, Kazunori Wakai, and Subrata Bhattacharjee. "Effects of Ambient Condition on Flame Spread over a Thin PMMA Sheet." JSME International Journal Series B 43.4 (2000): 556-562. | Shuhei Takahashi, Takeshi Nagumo, Kazunori Wakai, Subrata Bhattacharjee |  | Flat | 30 mm x 10 mm x 8.089 mm | PMMA | 50% | 1.0 atm | -300 |  | Rectangular | 700 mm x 500 mm x 500 mm | 1 | Ground | Wire |  |  | Yes |  | 0.6255593
Takahashi Shuhei, Takeshi Nagumo, Kazunori Wakai, and Subrata Bhattacharjee. "Effects of Ambient Condition on Flame Spread over a Thin PMMA Sheet." JSME International Journal Series B 43.4 (2000): 556-562. | Shuhei Takahashi, Takeshi Nagumo, Kazunori Wakai, Subrata Bhattacharjee |  | Flat | 30 mm x 10 mm x 8.089 mm | PMMA | 30% | 1.0 atm | -300 |  | Rectangular | 700 mm x 500 mm x 500 mm | 1 | Ground | Wire |  |  | Yes |  | 0.2180928
Takahashi Shuhei, Takeshi Nagumo, Kazunori Wakai, and Subrata Bhattacharjee. "Effects of Ambient Condition on Flame Spread over a Thin PMMA Sheet." JSME International Journal Series B 43.4 (2000): 556-562. | Shuhei Takahashi, Takeshi Nagumo, Kazunori Wakai, Subrata Bhattacharjee |  | Flat | 30 mm x 10 mm x 8.089 mm | PMMA | 30% | 1.0 atm | -300 |  | Rectangular | 700 mm x 500 mm x 500 mm | 1 | Ground | Wire |  |  | Yes |  | 0.1914891
Takahashi Shuhei, Takeshi Nagumo, Kazunori Wakai, and Subrata Bhattacharjee. "Effects of Ambient Condition on Flame Spread over a Thin PMMA Sheet." JSME International Journal Series B 43.4 (2000): 556-562. | Shuhei Takahashi, Takeshi Nagumo, Kazunori Wakai, Subrata Bhattacharjee |  | Flat | 30 mm x 10 mm x 9.968 mm | PMMA | 21% | 1.0 atm | -300 |  | Rectangular | 700 mm x 500 mm x 500 mm | 1 | Ground | Wire |  |  | Yes |  | 0.06179601
Takahashi Shuhei, Takeshi Nagumo, Kazunori Wakai, and Subrata Bhattacharjee. "Effects of Ambient Condition on Flame Spread over a Thin PMMA Sheet." JSME International Journal Series B 43.4 (2000): 556-562. | Shuhei Takahashi, Takeshi Nagumo, Kazunori Wakai, Subrata Bhattacharjee |  | Flat | 30 mm x 10 mm x 20.000 mm | PMMA | 21% | 1.0 atm | -300 |  | Rectangular | 700 mm x 500 mm x 500 mm | 1 | Ground | Wire |  |  | Yes |  | 0.0619583
Takahashi Shuhei, Takeshi Nagumo, Kazunori Wakai, and Subrata Bhattacharjee. "Effects of Ambient Condition on Flame Spread over a Thin PMMA Sheet." JSME International Journal Series B 43.4 (2000): 556-562. | Shuhei Takahashi, Takeshi Nagumo, Kazunori Wakai, Subrata Bhattacharjee |  | Flat | 30 mm x 10 mm x 30.373 mm | PMMA | 21% | 1.0 atm | -300 |  | Rectangular | 700 mm x 500 mm x 500 mm | 1 | Ground | Wire |  |  | Yes |  | 0.06369163
Takahashi Shuhei, Takeshi Nagumo, Kazunori Wakai, and Subrata Bhattacharjee. "Effects of Ambient Condition on Flame Spread over a Thin PMMA Sheet." JSME International Journal Series B 43.4 (2000): 556-562. | Shuhei Takahashi, Takeshi Nagumo, Kazunori Wakai, Subrata Bhattacharjee |  | Flat | 30 mm x 10 mm x 83.949 mm | PMMA | 21% | 1.0 atm | -300 |  | Rectangular | 700 mm x 500 mm x 500 mm | 1 | Ground | Wire |  |  | Yes |  | 0.05990965
Takahashi Shuhei, Takeshi Nagumo, Kazunori Wakai, and Subrata Bhattacharjee. "Effects of Ambient Condition on Flame Spread over a Thin PMMA Sheet." JSME International Journal Series B 43.4 (2000): 556-562. | Shuhei Takahashi, Takeshi Nagumo, Kazunori Wakai, Subrata Bhattacharjee |  | Flat | 30 mm x 10 mm x 0.016 mm | PMMA | 50% | 1.0 atm | -300 |  | Rectangular | 700 mm x 500 mm x 500 mm | 1 | Ground | Wire |  |  | Yes |  | 63.35537
Takahashi Shuhei, Takeshi Nagumo, Kazunori Wakai, and Subrata Bhattacharjee. "Effects of Ambient Condition on Flame Spread over a Thin PMMA Sheet." JSME International Journal Series B 43.4 (2000): 556-562. | Shuhei Takahashi, Takeshi Nagumo, Kazunori Wakai, Subrata Bhattacharjee |  | Flat | 30 mm x 10 mm x 0.016 mm | PMMA | 50% | 1.0 atm | -300 |  | Rectangular | 700 mm x 500 mm x 500 mm | 1 | Ground | Wire |  |  | Yes |  | 50.23023
Takahashi Shuhei, Takeshi Nagumo, Kazunori Wakai, and Subrata Bhattacharjee. "Effects of Ambient Condition on Flame Spread over a Thin PMMA Sheet." JSME International Journal Series B 43.4 (2000): 556-562. | Shuhei Takahashi, Takeshi Nagumo, Kazunori Wakai, Subrata Bhattacharjee |  | Flat | 30 mm x 10 mm x 0.016 mm | PMMA | 50% | 0.75 atm | -300 |  | Rectangular | 700 mm x 500 mm x 500 mm | 1 | Ground | Wire |  |  | Yes |  | 46.48443
Takahashi Shuhei, Takeshi Nagumo, Kazunori Wakai, and Subrata Bhattacharjee. "Effects of Ambient Condition on Flame Spread over a Thin PMMA Sheet." JSME International Journal Series B 43.4 (2000): 556-562. | Shuhei Takahashi, Takeshi Nagumo, Kazunori Wakai, Subrata Bhattacharjee |  | Flat | 30 mm x 10 mm x 0.051 mm | PMMA | 50% | 1.0 atm | -300 |  | Rectangular | 700 mm x 500 mm x 500 mm | 1 | Ground | Wire |  |  | Yes |  | 26.81229
Takahashi Shuhei, Takeshi Nagumo, Kazunori Wakai, and Subrata Bhattacharjee. "Effects of Ambient Condition on Flame Spread over a Thin PMMA Sheet." JSME International Journal Series B 43.4 (2000): 556-562. | Shuhei Takahashi, Takeshi Nagumo, Kazunori Wakai, Subrata Bhattacharjee |  | Flat | 30 mm x 10 mm x 0.051 mm | PMMA | 50% | 1.0 atm | -300 |  | Rectangular | 700 mm x 500 mm x 500 mm | 1 | Ground | Wire |  |  | Yes |  | 19.92885
Takahashi Shuhei, Takeshi Nagumo, Kazunori Wakai, and Subrata Bhattacharjee. "Effects of Ambient Condition on Flame Spread over a Thin PMMA Sheet." JSME International Journal Series B 43.4 (2000): 556-562. | Shuhei Takahashi, Takeshi Nagumo, Kazunori Wakai, Subrata Bhattacharjee |  | Flat | 30 mm x 10 mm x 0.051 mm | PMMA | 50% | 0.25 atm | -300 |  | Rectangular | 700 mm x 500 mm x 500 mm | 1 | Ground | Wire |  |  | Yes |  | 11.15274
Takahashi Shuhei, Takeshi Nagumo, Kazunori Wakai, and Subrata Bhattacharjee. "Effects of Ambient Condition on Flame Spread over a Thin PMMA Sheet." JSME International Journal Series B 43.4 (2000): 556-562. | Shuhei Takahashi, Takeshi Nagumo, Kazunori Wakai, Subrata Bhattacharjee |  | Flat | 30 mm x 10 mm x 0.126 mm | PMMA | 50% | 1.0 atm | -300 |  | Rectangular | 700 mm x 500 mm x 500 mm | 1 | Ground | Wire |  |  | Yes |  | 6.102879
Takahashi Shuhei, Takeshi Nagumo, Kazunori Wakai, and Subrata Bhattacharjee. "Effects of Ambient Condition on Flame Spread over a Thin PMMA Sheet." JSME International Journal Series B 43.4 (2000): 556-562. | Shuhei Takahashi, Takeshi Nagumo, Kazunori Wakai, Subrata Bhattacharjee |  | Flat | 30 mm x 10 mm x 0.128 mm | PMMA | 50% | 0.75 atm | -300 |  | Rectangular | 700 mm x 500 mm x 500 mm | 1 | Ground | Wire |  |  | Yes |  | 5.364564
Takahashi Shuhei, Takeshi Nagumo, Kazunori Wakai, and Subrata Bhattacharjee. "Effects of Ambient Condition on Flame Spread over a Thin PMMA Sheet." JSME International Journal Series B 43.4 (2000): 556-562. | Shuhei Takahashi, Takeshi Nagumo, Kazunori Wakai, Subrata Bhattacharjee |  | Flat | 30 mm x 10 mm x 0.128 mm | PMMA | 50% | 0.5 atm | -300 |  | Rectangular | 700 mm x 500 mm x 500 mm | 1 | Ground | Wire |  |  | Yes |  | 4.901384
Takahashi Shuhei, Takeshi Nagumo, Kazunori Wakai, and Subrata Bhattacharjee. "Effects of Ambient Condition on Flame Spread over a Thin PMMA Sheet." JSME International Journal Series B 43.4 (2000): 556-562. | Shuhei Takahashi, Takeshi Nagumo, Kazunori Wakai, Subrata Bhattacharjee |  | Flat | 30 mm x 10 mm x 0.128 mm | PMMA | 50% | 0.25 atm | -300 |  | Rectangular | 700 mm x 500 mm x 500 mm | 1 | Ground | Wire |  |  | Yes |  | 4.252987
Takahashi Shuhei, Takeshi Nagumo, Kazunori Wakai, and Subrata Bhattacharjee. "Effects of Ambient Condition on Flame Spread over a Thin PMMA Sheet." JSME International Journal Series B 43.4 (2000): 556-562. | Shuhei Takahashi, Takeshi Nagumo, Kazunori Wakai, Subrata Bhattacharjee |  | Flat | 30 mm x 10 mm x 0.182 mm | PMMA | 50% | 1.0 atm | -300 |  | Rectangular | 700 mm x 500 mm x 500 mm | 1 | Ground | Wire |  |  | Yes |  | 4.971593
Takahashi Shuhei, Takeshi Nagumo, Kazunori Wakai, and Subrata Bhattacharjee. "Effects of Ambient Condition on Flame Spread over a Thin PMMA Sheet." JSME International Journal Series B 43.4 (2000): 556-562. | Shuhei Takahashi, Takeshi Nagumo, Kazunori Wakai, Subrata Bhattacharjee |  | Flat | 30 mm x 10 mm x 0.177 mm | PMMA | 50% | 0.5 atm | -300 |  | Rectangular | 700 mm x 500 mm x 500 mm | 1 | Ground | Wire |  |  | Yes |  | 4.483668
Takahashi Shuhei, Takeshi Nagumo, Kazunori Wakai, and Subrata Bhattacharjee. "Effects of Ambient Condition on Flame Spread over a Thin PMMA Sheet." JSME International Journal Series B 43.4 (2000): 556-562. | Shuhei Takahashi, Takeshi Nagumo, Kazunori Wakai, Subrata Bhattacharjee |  | Flat | 30 mm x 10 mm x 0.179 mm | PMMA | 50% | 1.0 atm | -300 |  | Rectangular | 700 mm x 500 mm x 500 mm | 1 | Ground | Wire |  |  | Yes |  | 3.992412
Takahashi Shuhei, Takeshi Nagumo, Kazunori Wakai, and Subrata Bhattacharjee. "Effects of Ambient Condition on Flame Spread over a Thin PMMA Sheet." JSME International Journal Series B 43.4 (2000): 556-562. | Shuhei Takahashi, Takeshi Nagumo, Kazunori Wakai, Subrata Bhattacharjee |  | Flat | 30 mm x 10 mm x 0.478 mm | PMMA | 50% | 1.0 atm | -300 |  | Rectangular | 700 mm x 500 mm x 500 mm | 1 | Ground | Wire |  |  | Yes |  | 2.02259
Takahashi Shuhei, Takeshi Nagumo, Kazunori Wakai, and Subrata Bhattacharjee. "Effects of Ambient Condition on Flame Spread over a Thin PMMA Sheet." JSME International Journal Series B 43.4 (2000): 556-562. | Shuhei Takahashi, Takeshi Nagumo, Kazunori Wakai, Subrata Bhattacharjee |  | Flat | 30 mm x 10 mm x 0.472 mm | PMMA | 50% | 0.5 atm | -300 |  | Rectangular | 700 mm x 500 mm x 500 mm | 1 | Ground | Wire |  |  | Yes |  | 1.82418
Takahashi Shuhei, Takeshi Nagumo, Kazunori Wakai, and Subrata Bhattacharjee. "Effects of Ambient Condition on Flame Spread over a Thin PMMA Sheet." JSME International Journal Series B 43.4 (2000): 556-562. | Shuhei Takahashi, Takeshi Nagumo, Kazunori Wakai, Subrata Bhattacharjee |  | Flat | 30 mm x 10 mm x 0.465 mm | PMMA | 50% | 1.0 atm | -300 |  | Rectangular | 700 mm x 500 mm x 500 mm | 1 | Ground | Wire |  |  | Yes |  | 1.645234
Takahashi Shuhei, Takeshi Nagumo, Kazunori Wakai, and Subrata Bhattacharjee. "Effects of Ambient Condition on Flame Spread over a Thin PMMA Sheet." JSME International Journal Series B 43.4 (2000): 556-562. | Shuhei Takahashi, Takeshi Nagumo, Kazunori Wakai, Subrata Bhattacharjee |  | Flat | 30 mm x 10 mm x 0.505 mm | PMMA | 50% | 0.25 atm | -300 |  | Rectangular | 700 mm x 500 mm x 500 mm | 1 | Ground | Wire |  |  | Yes |  | 1.391654
Takahashi Shuhei, Takeshi Nagumo, Kazunori Wakai, and Subrata Bhattacharjee. "Effects of Ambient Condition on Flame Spread over a Thin PMMA Sheet." JSME International Journal Series B 43.4 (2000): 556-562. | Shuhei Takahashi, Takeshi Nagumo, Kazunori Wakai, Subrata Bhattacharjee |  | Flat | 30 mm x 10 mm x 0.603 mm | PMMA | 50% | 0.5 atm | -300 |  | Rectangular | 700 mm x 500 mm x 500 mm | 1 | Ground | Wire |  |  | Yes |  | 1.564007
Takahashi Shuhei, Takeshi Nagumo, Kazunori Wakai, and Subrata Bhattacharjee. "Effects of Ambient Condition on Flame Spread over a Thin PMMA Sheet." JSME International Journal Series B 43.4 (2000): 556-562. | Shuhei Takahashi, Takeshi Nagumo, Kazunori Wakai, Subrata Bhattacharjee |  | Flat | 30 mm x 10 mm x 0.603 mm | PMMA | 50% | 1.0 atm | -300 |  | Rectangular | 700 mm x 500 mm x 500 mm | 1 | Ground | Wire |  |  | Yes |  | 0.7693348
Takahashi Shuhei, Takeshi Nagumo, Kazunori Wakai, and Subrata Bhattacharjee. "Effects of Ambient Condition on Flame Spread over a Thin PMMA Sheet." JSME International Journal Series B 43.4 (2000): 556-562. | Shuhei Takahashi, Takeshi Nagumo, Kazunori Wakai, Subrata Bhattacharjee |  | Flat | 30 mm x 10 mm x 1.012 mm | PMMA | 50% | 1.0 atm | -300 |  | Rectangular | 700 mm x 500 mm x 500 mm | 1 | Ground | Wire |  |  | Yes |  | 1.164734
Takahashi Shuhei, Takeshi Nagumo, Kazunori Wakai, and Subrata Bhattacharjee. "Effects of Ambient Condition on Flame Spread over a Thin PMMA Sheet." JSME International Journal Series B 43.4 (2000): 556-562. | Shuhei Takahashi, Takeshi Nagumo, Kazunori Wakai, Subrata Bhattacharjee |  | Flat | 30 mm x 10 mm x 1.026 mm | PMMA | 50% | 0.75 atm | -300 |  | Rectangular | 700 mm x 500 mm x 500 mm | 1 | Ground | Wire |  |  | Yes |  | 1.03712
Takahashi Shuhei, Takeshi Nagumo, Kazunori Wakai, and Subrata Bhattacharjee. "Effects of Ambient Condition on Flame Spread over a Thin PMMA Sheet." JSME International Journal Series B 43.4 (2000): 556-562. | Shuhei Takahashi, Takeshi Nagumo, Kazunori Wakai, Subrata Bhattacharjee |  | Flat | 30 mm x 10 mm x 1.176 mm | PMMA | 50% | 0.25 atm | -300 |  | Rectangular | 700 mm x 500 mm x 500 mm | 1 | Ground | Wire |  |  | Yes |  | 1.21137
Takahashi Shuhei, Takeshi Nagumo, Kazunori Wakai, and Subrata Bhattacharjee. "Effects of Ambient Condition on Flame Spread over a Thin PMMA Sheet." JSME International Journal Series B 43.4 (2000): 556-562. | Shuhei Takahashi, Takeshi Nagumo, Kazunori Wakai, Subrata Bhattacharjee |  | Flat | 30 mm x 10 mm x 1.144 mm | PMMA | 50% | 0.5 atm | -300 |  | Rectangular | 700 mm x 500 mm x 500 mm | 1 | Ground | Wire |  |  | Yes |  | 0.833235
Takahashi Shuhei, Takeshi Nagumo, Kazunori Wakai, and Subrata Bhattacharjee. "Effects of Ambient Condition on Flame Spread over a Thin PMMA Sheet." JSME International Journal Series B 43.4 (2000): 556-562. | Shuhei Takahashi, Takeshi Nagumo, Kazunori Wakai, Subrata Bhattacharjee |  | Flat | 30 mm x 10 mm x 1.144 mm | PMMA | 50% | 1.0 atm | -300 |  | Rectangular | 700 mm x 500 mm x 500 mm | 1 | Ground | Wire |  |  | Yes |  | 0.7515357
Takahashi Shuhei, Takeshi Nagumo, Kazunori Wakai, and Subrata Bhattacharjee. "Effects of Ambient Condition on Flame Spread over a Thin PMMA Sheet." JSME International Journal Series B 43.4 (2000): 556-562. | Shuhei Takahashi, Takeshi Nagumo, Kazunori Wakai, Subrata Bhattacharjee |  | Flat | 30 mm x 10 mm x 2.027 mm | PMMA | 50% | 0.75 atm | -300 |  | Rectangular | 700 mm x 500 mm x 500 mm | 1 | Ground | Wire |  |  | Yes |  | 0.6705908
Takahashi Shuhei, Takeshi Nagumo, Kazunori Wakai, and Subrata Bhattacharjee. "Effects of Ambient Condition on Flame Spread over a Thin PMMA Sheet." JSME International Journal Series B 43.4 (2000): 556-562. | Shuhei Takahashi, Takeshi Nagumo, Kazunori Wakai, Subrata Bhattacharjee |  | Flat | 30 mm x 10 mm x 2.000 mm | PMMA | 50% | 1.0 atm | -300 |  | Rectangular | 700 mm x 500 mm x 500 mm | 1 | Ground | Wire |  |  | Yes |  | 0.5180727
Takahashi Shuhei, Takeshi Nagumo, Kazunori Wakai, and Subrata Bhattacharjee. "Effects of Ambient Condition on Flame Spread over a Thin PMMA Sheet." JSME International Journal Series B 43.4 (2000): 556-562. | Shuhei Takahashi, Takeshi Nagumo, Kazunori Wakai, Subrata Bhattacharjee |  | Flat | 30 mm x 10 mm x 2.292 mm | PMMA | 50% | 1.0 atm | -300 |  | Rectangular | 700 mm x 500 mm x 500 mm | 1 | Ground | Wire |  |  | Yes |  | 0.589704
Takahashi Shuhei, Takeshi Nagumo, Kazunori Wakai, and Subrata Bhattacharjee. "Effects of Ambient Condition on Flame Spread over a Thin PMMA Sheet." JSME International Journal Series B 43.4 (2000): 556-562. | Shuhei Takahashi, Takeshi Nagumo, Kazunori Wakai, Subrata Bhattacharjee |  | Flat | 30 mm x 10 mm x 2.230 mm | PMMA | 50% | 0.75 atm | -300 |  | Rectangular | 700 mm x 500 mm x 500 mm | 1 | Ground | Wire |  |  | Yes |  | 0.5318289
Takahashi Shuhei, Takeshi Nagumo, Kazunori Wakai, and Subrata Bhattacharjee. "Effects of Ambient Condition on Flame Spread over a Thin PMMA Sheet." JSME International Journal Series B 43.4 (2000): 556-562. | Shuhei Takahashi, Takeshi Nagumo, Kazunori Wakai, Subrata Bhattacharjee |  | Flat | 30 mm x 10 mm x 2.200 mm | PMMA | 50% | 0.25 atm | -300 |  | Rectangular | 700 mm x 500 mm x 500 mm | 1 | Ground | Wire |  |  | Yes |  | 0.4382443
Takahashi Shuhei, Takeshi Nagumo, Kazunori Wakai, and Subrata Bhattacharjee. "Effects of Ambient Condition on Flame Spread over a Thin PMMA Sheet." JSME International Journal Series B 43.4 (2000): 556-562. | Shuhei Takahashi, Takeshi Nagumo, Kazunori Wakai, Subrata Bhattacharjee |  | Flat | 30 mm x 10 mm x 4.062 mm | PMMA | 50% | 0.75 atm | -300 |  | Rectangular | 700 mm x 500 mm x 500 mm | 1 | Ground | Wire |  |  | Yes |  | 0.815865
Takahashi Shuhei, Takeshi Nagumo, Kazunori Wakai, and Subrata Bhattacharjee. "Effects of Ambient Condition on Flame Spread over a Thin PMMA Sheet." JSME International Journal Series B 43.4 (2000): 556-562. | Shuhei Takahashi, Takeshi Nagumo, Kazunori Wakai, Subrata Bhattacharjee |  | Flat | 30 mm x 10 mm x 4.783 mm | PMMA | 50% | 1.0 atm | -300 |  | Rectangular | 700 mm x 500 mm x 500 mm | 1 | Ground | Wire |  |  | Yes |  | 0.8595922
Takahashi Shuhei, Takeshi Nagumo, Kazunori Wakai, and Subrata Bhattacharjee. "Effects of Ambient Condition on Flame Spread over a Thin PMMA Sheet." JSME International Journal Series B 43.4 (2000): 556-562. | Shuhei Takahashi, Takeshi Nagumo, Kazunori Wakai, Subrata Bhattacharjee |  | Flat | 30 mm x 10 mm x 4.783 mm | PMMA | 50% | 0.5 atm | -300 |  | Rectangular | 700 mm x 500 mm x 500 mm | 1 | Ground | Wire |  |  | Yes |  | 0.4568595
Takahashi Shuhei, Takeshi Nagumo, Kazunori Wakai, and Subrata Bhattacharjee. "Effects of Ambient Condition on Flame Spread over a Thin PMMA Sheet." JSME International Journal Series B 43.4 (2000): 556-562. | Shuhei Takahashi, Takeshi Nagumo, Kazunori Wakai, Subrata Bhattacharjee |  | Flat | 30 mm x 10 mm x 4.655 mm | PMMA | 50% | 0.25 atm | -300 |  | Rectangular | 700 mm x 500 mm x 500 mm | 1 | Ground | Wire |  |  | Yes |  | 0.2589643
Takahashi Shuhei, Takeshi Nagumo, Kazunori Wakai, and Subrata Bhattacharjee. "Effects of Ambient Condition on Flame Spread over a Thin PMMA Sheet." JSME International Journal Series B 43.4 (2000): 556-562. | Shuhei Takahashi, Takeshi Nagumo, Kazunori Wakai, Subrata Bhattacharjee |  | Flat | 30 mm x 10 mm x 8.249 mm | PMMA | 50% | 1.0 atm | -300 |  | Rectangular | 700 mm x 500 mm x 500 mm | 1 | Ground | Wire |  |  | Yes |  | 0.6239078
Kumar, Vipin, et al. "Flame spread over thin circular ducts." Proceedings of the Combustion Institute 40.1-4 (2024): 105775. | Vipin Kumar, Naresh Kambam, Amit Kumar | 10.1016/j.proci.2024.105775 | Flat | L mm x 10 mm x 0.076 mm | Cellulosic paper (Kimwipes) | 21% | 1.0 atm | -99.14773 | NCCRD IIT Madras combustion duct / drop tower | Rectangular | 120 mm x 120 mm x 530 mm | 0.01 | Drop Tower | Wire |  |  | Yes |  | 6.062992
Kumar, Vipin, et al. "Flame spread over thin circular ducts." Proceedings of the Combustion Institute 40.1-4 (2024): 105775. | Vipin Kumar, Naresh Kambam, Amit Kumar | 10.1016/j.proci.2024.105775 | Flat | L mm x 20 mm x 0.076 mm | Cellulosic paper (Kimwipes) | 21% | 1.0 atm | -100 | NCCRD IIT Madras combustion duct / drop tower | Rectangular | 120 mm x 120 mm x 530 mm | 0.01 | Drop Tower | Wire |  |  | Yes |  | 6.220472
Kumar, Vipin, et al. "Flame spread over thin circular ducts." Proceedings of the Combustion Institute 40.1-4 (2024): 105775. | Vipin Kumar, Naresh Kambam, Amit Kumar | 10.1016/j.proci.2024.105775 | Flat | L mm x 40 mm x 0.076 mm | Cellulosic paper (Kimwipes) | 21% | 1.0 atm | -100 | NCCRD IIT Madras combustion duct / drop tower | Rectangular | 120 mm x 120 mm x 530 mm | 0.01 | Drop Tower | Wire |  |  | Yes |  | 5.685039
Kumar, Vipin, et al. "Flame spread over thin circular ducts." Proceedings of the Combustion Institute 40.1-4 (2024): 105775. | Vipin Kumar, Naresh Kambam, Amit Kumar | 10.1016/j.proci.2024.105775 | Flat | L mm x 10 mm x 0.076 mm | Cellulosic paper (Kimwipes) | 21% | 1.0 atm | -149.4318 | NCCRD IIT Madras combustion duct / drop tower | Rectangular | 120 mm x 120 mm x 530 mm | 0.01 | Drop Tower | Wire |  |  | Yes |  | 6.503937
Kumar, Vipin, et al. "Flame spread over thin circular ducts." Proceedings of the Combustion Institute 40.1-4 (2024): 105775. | Vipin Kumar, Naresh Kambam, Amit Kumar | 10.1016/j.proci.2024.105775 | Flat | L mm x 20 mm x 0.076 mm | Cellulosic paper (Kimwipes) | 21% | 1.0 atm | -149.4318 | NCCRD IIT Madras combustion duct / drop tower | Rectangular | 120 mm x 120 mm x 530 mm | 0.01 | Drop Tower | Wire |  |  | Yes |  | 7.511811
Kumar, Vipin, et al. "Flame spread over thin circular ducts." Proceedings of the Combustion Institute 40.1-4 (2024): 105775. | Vipin Kumar, Naresh Kambam, Amit Kumar | 10.1016/j.proci.2024.105775 | Flat | L mm x 40 mm x 0.076 mm | Cellulosic paper (Kimwipes) | 21% | 1.0 atm | -149.4318 | NCCRD IIT Madras combustion duct / drop tower | Rectangular | 120 mm x 120 mm x 530 mm | 0.01 | Drop Tower | Wire |  |  | Yes |  | 7.826772
Kumar, Vipin, et al. "Flame spread over thin circular ducts." Proceedings of the Combustion Institute 40.1-4 (2024): 105775. | Vipin Kumar, Naresh Kambam, Amit Kumar | 10.1016/j.proci.2024.105775 | Flat | L mm x 10 mm x 0.076 mm | Cellulosic paper (Kimwipes) | 21% | 1.0 atm | -199.7159 | NCCRD IIT Madras combustion duct / drop tower | Rectangular | 120 mm x 120 mm x 530 mm | 0.01 | Drop Tower | Wire |  |  | Yes |  | 6.787402
Kumar, Vipin, et al. "Flame spread over thin circular ducts." Proceedings of the Combustion Institute 40.1-4 (2024): 105775. | Vipin Kumar, Naresh Kambam, Amit Kumar | 10.1016/j.proci.2024.105775 | Flat | L mm x 20 mm x 0.076 mm | Cellulosic paper (Kimwipes) | 21% | 1.0 atm | -199.7159 | NCCRD IIT Madras combustion duct / drop tower | Rectangular | 120 mm x 120 mm x 530 mm | 0.01 | Drop Tower | Wire |  |  | Yes |  | 7.858268
Kumar, Vipin, et al. "Flame spread over thin circular ducts." Proceedings of the Combustion Institute 40.1-4 (2024): 105775. | Vipin Kumar, Naresh Kambam, Amit Kumar | 10.1016/j.proci.2024.105775 | Flat | L mm x 40 mm x 0.076 mm | Cellulosic paper (Kimwipes) | 21% | 1.0 atm | -199.7159 | NCCRD IIT Madras combustion duct / drop tower | Rectangular | 120 mm x 120 mm x 530 mm | 0.01 | Drop Tower | Wire |  |  | Yes |  | 8.141732
Kumar, Vipin, et al. "Flame spread over thin circular ducts." Proceedings of the Combustion Institute 40.1-4 (2024): 105775. | Vipin Kumar, Naresh Kambam, Amit Kumar | 10.1016/j.proci.2024.105775 | Flat | L mm x 10 mm x 0.076 mm | Cellulosic paper (Kimwipes) | 21% | 1.0 atm | -256.8182 | NCCRD IIT Madras combustion duct / drop tower | Rectangular | 120 mm x 120 mm x 530 mm | 1 | Drop Tower | Wire |  |  | Yes |  | 7.322835
Kumar, Vipin, et al. "Flame spread over thin circular ducts." Proceedings of the Combustion Institute 40.1-4 (2024): 105775. | Vipin Kumar, Naresh Kambam, Amit Kumar | 10.1016/j.proci.2024.105775 | Flat | L mm x 20 mm x 0.076 mm | Cellulosic paper (Kimwipes) | 21% | 1.0 atm | -257.6705 | NCCRD IIT Madras combustion duct / drop tower | Rectangular | 120 mm x 120 mm x 530 mm | 1 | Drop Tower | Wire |  |  | Yes |  | 8.204724
Kumar, Vipin, et al. "Flame spread over thin circular ducts." Proceedings of the Combustion Institute 40.1-4 (2024): 105775. | Vipin Kumar, Naresh Kambam, Amit Kumar | 10.1016/j.proci.2024.105775 | Flat | L mm x 40 mm x 0.076 mm | Cellulosic paper (Kimwipes) | 21% | 1.0 atm | -256.8182 | NCCRD IIT Madras combustion duct / drop tower | Rectangular | 120 mm x 120 mm x 530 mm | 1 | Drop Tower | Wire |  |  | Yes |  | 8.015748
Kumar, Vipin, et al. "Flame spread over thin circular ducts." Proceedings of the Combustion Institute 40.1-4 (2024): 105775. | Vipin Kumar, Naresh Kambam, Amit Kumar | 10.1016/j.proci.2024.105775 | Flat | L mm x 10 mm x 0.076 mm | Cellulosic paper (Kimwipes) | 21% | 1.0 atm | -270.4545 | NCCRD IIT Madras combustion duct / drop tower | Rectangular | 120 mm x 120 mm x 530 mm | 1 | Drop Tower | Wire |  |  | Yes |  | 6.88189
Kumar, Vipin, et al. "Flame spread over thin circular ducts." Proceedings of the Combustion Institute 40.1-4 (2024): 105775. | Vipin Kumar, Naresh Kambam, Amit Kumar | 10.1016/j.proci.2024.105775 | Flat | L mm x 20 mm x 0.076 mm | Cellulosic paper (Kimwipes) | 21% | 1.0 atm | -270.4545 | NCCRD IIT Madras combustion duct / drop tower | Rectangular | 120 mm x 120 mm x 530 mm | 1 | Drop Tower | Wire |  |  | Yes |  | 7.385827
Kumar, Vipin, et al. "Flame spread over thin circular ducts." Proceedings of the Combustion Institute 40.1-4 (2024): 105775. | Vipin Kumar, Naresh Kambam, Amit Kumar | 10.1016/j.proci.2024.105775 | Flat | L mm x 40 mm x 0.076 mm | Cellulosic paper (Kimwipes) | 21% | 1.0 atm | -270.4545 | NCCRD IIT Madras combustion duct / drop tower | Rectangular | 120 mm x 120 mm x 530 mm | 1 | Drop Tower | Wire |  |  | Yes |  | 7.19685
Kumar, Vipin, et al. "Flame spread over thin circular ducts." Proceedings of the Combustion Institute 40.1-4 (2024): 105775. | Vipin Kumar, Naresh Kambam, Amit Kumar | 10.1016/j.proci.2024.105775 | Flat | L mm x 10 mm x 0.076 mm | Cellulosic paper (Kimwipes) | 21% | 1.0 atm | -288.3523 | NCCRD IIT Madras combustion duct / drop tower | Rectangular | 120 mm x 120 mm x 530 mm | 1 | Drop Tower | Wire |  |  | Yes |  | 6.88189
Kumar, Vipin, et al. "Flame spread over thin circular ducts." Proceedings of the Combustion Institute 40.1-4 (2024): 105775. | Vipin Kumar, Naresh Kambam, Amit Kumar | 10.1016/j.proci.2024.105775 | Flat | L mm x 20 mm x 0.076 mm | Cellulosic paper (Kimwipes) | 21% | 1.0 atm | -287.5 | NCCRD IIT Madras combustion duct / drop tower | Rectangular | 120 mm x 120 mm x 530 mm | 1 | Drop Tower | Wire |  |  | Yes |  | 7.322835
Kumar, Vipin, et al. "Flame spread over thin circular ducts." Proceedings of the Combustion Institute 40.1-4 (2024): 105775. | Vipin Kumar, Naresh Kambam, Amit Kumar | 10.1016/j.proci.2024.105775 | Flat | L mm x 40 mm x 0.076 mm | Cellulosic paper (Kimwipes) | 21% | 1.0 atm | -288.3523 | NCCRD IIT Madras combustion duct / drop tower | Rectangular | 120 mm x 120 mm x 530 mm | 1 | Drop Tower | Wire |  |  | Yes |  | 7.007874
Kumar, Vipin, et al. "Flame spread over thin circular ducts." Proceedings of the Combustion Institute 40.1-4 (2024): 105775. | Vipin Kumar, Naresh Kambam, Amit Kumar | 10.1016/j.proci.2024.105775 | Flat | L mm x 10 mm x 0.076 mm | Cellulosic paper (Kimwipes) | 21% | 1.0 atm | -309.6591 | NCCRD IIT Madras combustion duct / drop tower | Rectangular | 120 mm x 120 mm x 530 mm | 1 | Drop Tower | Wire |  |  | Yes |  | 6.913386
Kumar, Vipin, et al. "Flame spread over thin circular ducts." Proceedings of the Combustion Institute 40.1-4 (2024): 105775. | Vipin Kumar, Naresh Kambam, Amit Kumar | 10.1016/j.proci.2024.105775 | Flat | L mm x 20 mm x 0.076 mm | Cellulosic paper (Kimwipes) | 21% | 1.0 atm | -308.8068 | NCCRD IIT Madras combustion duct / drop tower | Rectangular | 120 mm x 120 mm x 530 mm | 1 | Drop Tower | Wire |  |  | Yes |  | 7.291339
Kumar, Vipin, et al. "Flame spread over thin circular ducts." Proceedings of the Combustion Institute 40.1-4 (2024): 105775. | Vipin Kumar, Naresh Kambam, Amit Kumar | 10.1016/j.proci.2024.105775 | Flat | L mm x 40 mm x 0.076 mm | Cellulosic paper (Kimwipes) | 21% | 1.0 atm | -309.6591 | NCCRD IIT Madras combustion duct / drop tower | Rectangular | 120 mm x 120 mm x 530 mm | 1 | Drop Tower | Wire |  |  | Yes |  | 6.598425
Kumar, Vipin, et al. "Flame spread over thin circular ducts." Proceedings of the Combustion Institute 40.1-4 (2024): 105775. | Vipin Kumar, Naresh Kambam, Amit Kumar | 10.1016/j.proci.2024.105775 | Flat | L mm x 10 mm x 0.076 mm | Cellulosic paper (Kimwipes) | 21% | 1.0 atm | -335.2273 | NCCRD IIT Madras combustion duct / drop tower | Rectangular | 120 mm x 120 mm x 530 mm | 1 | Drop Tower | Wire |  |  | Yes |  | 6.692913
Kumar, Vipin, et al. "Flame spread over thin circular ducts." Proceedings of the Combustion Institute 40.1-4 (2024): 105775. | Vipin Kumar, Naresh Kambam, Amit Kumar | 10.1016/j.proci.2024.105775 | Flat | L mm x 20 mm x 0.076 mm | Cellulosic paper (Kimwipes) | 21% | 1.0 atm | -335.2273 | NCCRD IIT Madras combustion duct / drop tower | Rectangular | 120 mm x 120 mm x 530 mm | 1 | Drop Tower | Wire |  |  | Yes |  | 7.228346
Kumar, Vipin, et al. "Flame spread over thin circular ducts." Proceedings of the Combustion Institute 40.1-4 (2024): 105775. | Vipin Kumar, Naresh Kambam, Amit Kumar | 10.1016/j.proci.2024.105775 | Flat | L mm x 40 mm x 0.076 mm | Cellulosic paper (Kimwipes) | 21% | 1.0 atm | -335.2273 | NCCRD IIT Madras combustion duct / drop tower | Rectangular | 120 mm x 120 mm x 530 mm | 1 | Drop Tower | Wire |  |  | Yes |  | 6.724409
Kumar, Vipin, et al. "Flame spread over thin circular ducts." Proceedings of the Combustion Institute 40.1-4 (2024): 105775. | Vipin Kumar, Naresh Kambam, Amit Kumar | 10.1016/j.proci.2024.105775 | Flat | L mm x 10 mm x 0.076 mm | Cellulosic paper (Kimwipes) | 21% | 1.0 atm | -367.6136 | NCCRD IIT Madras combustion duct / drop tower | Rectangular | 120 mm x 120 mm x 530 mm | 1 | Drop Tower | Wire |  |  | Yes |  | 6.283465
Kumar, Vipin, et al. "Flame spread over thin circular ducts." Proceedings of the Combustion Institute 40.1-4 (2024): 105775. | Vipin Kumar, Naresh Kambam, Amit Kumar | 10.1016/j.proci.2024.105775 | Flat | L mm x 20 mm x 0.076 mm | Cellulosic paper (Kimwipes) | 21% | 1.0 atm | -367.6136 | NCCRD IIT Madras combustion duct / drop tower | Rectangular | 120 mm x 120 mm x 530 mm | 1 | Drop Tower | Wire |  |  | Yes |  | 7.228346
Kumar, Vipin, et al. "Flame spread over thin circular ducts." Proceedings of the Combustion Institute 40.1-4 (2024): 105775. | Vipin Kumar, Naresh Kambam, Amit Kumar | 10.1016/j.proci.2024.105775 | Flat | L mm x 40 mm x 0.076 mm | Cellulosic paper (Kimwipes) | 21% | 1.0 atm | -369.3182 | NCCRD IIT Madras combustion duct / drop tower | Rectangular | 120 mm x 120 mm x 530 mm | 1 | Drop Tower | Wire |  |  | Yes |  | 6.661417
Kumar, Vipin, et al. "Flame spread over thin circular ducts." Proceedings of the Combustion Institute 40.1-4 (2024): 105775. | Vipin Kumar, Naresh Kambam, Amit Kumar | 10.1016/j.proci.2024.105775 | Flat | L mm x 10 mm x 0.076 mm | Cellulosic paper (Kimwipes) | 21% | 1.0 atm | -403.4091 | NCCRD IIT Madras combustion duct / drop tower | Rectangular | 120 mm x 120 mm x 530 mm | 1 | Drop Tower | Wire |  |  | Yes |  | 6.125984
Kumar, Vipin, et al. "Flame spread over thin circular ducts." Proceedings of the Combustion Institute 40.1-4 (2024): 105775. | Vipin Kumar, Naresh Kambam, Amit Kumar | 10.1016/j.proci.2024.105775 | Flat | L mm x 20 mm x 0.076 mm | Cellulosic paper (Kimwipes) | 21% | 1.0 atm | -404.2614 | NCCRD IIT Madras combustion duct / drop tower | Rectangular | 120 mm x 120 mm x 530 mm | 1 | Drop Tower | Wire |  |  | Yes |  | 7.291339
Kumar, Vipin, et al. "Flame spread over thin circular ducts." Proceedings of the Combustion Institute 40.1-4 (2024): 105775. | Vipin Kumar, Naresh Kambam, Amit Kumar | 10.1016/j.proci.2024.105775 | Flat | L mm x 40 mm x 0.076 mm | Cellulosic paper (Kimwipes) | 21% | 1.0 atm | -404.2614 | NCCRD IIT Madras combustion duct / drop tower | Rectangular | 120 mm x 120 mm x 530 mm | 1 | Drop Tower | Wire |  |  | Yes |  | 6.692913
Kumar, Vipin, et al. "Flame spread over thin circular ducts." Proceedings of the Combustion Institute 40.1-4 (2024): 105775. | Vipin Kumar, Naresh Kambam, Amit Kumar | 10.1016/j.proci.2024.105775 | Cylinder (Hollow) | r=5 mm x L mm x 0.076 mm | Cellulosic paper (Kimwipes) | 21% | 1.0 atm | -104.8369 | NCCRD IIT Madras combustion duct / drop tower | Rectangular | 120 mm x 120 mm x 530 mm | 0.01 | Drop Tower | Wire |  |  | Yes |  | 5.942974
Kumar, Vipin, et al. "Flame spread over thin circular ducts." Proceedings of the Combustion Institute 40.1-4 (2024): 105775. | Vipin Kumar, Naresh Kambam, Amit Kumar | 10.1016/j.proci.2024.105775 | Cylinder (Hollow) | r=9.5 mm x L mm x 0.076 mm | Cellulosic paper (Kimwipes) | 21% | 1.0 atm | -104.8146 | NCCRD IIT Madras combustion duct / drop tower | Rectangular | 120 mm x 120 mm x 530 mm | 0.01 | Drop Tower | Wire |  |  | Yes |  | 6.10004
Kumar, Vipin, et al. "Flame spread over thin circular ducts." Proceedings of the Combustion Institute 40.1-4 (2024): 105775. | Vipin Kumar, Naresh Kambam, Amit Kumar | 10.1016/j.proci.2024.105775 | Cylinder (Hollow) | r=19 mm x L mm x 0.076 mm | Cellulosic paper (Kimwipes) | 21% | 1.0 atm | -107.8934 | NCCRD IIT Madras combustion duct / drop tower | Rectangular | 120 mm x 120 mm x 530 mm | 0.01 | Drop Tower | Wire |  |  | Yes |  | 8.42497
Kumar, Vipin, et al. "Flame spread over thin circular ducts." Proceedings of the Combustion Institute 40.1-4 (2024): 105775. | Vipin Kumar, Naresh Kambam, Amit Kumar | 10.1016/j.proci.2024.105775 | Cylinder (Hollow) | r=5 mm x L mm x 0.076 mm | Cellulosic paper (Kimwipes) | 21% | 1.0 atm | -156.6909 | NCCRD IIT Madras combustion duct / drop tower | Rectangular | 120 mm x 120 mm x 530 mm | 0.01 | Drop Tower | Wire |  |  | Yes |  | 6.890813
Kumar, Vipin, et al. "Flame spread over thin circular ducts." Proceedings of the Combustion Institute 40.1-4 (2024): 105775. | Vipin Kumar, Naresh Kambam, Amit Kumar | 10.1016/j.proci.2024.105775 | Cylinder (Hollow) | r=9.5 mm x L mm x 0.076 mm | Cellulosic paper (Kimwipes) | 21% | 1.0 atm | -156.566 | NCCRD IIT Madras combustion duct / drop tower | Rectangular | 120 mm x 120 mm x 530 mm | 0.01 | Drop Tower | Wire |  |  | Yes |  | 7.770381
Kumar, Vipin, et al. "Flame spread over thin circular ducts." Proceedings of the Combustion Institute 40.1-4 (2024): 105775. | Vipin Kumar, Naresh Kambam, Amit Kumar | 10.1016/j.proci.2024.105775 | Cylinder (Hollow) | r=19 mm x L mm x 0.076 mm | Cellulosic paper (Kimwipes) | 21% | 1.0 atm | -156.441 | NCCRD IIT Madras combustion duct / drop tower | Rectangular | 120 mm x 120 mm x 530 mm | 0.01 | Drop Tower | Wire |  |  | Yes |  | 8.649949
Kumar, Vipin, et al. "Flame spread over thin circular ducts." Proceedings of the Combustion Institute 40.1-4 (2024): 105775. | Vipin Kumar, Naresh Kambam, Amit Kumar | 10.1016/j.proci.2024.105775 | Cylinder (Hollow) | r=5 mm x L mm x 0.076 mm | Cellulosic paper (Kimwipes) | 21% | 1.0 atm | -205.2519 | NCCRD IIT Madras combustion duct / drop tower | Rectangular | 120 mm x 120 mm x 530 mm | 0.01 | Drop Tower | Wire |  |  | Yes |  | 7.021552
Kumar, Vipin, et al. "Flame spread over thin circular ducts." Proceedings of the Combustion Institute 40.1-4 (2024): 105775. | Vipin Kumar, Naresh Kambam, Amit Kumar | 10.1016/j.proci.2024.105775 | Cylinder (Hollow) | r=9.5 mm x L mm x 0.076 mm | Cellulosic paper (Kimwipes) | 21% | 1.0 atm | -207.6123 | NCCRD IIT Madras combustion duct / drop tower | Rectangular | 120 mm x 120 mm x 530 mm | 0.01 | Drop Tower | Wire |  |  | Yes |  | 8.403998
Kumar, Vipin, et al. "Flame spread over thin circular ducts." Proceedings of the Combustion Institute 40.1-4 (2024): 105775. | Vipin Kumar, Naresh Kambam, Amit Kumar | 10.1016/j.proci.2024.105775 | Cylinder (Hollow) | r=19 mm x L mm x 0.076 mm | Cellulosic paper (Kimwipes) | 21% | 1.0 atm | -208.942 | NCCRD IIT Madras combustion duct / drop tower | Rectangular | 120 mm x 120 mm x 530 mm | 0.01 | Drop Tower | Wire |  |  | Yes |  | 11.04288
Kumar, Vipin, et al. "Flame spread over thin circular ducts." Proceedings of the Combustion Institute 40.1-4 (2024): 105775. | Vipin Kumar, Naresh Kambam, Amit Kumar | 10.1016/j.proci.2024.105775 | Cylinder (Hollow) | r=5 mm x L mm x 0.076 mm | Cellulosic paper (Kimwipes) | 21% | 1.0 atm | -256.3072 | NCCRD IIT Madras combustion duct / drop tower | Rectangular | 120 mm x 120 mm x 530 mm | 1 | Drop Tower | Wire |  |  | Yes |  | 7.592343
Kumar, Vipin, et al. "Flame spread over thin circular ducts." Proceedings of the Combustion Institute 40.1-4 (2024): 105775. | Vipin Kumar, Naresh Kambam, Amit Kumar | 10.1016/j.proci.2024.105775 | Cylinder (Hollow) | r=9.5 mm x L mm x 0.076 mm | Cellulosic paper (Kimwipes) | 21% | 1.0 atm | -257.0345 | NCCRD IIT Madras combustion duct / drop tower | Rectangular | 120 mm x 120 mm x 530 mm | 1 | Drop Tower | Wire |  |  | Yes |  | 8.472
Kumar, Vipin, et al. "Flame spread over thin circular ducts." Proceedings of the Combustion Institute 40.1-4 (2024): 105775. | Vipin Kumar, Naresh Kambam, Amit Kumar | 10.1016/j.proci.2024.105775 | Cylinder (Hollow) | r=19 mm x L mm x 0.076 mm | Cellulosic paper (Kimwipes) | 21% | 1.0 atm | -260.0598 | NCCRD IIT Madras combustion duct / drop tower | Rectangular | 120 mm x 120 mm x 530 mm | 1 | Drop Tower | Wire |  |  | Yes |  | 11.17389
Kumar, Vipin, et al. "Flame spread over thin circular ducts." Proceedings of the Combustion Institute 40.1-4 (2024): 105775. | Vipin Kumar, Naresh Kambam, Amit Kumar | 10.1016/j.proci.2024.105775 | Cylinder (Hollow) | r=5 mm x L mm x 0.076 mm | Cellulosic paper (Kimwipes) | 21% | 1.0 atm | -274.0663 | NCCRD IIT Madras combustion duct / drop tower | Rectangular | 120 mm x 120 mm x 530 mm | 1 | Drop Tower | Wire |  |  | Yes |  | 8.568025
Kumar, Vipin, et al. "Flame spread over thin circular ducts." Proceedings of the Combustion Institute 40.1-4 (2024): 105775. | Vipin Kumar, Naresh Kambam, Amit Kumar | 10.1016/j.proci.2024.105775 | Cylinder (Hollow) | r=9.5 mm x L mm x 0.076 mm | Cellulosic paper (Kimwipes) | 21% | 1.0 atm | -275.5165 | NCCRD IIT Madras combustion duct / drop tower | Rectangular | 120 mm x 120 mm x 530 mm | 1 | Drop Tower | Wire |  |  | Yes |  | 10.35875
Kumar, Vipin, et al. "Flame spread over thin circular ducts." Proceedings of the Combustion Institute 40.1-4 (2024): 105775. | Vipin Kumar, Naresh Kambam, Amit Kumar | 10.1016/j.proci.2024.105775 | Cylinder (Hollow) | r=19 mm x L mm x 0.076 mm | Cellulosic paper (Kimwipes) | 21% | 1.0 atm | -276.9756 | NCCRD IIT Madras combustion duct / drop tower | Rectangular | 120 mm x 120 mm x 530 mm | 1 | Drop Tower | Wire |  |  | Yes |  | 12.08665
Kumar, Vipin, et al. "Flame spread over thin circular ducts." Proceedings of the Combustion Institute 40.1-4 (2024): 105775. | Vipin Kumar, Naresh Kambam, Amit Kumar | 10.1016/j.proci.2024.105775 | Cylinder (Hollow) | r=5 mm x L mm x 0.076 mm | Cellulosic paper (Kimwipes) | 21% | 1.0 atm | -288.5904 | NCCRD IIT Madras combustion duct / drop tower | Rectangular | 120 mm x 120 mm x 530 mm | 1 | Drop Tower | Wire |  |  | Yes |  | 8.318237
Kumar, Vipin, et al. "Flame spread over thin circular ducts." Proceedings of the Combustion Institute 40.1-4 (2024): 105775. | Vipin Kumar, Naresh Kambam, Amit Kumar | 10.1016/j.proci.2024.105775 | Cylinder (Hollow) | r=9.5 mm x L mm x 0.076 mm | Cellulosic paper (Kimwipes) | 21% | 1.0 atm | -289.1928 | NCCRD IIT Madras combustion duct / drop tower | Rectangular | 120 mm x 120 mm x 530 mm | 1 | Drop Tower | Wire |  |  | Yes |  | 10.07746
Kumar, Vipin, et al. "Flame spread over thin circular ducts." Proceedings of the Combustion Institute 40.1-4 (2024): 105775. | Vipin Kumar, Naresh Kambam, Amit Kumar | 10.1016/j.proci.2024.105775 | Cylinder (Hollow) | r=19 mm x L mm x 0.076 mm | Cellulosic paper (Kimwipes) | 21% | 1.0 atm | -290.6207 | NCCRD IIT Madras combustion duct / drop tower | Rectangular | 120 mm x 120 mm x 530 mm | 1 | Drop Tower | Wire |  |  | Yes |  | 12.02526
Kumar, Vipin, et al. "Flame spread over thin circular ducts." Proceedings of the Combustion Institute 40.1-4 (2024): 105775. | Vipin Kumar, Naresh Kambam, Amit Kumar | 10.1016/j.proci.2024.105775 | Cylinder (Hollow) | r=5 mm x L mm x 0.076 mm | Cellulosic paper (Kimwipes) | 21% | 1.0 atm | -309.9282 | NCCRD IIT Madras combustion duct / drop tower | Rectangular | 120 mm x 120 mm x 530 mm | 1 | Drop Tower | Wire |  |  | Yes |  | 8.100576
Kumar, Vipin, et al. "Flame spread over thin circular ducts." Proceedings of the Combustion Institute 40.1-4 (2024): 105775. | Vipin Kumar, Naresh Kambam, Amit Kumar | 10.1016/j.proci.2024.105775 | Cylinder (Hollow) | r=9.5 mm x L mm x 0.076 mm | Cellulosic paper (Kimwipes) | 21% | 1.0 atm | -311.3426 | NCCRD IIT Madras combustion duct / drop tower | Rectangular | 120 mm x 120 mm x 530 mm | 1 | Drop Tower | Wire |  |  | Yes |  | 10.14261
Kumar, Vipin, et al. "Flame spread over thin circular ducts." Proceedings of the Combustion Institute 40.1-4 (2024): 105775. | Vipin Kumar, Naresh Kambam, Amit Kumar | 10.1016/j.proci.2024.105775 | Cylinder (Hollow) | r=19 mm x L mm x 0.076 mm | Cellulosic paper (Kimwipes) | 21% | 1.0 atm | -317.072 | NCCRD IIT Madras combustion duct / drop tower | Rectangular | 120 mm x 120 mm x 530 mm | 1 | Drop Tower | Wire |  |  | Yes |  | 11.80813
Kumar, Vipin, et al. "Flame spread over thin circular ducts." Proceedings of the Combustion Institute 40.1-4 (2024): 105775. | Vipin Kumar, Naresh Kambam, Amit Kumar | 10.1016/j.proci.2024.105775 | Cylinder (Hollow) | r=5 mm x L mm x 0.076 mm | Cellulosic paper (Kimwipes) | 21% | 1.0 atm | -336.3616 | NCCRD IIT Madras combustion duct / drop tower | Rectangular | 120 mm x 120 mm x 530 mm | 1 | Drop Tower | Wire |  |  | Yes |  | 8.009103
Kumar, Vipin, et al. "Flame spread over thin circular ducts." Proceedings of the Combustion Institute 40.1-4 (2024): 105775. | Vipin Kumar, Naresh Kambam, Amit Kumar | 10.1016/j.proci.2024.105775 | Cylinder (Hollow) | r=9.5 mm x L mm x 0.076 mm | Cellulosic paper (Kimwipes) | 21% | 1.0 atm | -336.9952 | NCCRD IIT Madras combustion duct / drop tower | Rectangular | 120 mm x 120 mm x 530 mm | 1 | Drop Tower | Wire |  |  | Yes |  | 9.548436
Kumar, Vipin, et al. "Flame spread over thin circular ducts." Proceedings of the Combustion Institute 40.1-4 (2024): 105775. | Vipin Kumar, Naresh Kambam, Amit Kumar | 10.1016/j.proci.2024.105775 | Cylinder (Hollow) | r=19 mm x L mm x 0.076 mm | Cellulosic paper (Kimwipes) | 21% | 1.0 atm | -338.4186 | NCCRD IIT Madras combustion duct / drop tower | Rectangular | 120 mm x 120 mm x 530 mm | 1 | Drop Tower | Wire |  |  | Yes |  | 11.52764
Kumar, Vipin, et al. "Flame spread over thin circular ducts." Proceedings of the Combustion Institute 40.1-4 (2024): 105775. | Vipin Kumar, Naresh Kambam, Amit Kumar | 10.1016/j.proci.2024.105775 | Cylinder (Hollow) | r=5 mm x L mm x 0.076 mm | Cellulosic paper (Kimwipes) | 21% | 1.0 atm | -368.7609 | NCCRD IIT Madras combustion duct / drop tower | Rectangular | 120 mm x 120 mm x 530 mm | 1 | Drop Tower | Wire |  |  | Yes |  | 7.918254
Kumar, Vipin, et al. "Flame spread over thin circular ducts." Proceedings of the Combustion Institute 40.1-4 (2024): 105775. | Vipin Kumar, Naresh Kambam, Amit Kumar | 10.1016/j.proci.2024.105775 | Cylinder (Hollow) | r=9.5 mm x L mm x 0.076 mm | Cellulosic paper (Kimwipes) | 21% | 1.0 atm | -368.627 | NCCRD IIT Madras combustion duct / drop tower | Rectangular | 120 mm x 120 mm x 530 mm | 1 | Drop Tower | Wire |  |  | Yes |  | 8.860649
Kumar, Vipin, et al. "Flame spread over thin circular ducts." Proceedings of the Combustion Institute 40.1-4 (2024): 105775. | Vipin Kumar, Naresh Kambam, Amit Kumar | 10.1016/j.proci.2024.105775 | Cylinder (Hollow) | r=19 mm x L mm x 0.076 mm | Cellulosic paper (Kimwipes) | 21% | 1.0 atm | -371.7014 | NCCRD IIT Madras combustion duct / drop tower | Rectangular | 120 mm x 120 mm x 530 mm | 1 | Drop Tower | Wire |  |  | Yes |  | 11.21699
Kumar, Vipin, et al. "Flame spread over thin circular ducts." Proceedings of the Combustion Institute 40.1-4 (2024): 105775. | Vipin Kumar, Naresh Kambam, Amit Kumar | 10.1016/j.proci.2024.105775 | Cylinder (Hollow) | r=5 mm x L mm x 0.076 mm | Cellulosic paper (Kimwipes) | 21% | 1.0 atm | -403.7392 | NCCRD IIT Madras combustion duct / drop tower | Rectangular | 120 mm x 120 mm x 530 mm | 1 | Drop Tower | Wire |  |  | Yes |  | 7.670608
Kumar, Vipin, et al. "Flame spread over thin circular ducts." Proceedings of the Combustion Institute 40.1-4 (2024): 105775. | Vipin Kumar, Naresh Kambam, Amit Kumar | 10.1016/j.proci.2024.105775 | Cylinder (Hollow) | r=9.5 mm x L mm x 0.076 mm | Cellulosic paper (Kimwipes) | 21% | 1.0 atm | -406.1889 | NCCRD IIT Madras combustion duct / drop tower | Rectangular | 120 mm x 120 mm x 530 mm | 1 | Drop Tower | Wire |  |  | Yes |  | 8.424791
Kumar, Vipin, et al. "Flame spread over thin circular ducts." Proceedings of the Combustion Institute 40.1-4 (2024): 105775. | Vipin Kumar, Naresh Kambam, Amit Kumar | 10.1016/j.proci.2024.105775 | Cylinder (Hollow) | r=19 mm x L mm x 0.076 mm | Cellulosic paper (Kimwipes) | 21% | 1.0 atm | -406.7735 | NCCRD IIT Madras combustion duct / drop tower | Rectangular | 120 mm x 120 mm x 530 mm | 1 | Drop Tower | Wire |  |  | Yes |  | 10.30967
Basavanahalli Vrushabhendra, Manu, Kambam Naresh, Amit Kumar, Akash Gupta, and Payal Sharma. "Role of Heat Transfer on Diffusion Flame Spreading Over Solid Cylinders." Heat Transfer Engineering (2025). | Manu Basavanahalli Vrushabhendra, Kambam Naresh, Amit Kumar, Akash Gupta, Payal Sharma | https://doi.org/10.1080/01457632.2025.2529751 | Cylinder | 0.2 mm x 100 mm | Cellulosic strand | 25% | 1 atm | -50 | NCCRD IIT Madras combustion duct / drop tower | Rectangular | 120 mm x 120 mm x 540 mm | 1 | Ground | Wire |  |  | Yes |  | 5.9
Basavanahalli Vrushabhendra, Manu, Kambam Naresh, Amit Kumar, Akash Gupta, and Payal Sharma. "Role of Heat Transfer on Diffusion Flame Spreading Over Solid Cylinders." Heat Transfer Engineering (2025). | Manu Basavanahalli Vrushabhendra, Kambam Naresh, Amit Kumar, Akash Gupta, Payal Sharma | https://doi.org/10.1080/01457632.2025.2529751 | Cylinder | 0.3 mm x 100 mm | Cellulosic strand | 25% | 1 atm | -50 | NCCRD IIT Madras combustion duct / drop tower | Rectangular | 120 mm x 120 mm x 540 mm | 1 | Ground | Wire |  |  | Yes |  | 2.85
Basavanahalli Vrushabhendra, Manu, Kambam Naresh, Amit Kumar, Akash Gupta, and Payal Sharma. "Role of Heat Transfer on Diffusion Flame Spreading Over Solid Cylinders." Heat Transfer Engineering (2025). | Manu Basavanahalli Vrushabhendra, Kambam Naresh, Amit Kumar, Akash Gupta, Payal Sharma | https://doi.org/10.1080/01457632.2025.2529751 | Cylinder | 0.4 mm x 100 mm | Cellulosic strand | 25% | 1 atm | -50 | NCCRD IIT Madras combustion duct / drop tower | Rectangular | 120 mm x 120 mm x 540 mm | 1 | Ground | Wire |  |  | Yes |  | 1.72
Basavanahalli Vrushabhendra, Manu, Kambam Naresh, Amit Kumar, Akash Gupta, and Payal Sharma. "Role of Heat Transfer on Diffusion Flame Spreading Over Solid Cylinders." Heat Transfer Engineering (2025). | Manu Basavanahalli Vrushabhendra, Kambam Naresh, Amit Kumar, Akash Gupta, Payal Sharma | https://doi.org/10.1080/01457632.2025.2529751 | Cylinder | 0.5 mm x 100 mm | Cellulosic strand | 25% | 1 atm | -50 | NCCRD IIT Madras combustion duct / drop tower | Rectangular | 120 mm x 120 mm x 540 mm | 1 | Ground | Wire |  |  | Yes |  | 1.16
Basavanahalli Vrushabhendra, Manu, Kambam Naresh, Amit Kumar, Akash Gupta, and Payal Sharma. "Role of Heat Transfer on Diffusion Flame Spreading Over Solid Cylinders." Heat Transfer Engineering (2025). | Manu Basavanahalli Vrushabhendra, Kambam Naresh, Amit Kumar, Akash Gupta, Payal Sharma | https://doi.org/10.1080/01457632.2025.2529751 | Cylinder | 0.2 mm x 100 mm | Cellulosic strand | 25% | 1 atm | -50 | NCCRD IIT Madras combustion duct / drop tower | Rectangular | 120 mm x 120 mm x 540 mm | 0 | Drop Tower | Wire |  |  | Yes |  | 7.39
Basavanahalli Vrushabhendra, Manu, Kambam Naresh, Amit Kumar, Akash Gupta, and Payal Sharma. "Role of Heat Transfer on Diffusion Flame Spreading Over Solid Cylinders." Heat Transfer Engineering (2025). | Manu Basavanahalli Vrushabhendra, Kambam Naresh, Amit Kumar, Akash Gupta, Payal Sharma | https://doi.org/10.1080/01457632.2025.2529751 | Cylinder | 0.3 mm x 100 mm | Cellulosic strand | 25% | 1 atm | -50 | NCCRD IIT Madras combustion duct / drop tower | Rectangular | 120 mm x 120 mm x 540 mm | 0 | Drop Tower | Wire |  |  | Yes |  | 3.74
Basavanahalli Vrushabhendra, Manu, Kambam Naresh, Amit Kumar, Akash Gupta, and Payal Sharma. "Role of Heat Transfer on Diffusion Flame Spreading Over Solid Cylinders." Heat Transfer Engineering (2025). | Manu Basavanahalli Vrushabhendra, Kambam Naresh, Amit Kumar, Akash Gupta, Payal Sharma | https://doi.org/10.1080/01457632.2025.2529751 | Cylinder | 0.4 mm x 100 mm | Cellulosic strand | 25% | 1 atm | -50 | NCCRD IIT Madras combustion duct / drop tower | Rectangular | 120 mm x 120 mm x 540 mm | 0 | Drop Tower | Wire |  |  | Yes |  | 2.12
Basavanahalli Vrushabhendra, Manu, Kambam Naresh, Amit Kumar, Akash Gupta, and Payal Sharma. "Role of Heat Transfer on Diffusion Flame Spreading Over Solid Cylinders." Heat Transfer Engineering (2025). | Manu Basavanahalli Vrushabhendra, Kambam Naresh, Amit Kumar, Akash Gupta, Payal Sharma | https://doi.org/10.1080/01457632.2025.2529751 | Cylinder | 0.5 mm x 100 mm | Cellulosic strand | 25% | 1 atm | -50 | NCCRD IIT Madras combustion duct / drop tower | Rectangular | 120 mm x 120 mm x 540 mm | 0 | Drop Tower | Wire |  |  | Yes |  | 1.29
Kumar, Vipin, Prema Prescilla T., Amit Kumar, Akash Gupta, and Payal Sharma. "An Experimental Study of Opposed Flame Spread along Various Thin Fuel Configurations in 0." 0 Science and Technology 36.64 (2024). | Vipin Kumar, Prema Prescilla T., Amit Kumar, Akash Gupta, Payal Sharma | https://doi.org/10.1007/s12217-024-10147-3 | Flat | 180 mm x 20 mm x 0.076 mm | Cellulosic paper (Kimwipes) | 21% | 1 atm | -100.7084 | NCCRD IIT Madras combustion duct / drop tower | Rectangular | 120 mm x 120 mm x 530 mm | 0 | Drop Tower | Wire |  |  | Yes |  | 5.997123
Kumar, Vipin, Prema Prescilla T., Amit Kumar, Akash Gupta, and Payal Sharma. "An Experimental Study of Opposed Flame Spread along Various Thin Fuel Configurations in 0." 0 Science and Technology 36.64 (2024). | Vipin Kumar, Prema Prescilla T., Amit Kumar, Akash Gupta, Payal Sharma | https://doi.org/10.1007/s12217-024-10147-3 | Flat | 180 mm x 20 mm x 0.076 mm | Cellulosic paper (Kimwipes) | 21% | 1 atm | -151.0758 | NCCRD IIT Madras combustion duct / drop tower | Rectangular | 120 mm x 120 mm x 530 mm | 0 | Drop Tower | Wire |  |  | Yes |  | 7.483393
Kumar, Vipin, Prema Prescilla T., Amit Kumar, Akash Gupta, and Payal Sharma. "An Experimental Study of Opposed Flame Spread along Various Thin Fuel Configurations in 0." 0 Science and Technology 36.64 (2024). | Vipin Kumar, Prema Prescilla T., Amit Kumar, Akash Gupta, Payal Sharma | https://doi.org/10.1007/s12217-024-10147-3 | Flat | 180 mm x 20 mm x 0.076 mm | Cellulosic paper (Kimwipes) | 21% | 1 atm | -201.1257 | NCCRD IIT Madras combustion duct / drop tower | Rectangular | 120 mm x 120 mm x 530 mm | 0 | Drop Tower | Wire |  |  | Yes |  | 8.069249
Kumar, Vipin, Prema Prescilla T., Amit Kumar, Akash Gupta, and Payal Sharma. "An Experimental Study of Opposed Flame Spread along Various Thin Fuel Configurations in 0." 0 Science and Technology 36.64 (2024). | Vipin Kumar, Prema Prescilla T., Amit Kumar, Akash Gupta, Payal Sharma | https://doi.org/10.1007/s12217-024-10147-3 | Flat | 180 mm x 20 mm x 0.076 mm | Cellulosic paper (Kimwipes) | 21% | 1 atm | -251.487 | NCCRD IIT Madras combustion duct / drop tower | Rectangular | 120 mm x 120 mm x 530 mm | 0 | Drop Tower | Wire |  |  | Yes |  | 8.20487
Kumar, Vipin, Prema Prescilla T., Amit Kumar, Akash Gupta, and Payal Sharma. "An Experimental Study of Opposed Flame Spread along Various Thin Fuel Configurations in 0." 0 Science and Technology 36.64 (2024). | Vipin Kumar, Prema Prescilla T., Amit Kumar, Akash Gupta, Payal Sharma | https://doi.org/10.1007/s12217-024-10147-3 | Flat | 180 mm x 20 mm x 0.076 mm | Cellulosic paper (Kimwipes) | 21% | 1 atm | -267.6573 | NCCRD IIT Madras combustion duct / drop tower | Rectangular | 120 mm x 120 mm x 530 mm | 1 | Ground | Wire |  |  | Yes |  | 7.390084
Kumar, Vipin, Prema Prescilla T., Amit Kumar, Akash Gupta, and Payal Sharma. "An Experimental Study of Opposed Flame Spread along Various Thin Fuel Configurations in 0." 0 Science and Technology 36.64 (2024). | Vipin Kumar, Prema Prescilla T., Amit Kumar, Akash Gupta, Payal Sharma | https://doi.org/10.1007/s12217-024-10147-3 | Flat | 180 mm x 20 mm x 0.076 mm | Cellulosic paper (Kimwipes) | 21% | 1 atm | -282.1911 | NCCRD IIT Madras combustion duct / drop tower | Rectangular | 120 mm x 120 mm x 530 mm | 1 | Ground | Wire |  |  | Yes |  | 7.268033
Kumar, Vipin, Prema Prescilla T., Amit Kumar, Akash Gupta, and Payal Sharma. "An Experimental Study of Opposed Flame Spread along Various Thin Fuel Configurations in 0." 0 Science and Technology 36.64 (2024). | Vipin Kumar, Prema Prescilla T., Amit Kumar, Akash Gupta, Payal Sharma | https://doi.org/10.1007/s12217-024-10147-3 | Flat | 180 mm x 20 mm x 0.076 mm | Cellulosic paper (Kimwipes) | 21% | 1 atm | -302.8864 | NCCRD IIT Madras combustion duct / drop tower | Rectangular | 120 mm x 120 mm x 530 mm | 1 | Ground | Wire |  |  | Yes |  | 7.284155
Kumar, Vipin, Prema Prescilla T., Amit Kumar, Akash Gupta, and Payal Sharma. "An Experimental Study of Opposed Flame Spread along Various Thin Fuel Configurations in 0." 0 Science and Technology 36.64 (2024). | Vipin Kumar, Prema Prescilla T., Amit Kumar, Akash Gupta, Payal Sharma | https://doi.org/10.1007/s12217-024-10147-3 | Flat | 180 mm x 20 mm x 0.076 mm | Cellulosic paper (Kimwipes) | 21% | 1 atm | -330.6105 | NCCRD IIT Madras combustion duct / drop tower | Rectangular | 120 mm x 120 mm x 530 mm | 1 | Ground | Wire |  |  | Yes |  | 7.230606
Kumar, Vipin, Prema Prescilla T., Amit Kumar, Akash Gupta, and Payal Sharma. "An Experimental Study of Opposed Flame Spread along Various Thin Fuel Configurations in 0." 0 Science and Technology 36.64 (2024). | Vipin Kumar, Prema Prescilla T., Amit Kumar, Akash Gupta, Payal Sharma | https://doi.org/10.1007/s12217-024-10147-3 | Flat | 180 mm x 20 mm x 0.076 mm | Cellulosic paper (Kimwipes) | 21% | 1 atm | -362.5847 | NCCRD IIT Madras combustion duct / drop tower | Rectangular | 120 mm x 120 mm x 530 mm | 1 | Ground | Wire |  |  | Yes |  | 7.228761
Kumar, Vipin, Prema Prescilla T., Amit Kumar, Akash Gupta, and Payal Sharma. "An Experimental Study of Opposed Flame Spread along Various Thin Fuel Configurations in 0." 0 Science and Technology 36.64 (2024). | Vipin Kumar, Prema Prescilla T., Amit Kumar, Akash Gupta, Payal Sharma | https://doi.org/10.1007/s12217-024-10147-3 | Flat | 180 mm x 20 mm x 0.076 mm | Cellulosic paper (Kimwipes) | 21% | 1 atm | -399.2428 | NCCRD IIT Madras combustion duct / drop tower | Rectangular | 120 mm x 120 mm x 530 mm | 1 | Ground | Wire |  |  | Yes |  | 7.174697
Kumar, Vipin, Prema Prescilla T., Amit Kumar, Akash Gupta, and Payal Sharma. "An Experimental Study of Opposed Flame Spread along Various Thin Fuel Configurations in 0." 0 Science and Technology 36.64 (2024). | Vipin Kumar, Prema Prescilla T., Amit Kumar, Akash Gupta, Payal Sharma | https://doi.org/10.1007/s12217-024-10147-3 | Cylinder (Hollow) | 5 mm x 180 mm x 0.076 mm | Cellulosic paper (Kimwipes) | 21% | 1 atm | -100.4367 | NCCRD IIT Madras combustion duct / drop tower | Rectangular | 120 mm x 120 mm x 530 mm | 0 | Drop Tower | Wire |  |  | Yes |  | 5.938028
Kumar, Vipin, Prema Prescilla T., Amit Kumar, Akash Gupta, and Payal Sharma. "An Experimental Study of Opposed Flame Spread along Various Thin Fuel Configurations in 0." 0 Science and Technology 36.64 (2024). | Vipin Kumar, Prema Prescilla T., Amit Kumar, Akash Gupta, Payal Sharma | https://doi.org/10.1007/s12217-024-10147-3 | Cylinder (Hollow) | 9.5 mm x 180 mm x 0.076 mm | Cellulosic paper (Kimwipes) | 21% | 1 atm | -100.4367 | NCCRD IIT Madras combustion duct / drop tower | Rectangular | 120 mm x 120 mm x 530 mm | 0 | Drop Tower | Wire |  |  | Yes |  | 6.095775
Kumar, Vipin, Prema Prescilla T., Amit Kumar, Akash Gupta, and Payal Sharma. "An Experimental Study of Opposed Flame Spread along Various Thin Fuel Configurations in 0." 0 Science and Technology 36.64 (2024). | Vipin Kumar, Prema Prescilla T., Amit Kumar, Akash Gupta, Payal Sharma | https://doi.org/10.1007/s12217-024-10147-3 | Cylinder (Hollow) | 24.5 mm x 180 mm x 0.076 mm | Cellulosic paper (Kimwipes) | 21% | 1 atm | -100.8734 | NCCRD IIT Madras combustion duct / drop tower | Rectangular | 120 mm x 120 mm x 530 mm | 0 | Drop Tower | Wire |  |  | Yes |  | 8.394366
Kumar, Vipin, Prema Prescilla T., Amit Kumar, Akash Gupta, and Payal Sharma. "An Experimental Study of Opposed Flame Spread along Various Thin Fuel Configurations in 0." 0 Science and Technology 36.64 (2024). | Vipin Kumar, Prema Prescilla T., Amit Kumar, Akash Gupta, Payal Sharma | https://doi.org/10.1007/s12217-024-10147-3 | Cylinder (Hollow) | 5 mm x 180 mm x 0.076 mm | Cellulosic paper (Kimwipes) | 21% | 1 atm | -150.2183 | NCCRD IIT Madras combustion duct / drop tower | Rectangular | 120 mm x 120 mm x 530 mm | 0 | Drop Tower | Wire |  |  | Yes |  | 6.929577
Kumar, Vipin, Prema Prescilla T., Amit Kumar, Akash Gupta, and Payal Sharma. "An Experimental Study of Opposed Flame Spread along Various Thin Fuel Configurations in 0." 0 Science and Technology 36.64 (2024). | Vipin Kumar, Prema Prescilla T., Amit Kumar, Akash Gupta, Payal Sharma | https://doi.org/10.1007/s12217-024-10147-3 | Cylinder (Hollow) | 9.5 mm x 180 mm x 0.076 mm | Cellulosic paper (Kimwipes) | 21% | 1 atm | -149.7817 | NCCRD IIT Madras combustion duct / drop tower | Rectangular | 120 mm x 120 mm x 530 mm | 0 | Drop Tower | Wire |  |  | Yes |  | 7.76338
Kumar, Vipin, Prema Prescilla T., Amit Kumar, Akash Gupta, and Payal Sharma. "An Experimental Study of Opposed Flame Spread along Various Thin Fuel Configurations in 0." 0 Science and Technology 36.64 (2024). | Vipin Kumar, Prema Prescilla T., Amit Kumar, Akash Gupta, Payal Sharma | https://doi.org/10.1007/s12217-024-10147-3 | Cylinder (Hollow) | 24.5 mm x 180 mm x 0.076 mm | Cellulosic paper (Kimwipes) | 21% | 1 atm | -150.2183 | NCCRD IIT Madras combustion duct / drop tower | Rectangular | 120 mm x 120 mm x 530 mm | 0 | Drop Tower | Wire |  |  | Yes |  | 8.890141
Kumar, Vipin, Prema Prescilla T., Amit Kumar, Akash Gupta, and Payal Sharma. "An Experimental Study of Opposed Flame Spread along Various Thin Fuel Configurations in 0." 0 Science and Technology 36.64 (2024). | Vipin Kumar, Prema Prescilla T., Amit Kumar, Akash Gupta, Payal Sharma | https://doi.org/10.1007/s12217-024-10147-3 | Cylinder (Hollow) | 5 mm x 180 mm x 0.076 mm | Cellulosic paper (Kimwipes) | 21% | 1 atm | -200 | NCCRD IIT Madras combustion duct / drop tower | Rectangular | 120 mm x 120 mm x 530 mm | 0 | Drop Tower | Wire |  |  | Yes |  | 7.042254
Kumar, Vipin, Prema Prescilla T., Amit Kumar, Akash Gupta, and Payal Sharma. "An Experimental Study of Opposed Flame Spread along Various Thin Fuel Configurations in 0." 0 Science and Technology 36.64 (2024). | Vipin Kumar, Prema Prescilla T., Amit Kumar, Akash Gupta, Payal Sharma | https://doi.org/10.1007/s12217-024-10147-3 | Cylinder (Hollow) | 9.5 mm x 180 mm x 0.076 mm | Cellulosic paper (Kimwipes) | 21% | 1 atm | -200.4367 | NCCRD IIT Madras combustion duct / drop tower | Rectangular | 120 mm x 120 mm x 530 mm | 0 | Drop Tower | Wire |  |  | Yes |  | 8.371831
Kumar, Vipin, Prema Prescilla T., Amit Kumar, Akash Gupta, and Payal Sharma. "An Experimental Study of Opposed Flame Spread along Various Thin Fuel Configurations in 0." 0 Science and Technology 36.64 (2024). | Vipin Kumar, Prema Prescilla T., Amit Kumar, Akash Gupta, Payal Sharma | https://doi.org/10.1007/s12217-024-10147-3 | Cylinder (Hollow) | 24.5 mm x 180 mm x 0.076 mm | Cellulosic paper (Kimwipes) | 21% | 1 atm | -200.4367 | NCCRD IIT Madras combustion duct / drop tower | Rectangular | 120 mm x 120 mm x 530 mm | 0 | Drop Tower | Wire |  |  | Yes |  | 11.05352
Kumar, Vipin, Prema Prescilla T., Amit Kumar, Akash Gupta, and Payal Sharma. "An Experimental Study of Opposed Flame Spread along Various Thin Fuel Configurations in 0." 0 Science and Technology 36.64 (2024). | Vipin Kumar, Prema Prescilla T., Amit Kumar, Akash Gupta, Payal Sharma | https://doi.org/10.1007/s12217-024-10147-3 | Cylinder (Hollow) | 5 mm x 180 mm x 0.076 mm | Cellulosic paper (Kimwipes) | 21% | 1 atm | -267.2489 | NCCRD IIT Madras combustion duct / drop tower | Rectangular | 120 mm x 120 mm x 530 mm | 1 | Ground | Wire |  |  | Yes |  | 7.628169
Kumar, Vipin, Prema Prescilla T., Amit Kumar, Akash Gupta, and Payal Sharma. "An Experimental Study of Opposed Flame Spread along Various Thin Fuel Configurations in 0." 0 Science and Technology 36.64 (2024). | Vipin Kumar, Prema Prescilla T., Amit Kumar, Akash Gupta, Payal Sharma | https://doi.org/10.1007/s12217-024-10147-3 | Cylinder (Hollow) | 9.5 mm x 180 mm x 0.076 mm | Cellulosic paper (Kimwipes) | 21% | 1 atm | -267.6856 | NCCRD IIT Madras combustion duct / drop tower | Rectangular | 120 mm x 120 mm x 530 mm | 1 | Ground | Wire |  |  | Yes |  | 10.28732
Kumar, Vipin, Prema Prescilla T., Amit Kumar, Akash Gupta, and Payal Sharma. "An Experimental Study of Opposed Flame Spread along Various Thin Fuel Configurations in 0." 0 Science and Technology 36.64 (2024). | Vipin Kumar, Prema Prescilla T., Amit Kumar, Akash Gupta, Payal Sharma | https://doi.org/10.1007/s12217-024-10147-3 | Cylinder (Hollow) | 24.5 mm x 180 mm x 0.076 mm | Cellulosic paper (Kimwipes) | 21% | 1 atm | -267.6856 | NCCRD IIT Madras combustion duct / drop tower | Rectangular | 120 mm x 120 mm x 530 mm | 1 | Ground | Wire |  |  | Yes |  | 11.97746
Kumar, Vipin, Prema Prescilla T., Amit Kumar, Akash Gupta, and Payal Sharma. "An Experimental Study of Opposed Flame Spread along Various Thin Fuel Configurations in 0." 0 Science and Technology 36.64 (2024). | Vipin Kumar, Prema Prescilla T., Amit Kumar, Akash Gupta, Payal Sharma | https://doi.org/10.1007/s12217-024-10147-3 | Cylinder (Hollow) | 5 mm x 180 mm x 0.076 mm | Cellulosic paper (Kimwipes) | 21% | 1 atm | -281.6594 | NCCRD IIT Madras combustion duct / drop tower | Rectangular | 120 mm x 120 mm x 530 mm | 1 | Ground | Wire |  |  | Yes |  | 8.597183
Kumar, Vipin, Prema Prescilla T., Amit Kumar, Akash Gupta, and Payal Sharma. "An Experimental Study of Opposed Flame Spread along Various Thin Fuel Configurations in 0." 0 Science and Technology 36.64 (2024). | Vipin Kumar, Prema Prescilla T., Amit Kumar, Akash Gupta, Payal Sharma | https://doi.org/10.1007/s12217-024-10147-3 | Cylinder (Hollow) | 9.5 mm x 180 mm x 0.076 mm | Cellulosic paper (Kimwipes) | 21% | 1 atm | -281.6594 | NCCRD IIT Madras combustion duct / drop tower | Rectangular | 120 mm x 120 mm x 530 mm | 1 | Ground | Wire |  |  | Yes |  | 10.06197
Kumar, Vipin, Prema Prescilla T., Amit Kumar, Akash Gupta, and Payal Sharma. "An Experimental Study of Opposed Flame Spread along Various Thin Fuel Configurations in 0." 0 Science and Technology 36.64 (2024). | Vipin Kumar, Prema Prescilla T., Amit Kumar, Akash Gupta, Payal Sharma | https://doi.org/10.1007/s12217-024-10147-3 | Cylinder (Hollow) | 24.5 mm x 180 mm x 0.076 mm | Cellulosic paper (Kimwipes) | 21% | 1 atm | -281.6594 | NCCRD IIT Madras combustion duct / drop tower | Rectangular | 120 mm x 120 mm x 530 mm | 1 | Ground | Wire |  |  | Yes |  | 11.81972
Kumar, Vipin, Prema Prescilla T., Amit Kumar, Akash Gupta, and Payal Sharma. "An Experimental Study of Opposed Flame Spread along Various Thin Fuel Configurations in 0." 0 Science and Technology 36.64 (2024). | Vipin Kumar, Prema Prescilla T., Amit Kumar, Akash Gupta, Payal Sharma | https://doi.org/10.1007/s12217-024-10147-3 | Cylinder (Hollow) | 5 mm x 180 mm x 0.076 mm | Cellulosic paper (Kimwipes) | 21% | 1 atm | -329.6943 | NCCRD IIT Madras combustion duct / drop tower | Rectangular | 120 mm x 120 mm x 530 mm | 1 | Ground | Wire |  |  | Yes |  | 8.326761
Kumar, Vipin, Prema Prescilla T., Amit Kumar, Akash Gupta, and Payal Sharma. "An Experimental Study of Opposed Flame Spread along Various Thin Fuel Configurations in 0." 0 Science and Technology 36.64 (2024). | Vipin Kumar, Prema Prescilla T., Amit Kumar, Akash Gupta, Payal Sharma | https://doi.org/10.1007/s12217-024-10147-3 | Cylinder (Hollow) | 9.5 mm x 180 mm x 0.076 mm | Cellulosic paper (Kimwipes) | 21% | 1 atm | -329.2576 | NCCRD IIT Madras combustion duct / drop tower | Rectangular | 120 mm x 120 mm x 530 mm | 1 | Ground | Wire |  |  | Yes |  | 9.521127
Kumar, Vipin, Prema Prescilla T., Amit Kumar, Akash Gupta, and Payal Sharma. "An Experimental Study of Opposed Flame Spread along Various Thin Fuel Configurations in 0." 0 Science and Technology 36.64 (2024). | Vipin Kumar, Prema Prescilla T., Amit Kumar, Akash Gupta, Payal Sharma | https://doi.org/10.1007/s12217-024-10147-3 | Cylinder (Hollow) | 24.5 mm x 180 mm x 0.076 mm | Cellulosic paper (Kimwipes) | 21% | 1 atm | -329.2576 | NCCRD IIT Madras combustion duct / drop tower | Rectangular | 120 mm x 120 mm x 530 mm | 1 | Ground | Wire |  |  | Yes |  | 11.50423
Kumar, Vipin, Prema Prescilla T., Amit Kumar, Akash Gupta, and Payal Sharma. "An Experimental Study of Opposed Flame Spread along Various Thin Fuel Configurations in 0." 0 Science and Technology 36.64 (2024). | Vipin Kumar, Prema Prescilla T., Amit Kumar, Akash Gupta, Payal Sharma | https://doi.org/10.1007/s12217-024-10147-3 | Cylinder (Hollow) | 5 mm x 180 mm x 0.076 mm | Cellulosic paper (Kimwipes) | 21% | 1 atm | -362.0087 | NCCRD IIT Madras combustion duct / drop tower | Rectangular | 120 mm x 120 mm x 530 mm | 1 | Ground | Wire |  |  | Yes |  | 8.078873
Kumar, Vipin, Prema Prescilla T., Amit Kumar, Akash Gupta, and Payal Sharma. "An Experimental Study of Opposed Flame Spread along Various Thin Fuel Configurations in 0." 0 Science and Technology 36.64 (2024). | Vipin Kumar, Prema Prescilla T., Amit Kumar, Akash Gupta, Payal Sharma | https://doi.org/10.1007/s12217-024-10147-3 | Cylinder (Hollow) | 9.5 mm x 180 mm x 0.076 mm | Cellulosic paper (Kimwipes) | 21% | 1 atm | -362.4454 | NCCRD IIT Madras combustion duct / drop tower | Rectangular | 120 mm x 120 mm x 530 mm | 1 | Ground | Wire |  |  | Yes |  | 8.822535
Kumar, Vipin, Prema Prescilla T., Amit Kumar, Akash Gupta, and Payal Sharma. "An Experimental Study of Opposed Flame Spread along Various Thin Fuel Configurations in 0." 0 Science and Technology 36.64 (2024). | Vipin Kumar, Prema Prescilla T., Amit Kumar, Akash Gupta, Payal Sharma | https://doi.org/10.1007/s12217-024-10147-3 | Cylinder (Hollow) | 24.5 mm x 180 mm x 0.076 mm | Cellulosic paper (Kimwipes) | 21% | 1 atm | -362.4454 | NCCRD IIT Madras combustion duct / drop tower | Rectangular | 120 mm x 120 mm x 530 mm | 1 | Ground | Wire |  |  | Yes |  | 11.1662
Kumar, Vipin, Prema Prescilla T., Amit Kumar, Akash Gupta, and Payal Sharma. "An Experimental Study of Opposed Flame Spread along Various Thin Fuel Configurations in 0." 0 Science and Technology 36.64 (2024). | Vipin Kumar, Prema Prescilla T., Amit Kumar, Akash Gupta, Payal Sharma | https://doi.org/10.1007/s12217-024-10147-3 | Cylinder (Hollow) | 5 mm x 180 mm x 0.076 mm | Cellulosic paper (Kimwipes) | 21% | 1 atm | -398.69 | NCCRD IIT Madras combustion duct / drop tower | Rectangular | 120 mm x 120 mm x 530 mm | 1 | Ground | Wire |  |  | Yes |  | 8.011268
Kumar, Vipin, Prema Prescilla T., Amit Kumar, Akash Gupta, and Payal Sharma. "An Experimental Study of Opposed Flame Spread along Various Thin Fuel Configurations in 0." 0 Science and Technology 36.64 (2024). | Vipin Kumar, Prema Prescilla T., Amit Kumar, Akash Gupta, Payal Sharma | https://doi.org/10.1007/s12217-024-10147-3 | Cylinder (Hollow) | 9.5 mm x 180 mm x 0.076 mm | Cellulosic paper (Kimwipes) | 21% | 1 atm | -399.1266 | NCCRD IIT Madras combustion duct / drop tower | Rectangular | 120 mm x 120 mm x 530 mm | 1 | Ground | Wire |  |  | Yes |  | 8.439437
Kumar, Vipin, Prema Prescilla T., Amit Kumar, Akash Gupta, and Payal Sharma. "An Experimental Study of Opposed Flame Spread along Various Thin Fuel Configurations in 0." 0 Science and Technology 36.64 (2024). | Vipin Kumar, Prema Prescilla T., Amit Kumar, Akash Gupta, Payal Sharma | https://doi.org/10.1007/s12217-024-10147-3 | Cylinder (Hollow) | 24.5 mm x 180 mm x 0.076 mm | Cellulosic paper (Kimwipes) | 21% | 1 atm | -398.2533 | NCCRD IIT Madras combustion duct / drop tower | Rectangular | 120 mm x 120 mm x 530 mm | 1 | Ground | Wire |  |  | Yes |  | 10.26479
Kimzey, John Howard. "Flammability During Weightlessness." NASA Technical Memorandum NASA TM X-58001, May 1966. | John Howard Kimzey |  | Chunks | not specified; sample suspended on wire / fuel support | Styrene | 100% | 5 psia |  | NASA KC-135 | Cylindrical | 127 mm inner diameter | 0 | Parabolic Aircraft | Wire |  |  | Yes
Kimzey, John Howard. "Flammability During Weightlessness." NASA Technical Memorandum NASA TM X-58001, May 1966. | John Howard Kimzey |  | Chunks | not specified; sample suspended on wire / fuel support | Foam rubber | 100% | 5 psia |  | NASA KC-135 | Cylindrical | 127 mm inner diameter | 0 | Parabolic Aircraft | Wire |  |  | Yes |  |  |  | Yes
Kimzey, John Howard. "Flammability During Weightlessness." NASA Technical Memorandum NASA TM X-58001, May 1966. | John Howard Kimzey |  | Chunks | not specified; sample suspended on wire / fuel support | Paraffin | 21% | 14.7 psia |  | NASA KC-135 | Cylindrical | 127 mm inner diameter | 0 | Parabolic Aircraft | Wire |  |  | Yes
Kimzey, John Howard. "Flammability During Weightlessness." NASA Technical Memorandum NASA TM X-58001, May 1966. | John Howard Kimzey |  | Chunks | not specified; sample suspended on wire / fuel support | Paraffin | 100% | 14.7 psia |  | NASA KC-135 | Cylindrical | 127 mm inner diameter | 0 | Parabolic Aircraft | Wire |  |  | Yes
Kimzey, John Howard. "Flammability During Weightlessness." NASA Technical Memorandum NASA TM X-58001, May 1966. | John Howard Kimzey |  | Chunks | not specified; sample suspended on wire / fuel support | Paraffin | 50% | 10 psia |  | NASA KC-135 | Cylindrical | 127 mm inner diameter | 0 | Parabolic Aircraft | Wire |  |  | Yes
Kimzey, John Howard. "Flammability During Weightlessness." NASA Technical Memorandum NASA TM X-58001, May 1966. | John Howard Kimzey |  | Chunks | not specified; sample suspended on wire / fuel support | Paraffin | 100% | 14.7 psia |  | NASA KC-135 | Cylindrical | 127 mm inner diameter | 0 | Parabolic Aircraft | Wire |  |  | Yes
Kimzey, John Howard. "Flammability During Weightlessness." NASA Technical Memorandum NASA TM X-58001, May 1966. | John Howard Kimzey |  | Chunks | not specified; sample suspended on wire / fuel support | Paraffin | 50% | 10 psia |  | NASA KC-135 | Cylindrical | 127 mm inner diameter | 0 | Parabolic Aircraft | Wire |  |  | Yes
Kimzey, John Howard. "Flammability During Weightlessness." NASA Technical Memorandum NASA TM X-58001, May 1966. | John Howard Kimzey |  | Chunks | not specified; sample suspended on wire / fuel support | Paraffin | 100% | 5 psia |  | NASA KC-135 | Cylindrical | 127 mm inner diameter | 0 | Parabolic Aircraft | Wire |  |  | Yes
Kimzey, John Howard. "Flammability During Weightlessness." NASA Technical Memorandum NASA TM X-58001, May 1966. | John Howard Kimzey |  | Chunks | not specified; sample suspended on wire / fuel support | Paraffin | 100% | 5 psia |  | NASA KC-135 | Cylindrical | 127 mm inner diameter | 0 | Parabolic Aircraft | Wire |  |  | Yes
Kimzey, John Howard. "Flammability During Weightlessness." NASA Technical Memorandum NASA TM X-58001, May 1966. | John Howard Kimzey |  | Cylindrical (Hollow) | #10 AWG I.D. | Neoprene | 21% | 15 psia |  | NASA KC-135 | Cylindrical | 127 mm inner diameter | 1 | Ground | Wire |  |  | No |  | 0
Kimzey, John Howard. "Flammability During Weightlessness." NASA Technical Memorandum NASA TM X-58001, May 1966. | John Howard Kimzey |  | Cylindrical (Hollow) | #10 AWG I.D. | Neoprene | 100% | 5 psia |  | NASA KC-135 | Cylindrical | 127 mm inner diameter | 1 | Ground | Wire |  |  | Yes |  | 5.08
Kimzey, John Howard. "Flammability During Weightlessness." NASA Technical Memorandum NASA TM X-58001, May 1966. | John Howard Kimzey |  | Cylindrical (Hollow) | #10 AWG I.D. | Neoprene | 100% | 15 psia |  | NASA KC-135 | Cylindrical | 127 mm inner diameter | 1 | Ground | Wire |  |  | Yes |  | 10.16
Kimzey, John Howard. "Flammability During Weightlessness." NASA Technical Memorandum NASA TM X-58001, May 1966. | John Howard Kimzey |  | Cylindrical (Hollow) | #10 AWG I.D. | Neoprene | 100% | 5 psia |  | NASA KC-135 | Cylindrical | 127 mm inner diameter | 0 | Parabolic Aircraft | Wire |  |  | Yes |  | 2.54
Kimzey, John Howard. "Flammability During Weightlessness." NASA Technical Memorandum NASA TM X-58001, May 1966. | John Howard Kimzey |  | Cylindrical (Hollow) | #10 AWG I.D. | Silicone | 21% | 15 psia |  | NASA KC-135 | Cylindrical | 127 mm inner diameter | 1 | Ground | Wire |  |  | Yes |  | 1.016
Kimzey, John Howard. "Flammability During Weightlessness." NASA Technical Memorandum NASA TM X-58001, May 1966. | John Howard Kimzey |  | Cylindrical (Hollow) | #10 AWG I.D. | Silicone | 100% | 5 psia |  | NASA KC-135 | Cylindrical | 127 mm inner diameter | 1 | Ground | Wire |  |  | Yes |  | 12.7
Kimzey, John Howard. "Flammability During Weightlessness." NASA Technical Memorandum NASA TM X-58001, May 1966. | John Howard Kimzey |  | Cylindrical (Hollow) | #10 AWG I.D. | Silicone | 100% | 15 psia |  | NASA KC-135 | Cylindrical | 127 mm inner diameter | 1 | Ground | Wire |  |  | Yes |  | 27.94
Kimzey, John Howard. "Flammability During Weightlessness." NASA Technical Memorandum NASA TM X-58001, May 1966. | John Howard Kimzey |  | Cylindrical (Hollow) | #10 AWG I.D. | Silicone | 21% | 15 psia |  | NASA KC-135 | Cylindrical | 127 mm inner diameter | 0 | Parabolic Aircraft | Wire |  |  | No |  | 0
Kimzey, John Howard. "Flammability During Weightlessness." NASA Technical Memorandum NASA TM X-58001, May 1966. | John Howard Kimzey |  | Cylindrical (Hollow) | #10 AWG I.D. | Silicone | 100% | 5 psia |  | NASA KC-135 | Cylindrical | 127 mm inner diameter | 0 | Parabolic Aircraft | Wire |  |  | Yes |  | 2.032
Kimzey, John Howard. "Flammability During Weightlessness." NASA Technical Memorandum NASA TM X-58001, May 1966. | John Howard Kimzey |  | Cylindrical (Hollow) | #10 AWG I.D. | Teflon | 21% | 15 psia |  | NASA KC-135 | Cylindrical | 127 mm inner diameter | 1 | Ground | Wire |  |  | No |  | 0
Kimzey, John Howard. "Flammability During Weightlessness." NASA Technical Memorandum NASA TM X-58001, May 1966. | John Howard Kimzey |  | Cylindrical (Hollow) | #10 AWG I.D. | Teflon | 100% | 5 psia |  | NASA KC-135 | Cylindrical | 127 mm inner diameter | 0 | Parabolic Aircraft | Wire |  |  | No |  | 0
Kimzey, John Howard. "Flammability During Weightlessness." NASA Technical Memorandum NASA TM X-58001, May 1966. | John Howard Kimzey |  | Cylindrical (Hollow) | #10 AWG I.D. | Polyurethane | 100% | 5 psia |  | NASA KC-135 | Cylindrical | 127 mm inner diameter | 1 | Ground | Wire |  |  | Yes |  | 15.24
Kimzey, John Howard. "Flammability During Weightlessness." NASA Technical Memorandum NASA TM X-58001, May 1966. | John Howard Kimzey |  | Cylindrical (Hollow) | #10 AWG I.D. | Polyurethane | 100% | 15 psia |  | NASA KC-135 | Cylindrical | 127 mm inner diameter | 1 | Ground | Wire |  |  | Yes |  | 17.78
Kimzey, John Howard. "Flammability During Weightlessness." NASA Technical Memorandum NASA TM X-58001, May 1966. | John Howard Kimzey |  | Cylindrical (Hollow) | #10 AWG I.D. | Polyurethane | 21% | 15 psia |  | NASA KC-135 | Cylindrical | 127 mm inner diameter | 0 | Parabolic Aircraft | Wire |  |  | No |  | 0
Kimzey, John Howard. "Flammability During Weightlessness." NASA Technical Memorandum NASA TM X-58001, May 1966. | John Howard Kimzey |  | Cylindrical (Hollow) | #10 AWG I.D. | Polyurethane | 100% | 5 psia |  | NASA KC-135 | Cylindrical | 127 mm inner diameter | 0 | Parabolic Aircraft | Wire |  |  | Yes |  | 2.032
Kimzey, John Howard. "Flammability During Weightlessness." NASA Technical Memorandum NASA TM X-58001, May 1966. | John Howard Kimzey |  | Cylindrical (Hollow) | #10 AWG I.D. | Polyurethane | 100% | 15 psia |  | NASA KC-135 | Cylindrical | 127 mm inner diameter | 0 | Parabolic Aircraft | Wire |  |  | Yes |  | 3.81
Kimzey, John Howard. "Flammability During Weightlessness." NASA Technical Memorandum NASA TM X-58001, May 1966. | John Howard Kimzey |  | Cylindrical (Hollow) | #10 AWG I.D. | Dacron-wrapped polyurethane | 100% | 5 psia |  | NASA KC-135 | Cylindrical | 127 mm inner diameter | 1 | Ground | Wire |  |  | Yes |  | 15.24 |  | Yes
Kimzey, John Howard. "Flammability During Weightlessness." NASA Technical Memorandum NASA TM X-58001, May 1966. | John Howard Kimzey |  | Cylindrical (Hollow) | #10 AWG I.D. | Dacron-wrapped polyurethane | 100% | 15 psia |  | NASA KC-135 | Cylindrical | 127 mm inner diameter | 1 | Ground | Wire |  |  | Yes |  | 17.78 |  | Yes
Kimzey, John Howard. "Flammability During Weightlessness." NASA Technical Memorandum NASA TM X-58001, May 1966. | John Howard Kimzey |  | Cylindrical (Hollow) | #10 AWG I.D. | Dacron-wrapped polyurethane | 100% | 5 psia |  | NASA KC-135 | Cylindrical | 127 mm inner diameter | 0 | Parabolic Aircraft | Wire |  |  | Yes |  | 2.032 |  | Yes
Kimzey, John Howard. "Flammability During Weightlessness." NASA Technical Memorandum NASA TM X-58001, May 1966. | John Howard Kimzey |  | Cylindrical (Hollow) | #10 AWG I.D. | Dacron-wrapped polyurethane | 100% | 15 psia |  | NASA KC-135 | Cylindrical | 127 mm inner diameter | 0 | Parabolic Aircraft | Wire |  |  | Yes |  | 3.81 |  | Yes
Yang, Jiann C., Anthony Hamins, and Michelle K. Donnelly. "Reduced Gravity Combustion of Thermoplastic Spheres." Combustion and Flame 120.1-2 (2000): 61-74. | Jiann C. Yang, Anthony Hamins, Michelle K. Donnelly | https://doi.org/10.1016/S0010-2180(99)00084-X | Spherical | 1 mm | PMMA | 19.9% | 0.05 MPa |  | NASA KC-135 | Cylindrical | 125 mm x 250 mm | 0.01 | Parabolic aircraft | Wire |  | 5.5 | Yes |  |  |  | Yes
Yang, Jiann C., Anthony Hamins, and Michelle K. Donnelly. "Reduced Gravity Combustion of Thermoplastic Spheres." Combustion and Flame 120.1-2 (2000): 61-74. | Jiann C. Yang, Anthony Hamins, Michelle K. Donnelly | https://doi.org/10.1016/S0010-2180(99)00084-X | Spherical | 1 mm | PMMA | 21% | 0.05 MPa |  | NASA KC-135 | Cylindrical | 125 mm x 250 mm | 0.01 | Parabolic aircraft | Wire |  | 5.5 | Yes |  |  |  | Yes
Yang, Jiann C., Anthony Hamins, and Michelle K. Donnelly. "Reduced Gravity Combustion of Thermoplastic Spheres." Combustion and Flame 120.1-2 (2000): 61-74. | Jiann C. Yang, Anthony Hamins, Michelle K. Donnelly | https://doi.org/10.1016/S0010-2180(99)00084-X | Spherical | 1 mm | PMMA | 25% | 0.05 MPa |  | NASA KC-135 | Cylindrical | 125 mm x 250 mm | 0.01 | Parabolic aircraft | Wire |  | 5.5 | Yes |  |  |  | Yes
Yang, Jiann C., Anthony Hamins, and Michelle K. Donnelly. "Reduced Gravity Combustion of Thermoplastic Spheres." Combustion and Flame 120.1-2 (2000): 61-74. | Jiann C. Yang, Anthony Hamins, Michelle K. Donnelly | https://doi.org/10.1016/S0010-2180(99)00084-X | Spherical | 1 mm | PMMA | 30% | 0.05 MPa |  | NASA KC-135 | Cylindrical | 125 mm x 250 mm | 0.01 | Parabolic aircraft | Wire |  | 5.5 | Yes |  |  |  | Yes
Yang, Jiann C., Anthony Hamins, and Michelle K. Donnelly. "Reduced Gravity Combustion of Thermoplastic Spheres." Combustion and Flame 120.1-2 (2000): 61-74. | Jiann C. Yang, Anthony Hamins, Michelle K. Donnelly | https://doi.org/10.1016/S0010-2180(99)00084-X | Spherical | 1.25 mm | PMMA | 19.9% | 0.05 MPa |  | NASA KC-135 | Cylindrical | 125 mm x 250 mm | 0.01 | Parabolic aircraft | Wire |  | 5.5 | Yes |  |  |  | Yes
Yang, Jiann C., Anthony Hamins, and Michelle K. Donnelly. "Reduced Gravity Combustion of Thermoplastic Spheres." Combustion and Flame 120.1-2 (2000): 61-74. | Jiann C. Yang, Anthony Hamins, Michelle K. Donnelly | https://doi.org/10.1016/S0010-2180(99)00084-X | Spherical | 1.25 mm | PMMA | 21% | 0.05 MPa |  | NASA KC-135 | Cylindrical | 125 mm x 250 mm | 0.01 | Parabolic aircraft | Wire |  | 5.5 | Yes |  |  |  | Yes
Yang, Jiann C., Anthony Hamins, and Michelle K. Donnelly. "Reduced Gravity Combustion of Thermoplastic Spheres." Combustion and Flame 120.1-2 (2000): 61-74. | Jiann C. Yang, Anthony Hamins, Michelle K. Donnelly | https://doi.org/10.1016/S0010-2180(99)00084-X | Spherical | 1.25 mm | PMMA | 25% | 0.05 MPa |  | NASA KC-135 | Cylindrical | 125 mm x 250 mm | 0.01 | Parabolic aircraft | Wire |  | 5.5 | Yes |  |  |  | Yes
Yang, Jiann C., Anthony Hamins, and Michelle K. Donnelly. "Reduced Gravity Combustion of Thermoplastic Spheres." Combustion and Flame 120.1-2 (2000): 61-74. | Jiann C. Yang, Anthony Hamins, Michelle K. Donnelly | https://doi.org/10.1016/S0010-2180(99)00084-X | Spherical | 1.25 mm | PMMA | 30% | 0.05 MPa |  | NASA KC-135 | Cylindrical | 125 mm x 250 mm | 0.01 | Parabolic aircraft | Wire |  | 5.5 | Yes |  |  |  | Yes
Yang, Jiann C., Anthony Hamins, and Michelle K. Donnelly. "Reduced Gravity Combustion of Thermoplastic Spheres." Combustion and Flame 120.1-2 (2000): 61-74. | Jiann C. Yang, Anthony Hamins, Michelle K. Donnelly | https://doi.org/10.1016/S0010-2180(99)00084-X | Spherical | 1.5 mm | PMMA | 19.9% | 0.05 MPa |  | NASA KC-135 | Cylindrical | 125 mm x 250 mm | 0.01 | Parabolic aircraft | Wire |  | 5.5 | Yes |  |  |  | Yes
Yang, Jiann C., Anthony Hamins, and Michelle K. Donnelly. "Reduced Gravity Combustion of Thermoplastic Spheres." Combustion and Flame 120.1-2 (2000): 61-74. | Jiann C. Yang, Anthony Hamins, Michelle K. Donnelly | https://doi.org/10.1016/S0010-2180(99)00084-X | Spherical | 1.5 mm | PMMA | 21% | 0.05 MPa |  | NASA KC-135 | Cylindrical | 125 mm x 250 mm | 0.01 | Parabolic aircraft | Wire |  | 5.5 | Yes |  |  |  | Yes
Yang, Jiann C., Anthony Hamins, and Michelle K. Donnelly. "Reduced Gravity Combustion of Thermoplastic Spheres." Combustion and Flame 120.1-2 (2000): 61-74. | Jiann C. Yang, Anthony Hamins, Michelle K. Donnelly | https://doi.org/10.1016/S0010-2180(99)00084-X | Spherical | 1.5 mm | PMMA | 25% | 0.05 MPa |  | NASA KC-135 | Cylindrical | 125 mm x 250 mm | 0.01 | Parabolic aircraft | Wire |  | 5.5 | Yes |  |  |  | Yes
Yang, Jiann C., Anthony Hamins, and Michelle K. Donnelly. "Reduced Gravity Combustion of Thermoplastic Spheres." Combustion and Flame 120.1-2 (2000): 61-74. | Jiann C. Yang, Anthony Hamins, Michelle K. Donnelly | https://doi.org/10.1016/S0010-2180(99)00084-X | Spherical | 1.5 mm | PMMA | 30% | 0.05 MPa |  | NASA KC-135 | Cylindrical | 125 mm x 250 mm | 0.01 | Parabolic aircraft | Wire |  | 5.5 | Yes |  |  |  | Yes
Yang, Jiann C., Anthony Hamins, and Michelle K. Donnelly. "Reduced Gravity Combustion of Thermoplastic Spheres." Combustion and Flame 120.1-2 (2000): 61-74. | Jiann C. Yang, Anthony Hamins, Michelle K. Donnelly | https://doi.org/10.1016/S0010-2180(99)00084-X | Spherical | 1 mm | PMMA | 19.9% | 0.10 MPa |  | NASA KC-135 | Cylindrical | 125 mm x 250 mm | 0.01 | Parabolic aircraft | Wire |  | 5.5 | Yes |  |  |  | Yes
Yang, Jiann C., Anthony Hamins, and Michelle K. Donnelly. "Reduced Gravity Combustion of Thermoplastic Spheres." Combustion and Flame 120.1-2 (2000): 61-74. | Jiann C. Yang, Anthony Hamins, Michelle K. Donnelly | https://doi.org/10.1016/S0010-2180(99)00084-X | Spherical | 1 mm | PMMA | 21% | 0.10 MPa |  | NASA KC-135 | Cylindrical | 125 mm x 250 mm | 0.01 | Parabolic aircraft | Wire |  | 5.5 | Yes |  |  |  | Yes
Yang, Jiann C., Anthony Hamins, and Michelle K. Donnelly. "Reduced Gravity Combustion of Thermoplastic Spheres." Combustion and Flame 120.1-2 (2000): 61-74. | Jiann C. Yang, Anthony Hamins, Michelle K. Donnelly | https://doi.org/10.1016/S0010-2180(99)00084-X | Spherical | 1 mm | PMMA | 25% | 0.10 MPa |  | NASA KC-135 | Cylindrical | 125 mm x 250 mm | 0.01 | Parabolic aircraft | Wire |  | 5.5 | Yes |  |  |  | Yes
Yang, Jiann C., Anthony Hamins, and Michelle K. Donnelly. "Reduced Gravity Combustion of Thermoplastic Spheres." Combustion and Flame 120.1-2 (2000): 61-74. | Jiann C. Yang, Anthony Hamins, Michelle K. Donnelly | https://doi.org/10.1016/S0010-2180(99)00084-X | Spherical | 1 mm | PMMA | 30% | 0.10 MPa |  | NASA KC-135 | Cylindrical | 125 mm x 250 mm | 0.01 | Parabolic aircraft | Wire |  | 5.5 | Yes |  |  |  | Yes
Yang, Jiann C., Anthony Hamins, and Michelle K. Donnelly. "Reduced Gravity Combustion of Thermoplastic Spheres." Combustion and Flame 120.1-2 (2000): 61-74. | Jiann C. Yang, Anthony Hamins, Michelle K. Donnelly | https://doi.org/10.1016/S0010-2180(99)00084-X | Spherical | 1.25 mm | PMMA | 19.9% | 0.10 MPa |  | NASA KC-135 | Cylindrical | 125 mm x 250 mm | 0.01 | Parabolic aircraft | Wire |  | 5.5 | Yes |  |  |  | Yes
Yang, Jiann C., Anthony Hamins, and Michelle K. Donnelly. "Reduced Gravity Combustion of Thermoplastic Spheres." Combustion and Flame 120.1-2 (2000): 61-74. | Jiann C. Yang, Anthony Hamins, Michelle K. Donnelly | https://doi.org/10.1016/S0010-2180(99)00084-X | Spherical | 1.25 mm | PMMA | 21% | 0.10 MPa |  | NASA KC-135 | Cylindrical | 125 mm x 250 mm | 0.01 | Parabolic aircraft | Wire |  | 5.5 | Yes |  |  |  | Yes
Yang, Jiann C., Anthony Hamins, and Michelle K. Donnelly. "Reduced Gravity Combustion of Thermoplastic Spheres." Combustion and Flame 120.1-2 (2000): 61-74. | Jiann C. Yang, Anthony Hamins, Michelle K. Donnelly | https://doi.org/10.1016/S0010-2180(99)00084-X | Spherical | 1.25 mm | PMMA | 25% | 0.10 MPa |  | NASA KC-135 | Cylindrical | 125 mm x 250 mm | 0.01 | Parabolic aircraft | Wire |  | 5.5 | Yes |  |  |  | Yes
Yang, Jiann C., Anthony Hamins, and Michelle K. Donnelly. "Reduced Gravity Combustion of Thermoplastic Spheres." Combustion and Flame 120.1-2 (2000): 61-74. | Jiann C. Yang, Anthony Hamins, Michelle K. Donnelly | https://doi.org/10.1016/S0010-2180(99)00084-X | Spherical | 1.25 mm | PMMA | 30% | 0.10 MPa |  | NASA KC-135 | Cylindrical | 125 mm x 250 mm | 0.01 | Parabolic aircraft | Wire |  | 5.5 | Yes |  |  |  | Yes
Yang, Jiann C., Anthony Hamins, and Michelle K. Donnelly. "Reduced Gravity Combustion of Thermoplastic Spheres." Combustion and Flame 120.1-2 (2000): 61-74. | Jiann C. Yang, Anthony Hamins, Michelle K. Donnelly | https://doi.org/10.1016/S0010-2180(99)00084-X | Spherical | 1.5 mm | PMMA | 19.9% | 0.10 MPa |  | NASA KC-135 | Cylindrical | 125 mm x 250 mm | 0.01 | Parabolic aircraft | Wire |  | 5.5 | Yes |  |  |  | Yes
Yang, Jiann C., Anthony Hamins, and Michelle K. Donnelly. "Reduced Gravity Combustion of Thermoplastic Spheres." Combustion and Flame 120.1-2 (2000): 61-74. | Jiann C. Yang, Anthony Hamins, Michelle K. Donnelly | https://doi.org/10.1016/S0010-2180(99)00084-X | Spherical | 1.5 mm | PMMA | 21% | 0.10 MPa |  | NASA KC-135 | Cylindrical | 125 mm x 250 mm | 0.01 | Parabolic aircraft | Wire |  | 5.5 | Yes |  |  |  | Yes
Yang, Jiann C., Anthony Hamins, and Michelle K. Donnelly. "Reduced Gravity Combustion of Thermoplastic Spheres." Combustion and Flame 120.1-2 (2000): 61-74. | Jiann C. Yang, Anthony Hamins, Michelle K. Donnelly | https://doi.org/10.1016/S0010-2180(99)00084-X | Spherical | 1.5 mm | PMMA | 25% | 0.10 MPa |  | NASA KC-135 | Cylindrical | 125 mm x 250 mm | 0.01 | Parabolic aircraft | Wire |  | 5.5 | Yes |  |  |  | Yes
Yang, Jiann C., Anthony Hamins, and Michelle K. Donnelly. "Reduced Gravity Combustion of Thermoplastic Spheres." Combustion and Flame 120.1-2 (2000): 61-74. | Jiann C. Yang, Anthony Hamins, Michelle K. Donnelly | https://doi.org/10.1016/S0010-2180(99)00084-X | Spherical | 1.5 mm | PMMA | 30% | 0.10 MPa |  | NASA KC-135 | Cylindrical | 125 mm x 250 mm | 0.01 | Parabolic aircraft | Wire |  | 5.5 | Yes |  |  |  | Yes
Yang, Jiann C., Anthony Hamins, and Michelle K. Donnelly. "Reduced Gravity Combustion of Thermoplastic Spheres." Combustion and Flame 120.1-2 (2000): 61-74. | Jiann C. Yang, Anthony Hamins, Michelle K. Donnelly | https://doi.org/10.1016/S0010-2180(99)00084-X | Spherical | 1 mm | PMMA | 19.9% | 0.15 MPa |  | NASA KC-135 | Cylindrical | 125 mm x 250 mm | 0.01 | Parabolic aircraft | Wire |  | 5.5 | Yes |  |  |  | Yes
Yang, Jiann C., Anthony Hamins, and Michelle K. Donnelly. "Reduced Gravity Combustion of Thermoplastic Spheres." Combustion and Flame 120.1-2 (2000): 61-74. | Jiann C. Yang, Anthony Hamins, Michelle K. Donnelly | https://doi.org/10.1016/S0010-2180(99)00084-X | Spherical | 1 mm | PMMA | 21% | 0.15 MPa |  | NASA KC-135 | Cylindrical | 125 mm x 250 mm | 0.01 | Parabolic aircraft | Wire |  | 5.5 | Yes |  |  |  | Yes
Yang, Jiann C., Anthony Hamins, and Michelle K. Donnelly. "Reduced Gravity Combustion of Thermoplastic Spheres." Combustion and Flame 120.1-2 (2000): 61-74. | Jiann C. Yang, Anthony Hamins, Michelle K. Donnelly | https://doi.org/10.1016/S0010-2180(99)00084-X | Spherical | 1 mm | PMMA | 25% | 0.15 MPa |  | NASA KC-135 | Cylindrical | 125 mm x 250 mm | 0.01 | Parabolic aircraft | Wire |  | 5.5 | Yes |  |  |  | Yes
Yang, Jiann C., Anthony Hamins, and Michelle K. Donnelly. "Reduced Gravity Combustion of Thermoplastic Spheres." Combustion and Flame 120.1-2 (2000): 61-74. | Jiann C. Yang, Anthony Hamins, Michelle K. Donnelly | https://doi.org/10.1016/S0010-2180(99)00084-X | Spherical | 1 mm | PMMA | 30% | 0.15 MPa |  | NASA KC-135 | Cylindrical | 125 mm x 250 mm | 0.01 | Parabolic aircraft | Wire |  | 5.5 | Yes |  |  |  | Yes
Yang, Jiann C., Anthony Hamins, and Michelle K. Donnelly. "Reduced Gravity Combustion of Thermoplastic Spheres." Combustion and Flame 120.1-2 (2000): 61-74. | Jiann C. Yang, Anthony Hamins, Michelle K. Donnelly | https://doi.org/10.1016/S0010-2180(99)00084-X | Spherical | 1.25 mm | PMMA | 19.9% | 0.15 MPa |  | NASA KC-135 | Cylindrical | 125 mm x 250 mm | 0.01 | Parabolic aircraft | Wire |  | 5.5 | Yes |  |  |  | Yes
Yang, Jiann C., Anthony Hamins, and Michelle K. Donnelly. "Reduced Gravity Combustion of Thermoplastic Spheres." Combustion and Flame 120.1-2 (2000): 61-74. | Jiann C. Yang, Anthony Hamins, Michelle K. Donnelly | https://doi.org/10.1016/S0010-2180(99)00084-X | Spherical | 1.25 mm | PMMA | 21% | 0.15 MPa |  | NASA KC-135 | Cylindrical | 125 mm x 250 mm | 0.01 | Parabolic aircraft | Wire |  | 5.5 | Yes |  |  |  | Yes
Yang, Jiann C., Anthony Hamins, and Michelle K. Donnelly. "Reduced Gravity Combustion of Thermoplastic Spheres." Combustion and Flame 120.1-2 (2000): 61-74. | Jiann C. Yang, Anthony Hamins, Michelle K. Donnelly | https://doi.org/10.1016/S0010-2180(99)00084-X | Spherical | 1.25 mm | PMMA | 25% | 0.15 MPa |  | NASA KC-135 | Cylindrical | 125 mm x 250 mm | 0.01 | Parabolic aircraft | Wire |  | 5.5 | Yes |  |  |  | Yes
Yang, Jiann C., Anthony Hamins, and Michelle K. Donnelly. "Reduced Gravity Combustion of Thermoplastic Spheres." Combustion and Flame 120.1-2 (2000): 61-74. | Jiann C. Yang, Anthony Hamins, Michelle K. Donnelly | https://doi.org/10.1016/S0010-2180(99)00084-X | Spherical | 1.25 mm | PMMA | 30% | 0.15 MPa |  | NASA KC-135 | Cylindrical | 125 mm x 250 mm | 0.01 | Parabolic aircraft | Wire |  | 5.5 | Yes |  |  |  | Yes
Yang, Jiann C., Anthony Hamins, and Michelle K. Donnelly. "Reduced Gravity Combustion of Thermoplastic Spheres." Combustion and Flame 120.1-2 (2000): 61-74. | Jiann C. Yang, Anthony Hamins, Michelle K. Donnelly | https://doi.org/10.1016/S0010-2180(99)00084-X | Spherical | 1.5 mm | PMMA | 19.9% | 0.15 MPa |  | NASA KC-135 | Cylindrical | 125 mm x 250 mm | 0.01 | Parabolic aircraft | Wire |  | 5.5 | Yes |  |  |  | Yes
Yang, Jiann C., Anthony Hamins, and Michelle K. Donnelly. "Reduced Gravity Combustion of Thermoplastic Spheres." Combustion and Flame 120.1-2 (2000): 61-74. | Jiann C. Yang, Anthony Hamins, Michelle K. Donnelly | https://doi.org/10.1016/S0010-2180(99)00084-X | Spherical | 1.5 mm | PMMA | 21% | 0.15 MPa |  | NASA KC-135 | Cylindrical | 125 mm x 250 mm | 0.01 | Parabolic aircraft | Wire |  | 5.5 | Yes |  |  |  | Yes
Yang, Jiann C., Anthony Hamins, and Michelle K. Donnelly. "Reduced Gravity Combustion of Thermoplastic Spheres." Combustion and Flame 120.1-2 (2000): 61-74. | Jiann C. Yang, Anthony Hamins, Michelle K. Donnelly | https://doi.org/10.1016/S0010-2180(99)00084-X | Spherical | 1.5 mm | PMMA | 25% | 0.15 MPa |  | NASA KC-135 | Cylindrical | 125 mm x 250 mm | 0.01 | Parabolic aircraft | Wire |  | 5.5 | Yes |  |  |  | Yes
Yang, Jiann C., Anthony Hamins, and Michelle K. Donnelly. "Reduced Gravity Combustion of Thermoplastic Spheres." Combustion and Flame 120.1-2 (2000): 61-74. | Jiann C. Yang, Anthony Hamins, Michelle K. Donnelly | https://doi.org/10.1016/S0010-2180(99)00084-X | Spherical | 1.5 mm | PMMA | 30% | 0.15 MPa |  | NASA KC-135 | Cylindrical | 125 mm x 250 mm | 0.01 | Parabolic aircraft | Wire |  | 5.5 | Yes |  |  |  | Yes
Yang, Jiann C., Anthony Hamins, and Michelle K. Donnelly. "Reduced Gravity Combustion of Thermoplastic Spheres." Combustion and Flame 120.1-2 (2000): 61-74. | Jiann C. Yang, Anthony Hamins, Michelle K. Donnelly | https://doi.org/10.1016/S0010-2180(99)00084-X | Spherical | 1.5 mm | PP | 30% | 0.10 MPa |  | NASA KC-135 | Cylindrical | 125 mm x 250 mm | 0.01 | Parabolic aircraft | Wire |  | 5.5 | Yes |  |  |  | Yes
Yang, Jiann C., Anthony Hamins, and Michelle K. Donnelly. "Reduced Gravity Combustion of Thermoplastic Spheres." Combustion and Flame 120.1-2 (2000): 61-74. | Jiann C. Yang, Anthony Hamins, Michelle K. Donnelly | https://doi.org/10.1016/S0010-2180(99)00084-X | Spherical | 1.5 mm | PP | 25% | 0.10 MPa |  | NASA KC-135 | Cylindrical | 125 mm x 250 mm | 0.01 | Parabolic aircraft | Wire |  | 5.5 | Yes |  |  |  | Yes
Yang, Jiann C., Anthony Hamins, and Michelle K. Donnelly. "Reduced Gravity Combustion of Thermoplastic Spheres." Combustion and Flame 120.1-2 (2000): 61-74. | Jiann C. Yang, Anthony Hamins, Michelle K. Donnelly | https://doi.org/10.1016/S0010-2180(99)00084-X | Spherical | 1.5 mm | PS | 25% | 0.05 MPa |  | NASA KC-135 | Cylindrical | 125 mm x 250 mm | 0.01 | Parabolic aircraft | Wire |  | 5.5 | Yes |  |  |  | Yes
Yang, Jiann C., Anthony Hamins, and Michelle K. Donnelly. "Reduced Gravity Combustion of Thermoplastic Spheres." Combustion and Flame 120.1-2 (2000): 61-74. | Jiann C. Yang, Anthony Hamins, Michelle K. Donnelly | https://doi.org/10.1016/S0010-2180(99)00084-X | Spherical | 1.5 mm | PMMA | 19.9% | 0.10 MPa |  | NASA KC-135 | Cylindrical | 125 mm x 250 mm | 0.01 | Parabolic aircraft | Wire |  | 5.5 | Yes |  |  |  | Yes
Yang, Jiann C., Anthony Hamins, and Michelle K. Donnelly. "Reduced Gravity Combustion of Thermoplastic Spheres." Combustion and Flame 120.1-2 (2000): 61-74. | Jiann C. Yang, Anthony Hamins, Michelle K. Donnelly | https://doi.org/10.1016/S0010-2180(99)00084-X | Spherical | 1.5 mm | PMMA | 25% | 0.10 MPa |  | NASA KC-135 | Cylindrical | 125 mm x 250 mm | 0.01 | Parabolic aircraft | Wire |  | 5.5 | Yes |  |  |  | Yes
Yang, Jiann C., Anthony Hamins, and Michelle K. Donnelly. "Reduced Gravity Combustion of Thermoplastic Spheres." Combustion and Flame 120.1-2 (2000): 61-74. | Jiann C. Yang, Anthony Hamins, Michelle K. Donnelly | https://doi.org/10.1016/S0010-2180(99)00084-X | Spherical | 1.5 mm | PMMA | 30% | 0.10 MPa |  | NASA KC-135 | Cylindrical | 125 mm x 250 mm | 0.01 | Parabolic aircraft | Wire |  | 5.5 | Yes |  |  |  | Yes
Melikhov, A. S., I. A. Bolodyan, and L. T. Tanklevskiy. “Fire Safety Provision in Inhabited Pressurized Compartments of Spacecraft during a Flight in Simulated Gravity.” Acta Astronautica, vol. 176, 2020, pp. 725–732. | A.S. Melikhov, I.A. Bolodyan, L.T. Tanklevskiy | 10.1016/j.actaastro.2020.05.043 | Flat | 30 mm x 8 mm x 3 mm | glass-fiber laminate STEF | 39.98% | 101.3 kPa |  |  |  |  | 0.08228004 | Drop Tower | Wire |  |  | Yes |  |  |  |  | LOC
Melikhov, A. S., I. A. Bolodyan, and L. T. Tanklevskiy. “Fire Safety Provision in Inhabited Pressurized Compartments of Spacecraft during a Flight in Simulated Gravity.” Acta Astronautica, vol. 176, 2020, pp. 725–732. | A.S. Melikhov, I.A. Bolodyan, L.T. Tanklevskiy | 10.1016/j.actaastro.2020.05.043 | Flat | 30 mm x 8 mm x 3 mm | glass-fiber laminate STEF | 31.43% | 101.3 kPa |  |  |  |  | 0.1168695 | Drop Tower | Wire |  |  | Yes |  |  |  |  | LOC
Melikhov, A. S., I. A. Bolodyan, and L. T. Tanklevskiy. “Fire Safety Provision in Inhabited Pressurized Compartments of Spacecraft during a Flight in Simulated Gravity.” Acta Astronautica, vol. 176, 2020, pp. 725–732. | A.S. Melikhov, I.A. Bolodyan, L.T. Tanklevskiy | 10.1016/j.actaastro.2020.05.043 | Flat | 30 mm x 8 mm x 3 mm | glass-fiber laminate STEF | 27.66% | 101.3 kPa |  |  |  |  | 0.1372587 | Drop Tower | Wire |  |  | Yes |  |  |  |  | LOC
Melikhov, A. S., I. A. Bolodyan, and L. T. Tanklevskiy. “Fire Safety Provision in Inhabited Pressurized Compartments of Spacecraft during a Flight in Simulated Gravity.” Acta Astronautica, vol. 176, 2020, pp. 725–732. | A.S. Melikhov, I.A. Bolodyan, L.T. Tanklevskiy | 10.1016/j.actaastro.2020.05.043 | Flat | 30 mm x 8 mm x 3 mm | glass-fiber laminate STEF | 25.56% | 101.3 kPa |  |  |  |  | 0.1549985 | Drop Tower | Wire |  |  | Yes |  |  |  |  | LOC
Melikhov, A. S., I. A. Bolodyan, and L. T. Tanklevskiy. “Fire Safety Provision in Inhabited Pressurized Compartments of Spacecraft during a Flight in Simulated Gravity.” Acta Astronautica, vol. 176, 2020, pp. 725–732. | A.S. Melikhov, I.A. Bolodyan, L.T. Tanklevskiy | 10.1016/j.actaastro.2020.05.043 | Flat | 30 mm x 8 mm x 3 mm | glass-fiber laminate STEF | 23.09% | 101.3 kPa |  |  |  |  | 0.1978621 | Drop Tower | Wire |  |  | Yes |  |  |  |  | LOC
Melikhov, A. S., I. A. Bolodyan, and L. T. Tanklevskiy. “Fire Safety Provision in Inhabited Pressurized Compartments of Spacecraft during a Flight in Simulated Gravity.” Acta Astronautica, vol. 176, 2020, pp. 725–732. | A.S. Melikhov, I.A. Bolodyan, L.T. Tanklevskiy | 10.1016/j.actaastro.2020.05.043 | Flat | 30 mm x 8 mm x 3 mm | glass-fiber laminate STEF | 21.37% | 101.3 kPa |  |  |  |  | 0.2532087 | Drop Tower | Wire |  |  | Yes |  |  |  |  | LOC
Melikhov, A. S., I. A. Bolodyan, and L. T. Tanklevskiy. “Fire Safety Provision in Inhabited Pressurized Compartments of Spacecraft during a Flight in Simulated Gravity.” Acta Astronautica, vol. 176, 2020, pp. 725–732. | A.S. Melikhov, I.A. Bolodyan, L.T. Tanklevskiy | 10.1016/j.actaastro.2020.05.043 | Flat | 30 mm x 8 mm x 3 mm | glass-fiber laminate STEF | 20.15% | 101.3 kPa |  |  |  |  | 0.3210594 | Drop Tower | Wire |  |  | Yes |  |  |  |  | LOC
Melikhov, A. S., I. A. Bolodyan, and L. T. Tanklevskiy. “Fire Safety Provision in Inhabited Pressurized Compartments of Spacecraft during a Flight in Simulated Gravity.” Acta Astronautica, vol. 176, 2020, pp. 725–732. | A.S. Melikhov, I.A. Bolodyan, L.T. Tanklevskiy | 10.1016/j.actaastro.2020.05.043 | Flat | 30 mm x 8 mm x 3 mm | glass-fiber laminate STEF | 18.89% | 101.3 kPa |  |  |  |  | 0.4792456 | Drop Tower | Wire |  |  | Yes |  |  |  |  | LOC
Melikhov, A. S., I. A. Bolodyan, and L. T. Tanklevskiy. “Fire Safety Provision in Inhabited Pressurized Compartments of Spacecraft during a Flight in Simulated Gravity.” Acta Astronautica, vol. 176, 2020, pp. 725–732. | A.S. Melikhov, I.A. Bolodyan, L.T. Tanklevskiy | 10.1016/j.actaastro.2020.05.043 | Flat | 30 mm x 8 mm x 3 mm | glass-fiber laminate STEF | 18.37% | 101.3 kPa |  |  |  |  | 0.6975902 | Drop Tower | Wire |  |  | Yes |  |  |  |  | LOC
Melikhov, A. S., I. A. Bolodyan, and L. T. Tanklevskiy. “Fire Safety Provision in Inhabited Pressurized Compartments of Spacecraft during a Flight in Simulated Gravity.” Acta Astronautica, vol. 176, 2020, pp. 725–732. | A.S. Melikhov, I.A. Bolodyan, L.T. Tanklevskiy | 10.1016/j.actaastro.2020.05.043 | Flat | 30 mm x 8 mm x 3 mm | glass-fiber laminate STEF | 18.23% | 101.3 kPa |  |  |  |  | 1.018781 | Drop Tower | Wire |  |  | Yes |  |  |  |  | LOC
Melikhov, A. S., I. A. Bolodyan, and L. T. Tanklevskiy. “Fire Safety Provision in Inhabited Pressurized Compartments of Spacecraft during a Flight in Simulated Gravity.” Acta Astronautica, vol. 176, 2020, pp. 725–732. | A.S. Melikhov, I.A. Bolodyan, L.T. Tanklevskiy | 10.1016/j.actaastro.2020.05.043 | Flat | 30 mm x 8 mm x 3 mm | paper-based laminate | 39.98% | 101.3 kPa |  |  |  |  | 0.09106233 | Drop Tower | Wire |  |  | Yes |  |  |  |  | LOC
Melikhov, A. S., I. A. Bolodyan, and L. T. Tanklevskiy. “Fire Safety Provision in Inhabited Pressurized Compartments of Spacecraft during a Flight in Simulated Gravity.” Acta Astronautica, vol. 176, 2020, pp. 725–732. | A.S. Melikhov, I.A. Bolodyan, L.T. Tanklevskiy | 10.1016/j.actaastro.2020.05.043 | Flat | 30 mm x 8 mm x 3 mm | paper-based laminate | 30.97% | 101.3 kPa |  |  |  |  | 0.1708564 | Drop Tower | Wire |  |  | Yes |  |  |  |  | LOC
Melikhov, A. S., I. A. Bolodyan, and L. T. Tanklevskiy. “Fire Safety Provision in Inhabited Pressurized Compartments of Spacecraft during a Flight in Simulated Gravity.” Acta Astronautica, vol. 176, 2020, pp. 725–732. | A.S. Melikhov, I.A. Bolodyan, L.T. Tanklevskiy | 10.1016/j.actaastro.2020.05.043 | Flat | 30 mm x 8 mm x 3 mm | paper-based laminate | 25.64% | 101.3 kPa |  |  |  |  | 0.2528512 | Drop Tower | Wire |  |  | Yes |  |  |  |  | LOC
Melikhov, A. S., I. A. Bolodyan, and L. T. Tanklevskiy. “Fire Safety Provision in Inhabited Pressurized Compartments of Spacecraft during a Flight in Simulated Gravity.” Acta Astronautica, vol. 176, 2020, pp. 725–732. | A.S. Melikhov, I.A. Bolodyan, L.T. Tanklevskiy | 10.1016/j.actaastro.2020.05.043 | Flat | 30 mm x 8 mm x 3 mm | paper-based laminate | 23.04% | 101.3 kPa |  |  |  |  | 0.325836 | Drop Tower | Wire |  |  | Yes |  |  |  |  | LOC
Melikhov, A. S., I. A. Bolodyan, and L. T. Tanklevskiy. “Fire Safety Provision in Inhabited Pressurized Compartments of Spacecraft during a Flight in Simulated Gravity.” Acta Astronautica, vol. 176, 2020, pp. 725–732. | A.S. Melikhov, I.A. Bolodyan, L.T. Tanklevskiy | 10.1016/j.actaastro.2020.05.043 | Flat | 30 mm x 8 mm x 3 mm | paper-based laminate | 20.9% | 101.3 kPa |  |  |  |  | 0.4790774 | Drop Tower | Wire |  |  | Yes |  |  |  |  | LOC
Melikhov, A. S., I. A. Bolodyan, and L. T. Tanklevskiy. “Fire Safety Provision in Inhabited Pressurized Compartments of Spacecraft during a Flight in Simulated Gravity.” Acta Astronautica, vol. 176, 2020, pp. 725–732. | A.S. Melikhov, I.A. Bolodyan, L.T. Tanklevskiy | 10.1016/j.actaastro.2020.05.043 | Flat | 30 mm x 8 mm x 3 mm | paper-based laminate | 19.84% | 101.3 kPa |  |  |  |  | 0.6937037 | Drop Tower | Wire |  |  | Yes |  |  |  |  | LOC
Melikhov, A. S., I. A. Bolodyan, and L. T. Tanklevskiy. “Fire Safety Provision in Inhabited Pressurized Compartments of Spacecraft during a Flight in Simulated Gravity.” Acta Astronautica, vol. 176, 2020, pp. 725–732. | A.S. Melikhov, I.A. Bolodyan, L.T. Tanklevskiy | 10.1016/j.actaastro.2020.05.043 | Flat | 30 mm x 8 mm x 3 mm | paper-based laminate | 19.4% | 101.3 kPa |  |  |  |  | 1.019938 | Drop Tower | Wire |  |  | Yes |  |  |  |  | LOC
Melikhov, A. S., I. A. Bolodyan, and L. T. Tanklevskiy. “Fire Safety Provision in Inhabited Pressurized Compartments of Spacecraft during a Flight in Simulated Gravity.” Acta Astronautica, vol. 176, 2020, pp. 725–732. | A.S. Melikhov, I.A. Bolodyan, L.T. Tanklevskiy | 10.1016/j.actaastro.2020.05.043 | Flat | 30 mm x 8 mm x 3 mm | polyethylene-terephthalate | 39.98% | 101.3 kPa |  |  |  |  | 0.1036084 | Drop Tower | Wire |  |  | Yes |  |  |  |  | LOC
Melikhov, A. S., I. A. Bolodyan, and L. T. Tanklevskiy. “Fire Safety Provision in Inhabited Pressurized Compartments of Spacecraft during a Flight in Simulated Gravity.” Acta Astronautica, vol. 176, 2020, pp. 725–732. | A.S. Melikhov, I.A. Bolodyan, L.T. Tanklevskiy | 10.1016/j.actaastro.2020.05.043 | Flat | 30 mm x 8 mm x 3 mm | polyethylene-terephthalate | 32.94% | 101.3 kPa |  |  |  |  | 0.1192525 | Drop Tower | Wire |  |  | Yes |  |  |  |  | LOC
Melikhov, A. S., I. A. Bolodyan, and L. T. Tanklevskiy. “Fire Safety Provision in Inhabited Pressurized Compartments of Spacecraft during a Flight in Simulated Gravity.” Acta Astronautica, vol. 176, 2020, pp. 725–732. | A.S. Melikhov, I.A. Bolodyan, L.T. Tanklevskiy | 10.1016/j.actaastro.2020.05.043 | Flat | 30 mm x 8 mm x 3 mm | polyethylene-terephthalate | 28.5% | 101.3 kPa |  |  |  |  | 0.1384432 | Drop Tower | Wire |  |  | Yes |  |  |  |  | LOC
Melikhov, A. S., I. A. Bolodyan, and L. T. Tanklevskiy. “Fire Safety Provision in Inhabited Pressurized Compartments of Spacecraft during a Flight in Simulated Gravity.” Acta Astronautica, vol. 176, 2020, pp. 725–732. | A.S. Melikhov, I.A. Bolodyan, L.T. Tanklevskiy | 10.1016/j.actaastro.2020.05.043 | Flat | 30 mm x 8 mm x 3 mm | polyethylene-terephthalate | 26.15% | 101.3 kPa |  |  |  |  | 0.1549494 | Drop Tower | Wire |  |  | Yes |  |  |  |  | LOC
Melikhov, A. S., I. A. Bolodyan, and L. T. Tanklevskiy. “Fire Safety Provision in Inhabited Pressurized Compartments of Spacecraft during a Flight in Simulated Gravity.” Acta Astronautica, vol. 176, 2020, pp. 725–732. | A.S. Melikhov, I.A. Bolodyan, L.T. Tanklevskiy | 10.1016/j.actaastro.2020.05.043 | Flat | 30 mm x 8 mm x 3 mm | polyethylene-terephthalate | 24.85% | 101.3 kPa |  |  |  |  | 0.171368 | Drop Tower | Wire |  |  | Yes |  |  |  |  | LOC
Melikhov, A. S., I. A. Bolodyan, and L. T. Tanklevskiy. “Fire Safety Provision in Inhabited Pressurized Compartments of Spacecraft during a Flight in Simulated Gravity.” Acta Astronautica, vol. 176, 2020, pp. 725–732. | A.S. Melikhov, I.A. Bolodyan, L.T. Tanklevskiy | 10.1016/j.actaastro.2020.05.043 | Flat | 30 mm x 8 mm x 3 mm | polyethylene-terephthalate | 23.38% | 101.3 kPa |  |  |  |  | 0.2003468 | Drop Tower | Wire |  |  | Yes |  |  |  |  | LOC
Melikhov, A. S., I. A. Bolodyan, and L. T. Tanklevskiy. “Fire Safety Provision in Inhabited Pressurized Compartments of Spacecraft during a Flight in Simulated Gravity.” Acta Astronautica, vol. 176, 2020, pp. 725–732. | A.S. Melikhov, I.A. Bolodyan, L.T. Tanklevskiy | 10.1016/j.actaastro.2020.05.043 | Flat | 30 mm x 8 mm x 3 mm | polyethylene-terephthalate | 21.66% | 101.3 kPa |  |  |  |  | 0.2531841 | Drop Tower | Wire |  |  | Yes |  |  |  |  | LOC
Melikhov, A. S., I. A. Bolodyan, and L. T. Tanklevskiy. “Fire Safety Provision in Inhabited Pressurized Compartments of Spacecraft during a Flight in Simulated Gravity.” Acta Astronautica, vol. 176, 2020, pp. 725–732. | A.S. Melikhov, I.A. Bolodyan, L.T. Tanklevskiy | 10.1016/j.actaastro.2020.05.043 | Flat | 30 mm x 8 mm x 3 mm | polyethylene-terephthalate | 20.9% | 101.3 kPa |  |  |  |  | 0.3297786 | Drop Tower | Wire |  |  | Yes |  |  |  |  | LOC
Melikhov, A. S., I. A. Bolodyan, and L. T. Tanklevskiy. “Fire Safety Provision in Inhabited Pressurized Compartments of Spacecraft during a Flight in Simulated Gravity.” Acta Astronautica, vol. 176, 2020, pp. 725–732. | A.S. Melikhov, I.A. Bolodyan, L.T. Tanklevskiy | 10.1016/j.actaastro.2020.05.043 | Flat | 30 mm x 8 mm x 3 mm | polyethylene-terephthalate | 20.65% | 101.3 kPa |  |  |  |  | 0.4790984 | Drop Tower | Wire |  |  | Yes |  |  |  |  | LOC
Melikhov, A. S., I. A. Bolodyan, and L. T. Tanklevskiy. “Fire Safety Provision in Inhabited Pressurized Compartments of Spacecraft during a Flight in Simulated Gravity.” Acta Astronautica, vol. 176, 2020, pp. 725–732. | A.S. Melikhov, I.A. Bolodyan, L.T. Tanklevskiy | 10.1016/j.actaastro.2020.05.043 | Flat | 30 mm x 8 mm x 3 mm | polyethylene-terephthalate | 20.47% | 101.3 kPa |  |  |  |  | 0.6936511 | Drop Tower | Wire |  |  | Yes |  |  |  |  | LOC
Melikhov, A. S., I. A. Bolodyan, and L. T. Tanklevskiy. “Fire Safety Provision in Inhabited Pressurized Compartments of Spacecraft during a Flight in Simulated Gravity.” Acta Astronautica, vol. 176, 2020, pp. 725–732. | A.S. Melikhov, I.A. Bolodyan, L.T. Tanklevskiy | 10.1016/j.actaastro.2020.05.043 | Flat | 30 mm x 8 mm x 3 mm | polyethylene-terephthalate | 20.2% | 101.3 kPa |  |  |  |  | 1.017362 | Drop Tower | Wire |  |  | Yes |  |  |  |  | LOC
Melikhov, A. S., I. A. Bolodyan, and L. T. Tanklevskiy. “Fire Safety Provision in Inhabited Pressurized Compartments of Spacecraft during a Flight in Simulated Gravity.” Acta Astronautica, vol. 176, 2020, pp. 725–732. | A.S. Melikhov, I.A. Bolodyan, L.T. Tanklevskiy | 10.1016/j.actaastro.2020.05.043 | Flat | 30 mm x 8 mm x 3 mm | natural leather | 39.98% | 101.3 kPa |  |  |  |  | 0.1136453 | Drop Tower | Wire |  |  | Yes |  |  |  |  | LOC
Melikhov, A. S., I. A. Bolodyan, and L. T. Tanklevskiy. “Fire Safety Provision in Inhabited Pressurized Compartments of Spacecraft during a Flight in Simulated Gravity.” Acta Astronautica, vol. 176, 2020, pp. 725–732. | A.S. Melikhov, I.A. Bolodyan, L.T. Tanklevskiy | 10.1016/j.actaastro.2020.05.043 | Flat | 30 mm x 8 mm x 3 mm | natural leather | 31.93% | 101.3 kPa |  |  |  |  | 0.1431743 | Drop Tower | Wire |  |  | Yes |  |  |  |  | LOC
Melikhov, A. S., I. A. Bolodyan, and L. T. Tanklevskiy. “Fire Safety Provision in Inhabited Pressurized Compartments of Spacecraft during a Flight in Simulated Gravity.” Acta Astronautica, vol. 176, 2020, pp. 725–732. | A.S. Melikhov, I.A. Bolodyan, L.T. Tanklevskiy | 10.1016/j.actaastro.2020.05.043 | Flat | 30 mm x 8 mm x 3 mm | natural leather | 26.9% | 101.3 kPa |  |  |  |  | 0.1699417 | Drop Tower | Wire |  |  | Yes |  |  |  |  | LOC
Melikhov, A. S., I. A. Bolodyan, and L. T. Tanklevskiy. “Fire Safety Provision in Inhabited Pressurized Compartments of Spacecraft during a Flight in Simulated Gravity.” Acta Astronautica, vol. 176, 2020, pp. 725–732. | A.S. Melikhov, I.A. Bolodyan, L.T. Tanklevskiy | 10.1016/j.actaastro.2020.05.043 | Flat | 30 mm x 8 mm x 3 mm | natural leather | 23.3% | 101.3 kPa |  |  |  |  | 0.2543021 | Drop Tower | Wire |  |  | Yes |  |  |  |  | LOC
Melikhov, A. S., I. A. Bolodyan, and L. T. Tanklevskiy. “Fire Safety Provision in Inhabited Pressurized Compartments of Spacecraft during a Flight in Simulated Gravity.” Acta Astronautica, vol. 176, 2020, pp. 725–732. | A.S. Melikhov, I.A. Bolodyan, L.T. Tanklevskiy | 10.1016/j.actaastro.2020.05.043 | Flat | 30 mm x 8 mm x 3 mm | natural leather | 22.29% | 101.3 kPa |  |  |  |  | 0.319626 | Drop Tower | Wire |  |  | Yes |  |  |  |  | LOC
Melikhov, A. S., I. A. Bolodyan, and L. T. Tanklevskiy. “Fire Safety Provision in Inhabited Pressurized Compartments of Spacecraft during a Flight in Simulated Gravity.” Acta Astronautica, vol. 176, 2020, pp. 725–732. | A.S. Melikhov, I.A. Bolodyan, L.T. Tanklevskiy | 10.1016/j.actaastro.2020.05.043 | Flat | 30 mm x 8 mm x 3 mm | natural leather | 21.69% | 101.3 kPa |  |  |  |  | 0.4790108 | Drop Tower | Wire |  |  | Yes |  |  |  |  | LOC
Melikhov, A. S., I. A. Bolodyan, and L. T. Tanklevskiy. “Fire Safety Provision in Inhabited Pressurized Compartments of Spacecraft during a Flight in Simulated Gravity.” Acta Astronautica, vol. 176, 2020, pp. 725–732. | A.S. Melikhov, I.A. Bolodyan, L.T. Tanklevskiy | 10.1016/j.actaastro.2020.05.043 | Flat | 30 mm x 8 mm x 3 mm | natural leather | 21.47% | 101.3 kPa |  |  |  |  | 0.6948216 | Drop Tower | Wire |  |  | Yes |  |  |  |  | LOC
Melikhov, A. S., I. A. Bolodyan, and L. T. Tanklevskiy. “Fire Safety Provision in Inhabited Pressurized Compartments of Spacecraft during a Flight in Simulated Gravity.” Acta Astronautica, vol. 176, 2020, pp. 725–732. | A.S. Melikhov, I.A. Bolodyan, L.T. Tanklevskiy | 10.1016/j.actaastro.2020.05.043 | Flat | 30 mm x 8 mm x 3 mm | natural leather | 21.33% | 101.3 kPa |  |  |  |  | 1.017267 | Drop Tower | Wire |  |  | Yes |  |  |  |  | LOC
Melikhov, A. S., I. A. Bolodyan, and L. T. Tanklevskiy. “Fire Safety Provision in Inhabited Pressurized Compartments of Spacecraft during a Flight in Simulated Gravity.” Acta Astronautica, vol. 176, 2020, pp. 725–732. | A.S. Melikhov, I.A. Bolodyan, L.T. Tanklevskiy | 10.1016/j.actaastro.2020.05.043 | Flat | 30 mm x 8 mm x 3 mm | felt | 39.98% | 101.3 kPa |  |  |  |  | 0.1186638 | Drop Tower | Wire |  |  | Yes |  |  |  |  | LOC
Melikhov, A. S., I. A. Bolodyan, and L. T. Tanklevskiy. “Fire Safety Provision in Inhabited Pressurized Compartments of Spacecraft during a Flight in Simulated Gravity.” Acta Astronautica, vol. 176, 2020, pp. 725–732. | A.S. Melikhov, I.A. Bolodyan, L.T. Tanklevskiy | 10.1016/j.actaastro.2020.05.043 | Flat | 30 mm x 8 mm x 3 mm | felt | 32.9% | 101.3 kPa |  |  |  |  | 0.1543852 | Drop Tower | Wire |  |  | Yes |  |  |  |  | LOC
Melikhov, A. S., I. A. Bolodyan, and L. T. Tanklevskiy. “Fire Safety Provision in Inhabited Pressurized Compartments of Spacecraft during a Flight in Simulated Gravity.” Acta Astronautica, vol. 176, 2020, pp. 725–732. | A.S. Melikhov, I.A. Bolodyan, L.T. Tanklevskiy | 10.1016/j.actaastro.2020.05.043 | Flat | 30 mm x 8 mm x 3 mm | felt | 26.82% | 101.3 kPa |  |  |  |  | 0.2000594 | Drop Tower | Wire |  |  | Yes |  |  |  |  | LOC
Melikhov, A. S., I. A. Bolodyan, and L. T. Tanklevskiy. “Fire Safety Provision in Inhabited Pressurized Compartments of Spacecraft during a Flight in Simulated Gravity.” Acta Astronautica, vol. 176, 2020, pp. 725–732. | A.S. Melikhov, I.A. Bolodyan, L.T. Tanklevskiy | 10.1016/j.actaastro.2020.05.043 | Flat | 30 mm x 8 mm x 3 mm | felt | 24.3% | 101.3 kPa |  |  |  |  | 0.2730372 | Drop Tower | Wire |  |  | Yes |  |  |  |  | LOC
Melikhov, A. S., I. A. Bolodyan, and L. T. Tanklevskiy. “Fire Safety Provision in Inhabited Pressurized Compartments of Spacecraft during a Flight in Simulated Gravity.” Acta Astronautica, vol. 176, 2020, pp. 725–732. | A.S. Melikhov, I.A. Bolodyan, L.T. Tanklevskiy | 10.1016/j.actaastro.2020.05.043 | Flat | 30 mm x 8 mm x 3 mm | felt | 23.63% | 101.3 kPa |  |  |  |  | 0.3257869 | Drop Tower | Wire |  |  | Yes |  |  |  |  | LOC
Melikhov, A. S., I. A. Bolodyan, and L. T. Tanklevskiy. “Fire Safety Provision in Inhabited Pressurized Compartments of Spacecraft during a Flight in Simulated Gravity.” Acta Astronautica, vol. 176, 2020, pp. 725–732. | A.S. Melikhov, I.A. Bolodyan, L.T. Tanklevskiy | 10.1016/j.actaastro.2020.05.043 | Flat | 30 mm x 8 mm x 3 mm | felt | 23.21% | 101.3 kPa |  |  |  |  | 0.4111356 | Drop Tower | Wire |  |  | Yes |  |  |  |  | LOC
Melikhov, A. S., I. A. Bolodyan, and L. T. Tanklevskiy. “Fire Safety Provision in Inhabited Pressurized Compartments of Spacecraft during a Flight in Simulated Gravity.” Acta Astronautica, vol. 176, 2020, pp. 725–732. | A.S. Melikhov, I.A. Bolodyan, L.T. Tanklevskiy | 10.1016/j.actaastro.2020.05.043 | Flat | 30 mm x 8 mm x 3 mm | felt | 22.65% | 101.3 kPa |  |  |  |  | 0.6959781 | Drop Tower | Wire |  |  | Yes |  |  |  |  | LOC
Melikhov, A. S., I. A. Bolodyan, and L. T. Tanklevskiy. “Fire Safety Provision in Inhabited Pressurized Compartments of Spacecraft during a Flight in Simulated Gravity.” Acta Astronautica, vol. 176, 2020, pp. 725–732. | A.S. Melikhov, I.A. Bolodyan, L.T. Tanklevskiy | 10.1016/j.actaastro.2020.05.043 | Flat | 30 mm x 8 mm x 3 mm | felt | 22.38% | 101.3 kPa |  |  |  |  | 1.019689 | Drop Tower | Wire |  |  | Yes |  |  |  |  | LOC
Melikhov, A. S., I. A. Bolodyan, and L. T. Tanklevskiy. “Fire Safety Provision in Inhabited Pressurized Compartments of Spacecraft during a Flight in Simulated Gravity.” Acta Astronautica, vol. 176, 2020, pp. 725–732. | A.S. Melikhov, I.A. Bolodyan, L.T. Tanklevskiy | 10.1016/j.actaastro.2020.05.043 | Flat | 30 mm x 8 mm x 3 mm | polycarbonate PK-LT-10 | 40.02% | 101.3 kPa |  |  |  |  | 0.1362249 | Drop Tower | Wire |  |  | Yes |  |  |  |  | LOC
Melikhov, A. S., I. A. Bolodyan, and L. T. Tanklevskiy. “Fire Safety Provision in Inhabited Pressurized Compartments of Spacecraft during a Flight in Simulated Gravity.” Acta Astronautica, vol. 176, 2020, pp. 725–732. | A.S. Melikhov, I.A. Bolodyan, L.T. Tanklevskiy | 10.1016/j.actaastro.2020.05.043 | Flat | 30 mm x 8 mm x 3 mm | polycarbonate PK-LT-10 | 29.92% | 101.3 kPa |  |  |  |  | 0.1621617 | Drop Tower | Wire |  |  | Yes |  |  |  |  | LOC
Melikhov, A. S., I. A. Bolodyan, and L. T. Tanklevskiy. “Fire Safety Provision in Inhabited Pressurized Compartments of Spacecraft during a Flight in Simulated Gravity.” Acta Astronautica, vol. 176, 2020, pp. 725–732. | A.S. Melikhov, I.A. Bolodyan, L.T. Tanklevskiy | 10.1016/j.actaastro.2020.05.043 | Flat | 30 mm x 8 mm x 3 mm | polycarbonate PK-LT-10 | 24.93% | 101.3 kPa |  |  |  |  | 0.2529108 | Drop Tower | Wire |  |  | Yes |  |  |  |  | LOC
Melikhov, A. S., I. A. Bolodyan, and L. T. Tanklevskiy. “Fire Safety Provision in Inhabited Pressurized Compartments of Spacecraft during a Flight in Simulated Gravity.” Acta Astronautica, vol. 176, 2020, pp. 725–732. | A.S. Melikhov, I.A. Bolodyan, L.T. Tanklevskiy | 10.1016/j.actaastro.2020.05.043 | Flat | 30 mm x 8 mm x 3 mm | polycarbonate PK-LT-10 | 23.4% | 101.3 kPa |  |  |  |  | 0.6934058 | Drop Tower | Wire |  |  | Yes |  |  |  |  | LOC
Melikhov, A. S., I. A. Bolodyan, and L. T. Tanklevskiy. “Fire Safety Provision in Inhabited Pressurized Compartments of Spacecraft during a Flight in Simulated Gravity.” Acta Astronautica, vol. 176, 2020, pp. 725–732. | A.S. Melikhov, I.A. Bolodyan, L.T. Tanklevskiy | 10.1016/j.actaastro.2020.05.043 | Flat | 30 mm x 8 mm x 3 mm | polycarbonate PK-LT-10 | 23.01% | 101.3 kPa |  |  |  |  | 1.015873 | Drop Tower | Wire |  |  | Yes |  |  |  |  | LOC
Melikhov, A. S., I. A. Bolodyan, and L. T. Tanklevskiy. “Fire Safety Provision in Inhabited Pressurized Compartments of Spacecraft during a Flight in Simulated Gravity.” Acta Astronautica, vol. 176, 2020, pp. 725–732. | A.S. Melikhov, I.A. Bolodyan, L.T. Tanklevskiy | 10.1016/j.actaastro.2020.05.043 | Flat | 30 mm x 8 mm x 3 mm | fabric "Nomeks" | 39.97% | 101.3 kPa |  |  |  |  | 0.2428704 | Drop Tower | Wire |  |  | Yes |  |  |  |  | LOC
Melikhov, A. S., I. A. Bolodyan, and L. T. Tanklevskiy. “Fire Safety Provision in Inhabited Pressurized Compartments of Spacecraft during a Flight in Simulated Gravity.” Acta Astronautica, vol. 176, 2020, pp. 725–732. | A.S. Melikhov, I.A. Bolodyan, L.T. Tanklevskiy | 10.1016/j.actaastro.2020.05.043 | Flat | 30 mm x 8 mm x 3 mm | fabric "Nomeks" | 30.92% | 101.3 kPa |  |  |  |  | 0.2649558 | Drop Tower | Wire |  |  | Yes |  |  |  |  | LOC
Melikhov, A. S., I. A. Bolodyan, and L. T. Tanklevskiy. “Fire Safety Provision in Inhabited Pressurized Compartments of Spacecraft during a Flight in Simulated Gravity.” Acta Astronautica, vol. 176, 2020, pp. 725–732. | A.S. Melikhov, I.A. Bolodyan, L.T. Tanklevskiy | 10.1016/j.actaastro.2020.05.043 | Flat | 30 mm x 8 mm x 3 mm | fabric "Nomeks" | 26.9% | 101.3 kPa |  |  |  |  | 0.3192405 | Drop Tower | Wire |  |  | Yes |  |  |  |  | LOC
Melikhov, A. S., I. A. Bolodyan, and L. T. Tanklevskiy. “Fire Safety Provision in Inhabited Pressurized Compartments of Spacecraft during a Flight in Simulated Gravity.” Acta Astronautica, vol. 176, 2020, pp. 725–732. | A.S. Melikhov, I.A. Bolodyan, L.T. Tanklevskiy | 10.1016/j.actaastro.2020.05.043 | Flat | 30 mm x 8 mm x 3 mm | fabric "Nomeks" | 25.22% | 101.3 kPa |  |  |  |  | 0.4021851 | Drop Tower | Wire |  |  | Yes |  |  |  |  | LOC
Melikhov, A. S., I. A. Bolodyan, and L. T. Tanklevskiy. “Fire Safety Provision in Inhabited Pressurized Compartments of Spacecraft during a Flight in Simulated Gravity.” Acta Astronautica, vol. 176, 2020, pp. 725–732. | A.S. Melikhov, I.A. Bolodyan, L.T. Tanklevskiy | 10.1016/j.actaastro.2020.05.043 | Flat | 30 mm x 8 mm x 3 mm | fabric "Nomeks" | 24.37% | 101.3 kPa |  |  |  |  | 0.5001149 | Drop Tower | Wire |  |  | Yes |  |  |  |  | LOC
Melikhov, A. S., I. A. Bolodyan, and L. T. Tanklevskiy. “Fire Safety Provision in Inhabited Pressurized Compartments of Spacecraft during a Flight in Simulated Gravity.” Acta Astronautica, vol. 176, 2020, pp. 725–732. | A.S. Melikhov, I.A. Bolodyan, L.T. Tanklevskiy | 10.1016/j.actaastro.2020.05.043 | Flat | 30 mm x 8 mm x 3 mm | fabric "Nomeks" | 23.82% | 101.3 kPa |  |  |  |  | 0.6933708 | Drop Tower | Wire |  |  | Yes |  |  |  |  | LOC
Melikhov, A. S., I. A. Bolodyan, and L. T. Tanklevskiy. “Fire Safety Provision in Inhabited Pressurized Compartments of Spacecraft during a Flight in Simulated Gravity.” Acta Astronautica, vol. 176, 2020, pp. 725–732. | A.S. Melikhov, I.A. Bolodyan, L.T. Tanklevskiy | 10.1016/j.actaastro.2020.05.043 | Flat | 30 mm x 8 mm x 3 mm | fabric "Nomeks" | 23.47% | 101.3 kPa |  |  |  |  | 1.019598 | Drop Tower | Wire |  |  | Yes |  |  |  |  | LOC
Melikhov, A. S., I. A. Bolodyan, and L. T. Tanklevskiy. “Fire Safety Provision in Inhabited Pressurized Compartments of Spacecraft during a Flight in Simulated Gravity.” Acta Astronautica, vol. 176, 2020, pp. 725–732. | A.S. Melikhov, I.A. Bolodyan, L.T. Tanklevskiy | 10.1016/j.actaastro.2020.05.043 | Flat | 30 mm x 8 mm x 3 mm | high-impact polystyrene | 40.01% | 101.3 kPa |  |  |  |  | 0.2993244 | Drop Tower | Wire |  |  | Yes |  |  |  |  | LOC
Melikhov, A. S., I. A. Bolodyan, and L. T. Tanklevskiy. “Fire Safety Provision in Inhabited Pressurized Compartments of Spacecraft during a Flight in Simulated Gravity.” Acta Astronautica, vol. 176, 2020, pp. 725–732. | A.S. Melikhov, I.A. Bolodyan, L.T. Tanklevskiy | 10.1016/j.actaastro.2020.05.043 | Flat | 30 mm x 8 mm x 3 mm | high-impact polystyrene | 34.94% | 101.3 kPa |  |  |  |  | 0.3060215 | Drop Tower | Wire |  |  | Yes |  |  |  |  | LOC
Melikhov, A. S., I. A. Bolodyan, and L. T. Tanklevskiy. “Fire Safety Provision in Inhabited Pressurized Compartments of Spacecraft during a Flight in Simulated Gravity.” Acta Astronautica, vol. 176, 2020, pp. 725–732. | A.S. Melikhov, I.A. Bolodyan, L.T. Tanklevskiy | 10.1016/j.actaastro.2020.05.043 | Flat | 30 mm x 8 mm x 3 mm | high-impact polystyrene | 30% | 101.3 kPa |  |  |  |  | 0.3403096 | Drop Tower | Wire |  |  | Yes |  |  |  |  | LOC
Melikhov, A. S., I. A. Bolodyan, and L. T. Tanklevskiy. “Fire Safety Provision in Inhabited Pressurized Compartments of Spacecraft during a Flight in Simulated Gravity.” Acta Astronautica, vol. 176, 2020, pp. 725–732. | A.S. Melikhov, I.A. Bolodyan, L.T. Tanklevskiy | 10.1016/j.actaastro.2020.05.043 | Flat | 30 mm x 8 mm x 3 mm | high-impact polystyrene | 25.17% | 101.3 kPa |  |  |  |  | 0.4699377 | Drop Tower | Wire |  |  | Yes |  |  |  |  | LOC
Melikhov, A. S., I. A. Bolodyan, and L. T. Tanklevskiy. “Fire Safety Provision in Inhabited Pressurized Compartments of Spacecraft during a Flight in Simulated Gravity.” Acta Astronautica, vol. 176, 2020, pp. 725–732. | A.S. Melikhov, I.A. Bolodyan, L.T. Tanklevskiy | 10.1016/j.actaastro.2020.05.043 | Flat | 30 mm x 8 mm x 3 mm | high-impact polystyrene | 24.11% | 101.3 kPa |  |  |  |  | 0.6946009 | Drop Tower | Wire |  |  | Yes |  |  |  |  | LOC
Melikhov, A. S., I. A. Bolodyan, and L. T. Tanklevskiy. “Fire Safety Provision in Inhabited Pressurized Compartments of Spacecraft during a Flight in Simulated Gravity.” Acta Astronautica, vol. 176, 2020, pp. 725–732. | A.S. Melikhov, I.A. Bolodyan, L.T. Tanklevskiy | 10.1016/j.actaastro.2020.05.043 | Flat | 30 mm x 8 mm x 3 mm | high-impact polystyrene | 23.8% | 101.3 kPa |  |  |  |  | 1.020825 | Drop Tower | Wire |  |  | Yes |  |  |  |  | LOC
Melikhov, A. S., I. A. Bolodyan, and L. T. Tanklevskiy. “Fire Safety Provision in Inhabited Pressurized Compartments of Spacecraft during a Flight in Simulated Gravity.” Acta Astronautica, vol. 176, 2020, pp. 725–732. | A.S. Melikhov, I.A. Bolodyan, L.T. Tanklevskiy | 10.1016/j.actaastro.2020.05.043 | Flat | 30 mm x 8 mm x 3 mm | acrylbutylstyrene plastic (ABS) | 40.01% | 101.3 kPa |  |  |  |  | 0.3608004 | Drop Tower | Wire |  |  | Yes |  |  |  |  | LOC
Melikhov, A. S., I. A. Bolodyan, and L. T. Tanklevskiy. “Fire Safety Provision in Inhabited Pressurized Compartments of Spacecraft during a Flight in Simulated Gravity.” Acta Astronautica, vol. 176, 2020, pp. 725–732. | A.S. Melikhov, I.A. Bolodyan, L.T. Tanklevskiy | 10.1016/j.actaastro.2020.05.043 | Flat | 30 mm x 8 mm x 3 mm | acrylbutylstyrene plastic (ABS) | 30.08% | 101.3 kPa |  |  |  |  | 0.4030332 | Drop Tower | Wire |  |  | Yes |  |  |  |  | LOC
Melikhov, A. S., I. A. Bolodyan, and L. T. Tanklevskiy. “Fire Safety Provision in Inhabited Pressurized Compartments of Spacecraft during a Flight in Simulated Gravity.” Acta Astronautica, vol. 176, 2020, pp. 725–732. | A.S. Melikhov, I.A. Bolodyan, L.T. Tanklevskiy | 10.1016/j.actaastro.2020.05.043 | Flat | 30 mm x 8 mm x 3 mm | acrylbutylstyrene plastic (ABS) | 25.63% | 101.3 kPa |  |  |  |  | 0.541412 | Drop Tower | Wire |  |  | Yes |  |  |  |  | LOC
Melikhov, A. S., I. A. Bolodyan, and L. T. Tanklevskiy. “Fire Safety Provision in Inhabited Pressurized Compartments of Spacecraft during a Flight in Simulated Gravity.” Acta Astronautica, vol. 176, 2020, pp. 725–732. | A.S. Melikhov, I.A. Bolodyan, L.T. Tanklevskiy | 10.1016/j.actaastro.2020.05.043 | Flat | 30 mm x 8 mm x 3 mm | acrylbutylstyrene plastic (ABS) | 24.62% | 101.3 kPa |  |  |  |  | 0.6945588 | Drop Tower | Wire |  |  | Yes |  |  |  |  | LOC
Melikhov, A. S., I. A. Bolodyan, and L. T. Tanklevskiy. “Fire Safety Provision in Inhabited Pressurized Compartments of Spacecraft during a Flight in Simulated Gravity.” Acta Astronautica, vol. 176, 2020, pp. 725–732. | A.S. Melikhov, I.A. Bolodyan, L.T. Tanklevskiy | 10.1016/j.actaastro.2020.05.043 | Flat | 30 mm x 8 mm x 3 mm | acrylbutylstyrene plastic (ABS) | 24.39% | 101.3 kPa |  |  |  |  | 1.018266 | Drop Tower | Wire |  |  | Yes |  |  |  |  | LOC
Bolodyan, Ivan Ardashevich, et al. “Research of Combustion Process of Construction Polymeric Materials in Zero-Gravity.” Acta Astronautica, vol. 163, 2019, pp. 6–17. | I.A. Bolodyan, A.S. Melikhov, L.T. Tanklevskiy | 10.1016/j.actaastro.2019.01.044 | Flat | 50 mm x 8 mm x 1 mm | Organic glass CO-120 | 50.07% | 0.1 MPa | 0 | Ploskiy kanal |  |  | 0 | Drop Tower | Wire |  |  | Yes
Bolodyan, Ivan Ardashevich, et al. “Research of Combustion Process of Construction Polymeric Materials in Zero-Gravity.” Acta Astronautica, vol. 163, 2019, pp. 6–17. | I.A. Bolodyan, A.S. Melikhov, L.T. Tanklevskiy | 10.1016/j.actaastro.2019.01.044 | Flat | 50 mm x 8 mm x 1 mm | Organic glass CO-120 | 40.07% | 0.1 MPa | 1 | Ploskiy kanal |  |  | 0 | Drop Tower | Wire |  |  | Yes
Bolodyan, Ivan Ardashevich, et al. “Research of Combustion Process of Construction Polymeric Materials in Zero-Gravity.” Acta Astronautica, vol. 163, 2019, pp. 6–17. | I.A. Bolodyan, A.S. Melikhov, L.T. Tanklevskiy | 10.1016/j.actaastro.2019.01.044 | Flat | 50 mm x 8 mm x 1 mm | Organic glass CO-120 | 30% | 0.1 MPa | 12.11909 | Ploskiy kanal |  |  | 0 | Drop Tower | Wire |  |  | Yes
Bolodyan, Ivan Ardashevich, et al. “Research of Combustion Process of Construction Polymeric Materials in Zero-Gravity.” Acta Astronautica, vol. 163, 2019, pp. 6–17. | I.A. Bolodyan, A.S. Melikhov, L.T. Tanklevskiy | 10.1016/j.actaastro.2019.01.044 | Flat | 50 mm x 8 mm x 1 mm | Organic glass CO-120 | 22.96% | 0.1 MPa | 26.92259 | Ploskiy kanal |  |  | 0 | Drop Tower | Wire |  |  | Yes
Bolodyan, Ivan Ardashevich, et al. “Research of Combustion Process of Construction Polymeric Materials in Zero-Gravity.” Acta Astronautica, vol. 163, 2019, pp. 6–17. | I.A. Bolodyan, A.S. Melikhov, L.T. Tanklevskiy | 10.1016/j.actaastro.2019.01.044 | Flat | 50 mm x 8 mm x 1 mm | Organic glass CO-120 | 21.14% | 0.1 MPa | 35.34571 | Ploskiy kanal |  |  | 0 | Drop Tower | Wire |  |  | Yes
Bolodyan, Ivan Ardashevich, et al. “Research of Combustion Process of Construction Polymeric Materials in Zero-Gravity.” Acta Astronautica, vol. 163, 2019, pp. 6–17. | I.A. Bolodyan, A.S. Melikhov, L.T. Tanklevskiy | 10.1016/j.actaastro.2019.01.044 | Flat | 50 mm x 8 mm x 1 mm | Organic glass CO-120 | 18.06% | 0.1 MPa | 81.98389 | Ploskiy kanal |  |  | 0 | Drop Tower | Wire |  |  | Yes
Bolodyan, Ivan Ardashevich, et al. “Research of Combustion Process of Construction Polymeric Materials in Zero-Gravity.” Acta Astronautica, vol. 163, 2019, pp. 6–17. | I.A. Bolodyan, A.S. Melikhov, L.T. Tanklevskiy | 10.1016/j.actaastro.2019.01.044 | Flat | 50 mm x 8 mm x 1 mm | Organic glass CO-120 | 16.59% | 0.1 MPa | 126.5625 | Ploskiy kanal |  |  | 0 | Drop Tower | Wire |  |  | Yes
Bolodyan, Ivan Ardashevich, et al. “Research of Combustion Process of Construction Polymeric Materials in Zero-Gravity.” Acta Astronautica, vol. 163, 2019, pp. 6–17. | I.A. Bolodyan, A.S. Melikhov, L.T. Tanklevskiy | 10.1016/j.actaastro.2019.01.044 | Flat | 50 mm x 8 mm x 1 mm | Organic glass CO-120 | 16.4% | 0.1 MPa | 189.2904 | Ploskiy kanal |  |  | 0 | Drop Tower | Wire |  |  | Yes
Bolodyan, Ivan Ardashevich, et al. “Research of Combustion Process of Construction Polymeric Materials in Zero-Gravity.” Acta Astronautica, vol. 163, 2019, pp. 6–17. | I.A. Bolodyan, A.S. Melikhov, L.T. Tanklevskiy | 10.1016/j.actaastro.2019.01.044 | Flat | 50 mm x 8 mm x 1 mm | Organic glass CO-120 | 17.57% | 0.1 MPa | 496.8434 | Ploskiy kanal |  |  | 0 | Drop Tower | Wire |  |  | Yes
Bolodyan, Ivan Ardashevich, et al. “Research of Combustion Process of Construction Polymeric Materials in Zero-Gravity.” Acta Astronautica, vol. 163, 2019, pp. 6–17. | I.A. Bolodyan, A.S. Melikhov, L.T. Tanklevskiy | 10.1016/j.actaastro.2019.01.044 | Flat | 50 mm x 8 mm x 1 mm | Organic glass CO-120 | 18.25% | 0.1 MPa | 597.9629 | Ploskiy kanal |  |  | 0 | Drop Tower | Wire |  |  | Yes
Bolodyan, Ivan Ardashevich, et al. “Research of Combustion Process of Construction Polymeric Materials in Zero-Gravity.” Acta Astronautica, vol. 163, 2019, pp. 6–17. | I.A. Bolodyan, A.S. Melikhov, L.T. Tanklevskiy | 10.1016/j.actaastro.2019.01.044 | Flat | 50 mm x 8 mm x 1 mm | Organic glass CO-120 | 20.77% | 0.1 MPa | 894.8231 | Ploskiy kanal |  |  | 0 | Drop Tower | Wire |  |  | Yes
Bolodyan, Ivan A., et al. “Analysis of Statistical Data about Design of Fire-Safe Materials in Oxygen-Rich Atmosphere of Inhabited Pressurized Compartments of Russian Manned Spacecraft.” Acta Astronautica, vol. 143, 2018, pp. 82–89. | I.A. Bolodyan, A.S. Melikhov, L.T. Tanklevskiy | 10.1016/j.actaastro.2017.10.019 |  |  | N-paraffin (C3) | 11% | [10 empty] | Yes |  |  |  |  | LOC
Bolodyan, Ivan A., et al. “Analysis of Statistical Data about Design of Fire-Safe Materials in Oxygen-Rich Atmosphere of Inhabited Pressurized Compartments of Russian Manned Spacecraft.” Acta Astronautica, vol. 143, 2018, pp. 82–89. | I.A. Bolodyan, A.S. Melikhov, L.T. Tanklevskiy | 10.1016/j.actaastro.2017.10.019 |  |  | Polyisobutylene | 15% | [10 empty] | Yes |  |  |  |  | LOC
Bolodyan, Ivan A., et al. “Analysis of Statistical Data about Design of Fire-Safe Materials in Oxygen-Rich Atmosphere of Inhabited Pressurized Compartments of Russian Manned Spacecraft.” Acta Astronautica, vol. 143, 2018, pp. 82–89. | I.A. Bolodyan, A.S. Melikhov, L.T. Tanklevskiy | 10.1016/j.actaastro.2017.10.019 |  |  | Polypropylene | 15% | [10 empty] | Yes |  |  |  |  | LOC
Bolodyan, Ivan A., et al. “Analysis of Statistical Data about Design of Fire-Safe Materials in Oxygen-Rich Atmosphere of Inhabited Pressurized Compartments of Russian Manned Spacecraft.” Acta Astronautica, vol. 143, 2018, pp. 82–89. | I.A. Bolodyan, A.S. Melikhov, L.T. Tanklevskiy | 10.1016/j.actaastro.2017.10.019 |  |  | Polyethylene | 15% | [10 empty] | Yes |  |  |  |  | LOC
Bolodyan, Ivan A., et al. “Analysis of Statistical Data about Design of Fire-Safe Materials in Oxygen-Rich Atmosphere of Inhabited Pressurized Compartments of Russian Manned Spacecraft.” Acta Astronautica, vol. 143, 2018, pp. 82–89. | I.A. Bolodyan, A.S. Melikhov, L.T. Tanklevskiy | 10.1016/j.actaastro.2017.10.019 |  |  | Nylon-68 | 16% | [10 empty] | Yes |  |  |  |  | LOC
Bolodyan, Ivan A., et al. “Analysis of Statistical Data about Design of Fire-Safe Materials in Oxygen-Rich Atmosphere of Inhabited Pressurized Compartments of Russian Manned Spacecraft.” Acta Astronautica, vol. 143, 2018, pp. 82–89. | I.A. Bolodyan, A.S. Melikhov, L.T. Tanklevskiy | 10.1016/j.actaastro.2017.10.019 |  |  | Polycaprolactam | 15% | [10 empty] | Yes |  |  |  |  | LOC
Bolodyan, Ivan A., et al. “Analysis of Statistical Data about Design of Fire-Safe Materials in Oxygen-Rich Atmosphere of Inhabited Pressurized Compartments of Russian Manned Spacecraft.” Acta Astronautica, vol. 143, 2018, pp. 82–89. | I.A. Bolodyan, A.S. Melikhov, L.T. Tanklevskiy | 10.1016/j.actaastro.2017.10.019 |  |  | Polyvinylformal | 15% | [10 empty] | Yes |  |  |  |  | LOC
Bolodyan, Ivan A., et al. “Analysis of Statistical Data about Design of Fire-Safe Materials in Oxygen-Rich Atmosphere of Inhabited Pressurized Compartments of Russian Manned Spacecraft.” Acta Astronautica, vol. 143, 2018, pp. 82–89. | I.A. Bolodyan, A.S. Melikhov, L.T. Tanklevskiy | 10.1016/j.actaastro.2017.10.019 |  |  | Polymethyl methacrylate | 15.6% | [10 empty] | Yes |  |  |  |  | LOC
Bolodyan, Ivan A., et al. “Analysis of Statistical Data about Design of Fire-Safe Materials in Oxygen-Rich Atmosphere of Inhabited Pressurized Compartments of Russian Manned Spacecraft.” Acta Astronautica, vol. 143, 2018, pp. 82–89. | I.A. Bolodyan, A.S. Melikhov, L.T. Tanklevskiy | 10.1016/j.actaastro.2017.10.019 |  |  | Polystyrene | 18% | [10 empty] | Yes |  |  |  |  | LOC
Bolodyan, Ivan A., et al. “Analysis of Statistical Data about Design of Fire-Safe Materials in Oxygen-Rich Atmosphere of Inhabited Pressurized Compartments of Russian Manned Spacecraft.” Acta Astronautica, vol. 143, 2018, pp. 82–89. | I.A. Bolodyan, A.S. Melikhov, L.T. Tanklevskiy | 10.1016/j.actaastro.2017.10.019 |  |  | Epoxide resin ED-20 | 19% | [10 empty] | Yes |  |  |  |  | LOC
Bolodyan, Ivan A., et al. “Analysis of Statistical Data about Design of Fire-Safe Materials in Oxygen-Rich Atmosphere of Inhabited Pressurized Compartments of Russian Manned Spacecraft.” Acta Astronautica, vol. 143, 2018, pp. 82–89. | I.A. Bolodyan, A.S. Melikhov, L.T. Tanklevskiy | 10.1016/j.actaastro.2017.10.019 |  |  | Cotton | 14% | [10 empty] | Yes |  |  |  |  | LOC
Bolodyan, Ivan A., et al. “Analysis of Statistical Data about Design of Fire-Safe Materials in Oxygen-Rich Atmosphere of Inhabited Pressurized Compartments of Russian Manned Spacecraft.” Acta Astronautica, vol. 143, 2018, pp. 82–89. | I.A. Bolodyan, A.S. Melikhov, L.T. Tanklevskiy | 10.1016/j.actaastro.2017.10.019 |  |  | Polyoxymethylene (Delrin) | 11.2% | [10 empty] | Yes |  |  |  |  | LOC
Bolodyan, Ivan A., et al. “Analysis of Statistical Data about Design of Fire-Safe Materials in Oxygen-Rich Atmosphere of Inhabited Pressurized Compartments of Russian Manned Spacecraft.” Acta Astronautica, vol. 143, 2018, pp. 82–89. | I.A. Bolodyan, A.S. Melikhov, L.T. Tanklevskiy | 10.1016/j.actaastro.2017.10.019 |  |  | Acrylonitrile copolymer with methylacrylate | 16% | [10 empty] | Yes |  |  |  |  | LOC
Bolodyan, Ivan A., et al. “Analysis of Statistical Data about Design of Fire-Safe Materials in Oxygen-Rich Atmosphere of Inhabited Pressurized Compartments of Russian Manned Spacecraft.” Acta Astronautica, vol. 143, 2018, pp. 82–89. | I.A. Bolodyan, A.S. Melikhov, L.T. Tanklevskiy | 10.1016/j.actaastro.2017.10.019 |  |  | Cyclopolyacrylonitrile | 16% | [10 empty] | Yes |  |  |  |  | LOC
Bolodyan, Ivan A., et al. “Analysis of Statistical Data about Design of Fire-Safe Materials in Oxygen-Rich Atmosphere of Inhabited Pressurized Compartments of Russian Manned Spacecraft.” Acta Astronautica, vol. 143, 2018, pp. 82–89. | I.A. Bolodyan, A.S. Melikhov, L.T. Tanklevskiy | 10.1016/j.actaastro.2017.10.019 |  |  | Polycarbonate PC-LT-10 | 23% | [10 empty] | Yes |  |  |  |  | LOC
Bolodyan, Ivan A., et al. “Analysis of Statistical Data about Design of Fire-Safe Materials in Oxygen-Rich Atmosphere of Inhabited Pressurized Compartments of Russian Manned Spacecraft.” Acta Astronautica, vol. 143, 2018, pp. 82–89. | I.A. Bolodyan, A.S. Melikhov, L.T. Tanklevskiy | 10.1016/j.actaastro.2017.10.019 |  |  | Fabric Fenilon | 22% | [10 empty] | Yes |  |  |  |  | LOC
Bolodyan, Ivan A., et al. “Analysis of Statistical Data about Design of Fire-Safe Materials in Oxygen-Rich Atmosphere of Inhabited Pressurized Compartments of Russian Manned Spacecraft.” Acta Astronautica, vol. 143, 2018, pp. 82–89. | I.A. Bolodyan, A.S. Melikhov, L.T. Tanklevskiy | 10.1016/j.actaastro.2017.10.019 |  |  | PET Lavsan | 20% | [10 empty] | Yes |  |  |  |  | LOC
Bolodyan, Ivan A., et al. “Analysis of Statistical Data about Design of Fire-Safe Materials in Oxygen-Rich Atmosphere of Inhabited Pressurized Compartments of Russian Manned Spacecraft.” Acta Astronautica, vol. 143, 2018, pp. 82–89. | I.A. Bolodyan, A.S. Melikhov, L.T. Tanklevskiy | 10.1016/j.actaastro.2017.10.019 |  |  | Polybenzimidazole | 21% | [10 empty] | Yes |  |  |  |  | LOC
Bolodyan, Ivan A., et al. “Analysis of Statistical Data about Design of Fire-Safe Materials in Oxygen-Rich Atmosphere of Inhabited Pressurized Compartments of Russian Manned Spacecraft.” Acta Astronautica, vol. 143, 2018, pp. 82–89. | I.A. Bolodyan, A.S. Melikhov, L.T. Tanklevskiy | 10.1016/j.actaastro.2017.10.019 |  |  | Fabric Sulfon | 21.5% | [10 empty] | Yes |  |  |  |  | LOC
Bolodyan, Ivan A., et al. “Analysis of Statistical Data about Design of Fire-Safe Materials in Oxygen-Rich Atmosphere of Inhabited Pressurized Compartments of Russian Manned Spacecraft.” Acta Astronautica, vol. 143, 2018, pp. 82–89. | I.A. Bolodyan, A.S. Melikhov, L.T. Tanklevskiy | 10.1016/j.actaastro.2017.10.019 |  |  | Fabric Arimid | 26% | [10 empty] | Yes |  |  |  |  | LOC
Bolodyan, Ivan A., et al. “Analysis of Statistical Data about Design of Fire-Safe Materials in Oxygen-Rich Atmosphere of Inhabited Pressurized Compartments of Russian Manned Spacecraft.” Acta Astronautica, vol. 143, 2018, pp. 82–89. | I.A. Bolodyan, A.S. Melikhov, L.T. Tanklevskiy | 10.1016/j.actaastro.2017.10.019 |  |  | Fabric Lola | 42% | [10 empty] | Yes |  |  |  |  | LOC
Bolodyan, Ivan A., et al. “Analysis of Statistical Data about Design of Fire-Safe Materials in Oxygen-Rich Atmosphere of Inhabited Pressurized Compartments of Russian Manned Spacecraft.” Acta Astronautica, vol. 143, 2018, pp. 82–89. | I.A. Bolodyan, A.S. Melikhov, L.T. Tanklevskiy | 10.1016/j.actaastro.2017.10.019 |  |  | Carbon fabric 57.53%C | 38% | [10 empty] | Yes |  |  |  |  | LOC
Bolodyan, Ivan A., et al. “Analysis of Statistical Data about Design of Fire-Safe Materials in Oxygen-Rich Atmosphere of Inhabited Pressurized Compartments of Russian Manned Spacecraft.” Acta Astronautica, vol. 143, 2018, pp. 82–89. | I.A. Bolodyan, A.S. Melikhov, L.T. Tanklevskiy | 10.1016/j.actaastro.2017.10.019 |  |  | Carbon fabric 99.2%C | 41% | [10 empty] | Yes |  |  |  |  | LOC
Bolodyan, Ivan A., et al. “Analysis of Statistical Data about Design of Fire-Safe Materials in Oxygen-Rich Atmosphere of Inhabited Pressurized Compartments of Russian Manned Spacecraft.” Acta Astronautica, vol. 143, 2018, pp. 82–89. | I.A. Bolodyan, A.S. Melikhov, L.T. Tanklevskiy | 10.1016/j.actaastro.2017.10.019 |  |  | Carbon fabric 99.5%C | 78% | [10 empty] | Yes |  |  |  |  | LOC
Bolodyan, Ivan A., et al. “Analysis of Statistical Data about Design of Fire-Safe Materials in Oxygen-Rich Atmosphere of Inhabited Pressurized Compartments of Russian Manned Spacecraft.” Acta Astronautica, vol. 143, 2018, pp. 82–89. | I.A. Bolodyan, A.S. Melikhov, L.T. Tanklevskiy | 10.1016/j.actaastro.2017.10.019 |  |  | Carbon fabric Kulon | 86% | [10 empty] | Yes |  |  |  |  | LOC
Urban, David, et al. “Solid Fuel Ignition Testing for Lunar Applications, Theory and Experimental Results.” Proceedings of the 54th International Conference on Environmental Systems (ICES), Prague, Czech Republic, 13–17 July 2025 | David Urban, Sandra Olson, Daniel Dietrich, Dennis Stocker, Michael Johnston, Paul Ferkul, Gary Ruff, Jennifer Zayac, Susana Harper, Alfredo Juarez, Steven Peralta, Carlos Fernandez-Pello, Maria Thomsen, Ya-Ting Liao, Harold Beeson, Gregory Harrigan | ICES-2025-392 | Flat | 52 mm x 140 mm x 0.8 mm | PMMA | 15.2% | 56.5 kPa | 600 | NASA White Sands Test Facility | Cylindrical | 74 mm inner diameter; 300 mm length | 1 | Ground | Wire |  |  | Yes
Urban, David, et al. “Solid Fuel Ignition Testing for Lunar Applications, Theory and Experimental Results.” Proceedings of the 54th International Conference on Environmental Systems (ICES), Prague, Czech Republic, 13–17 July 2025 | David Urban, Sandra Olson, Daniel Dietrich, Dennis Stocker, Michael Johnston, Paul Ferkul, Gary Ruff, Jennifer Zayac, Susana Harper, Alfredo Juarez, Steven Peralta, Carlos Fernandez-Pello, Maria Thomsen, Ya-Ting Liao, Harold Beeson, Gregory Harrigan | ICES-2025-392 | Flat | 52 mm x 140 mm x 0.8 mm | PMMA | 15.6% | 56.5 kPa | 600 | NASA White Sands Test Facility | Cylindrical | 74 mm inner diameter; 300 mm length | 1 | Ground | Wire |  |  | Yes
Urban, David, et al. “Solid Fuel Ignition Testing for Lunar Applications, Theory and Experimental Results.” Proceedings of the 54th International Conference on Environmental Systems (ICES), Prague, Czech Republic, 13–17 July 2025 | David Urban, Sandra Olson, Daniel Dietrich, Dennis Stocker, Michael Johnston, Paul Ferkul, Gary Ruff, Jennifer Zayac, Susana Harper, Alfredo Juarez, Steven Peralta, Carlos Fernandez-Pello, Maria Thomsen, Ya-Ting Liao, Harold Beeson, Gregory Harrigan | ICES-2025-392 | Flat | 52 mm x 140 mm x 0.8 mm | PMMA | 15.6% | 56.5 kPa | 600 | NASA White Sands Test Facility | Cylindrical | 74 mm inner diameter; 300 mm length | 1 | Ground | Wire |  |  | No
Urban, David, et al. “Solid Fuel Ignition Testing for Lunar Applications, Theory and Experimental Results.” Proceedings of the 54th International Conference on Environmental Systems (ICES), Prague, Czech Republic, 13–17 July 2025 | David Urban, Sandra Olson, Daniel Dietrich, Dennis Stocker, Michael Johnston, Paul Ferkul, Gary Ruff, Jennifer Zayac, Susana Harper, Alfredo Juarez, Steven Peralta, Carlos Fernandez-Pello, Maria Thomsen, Ya-Ting Liao, Harold Beeson, Gregory Harrigan | ICES-2025-392 | Flat | 52 mm x 140 mm x 0.8 mm | PMMA | 15.8% | 56.5 kPa | 603 | NASA White Sands Test Facility | Cylindrical | 74 mm inner diameter; 300 mm length | 1 | Ground | Wire |  |  | Yes
Urban, David, et al. “Solid Fuel Ignition Testing for Lunar Applications, Theory and Experimental Results.” Proceedings of the 54th International Conference on Environmental Systems (ICES), Prague, Czech Republic, 13–17 July 2025 | David Urban, Sandra Olson, Daniel Dietrich, Dennis Stocker, Michael Johnston, Paul Ferkul, Gary Ruff, Jennifer Zayac, Susana Harper, Alfredo Juarez, Steven Peralta, Carlos Fernandez-Pello, Maria Thomsen, Ya-Ting Liao, Harold Beeson, Gregory Harrigan | ICES-2025-392 | Flat | 52 mm x 140 mm x 0.8 mm | PMMA | 15.8% | 56.5 kPa | 603 | NASA White Sands Test Facility | Cylindrical | 74 mm inner diameter; 300 mm length | 1 | Ground | Wire |  |  | No
Urban, David, et al. “Solid Fuel Ignition Testing for Lunar Applications, Theory and Experimental Results.” Proceedings of the 54th International Conference on Environmental Systems (ICES), Prague, Czech Republic, 13–17 July 2025 | David Urban, Sandra Olson, Daniel Dietrich, Dennis Stocker, Michael Johnston, Paul Ferkul, Gary Ruff, Jennifer Zayac, Susana Harper, Alfredo Juarez, Steven Peralta, Carlos Fernandez-Pello, Maria Thomsen, Ya-Ting Liao, Harold Beeson, Gregory Harrigan | ICES-2025-392 | Flat | 52 mm x 140 mm x 0.8 mm | PMMA | 16.2% | 56.5 kPa | 603 | NASA White Sands Test Facility | Cylindrical | 74 mm inner diameter; 300 mm length | 1 | Ground | Wire |  |  | Yes
Urban, David, et al. “Solid Fuel Ignition Testing for Lunar Applications, Theory and Experimental Results.” Proceedings of the 54th International Conference on Environmental Systems (ICES), Prague, Czech Republic, 13–17 July 2025 | David Urban, Sandra Olson, Daniel Dietrich, Dennis Stocker, Michael Johnston, Paul Ferkul, Gary Ruff, Jennifer Zayac, Susana Harper, Alfredo Juarez, Steven Peralta, Carlos Fernandez-Pello, Maria Thomsen, Ya-Ting Liao, Harold Beeson, Gregory Harrigan | ICES-2025-392 | Flat | 52 mm x 140 mm x 0.8 mm | PMMA | 16.2% | 56.5 kPa | 603 | NASA White Sands Test Facility | Cylindrical | 74 mm inner diameter; 300 mm length | 1 | Ground | Wire |  |  | No
Urban, David, et al. “Solid Fuel Ignition Testing for Lunar Applications, Theory and Experimental Results.” Proceedings of the 54th International Conference on Environmental Systems (ICES), Prague, Czech Republic, 13–17 July 2025 | David Urban, Sandra Olson, Daniel Dietrich, Dennis Stocker, Michael Johnston, Paul Ferkul, Gary Ruff, Jennifer Zayac, Susana Harper, Alfredo Juarez, Steven Peralta, Carlos Fernandez-Pello, Maria Thomsen, Ya-Ting Liao, Harold Beeson, Gregory Harrigan | ICES-2025-392 | Flat | 52 mm x 140 mm x 0.8 mm | PMMA | 16.6% | 56.5 kPa | 603 | NASA White Sands Test Facility | Cylindrical | 74 mm inner diameter; 300 mm length | 1 | Ground | Wire |  |  | Yes
Urban, David, et al. “Solid Fuel Ignition Testing for Lunar Applications, Theory and Experimental Results.” Proceedings of the 54th International Conference on Environmental Systems (ICES), Prague, Czech Republic, 13–17 July 2025 | David Urban, Sandra Olson, Daniel Dietrich, Dennis Stocker, Michael Johnston, Paul Ferkul, Gary Ruff, Jennifer Zayac, Susana Harper, Alfredo Juarez, Steven Peralta, Carlos Fernandez-Pello, Maria Thomsen, Ya-Ting Liao, Harold Beeson, Gregory Harrigan | ICES-2025-392 | Flat | 52 mm x 140 mm x 0.8 mm | PMMA | 16.6% | 56.5 kPa | 603 | NASA White Sands Test Facility | Cylindrical | 74 mm inner diameter; 300 mm length | 1 | Ground | Wire |  |  | No
Urban, David, et al. “Solid Fuel Ignition Testing for Lunar Applications, Theory and Experimental Results.” Proceedings of the 54th International Conference on Environmental Systems (ICES), Prague, Czech Republic, 13–17 July 2025 | David Urban, Sandra Olson, Daniel Dietrich, Dennis Stocker, Michael Johnston, Paul Ferkul, Gary Ruff, Jennifer Zayac, Susana Harper, Alfredo Juarez, Steven Peralta, Carlos Fernandez-Pello, Maria Thomsen, Ya-Ting Liao, Harold Beeson, Gregory Harrigan | ICES-2025-392 | Flat | 52 mm x 140 mm x 0.8 mm | PMMA | 16.8% | 56.5 kPa | 603 | NASA White Sands Test Facility | Cylindrical | 74 mm inner diameter; 300 mm length | 1 | Ground | Wire |  |  | No
Urban, David, et al. “Solid Fuel Ignition Testing for Lunar Applications, Theory and Experimental Results.” Proceedings of the 54th International Conference on Environmental Systems (ICES), Prague, Czech Republic, 13–17 July 2025 | David Urban, Sandra Olson, Daniel Dietrich, Dennis Stocker, Michael Johnston, Paul Ferkul, Gary Ruff, Jennifer Zayac, Susana Harper, Alfredo Juarez, Steven Peralta, Carlos Fernandez-Pello, Maria Thomsen, Ya-Ting Liao, Harold Beeson, Gregory Harrigan | ICES-2025-392 | Flat | 52 mm x 140 mm x 0.8 mm | PMMA | 15.8% | 56.5 kPa | 801 | NASA White Sands Test Facility | Cylindrical | 74 mm inner diameter; 300 mm length | 1 | Ground | Wire |  |  | Yes
Urban, David, et al. “Solid Fuel Ignition Testing for Lunar Applications, Theory and Experimental Results.” Proceedings of the 54th International Conference on Environmental Systems (ICES), Prague, Czech Republic, 13–17 July 2025 | David Urban, Sandra Olson, Daniel Dietrich, Dennis Stocker, Michael Johnston, Paul Ferkul, Gary Ruff, Jennifer Zayac, Susana Harper, Alfredo Juarez, Steven Peralta, Carlos Fernandez-Pello, Maria Thomsen, Ya-Ting Liao, Harold Beeson, Gregory Harrigan | ICES-2025-392 | Flat | 52 mm x 140 mm x 0.8 mm | PMMA | 16% | 56.5 kPa | 801 | NASA White Sands Test Facility | Cylindrical | 74 mm inner diameter; 300 mm length | 1 | Ground | Wire |  |  | Yes
Urban, David, et al. “Solid Fuel Ignition Testing for Lunar Applications, Theory and Experimental Results.” Proceedings of the 54th International Conference on Environmental Systems (ICES), Prague, Czech Republic, 13–17 July 2025 | David Urban, Sandra Olson, Daniel Dietrich, Dennis Stocker, Michael Johnston, Paul Ferkul, Gary Ruff, Jennifer Zayac, Susana Harper, Alfredo Juarez, Steven Peralta, Carlos Fernandez-Pello, Maria Thomsen, Ya-Ting Liao, Harold Beeson, Gregory Harrigan | ICES-2025-392 | Flat | 52 mm x 140 mm x 0.8 mm | PMMA | 16.3% | 56.5 kPa | 801 | NASA White Sands Test Facility | Cylindrical | 74 mm inner diameter; 300 mm length | 1 | Ground | Wire |  |  | Yes
Urban, David, et al. “Solid Fuel Ignition Testing for Lunar Applications, Theory and Experimental Results.” Proceedings of the 54th International Conference on Environmental Systems (ICES), Prague, Czech Republic, 13–17 July 2025 | David Urban, Sandra Olson, Daniel Dietrich, Dennis Stocker, Michael Johnston, Paul Ferkul, Gary Ruff, Jennifer Zayac, Susana Harper, Alfredo Juarez, Steven Peralta, Carlos Fernandez-Pello, Maria Thomsen, Ya-Ting Liao, Harold Beeson, Gregory Harrigan | ICES-2025-392 | Flat | 52 mm x 140 mm x 0.8 mm | PMMA | 16.4% | 56.5 kPa | 801 | NASA White Sands Test Facility | Cylindrical | 74 mm inner diameter; 300 mm length | 1 | Ground | Wire |  |  | No
Urban, David, et al. “Solid Fuel Ignition Testing for Lunar Applications, Theory and Experimental Results.” Proceedings of the 54th International Conference on Environmental Systems (ICES), Prague, Czech Republic, 13–17 July 2025 | David Urban, Sandra Olson, Daniel Dietrich, Dennis Stocker, Michael Johnston, Paul Ferkul, Gary Ruff, Jennifer Zayac, Susana Harper, Alfredo Juarez, Steven Peralta, Carlos Fernandez-Pello, Maria Thomsen, Ya-Ting Liao, Harold Beeson, Gregory Harrigan | ICES-2025-392 | Flat | 52 mm x 140 mm x 0.8 mm | PMMA | 16.4% | 56.5 kPa | 1000 | NASA White Sands Test Facility | Cylindrical | 74 mm inner diameter; 300 mm length | 1 | Ground | Wire |  |  | Yes
Urban, David, et al. “Solid Fuel Ignition Testing for Lunar Applications, Theory and Experimental Results.” Proceedings of the 54th International Conference on Environmental Systems (ICES), Prague, Czech Republic, 13–17 July 2025 | David Urban, Sandra Olson, Daniel Dietrich, Dennis Stocker, Michael Johnston, Paul Ferkul, Gary Ruff, Jennifer Zayac, Susana Harper, Alfredo Juarez, Steven Peralta, Carlos Fernandez-Pello, Maria Thomsen, Ya-Ting Liao, Harold Beeson, Gregory Harrigan | ICES-2025-392 | Flat | 52 mm x 140 mm x 0.8 mm | PMMA | 16.6% | 56.5 kPa | 1000 | NASA White Sands Test Facility | Cylindrical | 74 mm inner diameter; 300 mm length | 1 | Ground | Wire |  |  | Yes
Urban, David, et al. “Solid Fuel Ignition Testing for Lunar Applications, Theory and Experimental Results.” Proceedings of the 54th International Conference on Environmental Systems (ICES), Prague, Czech Republic, 13–17 July 2025 | David Urban, Sandra Olson, Daniel Dietrich, Dennis Stocker, Michael Johnston, Paul Ferkul, Gary Ruff, Jennifer Zayac, Susana Harper, Alfredo Juarez, Steven Peralta, Carlos Fernandez-Pello, Maria Thomsen, Ya-Ting Liao, Harold Beeson, Gregory Harrigan | ICES-2025-392 | Flat | 52 mm x 140 mm x 0.8 mm | PMMA | 16.8% | 56.5 kPa | 1000 | NASA White Sands Test Facility | Cylindrical | 74 mm inner diameter; 300 mm length | 1 | Ground | Wire |  |  | Yes
Urban, David, et al. “Solid Fuel Ignition Testing for Lunar Applications, Theory and Experimental Results.” Proceedings of the 54th International Conference on Environmental Systems (ICES), Prague, Czech Republic, 13–17 July 2025 | David Urban, Sandra Olson, Daniel Dietrich, Dennis Stocker, Michael Johnston, Paul Ferkul, Gary Ruff, Jennifer Zayac, Susana Harper, Alfredo Juarez, Steven Peralta, Carlos Fernandez-Pello, Maria Thomsen, Ya-Ting Liao, Harold Beeson, Gregory Harrigan | ICES-2025-392 | Flat | 52 mm x 140 mm x 0.8 mm | PMMA | 17% | 56.5 kPa | 1000 | NASA White Sands Test Facility | Cylindrical | 74 mm inner diameter; 300 mm length | 1 | Ground | Wire |  |  | Yes
Urban, David, et al. “Solid Fuel Ignition Testing for Lunar Applications, Theory and Experimental Results.” Proceedings of the 54th International Conference on Environmental Systems (ICES), Prague, Czech Republic, 13–17 July 2025 | David Urban, Sandra Olson, Daniel Dietrich, Dennis Stocker, Michael Johnston, Paul Ferkul, Gary Ruff, Jennifer Zayac, Susana Harper, Alfredo Juarez, Steven Peralta, Carlos Fernandez-Pello, Maria Thomsen, Ya-Ting Liao, Harold Beeson, Gregory Harrigan | ICES-2025-392 | Flat | 52 mm x 140 mm x 0.8 mm | PMMA | 17% | 56.5 kPa | 1000 | NASA White Sands Test Facility | Cylindrical | 74 mm inner diameter; 300 mm length | 1 | Ground | Wire |  |  | No
Urban, David, et al. “Solid Fuel Ignition Testing for Lunar Applications, Theory and Experimental Results.” Proceedings of the 54th International Conference on Environmental Systems (ICES), Prague, Czech Republic, 13–17 July 2025 | David Urban, Sandra Olson, Daniel Dietrich, Dennis Stocker, Michael Johnston, Paul Ferkul, Gary Ruff, Jennifer Zayac, Susana Harper, Alfredo Juarez, Steven Peralta, Carlos Fernandez-Pello, Maria Thomsen, Ya-Ting Liao, Harold Beeson, Gregory Harrigan | ICES-2025-392 | Flat | 52 mm x 140 mm x 0.8 mm | PMMA | 17.2% | 56.5 kPa | 1000 | NASA White Sands Test Facility | Cylindrical | 74 mm inner diameter; 300 mm length | 1 | Ground | Wire |  |  | Yes
Urban, David, et al. “Solid Fuel Ignition Testing for Lunar Applications, Theory and Experimental Results.” Proceedings of the 54th International Conference on Environmental Systems (ICES), Prague, Czech Republic, 13–17 July 2025 | David Urban, Sandra Olson, Daniel Dietrich, Dennis Stocker, Michael Johnston, Paul Ferkul, Gary Ruff, Jennifer Zayac, Susana Harper, Alfredo Juarez, Steven Peralta, Carlos Fernandez-Pello, Maria Thomsen, Ya-Ting Liao, Harold Beeson, Gregory Harrigan | ICES-2025-392 | Flat | 52 mm x 140 mm x 0.8 mm | PMMA | 17.2% | 56.5 kPa | 1000 | NASA White Sands Test Facility | Cylindrical | 74 mm inner diameter; 300 mm length | 1 | Ground | Wire |  |  | No
Urban, David, et al. “Solid Fuel Ignition Testing for Lunar Applications, Theory and Experimental Results.” Proceedings of the 54th International Conference on Environmental Systems (ICES), Prague, Czech Republic, 13–17 July 2025 | David Urban, Sandra Olson, Daniel Dietrich, Dennis Stocker, Michael Johnston, Paul Ferkul, Gary Ruff, Jennifer Zayac, Susana Harper, Alfredo Juarez, Steven Peralta, Carlos Fernandez-Pello, Maria Thomsen, Ya-Ting Liao, Harold Beeson, Gregory Harrigan | ICES-2025-392 | Flat | 52 mm x 140 mm x 0.8 mm | PMMA | 17.4% | 56.5 kPa | 997 | NASA White Sands Test Facility | Cylindrical | 74 mm inner diameter; 300 mm length | 1 | Ground | Wire |  |  | Yes
Urban, David, et al. “Solid Fuel Ignition Testing for Lunar Applications, Theory and Experimental Results.” Proceedings of the 54th International Conference on Environmental Systems (ICES), Prague, Czech Republic, 13–17 July 2025 | David Urban, Sandra Olson, Daniel Dietrich, Dennis Stocker, Michael Johnston, Paul Ferkul, Gary Ruff, Jennifer Zayac, Susana Harper, Alfredo Juarez, Steven Peralta, Carlos Fernandez-Pello, Maria Thomsen, Ya-Ting Liao, Harold Beeson, Gregory Harrigan | ICES-2025-392 | Flat | 52 mm x 140 mm x 0.8 mm | PMMA | 17.4% | 56.5 kPa | 997 | NASA White Sands Test Facility | Cylindrical | 74 mm inner diameter; 300 mm length | 1 | Ground | Wire |  |  | No
Urban, David, et al. “Solid Fuel Ignition Testing for Lunar Applications, Theory and Experimental Results.” Proceedings of the 54th International Conference on Environmental Systems (ICES), Prague, Czech Republic, 13–17 July 2025 | David Urban, Sandra Olson, Daniel Dietrich, Dennis Stocker, Michael Johnston, Paul Ferkul, Gary Ruff, Jennifer Zayac, Susana Harper, Alfredo Juarez, Steven Peralta, Carlos Fernandez-Pello, Maria Thomsen, Ya-Ting Liao, Harold Beeson, Gregory Harrigan | ICES-2025-392 | Flat | 52 mm x 140 mm x 0.8 mm | PMMA | 17.6% | 56.5 kPa | 1000 | NASA White Sands Test Facility | Cylindrical | 74 mm inner diameter; 300 mm length | 1 | Ground | Wire |  |  | No
Urban, David, et al. “Solid Fuel Ignition Testing for Lunar Applications, Theory and Experimental Results.” Proceedings of the 54th International Conference on Environmental Systems (ICES), Prague, Czech Republic, 13–17 July 2025 | David Urban, Sandra Olson, Daniel Dietrich, Dennis Stocker, Michael Johnston, Paul Ferkul, Gary Ruff, Jennifer Zayac, Susana Harper, Alfredo Juarez, Steven Peralta, Carlos Fernandez-Pello, Maria Thomsen, Ya-Ting Liao, Harold Beeson, Gregory Harrigan | ICES-2025-392 | Flat | 52 mm x 140 mm x 0.8 mm | PMMA | 17.9% | 56.5 kPa | 1000 | NASA White Sands Test Facility | Cylindrical | 74 mm inner diameter; 300 mm length | 1 | Ground | Wire |  |  | No
Urban, David, et al. “Solid Fuel Ignition Testing for Lunar Applications, Theory and Experimental Results.” Proceedings of the 54th International Conference on Environmental Systems (ICES), Prague, Czech Republic, 13–17 July 2025 | David Urban, Sandra Olson, Daniel Dietrich, Dennis Stocker, Michael Johnston, Paul Ferkul, Gary Ruff, Jennifer Zayac, Susana Harper, Alfredo Juarez, Steven Peralta, Carlos Fernandez-Pello, Maria Thomsen, Ya-Ting Liao, Harold Beeson, Gregory Harrigan | ICES-2025-392 | Flat | 52 mm x 140 mm x 0.8 mm | PMMA | 17.9% | 56.5 kPa | 1000 | NASA White Sands Test Facility | Cylindrical | 74 mm inner diameter; 300 mm length | 1 | Ground | Wire |  |  | Yes
Urban, David, et al. “Solid Fuel Ignition Testing for Lunar Applications, Theory and Experimental Results.” Proceedings of the 54th International Conference on Environmental Systems (ICES), Prague, Czech Republic, 13–17 July 2025 | David Urban, Sandra Olson, Daniel Dietrich, Dennis Stocker, Michael Johnston, Paul Ferkul, Gary Ruff, Jennifer Zayac, Susana Harper, Alfredo Juarez, Steven Peralta, Carlos Fernandez-Pello, Maria Thomsen, Ya-Ting Liao, Harold Beeson, Gregory Harrigan | ICES-2025-392 | Flat | 52 mm x 140 mm x 0.8 mm | PMMA | 18.1% | 56.5 kPa | 1000 | NASA White Sands Test Facility | Cylindrical | 74 mm inner diameter; 300 mm length | 1 | Ground | Wire |  |  | No
Urban, David, et al. “Solid Fuel Ignition Testing for Lunar Applications, Theory and Experimental Results.” Proceedings of the 54th International Conference on Environmental Systems (ICES), Prague, Czech Republic, 13–17 July 2025 | David Urban, Sandra Olson, Daniel Dietrich, Dennis Stocker, Michael Johnston, Paul Ferkul, Gary Ruff, Jennifer Zayac, Susana Harper, Alfredo Juarez, Steven Peralta, Carlos Fernandez-Pello, Maria Thomsen, Ya-Ting Liao, Harold Beeson, Gregory Harrigan | ICES-2025-392 | Flat | 52 mm x 140 mm x 0.8 mm | PMMA | 17.1% | 56.5 kPa | 1440 | NASA White Sands Test Facility | Cylindrical | 74 mm inner diameter; 300 mm length | 1 | Ground | Wire |  |  | Yes
Urban, David, et al. “Solid Fuel Ignition Testing for Lunar Applications, Theory and Experimental Results.” Proceedings of the 54th International Conference on Environmental Systems (ICES), Prague, Czech Republic, 13–17 July 2025 | David Urban, Sandra Olson, Daniel Dietrich, Dennis Stocker, Michael Johnston, Paul Ferkul, Gary Ruff, Jennifer Zayac, Susana Harper, Alfredo Juarez, Steven Peralta, Carlos Fernandez-Pello, Maria Thomsen, Ya-Ting Liao, Harold Beeson, Gregory Harrigan | ICES-2025-392 | Flat | 52 mm x 140 mm x 0.8 mm | PMMA | 17.6% | 56.5 kPa | 1440 | NASA White Sands Test Facility | Cylindrical | 74 mm inner diameter; 300 mm length | 1 | Ground | Wire |  |  | Yes
Urban, David, et al. “Solid Fuel Ignition Testing for Lunar Applications, Theory and Experimental Results.” Proceedings of the 54th International Conference on Environmental Systems (ICES), Prague, Czech Republic, 13–17 July 2025 | David Urban, Sandra Olson, Daniel Dietrich, Dennis Stocker, Michael Johnston, Paul Ferkul, Gary Ruff, Jennifer Zayac, Susana Harper, Alfredo Juarez, Steven Peralta, Carlos Fernandez-Pello, Maria Thomsen, Ya-Ting Liao, Harold Beeson, Gregory Harrigan | ICES-2025-392 | Flat | 52 mm x 140 mm x 0.8 mm | PMMA | 17.9% | 56.5 kPa | 1440 | NASA White Sands Test Facility | Cylindrical | 74 mm inner diameter; 300 mm length | 1 | Ground | Wire |  |  | Yes
Urban, David, et al. “Solid Fuel Ignition Testing for Lunar Applications, Theory and Experimental Results.” Proceedings of the 54th International Conference on Environmental Systems (ICES), Prague, Czech Republic, 13–17 July 2025 | David Urban, Sandra Olson, Daniel Dietrich, Dennis Stocker, Michael Johnston, Paul Ferkul, Gary Ruff, Jennifer Zayac, Susana Harper, Alfredo Juarez, Steven Peralta, Carlos Fernandez-Pello, Maria Thomsen, Ya-Ting Liao, Harold Beeson, Gregory Harrigan | ICES-2025-392 | Flat | 52 mm x 140 mm x 0.8 mm | PMMA | 18% | 56.5 kPa | 1440 | NASA White Sands Test Facility | Cylindrical | 74 mm inner diameter; 300 mm length | 1 | Ground | Wire |  |  | No
Urban, David, et al. “Solid Fuel Ignition Testing for Lunar Applications, Theory and Experimental Results.” Proceedings of the 54th International Conference on Environmental Systems (ICES), Prague, Czech Republic, 13–17 July 2025 | David Urban, Sandra Olson, Daniel Dietrich, Dennis Stocker, Michael Johnston, Paul Ferkul, Gary Ruff, Jennifer Zayac, Susana Harper, Alfredo Juarez, Steven Peralta, Carlos Fernandez-Pello, Maria Thomsen, Ya-Ting Liao, Harold Beeson, Gregory Harrigan | ICES-2025-392 | Flat | 52 mm x 140 mm | P-213 tape (fiberglass with acrylic/PMMA adhesive) | 0.18 | 56.5 kPa | 599 | NASA White Sands Test Facility | Cylindrical | 74 mm inner diameter; 300 mm length | 1 | Ground | Wire |  |  | No
Urban, David, et al. “Solid Fuel Ignition Testing for Lunar Applications, Theory and Experimental Results.” Proceedings of the 54th International Conference on Environmental Systems (ICES), Prague, Czech Republic, 13–17 July 2025 | David Urban, Sandra Olson, Daniel Dietrich, Dennis Stocker, Michael Johnston, Paul Ferkul, Gary Ruff, Jennifer Zayac, Susana Harper, Alfredo Juarez, Steven Peralta, Carlos Fernandez-Pello, Maria Thomsen, Ya-Ting Liao, Harold Beeson, Gregory Harrigan | ICES-2025-392 | Flat | 52 mm x 140 mm | P-213 tape (fiberglass with acrylic/PMMA adhesive)S | 0.176 | 56.5 kPa | 599 | NASA White Sands Test Facility | Cylindrical | 74 mm inner diameter; 300 mm length | 1 | Ground | Wire |  |  | No
Urban, David, et al. “Solid Fuel Ignition Testing for Lunar Applications, Theory and Experimental Results.” Proceedings of the 54th International Conference on Environmental Systems (ICES), Prague, Czech Republic, 13–17 July 2025 | David Urban, Sandra Olson, Daniel Dietrich, Dennis Stocker, Michael Johnston, Paul Ferkul, Gary Ruff, Jennifer Zayac, Susana Harper, Alfredo Juarez, Steven Peralta, Carlos Fernandez-Pello, Maria Thomsen, Ya-Ting Liao, Harold Beeson, Gregory Harrigan | ICES-2025-392 | Flat | 52 mm x 140 mm | P-213 tape (fiberglass with acrylic/PMMA adhesive) | 0.174 | 56.5 kPa | 599 | NASA White Sands Test Facility | Cylindrical | 74 mm inner diameter; 300 mm length | 1 | Ground | Wire |  |  | No
Urban, David, et al. “Solid Fuel Ignition Testing for Lunar Applications, Theory and Experimental Results.” Proceedings of the 54th International Conference on Environmental Systems (ICES), Prague, Czech Republic, 13–17 July 2025 | David Urban, Sandra Olson, Daniel Dietrich, Dennis Stocker, Michael Johnston, Paul Ferkul, Gary Ruff, Jennifer Zayac, Susana Harper, Alfredo Juarez, Steven Peralta, Carlos Fernandez-Pello, Maria Thomsen, Ya-Ting Liao, Harold Beeson, Gregory Harrigan | ICES-2025-392 | Flat | 52 mm x 140 mm | P-213 tape (fiberglass with acrylic/PMMA adhesive) | 0.172 | 56.5 kPa | 599 | NASA White Sands Test Facility | Cylindrical | 74 mm inner diameter; 300 mm length | 1 | Ground | Wire |  |  | No
Urban, David, et al. “Solid Fuel Ignition Testing for Lunar Applications, Theory and Experimental Results.” Proceedings of the 54th International Conference on Environmental Systems (ICES), Prague, Czech Republic, 13–17 July 2025 | David Urban, Sandra Olson, Daniel Dietrich, Dennis Stocker, Michael Johnston, Paul Ferkul, Gary Ruff, Jennifer Zayac, Susana Harper, Alfredo Juarez, Steven Peralta, Carlos Fernandez-Pello, Maria Thomsen, Ya-Ting Liao, Harold Beeson, Gregory Harrigan | ICES-2025-392 | Flat | 52 mm x 140 mm | P-213 tape (fiberglass with acrylic/PMMA adhesive) | 0.172 | 56.5 kPa | 599 | NASA White Sands Test Facility | Cylindrical | 74 mm inner diameter; 300 mm length | 1 | Ground | Wire |  |  | Yes
Urban, David, et al. “Solid Fuel Ignition Testing for Lunar Applications, Theory and Experimental Results.” Proceedings of the 54th International Conference on Environmental Systems (ICES), Prague, Czech Republic, 13–17 July 2025 | David Urban, Sandra Olson, Daniel Dietrich, Dennis Stocker, Michael Johnston, Paul Ferkul, Gary Ruff, Jennifer Zayac, Susana Harper, Alfredo Juarez, Steven Peralta, Carlos Fernandez-Pello, Maria Thomsen, Ya-Ting Liao, Harold Beeson, Gregory Harrigan | ICES-2025-392 | Flat | 52 mm x 140 mm | P-213 tape (fiberglass with acrylic/PMMA adhesive) | 0.168 | 56.5 kPa | 599 | NASA White Sands Test Facility | Cylindrical | 74 mm inner diameter; 300 mm length | 1 | Ground | Wire |  |  | Yes
Urban, David, et al. “Solid Fuel Ignition Testing for Lunar Applications, Theory and Experimental Results.” Proceedings of the 54th International Conference on Environmental Systems (ICES), Prague, Czech Republic, 13–17 July 2025 | David Urban, Sandra Olson, Daniel Dietrich, Dennis Stocker, Michael Johnston, Paul Ferkul, Gary Ruff, Jennifer Zayac, Susana Harper, Alfredo Juarez, Steven Peralta, Carlos Fernandez-Pello, Maria Thomsen, Ya-Ting Liao, Harold Beeson, Gregory Harrigan | ICES-2025-392 | Flat | 52 mm x 140 mm | P-213 tape (fiberglass with acrylic/PMMA adhesive) | 0.166 | 56.5 kPa | 599 | NASA White Sands Test Facility | Cylindrical | 74 mm inner diameter; 300 mm length | 1 | Ground | Wire |  |  | Yes
Urban, David, et al. “Solid Fuel Ignition Testing for Lunar Applications, Theory and Experimental Results.” Proceedings of the 54th International Conference on Environmental Systems (ICES), Prague, Czech Republic, 13–17 July 2025 | David Urban, Sandra Olson, Daniel Dietrich, Dennis Stocker, Michael Johnston, Paul Ferkul, Gary Ruff, Jennifer Zayac, Susana Harper, Alfredo Juarez, Steven Peralta, Carlos Fernandez-Pello, Maria Thomsen, Ya-Ting Liao, Harold Beeson, Gregory Harrigan | ICES-2025-392 | Flat | 52 mm x 140 mm | P-213 tape (fiberglass with acrylic/PMMA adhesive) | 0.16 | 56.5 kPa | 599 | NASA White Sands Test Facility | Cylindrical | 74 mm inner diameter; 300 mm length | 1 | Ground | Wire |  |  | Yes
Urban, David, et al. “Solid Fuel Ignition Testing for Lunar Applications, Theory and Experimental Results.” Proceedings of the 54th International Conference on Environmental Systems (ICES), Prague, Czech Republic, 13–17 July 2025 | David Urban, Sandra Olson, Daniel Dietrich, Dennis Stocker, Michael Johnston, Paul Ferkul, Gary Ruff, Jennifer Zayac, Susana Harper, Alfredo Juarez, Steven Peralta, Carlos Fernandez-Pello, Maria Thomsen, Ya-Ting Liao, Harold Beeson, Gregory Harrigan | ICES-2025-392 | Flat | 52 mm x 140 mm | P-213 tape (fiberglass with acrylic/PMMA adhesive) | 0.158 | 56.5 kPa | 599 | NASA White Sands Test Facility | Cylindrical | 74 mm inner diameter; 300 mm length | 1 | Ground | Wire |  |  | Yes
Urban, David, et al. “Solid Fuel Ignition Testing for Lunar Applications, Theory and Experimental Results.” Proceedings of the 54th International Conference on Environmental Systems (ICES), Prague, Czech Republic, 13–17 July 2025 | David Urban, Sandra Olson, Daniel Dietrich, Dennis Stocker, Michael Johnston, Paul Ferkul, Gary Ruff, Jennifer Zayac, Susana Harper, Alfredo Juarez, Steven Peralta, Carlos Fernandez-Pello, Maria Thomsen, Ya-Ting Liao, Harold Beeson, Gregory Harrigan | ICES-2025-392 | Flat | 52 mm x 140 mm | P-213 tape (fiberglass with acrylic/PMMA adhesive) | 0.174 | 56.5 kPa | 800 | NASA White Sands Test Facility | Cylindrical | 74 mm inner diameter; 300 mm length | 1 | Ground | Wire |  |  | No
Urban, David, et al. “Solid Fuel Ignition Testing for Lunar Applications, Theory and Experimental Results.” Proceedings of the 54th International Conference on Environmental Systems (ICES), Prague, Czech Republic, 13–17 July 2025 | David Urban, Sandra Olson, Daniel Dietrich, Dennis Stocker, Michael Johnston, Paul Ferkul, Gary Ruff, Jennifer Zayac, Susana Harper, Alfredo Juarez, Steven Peralta, Carlos Fernandez-Pello, Maria Thomsen, Ya-Ting Liao, Harold Beeson, Gregory Harrigan | ICES-2025-392 | Flat | 52 mm x 140 mm | P-213 tape (fiberglass with acrylic/PMMA adhesive) | 0.172 | 56.5 kPa | 800 | NASA White Sands Test Facility | Cylindrical | 74 mm inner diameter; 300 mm length | 1 | Ground | Wire |  |  | Yes
Urban, David, et al. “Solid Fuel Ignition Testing for Lunar Applications, Theory and Experimental Results.” Proceedings of the 54th International Conference on Environmental Systems (ICES), Prague, Czech Republic, 13–17 July 2025 | David Urban, Sandra Olson, Daniel Dietrich, Dennis Stocker, Michael Johnston, Paul Ferkul, Gary Ruff, Jennifer Zayac, Susana Harper, Alfredo Juarez, Steven Peralta, Carlos Fernandez-Pello, Maria Thomsen, Ya-Ting Liao, Harold Beeson, Gregory Harrigan | ICES-2025-392 | Flat | 52 mm x 140 mm | P-213 tape (fiberglass with acrylic/PMMA adhesive) | 0.17 | 56.5 kPa | 800 | NASA White Sands Test Facility | Cylindrical | 74 mm inner diameter; 300 mm length | 1 | Ground | Wire |  |  | Yes
Urban, David, et al. “Solid Fuel Ignition Testing for Lunar Applications, Theory and Experimental Results.” Proceedings of the 54th International Conference on Environmental Systems (ICES), Prague, Czech Republic, 13–17 July 2025 | David Urban, Sandra Olson, Daniel Dietrich, Dennis Stocker, Michael Johnston, Paul Ferkul, Gary Ruff, Jennifer Zayac, Susana Harper, Alfredo Juarez, Steven Peralta, Carlos Fernandez-Pello, Maria Thomsen, Ya-Ting Liao, Harold Beeson, Gregory Harrigan | ICES-2025-392 | Flat | 52 mm x 140 mm | P-213 tape (fiberglass with acrylic/PMMA adhesive) | 0.18 | 56.5 kPa | 1000 | NASA White Sands Test Facility | Cylindrical | 74 mm inner diameter; 300 mm length | 1 | Ground | Wire |  |  | No
Urban, David, et al. “Solid Fuel Ignition Testing for Lunar Applications, Theory and Experimental Results.” Proceedings of the 54th International Conference on Environmental Systems (ICES), Prague, Czech Republic, 13–17 July 2025 | David Urban, Sandra Olson, Daniel Dietrich, Dennis Stocker, Michael Johnston, Paul Ferkul, Gary Ruff, Jennifer Zayac, Susana Harper, Alfredo Juarez, Steven Peralta, Carlos Fernandez-Pello, Maria Thomsen, Ya-Ting Liao, Harold Beeson, Gregory Harrigan | ICES-2025-392 | Flat | 52 mm x 140 mm | P-213 tape (fiberglass with acrylic/PMMA adhesive) | 0.178 | 56.5 kPa | 1000 | NASA White Sands Test Facility | Cylindrical | 74 mm inner diameter; 300 mm length | 1 | Ground | Wire |  |  | Yes
Urban, David, et al. “Solid Fuel Ignition Testing for Lunar Applications, Theory and Experimental Results.” Proceedings of the 54th International Conference on Environmental Systems (ICES), Prague, Czech Republic, 13–17 July 2025 | David Urban, Sandra Olson, Daniel Dietrich, Dennis Stocker, Michael Johnston, Paul Ferkul, Gary Ruff, Jennifer Zayac, Susana Harper, Alfredo Juarez, Steven Peralta, Carlos Fernandez-Pello, Maria Thomsen, Ya-Ting Liao, Harold Beeson, Gregory Harrigan | ICES-2025-392 | Flat | 52 mm x 140 mm | P-213 tape (fiberglass with acrylic/PMMA adhesive) | 0.176 | 56.5 kPa | 1000 | NASA White Sands Test Facility | Cylindrical | 74 mm inner diameter; 300 mm length | 1 | Ground | Wire |  |  | No
Urban, David, et al. “Solid Fuel Ignition Testing for Lunar Applications, Theory and Experimental Results.” Proceedings of the 54th International Conference on Environmental Systems (ICES), Prague, Czech Republic, 13–17 July 2025 | David Urban, Sandra Olson, Daniel Dietrich, Dennis Stocker, Michael Johnston, Paul Ferkul, Gary Ruff, Jennifer Zayac, Susana Harper, Alfredo Juarez, Steven Peralta, Carlos Fernandez-Pello, Maria Thomsen, Ya-Ting Liao, Harold Beeson, Gregory Harrigan | ICES-2025-392 | Flat | 52 mm x 140 mm | P-213 tape (fiberglass with acrylic/PMMA adhesive) | 0.176 | 56.5 kPa | 1000 | NASA White Sands Test Facility | Cylindrical | 74 mm inner diameter; 300 mm length | 1 | Ground | Wire |  |  | Yes
Urban, David, et al. “Solid Fuel Ignition Testing for Lunar Applications, Theory and Experimental Results.” Proceedings of the 54th International Conference on Environmental Systems (ICES), Prague, Czech Republic, 13–17 July 2025 | David Urban, Sandra Olson, Daniel Dietrich, Dennis Stocker, Michael Johnston, Paul Ferkul, Gary Ruff, Jennifer Zayac, Susana Harper, Alfredo Juarez, Steven Peralta, Carlos Fernandez-Pello, Maria Thomsen, Ya-Ting Liao, Harold Beeson, Gregory Harrigan | ICES-2025-392 | Flat | 52 mm x 140 mm | P-213 tape (fiberglass with acrylic/PMMA adhesive) | 0.174 | 56.5 kPa | 1000 | NASA White Sands Test Facility | Cylindrical | 74 mm inner diameter; 300 mm length | 1 | Ground | Wire |  |  | Yes
Urban, David, et al. “Solid Fuel Ignition Testing for Lunar Applications, Theory and Experimental Results.” Proceedings of the 54th International Conference on Environmental Systems (ICES), Prague, Czech Republic, 13–17 July 2025 | David Urban, Sandra Olson, Daniel Dietrich, Dennis Stocker, Michael Johnston, Paul Ferkul, Gary Ruff, Jennifer Zayac, Susana Harper, Alfredo Juarez, Steven Peralta, Carlos Fernandez-Pello, Maria Thomsen, Ya-Ting Liao, Harold Beeson, Gregory Harrigan | ICES-2025-392 | Flat | 52 mm x 140 mm | P-213 tape (fiberglass with acrylic/PMMA adhesive) | 0.184 | 56.5 kPa | 1440 | NASA White Sands Test Facility | Cylindrical | 74 mm inner diameter; 300 mm length | 1 | Ground | Wire |  |  | No
Urban, David, et al. “Solid Fuel Ignition Testing for Lunar Applications, Theory and Experimental Results.” Proceedings of the 54th International Conference on Environmental Systems (ICES), Prague, Czech Republic, 13–17 July 2025 | David Urban, Sandra Olson, Daniel Dietrich, Dennis Stocker, Michael Johnston, Paul Ferkul, Gary Ruff, Jennifer Zayac, Susana Harper, Alfredo Juarez, Steven Peralta, Carlos Fernandez-Pello, Maria Thomsen, Ya-Ting Liao, Harold Beeson, Gregory Harrigan | ICES-2025-392 | Flat | 52 mm x 140 mm | P-213 tape (fiberglass with acrylic/PMMA adhesive) | 0.182 | 56.5 kPa | 1440 | NASA White Sands Test Facility | Cylindrical | 74 mm inner diameter; 300 mm length | 1 | Ground | Wire |  |  | Yes
Urban, David, et al. “Solid Fuel Ignition Testing for Lunar Applications, Theory and Experimental Results.” Proceedings of the 54th International Conference on Environmental Systems (ICES), Prague, Czech Republic, 13–17 July 2025 | David Urban, Sandra Olson, Daniel Dietrich, Dennis Stocker, Michael Johnston, Paul Ferkul, Gary Ruff, Jennifer Zayac, Susana Harper, Alfredo Juarez, Steven Peralta, Carlos Fernandez-Pello, Maria Thomsen, Ya-Ting Liao, Harold Beeson, Gregory Harrigan | ICES-2025-392 | Flat | 52 mm x 140 mm | P-213 tape (fiberglass with acrylic/PMMA adhesive) | 0.18 | 56.5 kPa | 1440 | NASA White Sands Test Facility | Cylindrical | 74 mm inner diameter; 300 mm length | 1 | Ground | Wire |  |  | Yes
Urban, David, et al. “Solid Fuel Ignition Testing for Lunar Applications, Theory and Experimental Results.” Proceedings of the 54th International Conference on Environmental Systems (ICES), Prague, Czech Republic, 13–17 July 2025 | David Urban, Sandra Olson, Daniel Dietrich, Dennis Stocker, Michael Johnston, Paul Ferkul, Gary Ruff, Jennifer Zayac, Susana Harper, Alfredo Juarez, Steven Peralta, Carlos Fernandez-Pello, Maria Thomsen, Ya-Ting Liao, Harold Beeson, Gregory Harrigan | ICES-2025-392 | Flat | 52 mm x 140 mm | Cotton T-shirt material (Beefy-T) | 0.128 | 56.5 kPa | 607 | NASA White Sands Test Facility | Cylindrical | 74 mm inner diameter; 300 mm length | 1 | Ground | Wire |  |  | No
Urban, David, et al. “Solid Fuel Ignition Testing for Lunar Applications, Theory and Experimental Results.” Proceedings of the 54th International Conference on Environmental Systems (ICES), Prague, Czech Republic, 13–17 July 2025 | David Urban, Sandra Olson, Daniel Dietrich, Dennis Stocker, Michael Johnston, Paul Ferkul, Gary Ruff, Jennifer Zayac, Susana Harper, Alfredo Juarez, Steven Peralta, Carlos Fernandez-Pello, Maria Thomsen, Ya-Ting Liao, Harold Beeson, Gregory Harrigan | ICES-2025-392 | Flat | 52 mm x 140 mm | Cotton T-shirt material (Beefy-T) | 0.126 | 56.5 kPa | 607 | NASA White Sands Test Facility | Cylindrical | 74 mm inner diameter; 300 mm length | 1 | Ground | Wire |  |  | No
Urban, David, et al. “Solid Fuel Ignition Testing for Lunar Applications, Theory and Experimental Results.” Proceedings of the 54th International Conference on Environmental Systems (ICES), Prague, Czech Republic, 13–17 July 2025 | David Urban, Sandra Olson, Daniel Dietrich, Dennis Stocker, Michael Johnston, Paul Ferkul, Gary Ruff, Jennifer Zayac, Susana Harper, Alfredo Juarez, Steven Peralta, Carlos Fernandez-Pello, Maria Thomsen, Ya-Ting Liao, Harold Beeson, Gregory Harrigan | ICES-2025-392 | Flat | 52 mm x 140 mm | Cotton T-shirt material (Beefy-T) | 0.124 | 56.5 kPa | 606 | NASA White Sands Test Facility | Cylindrical | 74 mm inner diameter; 300 mm length | 1 | Ground | Wire |  |  | Yes
Urban, David, et al. “Solid Fuel Ignition Testing for Lunar Applications, Theory and Experimental Results.” Proceedings of the 54th International Conference on Environmental Systems (ICES), Prague, Czech Republic, 13–17 July 2025 | David Urban, Sandra Olson, Daniel Dietrich, Dennis Stocker, Michael Johnston, Paul Ferkul, Gary Ruff, Jennifer Zayac, Susana Harper, Alfredo Juarez, Steven Peralta, Carlos Fernandez-Pello, Maria Thomsen, Ya-Ting Liao, Harold Beeson, Gregory Harrigan | ICES-2025-392 | Flat | 52 mm x 140 mm | Cotton T-shirt material (Beefy-T) | 0.124 | 56.5 kPa | 606 | NASA White Sands Test Facility | Cylindrical | 74 mm inner diameter; 300 mm length | 1 | Ground | Wire |  |  | No
Urban, David, et al. “Solid Fuel Ignition Testing for Lunar Applications, Theory and Experimental Results.” Proceedings of the 54th International Conference on Environmental Systems (ICES), Prague, Czech Republic, 13–17 July 2025 | David Urban, Sandra Olson, Daniel Dietrich, Dennis Stocker, Michael Johnston, Paul Ferkul, Gary Ruff, Jennifer Zayac, Susana Harper, Alfredo Juarez, Steven Peralta, Carlos Fernandez-Pello, Maria Thomsen, Ya-Ting Liao, Harold Beeson, Gregory Harrigan | ICES-2025-392 | Flat | 52 mm x 140 mm | Cotton T-shirt material (Beefy-T) | 0.122 | 56.5 kPa | 606 | NASA White Sands Test Facility | Cylindrical | 74 mm inner diameter; 300 mm length | 1 | Ground | Wire |  |  | No
Urban, David, et al. “Solid Fuel Ignition Testing for Lunar Applications, Theory and Experimental Results.” Proceedings of the 54th International Conference on Environmental Systems (ICES), Prague, Czech Republic, 13–17 July 2025 | David Urban, Sandra Olson, Daniel Dietrich, Dennis Stocker, Michael Johnston, Paul Ferkul, Gary Ruff, Jennifer Zayac, Susana Harper, Alfredo Juarez, Steven Peralta, Carlos Fernandez-Pello, Maria Thomsen, Ya-Ting Liao, Harold Beeson, Gregory Harrigan | ICES-2025-392 | Flat | 52 mm x 140 mm | Cotton T-shirt material (Beefy-T) | 0.12 | 56.5 kPa | 606 | NASA White Sands Test Facility | Cylindrical | 74 mm inner diameter; 300 mm length | 1 | Ground | Wire |  |  | Yes
Urban, David, et al. “Solid Fuel Ignition Testing for Lunar Applications, Theory and Experimental Results.” Proceedings of the 54th International Conference on Environmental Systems (ICES), Prague, Czech Republic, 13–17 July 2025 | David Urban, Sandra Olson, Daniel Dietrich, Dennis Stocker, Michael Johnston, Paul Ferkul, Gary Ruff, Jennifer Zayac, Susana Harper, Alfredo Juarez, Steven Peralta, Carlos Fernandez-Pello, Maria Thomsen, Ya-Ting Liao, Harold Beeson, Gregory Harrigan | ICES-2025-392 | Flat | 52 mm x 140 mm | Cotton T-shirt material (Beefy-T) | 0.12 | 56.5 kPa | 606 | NASA White Sands Test Facility | Cylindrical | 74 mm inner diameter; 300 mm length | 1 | Ground | Wire |  |  | No
Urban, David, et al. “Solid Fuel Ignition Testing for Lunar Applications, Theory and Experimental Results.” Proceedings of the 54th International Conference on Environmental Systems (ICES), Prague, Czech Republic, 13–17 July 2025 | David Urban, Sandra Olson, Daniel Dietrich, Dennis Stocker, Michael Johnston, Paul Ferkul, Gary Ruff, Jennifer Zayac, Susana Harper, Alfredo Juarez, Steven Peralta, Carlos Fernandez-Pello, Maria Thomsen, Ya-Ting Liao, Harold Beeson, Gregory Harrigan | ICES-2025-392 | Flat | 52 mm x 140 mm | Cotton T-shirt material (Beefy-T) | 0.119 | 56.5 kPa | 606 | NASA White Sands Test Facility | Cylindrical | 74 mm inner diameter; 300 mm length | 1 | Ground | Wire |  |  | Yes
Urban, David, et al. “Solid Fuel Ignition Testing for Lunar Applications, Theory and Experimental Results.” Proceedings of the 54th International Conference on Environmental Systems (ICES), Prague, Czech Republic, 13–17 July 2025 | David Urban, Sandra Olson, Daniel Dietrich, Dennis Stocker, Michael Johnston, Paul Ferkul, Gary Ruff, Jennifer Zayac, Susana Harper, Alfredo Juarez, Steven Peralta, Carlos Fernandez-Pello, Maria Thomsen, Ya-Ting Liao, Harold Beeson, Gregory Harrigan | ICES-2025-392 | Flat | 52 mm x 140 mm | Cotton T-shirt material (Beefy-T) | 0.119 | 56.5 kPa | 606 | NASA White Sands Test Facility | Cylindrical | 74 mm inner diameter; 300 mm length | 1 | Ground | Wire |  |  | No
Urban, David, et al. “Solid Fuel Ignition Testing for Lunar Applications, Theory and Experimental Results.” Proceedings of the 54th International Conference on Environmental Systems (ICES), Prague, Czech Republic, 13–17 July 2025 | David Urban, Sandra Olson, Daniel Dietrich, Dennis Stocker, Michael Johnston, Paul Ferkul, Gary Ruff, Jennifer Zayac, Susana Harper, Alfredo Juarez, Steven Peralta, Carlos Fernandez-Pello, Maria Thomsen, Ya-Ting Liao, Harold Beeson, Gregory Harrigan | ICES-2025-392 | Flat | 52 mm x 140 mm | Cotton T-shirt material (Beefy-T) | 0.116 | 56.5 kPa | 606 | NASA White Sands Test Facility | Cylindrical | 74 mm inner diameter; 300 mm length | 1 | Ground | Wire |  |  | No
Urban, David, et al. “Solid Fuel Ignition Testing for Lunar Applications, Theory and Experimental Results.” Proceedings of the 54th International Conference on Environmental Systems (ICES), Prague, Czech Republic, 13–17 July 2025 | David Urban, Sandra Olson, Daniel Dietrich, Dennis Stocker, Michael Johnston, Paul Ferkul, Gary Ruff, Jennifer Zayac, Susana Harper, Alfredo Juarez, Steven Peralta, Carlos Fernandez-Pello, Maria Thomsen, Ya-Ting Liao, Harold Beeson, Gregory Harrigan | ICES-2025-392 | Flat | 52 mm x 140 mm | Cotton T-shirt material (Beefy-T) | 0.112 | 56.5 kPa | 605 | NASA White Sands Test Facility | Cylindrical | 74 mm inner diameter; 300 mm length | 1 | Ground | Wire |  |  | No
Urban, David, et al. “Solid Fuel Ignition Testing for Lunar Applications, Theory and Experimental Results.” Proceedings of the 54th International Conference on Environmental Systems (ICES), Prague, Czech Republic, 13–17 July 2025 | David Urban, Sandra Olson, Daniel Dietrich, Dennis Stocker, Michael Johnston, Paul Ferkul, Gary Ruff, Jennifer Zayac, Susana Harper, Alfredo Juarez, Steven Peralta, Carlos Fernandez-Pello, Maria Thomsen, Ya-Ting Liao, Harold Beeson, Gregory Harrigan | ICES-2025-392 | Flat | 52 mm x 140 mm | Cotton T-shirt material (Beefy-T) | 0.108 | 56.5 kPa | 605 | NASA White Sands Test Facility | Cylindrical | 74 mm inner diameter; 300 mm length | 1 | Ground | Wire |  |  | Yes
Urban, David, et al. “Solid Fuel Ignition Testing for Lunar Applications, Theory and Experimental Results.” Proceedings of the 54th International Conference on Environmental Systems (ICES), Prague, Czech Republic, 13–17 July 2025 | David Urban, Sandra Olson, Daniel Dietrich, Dennis Stocker, Michael Johnston, Paul Ferkul, Gary Ruff, Jennifer Zayac, Susana Harper, Alfredo Juarez, Steven Peralta, Carlos Fernandez-Pello, Maria Thomsen, Ya-Ting Liao, Harold Beeson, Gregory Harrigan | ICES-2025-392 | Flat | 52 mm x 140 mm | Cotton T-shirt material (Beefy-T) | 0.16 | 56.5 kPa | 811 | NASA White Sands Test Facility | Cylindrical | 74 mm inner diameter; 300 mm length | 1 | Ground | Wire |  |  | No
Urban, David, et al. “Solid Fuel Ignition Testing for Lunar Applications, Theory and Experimental Results.” Proceedings of the 54th International Conference on Environmental Systems (ICES), Prague, Czech Republic, 13–17 July 2025 | David Urban, Sandra Olson, Daniel Dietrich, Dennis Stocker, Michael Johnston, Paul Ferkul, Gary Ruff, Jennifer Zayac, Susana Harper, Alfredo Juarez, Steven Peralta, Carlos Fernandez-Pello, Maria Thomsen, Ya-Ting Liao, Harold Beeson, Gregory Harrigan | ICES-2025-392 | Flat | 52 mm x 140 mm | Cotton T-shirt material (Beefy-T) | 0.15 | 56.5 kPa | 807 | NASA White Sands Test Facility | Cylindrical | 74 mm inner diameter; 300 mm length | 1 | Ground | Wire |  |  | No
Urban, David, et al. “Solid Fuel Ignition Testing for Lunar Applications, Theory and Experimental Results.” Proceedings of the 54th International Conference on Environmental Systems (ICES), Prague, Czech Republic, 13–17 July 2025 | David Urban, Sandra Olson, Daniel Dietrich, Dennis Stocker, Michael Johnston, Paul Ferkul, Gary Ruff, Jennifer Zayac, Susana Harper, Alfredo Juarez, Steven Peralta, Carlos Fernandez-Pello, Maria Thomsen, Ya-Ting Liao, Harold Beeson, Gregory Harrigan | ICES-2025-392 | Flat | 52 mm x 140 mm | Cotton T-shirt material (Beefy-T) | 0.14 | 56.5 kPa | 807 | NASA White Sands Test Facility | Cylindrical | 74 mm inner diameter; 300 mm length | 1 | Ground | Wire |  |  | No
Urban, David, et al. “Solid Fuel Ignition Testing for Lunar Applications, Theory and Experimental Results.” Proceedings of the 54th International Conference on Environmental Systems (ICES), Prague, Czech Republic, 13–17 July 2025 | David Urban, Sandra Olson, Daniel Dietrich, Dennis Stocker, Michael Johnston, Paul Ferkul, Gary Ruff, Jennifer Zayac, Susana Harper, Alfredo Juarez, Steven Peralta, Carlos Fernandez-Pello, Maria Thomsen, Ya-Ting Liao, Harold Beeson, Gregory Harrigan | ICES-2025-392 | Flat | 52 mm x 140 mm | Cotton T-shirt material (Beefy-T) | 0.12 | 56.5 kPa | 807 | NASA White Sands Test Facility | Cylindrical | 74 mm inner diameter; 300 mm length | 1 | Ground | Wire |  |  | No
Urban, David, et al. “Solid Fuel Ignition Testing for Lunar Applications, Theory and Experimental Results.” Proceedings of the 54th International Conference on Environmental Systems (ICES), Prague, Czech Republic, 13–17 July 2025 | David Urban, Sandra Olson, Daniel Dietrich, Dennis Stocker, Michael Johnston, Paul Ferkul, Gary Ruff, Jennifer Zayac, Susana Harper, Alfredo Juarez, Steven Peralta, Carlos Fernandez-Pello, Maria Thomsen, Ya-Ting Liao, Harold Beeson, Gregory Harrigan | ICES-2025-392 | Flat | 52 mm x 140 mm | Cotton T-shirt material (Beefy-T) | 0.113 | 56.5 kPa | 804 | NASA White Sands Test Facility | Cylindrical | 74 mm inner diameter; 300 mm length | 1 | Ground | Wire |  |  | No
Urban, David, et al. “Solid Fuel Ignition Testing for Lunar Applications, Theory and Experimental Results.” Proceedings of the 54th International Conference on Environmental Systems (ICES), Prague, Czech Republic, 13–17 July 2025 | David Urban, Sandra Olson, Daniel Dietrich, Dennis Stocker, Michael Johnston, Paul Ferkul, Gary Ruff, Jennifer Zayac, Susana Harper, Alfredo Juarez, Steven Peralta, Carlos Fernandez-Pello, Maria Thomsen, Ya-Ting Liao, Harold Beeson, Gregory Harrigan | ICES-2025-392 | Flat | 52 mm x 140 mm | Cotton T-shirt material (Beefy-T) | 0.111 | 56.5 kPa | 804 | NASA White Sands Test Facility | Cylindrical | 74 mm inner diameter; 300 mm length | 1 | Ground | Wire |  |  | Yes
Urban, David, et al. “Solid Fuel Ignition Testing for Lunar Applications, Theory and Experimental Results.” Proceedings of the 54th International Conference on Environmental Systems (ICES), Prague, Czech Republic, 13–17 July 2025 | David Urban, Sandra Olson, Daniel Dietrich, Dennis Stocker, Michael Johnston, Paul Ferkul, Gary Ruff, Jennifer Zayac, Susana Harper, Alfredo Juarez, Steven Peralta, Carlos Fernandez-Pello, Maria Thomsen, Ya-Ting Liao, Harold Beeson, Gregory Harrigan | ICES-2025-392 | Flat | 52 mm x 140 mm | Cotton T-shirt material (Beefy-T) | 0.108 | 56.5 kPa | 804 | NASA White Sands Test Facility | Cylindrical | 74 mm inner diameter; 300 mm length | 1 | Ground | Wire |  |  | Yes
Urban, David, et al. “Solid Fuel Ignition Testing for Lunar Applications, Theory and Experimental Results.” Proceedings of the 54th International Conference on Environmental Systems (ICES), Prague, Czech Republic, 13–17 July 2025 | David Urban, Sandra Olson, Daniel Dietrich, Dennis Stocker, Michael Johnston, Paul Ferkul, Gary Ruff, Jennifer Zayac, Susana Harper, Alfredo Juarez, Steven Peralta, Carlos Fernandez-Pello, Maria Thomsen, Ya-Ting Liao, Harold Beeson, Gregory Harrigan | ICES-2025-392 | Flat | 52 mm x 140 mm | Cotton T-shirt material (Beefy-T) | 0.124 | 56.5 kPa | 1010 | NASA White Sands Test Facility | Cylindrical | 74 mm inner diameter; 300 mm length | 1 | Ground | Wire |  |  | No
Urban, David, et al. “Solid Fuel Ignition Testing for Lunar Applications, Theory and Experimental Results.” Proceedings of the 54th International Conference on Environmental Systems (ICES), Prague, Czech Republic, 13–17 July 2025 | David Urban, Sandra Olson, Daniel Dietrich, Dennis Stocker, Michael Johnston, Paul Ferkul, Gary Ruff, Jennifer Zayac, Susana Harper, Alfredo Juarez, Steven Peralta, Carlos Fernandez-Pello, Maria Thomsen, Ya-Ting Liao, Harold Beeson, Gregory Harrigan | ICES-2025-392 | Flat | 52 mm x 140 mm | Cotton T-shirt material (Beefy-T) | 0.122 | 56.5 kPa | 1010 | NASA White Sands Test Facility | Cylindrical | 74 mm inner diameter; 300 mm length | 1 | Ground | Wire |  |  | No
Urban, David, et al. “Solid Fuel Ignition Testing for Lunar Applications, Theory and Experimental Results.” Proceedings of the 54th International Conference on Environmental Systems (ICES), Prague, Czech Republic, 13–17 July 2025 | David Urban, Sandra Olson, Daniel Dietrich, Dennis Stocker, Michael Johnston, Paul Ferkul, Gary Ruff, Jennifer Zayac, Susana Harper, Alfredo Juarez, Steven Peralta, Carlos Fernandez-Pello, Maria Thomsen, Ya-Ting Liao, Harold Beeson, Gregory Harrigan | ICES-2025-392 | Flat | 52 mm x 140 mm | Cotton T-shirt material (Beefy-T) | 0.12 | 56.5 kPa | 1010 | NASA White Sands Test Facility | Cylindrical | 74 mm inner diameter; 300 mm length | 1 | Ground | Wire |  |  | Yes
Urban, David, et al. “Solid Fuel Ignition Testing for Lunar Applications, Theory and Experimental Results.” Proceedings of the 54th International Conference on Environmental Systems (ICES), Prague, Czech Republic, 13–17 July 2025 | David Urban, Sandra Olson, Daniel Dietrich, Dennis Stocker, Michael Johnston, Paul Ferkul, Gary Ruff, Jennifer Zayac, Susana Harper, Alfredo Juarez, Steven Peralta, Carlos Fernandez-Pello, Maria Thomsen, Ya-Ting Liao, Harold Beeson, Gregory Harrigan | ICES-2025-392 | Flat | 52 mm x 140 mm | Cotton T-shirt material (Beefy-T) | 0.116 | 56.5 kPa | 1010 | NASA White Sands Test Facility | Cylindrical | 74 mm inner diameter; 300 mm length | 1 | Ground | Wire |  |  | Yes
Urban, David, et al. “Solid Fuel Ignition Testing for Lunar Applications, Theory and Experimental Results.” Proceedings of the 54th International Conference on Environmental Systems (ICES), Prague, Czech Republic, 13–17 July 2025 | David Urban, Sandra Olson, Daniel Dietrich, Dennis Stocker, Michael Johnston, Paul Ferkul, Gary Ruff, Jennifer Zayac, Susana Harper, Alfredo Juarez, Steven Peralta, Carlos Fernandez-Pello, Maria Thomsen, Ya-Ting Liao, Harold Beeson, Gregory Harrigan | ICES-2025-392 | Flat | 52 mm x 140 mm | Cotton T-shirt material (Beefy-T) | 0.113 | 56.5 kPa | 1010 | NASA White Sands Test Facility | Cylindrical | 74 mm inner diameter; 300 mm length | 1 | Ground | Wire |  |  | Yes
Urban, David, et al. “Solid Fuel Ignition Testing for Lunar Applications, Theory and Experimental Results.” Proceedings of the 54th International Conference on Environmental Systems (ICES), Prague, Czech Republic, 13–17 July 2025 | David Urban, Sandra Olson, Daniel Dietrich, Dennis Stocker, Michael Johnston, Paul Ferkul, Gary Ruff, Jennifer Zayac, Susana Harper, Alfredo Juarez, Steven Peralta, Carlos Fernandez-Pello, Maria Thomsen, Ya-Ting Liao, Harold Beeson, Gregory Harrigan | ICES-2025-392 | Flat | 52 mm x 140 mm | Cotton T-shirt material (Beefy-T) | 0.11 | 56.5 kPa | 1010 | NASA White Sands Test Facility | Cylindrical | 74 mm inner diameter; 300 mm length | 1 | Ground | Wire |  |  | Yes
Urban, David, et al. “Solid Fuel Ignition Testing for Lunar Applications, Theory and Experimental Results.” Proceedings of the 54th International Conference on Environmental Systems (ICES), Prague, Czech Republic, 13–17 July 2025 | David Urban, Sandra Olson, Daniel Dietrich, Dennis Stocker, Michael Johnston, Paul Ferkul, Gary Ruff, Jennifer Zayac, Susana Harper, Alfredo Juarez, Steven Peralta, Carlos Fernandez-Pello, Maria Thomsen, Ya-Ting Liao, Harold Beeson, Gregory Harrigan | ICES-2025-392 | Flat | 52 mm x 140 mm | Cotton T-shirt material (Beefy-T) | 0.138 | 56.5 kPa | 1450 | NASA White Sands Test Facility | Cylindrical | 74 mm inner diameter; 300 mm length | 1 | Ground | Wire |  |  | No
Urban, David, et al. “Solid Fuel Ignition Testing for Lunar Applications, Theory and Experimental Results.” Proceedings of the 54th International Conference on Environmental Systems (ICES), Prague, Czech Republic, 13–17 July 2025 | David Urban, Sandra Olson, Daniel Dietrich, Dennis Stocker, Michael Johnston, Paul Ferkul, Gary Ruff, Jennifer Zayac, Susana Harper, Alfredo Juarez, Steven Peralta, Carlos Fernandez-Pello, Maria Thomsen, Ya-Ting Liao, Harold Beeson, Gregory Harrigan | ICES-2025-392 | Flat | 52 mm x 140 mm | Cotton T-shirt material (Beefy-T) | 0.134 | 56.5 kPa | 1450 | NASA White Sands Test Facility | Cylindrical | 74 mm inner diameter; 300 mm length | 1 | Ground | Wire |  |  | Yes
Urban, David, et al. “Solid Fuel Ignition Testing for Lunar Applications, Theory and Experimental Results.” Proceedings of the 54th International Conference on Environmental Systems (ICES), Prague, Czech Republic, 13–17 July 2025 | David Urban, Sandra Olson, Daniel Dietrich, Dennis Stocker, Michael Johnston, Paul Ferkul, Gary Ruff, Jennifer Zayac, Susana Harper, Alfredo Juarez, Steven Peralta, Carlos Fernandez-Pello, Maria Thomsen, Ya-Ting Liao, Harold Beeson, Gregory Harrigan | ICES-2025-392 | Flat | 52 mm x 140 mm | Cotton T-shirt material (Beefy-T) | 0.13 | 56.5 kPa | 1450 | NASA White Sands Test Facility | Cylindrical | 74 mm inner diameter; 300 mm length | 1 | Ground | Wire |  |  | Yes
Urban, David, et al. “Solid Fuel Ignition Testing for Lunar Applications, Theory and Experimental Results.” Proceedings of the 54th International Conference on Environmental Systems (ICES), Prague, Czech Republic, 13–17 July 2025 | David Urban, Sandra Olson, Daniel Dietrich, Dennis Stocker, Michael Johnston, Paul Ferkul, Gary Ruff, Jennifer Zayac, Susana Harper, Alfredo Juarez, Steven Peralta, Carlos Fernandez-Pello, Maria Thomsen, Ya-Ting Liao, Harold Beeson, Gregory Harrigan | ICES-2025-392 | Flat | 52 mm x 140 mm | Cotton T-shirt material (Beefy-T) | 0.126 | 56.5 kPa | 1450 | NASA White Sands Test Facility | Cylindrical | 74 mm inner diameter; 300 mm length | 1 | Ground | Wire |  |  | Yes
Urban, David, et al. “Solid Fuel Ignition Testing for Lunar Applications, Theory and Experimental Results.” Proceedings of the 54th International Conference on Environmental Systems (ICES), Prague, Czech Republic, 13–17 July 2025 | David Urban, Sandra Olson, Daniel Dietrich, Dennis Stocker, Michael Johnston, Paul Ferkul, Gary Ruff, Jennifer Zayac, Susana Harper, Alfredo Juarez, Steven Peralta, Carlos Fernandez-Pello, Maria Thomsen, Ya-Ting Liao, Harold Beeson, Gregory Harrigan | ICES-2025-392 | Flat | 52 mm x 140 mm | Cotton T-shirt material (Beefy-T) | 0.123 | 56.5 kPa | 1450 | NASA White Sands Test Facility | Cylindrical | 74 mm inner diameter; 300 mm length | 1 | Ground | Wire |  |  | Yes
Urban, David, et al. “Solid Fuel Ignition Testing for Lunar Applications, Theory and Experimental Results.” Proceedings of the 54th International Conference on Environmental Systems (ICES), Prague, Czech Republic, 13–17 July 2025 | David Urban, Sandra Olson, Daniel Dietrich, Dennis Stocker, Michael Johnston, Paul Ferkul, Gary Ruff, Jennifer Zayac, Susana Harper, Alfredo Juarez, Steven Peralta, Carlos Fernandez-Pello, Maria Thomsen, Ya-Ting Liao, Harold Beeson, Gregory Harrigan | ICES-2025-392 | Flat | 52 mm x 140 mm | Polycarbonate | 0.3 | 56.5 kPa | 598 | NASA White Sands Test Facility | Cylindrical | 74 mm inner diameter; 300 mm length | 1 | Ground | Wire |  |  | No
Urban, David, et al. “Solid Fuel Ignition Testing for Lunar Applications, Theory and Experimental Results.” Proceedings of the 54th International Conference on Environmental Systems (ICES), Prague, Czech Republic, 13–17 July 2025 | David Urban, Sandra Olson, Daniel Dietrich, Dennis Stocker, Michael Johnston, Paul Ferkul, Gary Ruff, Jennifer Zayac, Susana Harper, Alfredo Juarez, Steven Peralta, Carlos Fernandez-Pello, Maria Thomsen, Ya-Ting Liao, Harold Beeson, Gregory Harrigan | ICES-2025-392 | Flat | 52 mm x 140 mm | Polycarbonate | 0.25 | 56.5 kPa | 598 | NASA White Sands Test Facility | Cylindrical | 74 mm inner diameter; 300 mm length | 1 | Ground | Wire |  |  | No
Urban, David, et al. “Solid Fuel Ignition Testing for Lunar Applications, Theory and Experimental Results.” Proceedings of the 54th International Conference on Environmental Systems (ICES), Prague, Czech Republic, 13–17 July 2025 | David Urban, Sandra Olson, Daniel Dietrich, Dennis Stocker, Michael Johnston, Paul Ferkul, Gary Ruff, Jennifer Zayac, Susana Harper, Alfredo Juarez, Steven Peralta, Carlos Fernandez-Pello, Maria Thomsen, Ya-Ting Liao, Harold Beeson, Gregory Harrigan | ICES-2025-392 | Flat | 52 mm x 140 mm | Polycarbonate | 0.222 | 56.5 kPa | 598 | NASA White Sands Test Facility | Cylindrical | 74 mm inner diameter; 300 mm length | 1 | Ground | Wire |  |  | No
Urban, David, et al. “Solid Fuel Ignition Testing for Lunar Applications, Theory and Experimental Results.” Proceedings of the 54th International Conference on Environmental Systems (ICES), Prague, Czech Republic, 13–17 July 2025 | David Urban, Sandra Olson, Daniel Dietrich, Dennis Stocker, Michael Johnston, Paul Ferkul, Gary Ruff, Jennifer Zayac, Susana Harper, Alfredo Juarez, Steven Peralta, Carlos Fernandez-Pello, Maria Thomsen, Ya-Ting Liao, Harold Beeson, Gregory Harrigan | ICES-2025-392 | Flat | 52 mm x 140 mm | Polycarbonate | 0.22 | 56.5 kPa | 598 | NASA White Sands Test Facility | Cylindrical | 74 mm inner diameter; 300 mm length | 1 | Ground | Wire |  |  | Yes
Urban, David, et al. “Solid Fuel Ignition Testing for Lunar Applications, Theory and Experimental Results.” Proceedings of the 54th International Conference on Environmental Systems (ICES), Prague, Czech Republic, 13–17 July 2025 | David Urban, Sandra Olson, Daniel Dietrich, Dennis Stocker, Michael Johnston, Paul Ferkul, Gary Ruff, Jennifer Zayac, Susana Harper, Alfredo Juarez, Steven Peralta, Carlos Fernandez-Pello, Maria Thomsen, Ya-Ting Liao, Harold Beeson, Gregory Harrigan | ICES-2025-392 | Flat | 52 mm x 140 mm | Polycarbonate | 0.22 | 56.5 kPa | 598 | NASA White Sands Test Facility | Cylindrical | 74 mm inner diameter; 300 mm length | 1 | Ground | Wire |  |  | No
Urban, David, et al. “Solid Fuel Ignition Testing for Lunar Applications, Theory and Experimental Results.” Proceedings of the 54th International Conference on Environmental Systems (ICES), Prague, Czech Republic, 13–17 July 2025 | David Urban, Sandra Olson, Daniel Dietrich, Dennis Stocker, Michael Johnston, Paul Ferkul, Gary Ruff, Jennifer Zayac, Susana Harper, Alfredo Juarez, Steven Peralta, Carlos Fernandez-Pello, Maria Thomsen, Ya-Ting Liao, Harold Beeson, Gregory Harrigan | ICES-2025-392 | Flat | 52 mm x 140 mm | Polycarbonate | 0.218 | 56.5 kPa | 598 | NASA White Sands Test Facility | Cylindrical | 74 mm inner diameter; 300 mm length | 1 | Ground | Wire |  |  | No
Urban, David, et al. “Solid Fuel Ignition Testing for Lunar Applications, Theory and Experimental Results.” Proceedings of the 54th International Conference on Environmental Systems (ICES), Prague, Czech Republic, 13–17 July 2025 | David Urban, Sandra Olson, Daniel Dietrich, Dennis Stocker, Michael Johnston, Paul Ferkul, Gary Ruff, Jennifer Zayac, Susana Harper, Alfredo Juarez, Steven Peralta, Carlos Fernandez-Pello, Maria Thomsen, Ya-Ting Liao, Harold Beeson, Gregory Harrigan | ICES-2025-392 | Flat | 52 mm x 140 mm | Polycarbonate | 0.216 | 56.5 kPa | 598 | NASA White Sands Test Facility | Cylindrical | 74 mm inner diameter; 300 mm length | 1 | Ground | Wire |  |  | No
Urban, David, et al. “Solid Fuel Ignition Testing for Lunar Applications, Theory and Experimental Results.” Proceedings of the 54th International Conference on Environmental Systems (ICES), Prague, Czech Republic, 13–17 July 2025 | David Urban, Sandra Olson, Daniel Dietrich, Dennis Stocker, Michael Johnston, Paul Ferkul, Gary Ruff, Jennifer Zayac, Susana Harper, Alfredo Juarez, Steven Peralta, Carlos Fernandez-Pello, Maria Thomsen, Ya-Ting Liao, Harold Beeson, Gregory Harrigan | ICES-2025-392 | Flat | 52 mm x 140 mm | Polycarbonate | 0.214 | 56.5 kPa | 596 | NASA White Sands Test Facility | Cylindrical | 74 mm inner diameter; 300 mm length | 1 | Ground | Wire |  |  | Yes
Urban, David, et al. “Solid Fuel Ignition Testing for Lunar Applications, Theory and Experimental Results.” Proceedings of the 54th International Conference on Environmental Systems (ICES), Prague, Czech Republic, 13–17 July 2025 | David Urban, Sandra Olson, Daniel Dietrich, Dennis Stocker, Michael Johnston, Paul Ferkul, Gary Ruff, Jennifer Zayac, Susana Harper, Alfredo Juarez, Steven Peralta, Carlos Fernandez-Pello, Maria Thomsen, Ya-Ting Liao, Harold Beeson, Gregory Harrigan | ICES-2025-392 | Flat | 52 mm x 140 mm | Polycarbonate | 0.214 | 56.5 kPa | 596 | NASA White Sands Test Facility | Cylindrical | 74 mm inner diameter; 300 mm length | 1 | Ground | Wire |  |  | No
Urban, David, et al. “Solid Fuel Ignition Testing for Lunar Applications, Theory and Experimental Results.” Proceedings of the 54th International Conference on Environmental Systems (ICES), Prague, Czech Republic, 13–17 July 2025 | David Urban, Sandra Olson, Daniel Dietrich, Dennis Stocker, Michael Johnston, Paul Ferkul, Gary Ruff, Jennifer Zayac, Susana Harper, Alfredo Juarez, Steven Peralta, Carlos Fernandez-Pello, Maria Thomsen, Ya-Ting Liao, Harold Beeson, Gregory Harrigan | ICES-2025-392 | Flat | 52 mm x 140 mm | Polycarbonate | 0.21 | 56.5 kPa | 596 | NASA White Sands Test Facility | Cylindrical | 74 mm inner diameter; 300 mm length | 1 | Ground | Wire |  |  | Yes
Urban, David, et al. “Solid Fuel Ignition Testing for Lunar Applications, Theory and Experimental Results.” Proceedings of the 54th International Conference on Environmental Systems (ICES), Prague, Czech Republic, 13–17 July 2025 | David Urban, Sandra Olson, Daniel Dietrich, Dennis Stocker, Michael Johnston, Paul Ferkul, Gary Ruff, Jennifer Zayac, Susana Harper, Alfredo Juarez, Steven Peralta, Carlos Fernandez-Pello, Maria Thomsen, Ya-Ting Liao, Harold Beeson, Gregory Harrigan | ICES-2025-392 | Flat | 52 mm x 140 mm | Polycarbonate | 0.202 | 56.5 kPa | 596 | NASA White Sands Test Facility | Cylindrical | 74 mm inner diameter; 300 mm length | 1 | Ground | Wire |  |  | No
Urban, David, et al. “Solid Fuel Ignition Testing for Lunar Applications, Theory and Experimental Results.” Proceedings of the 54th International Conference on Environmental Systems (ICES), Prague, Czech Republic, 13–17 July 2025 | David Urban, Sandra Olson, Daniel Dietrich, Dennis Stocker, Michael Johnston, Paul Ferkul, Gary Ruff, Jennifer Zayac, Susana Harper, Alfredo Juarez, Steven Peralta, Carlos Fernandez-Pello, Maria Thomsen, Ya-Ting Liao, Harold Beeson, Gregory Harrigan | ICES-2025-392 | Flat | 52 mm x 140 mm | Polycarbonate | 0.2 | 56.5 kPa | 596 | NASA White Sands Test Facility | Cylindrical | 74 mm inner diameter; 300 mm length | 1 | Ground | Wire |  |  | No
Urban, David, et al. “Solid Fuel Ignition Testing for Lunar Applications, Theory and Experimental Results.” Proceedings of the 54th International Conference on Environmental Systems (ICES), Prague, Czech Republic, 13–17 July 2025 | David Urban, Sandra Olson, Daniel Dietrich, Dennis Stocker, Michael Johnston, Paul Ferkul, Gary Ruff, Jennifer Zayac, Susana Harper, Alfredo Juarez, Steven Peralta, Carlos Fernandez-Pello, Maria Thomsen, Ya-Ting Liao, Harold Beeson, Gregory Harrigan | ICES-2025-392 | Flat | 52 mm x 140 mm | Polycarbonate | 0.198 | 56.5 kPa | 598 | NASA White Sands Test Facility | Cylindrical | 74 mm inner diameter; 300 mm length | 1 | Ground | Wire |  |  | Yes
Urban, David, et al. “Solid Fuel Ignition Testing for Lunar Applications, Theory and Experimental Results.” Proceedings of the 54th International Conference on Environmental Systems (ICES), Prague, Czech Republic, 13–17 July 2025 | David Urban, Sandra Olson, Daniel Dietrich, Dennis Stocker, Michael Johnston, Paul Ferkul, Gary Ruff, Jennifer Zayac, Susana Harper, Alfredo Juarez, Steven Peralta, Carlos Fernandez-Pello, Maria Thomsen, Ya-Ting Liao, Harold Beeson, Gregory Harrigan | ICES-2025-392 | Flat | 52 mm x 140 mm | Polycarbonate | 0.196 | 56.5 kPa | 596 | NASA White Sands Test Facility | Cylindrical | 74 mm inner diameter; 300 mm length | 1 | Ground | Wire |  |  | Yes
Urban, David, et al. “Solid Fuel Ignition Testing for Lunar Applications, Theory and Experimental Results.” Proceedings of the 54th International Conference on Environmental Systems (ICES), Prague, Czech Republic, 13–17 July 2025 | David Urban, Sandra Olson, Daniel Dietrich, Dennis Stocker, Michael Johnston, Paul Ferkul, Gary Ruff, Jennifer Zayac, Susana Harper, Alfredo Juarez, Steven Peralta, Carlos Fernandez-Pello, Maria Thomsen, Ya-Ting Liao, Harold Beeson, Gregory Harrigan | ICES-2025-392 | Flat | 52 mm x 140 mm | Polycarbonate | 0.216 | 56.5 kPa | 797 | NASA White Sands Test Facility | Cylindrical | 74 mm inner diameter; 300 mm length | 1 | Ground | Wire |  |  | No
Urban, David, et al. “Solid Fuel Ignition Testing for Lunar Applications, Theory and Experimental Results.” Proceedings of the 54th International Conference on Environmental Systems (ICES), Prague, Czech Republic, 13–17 July 2025 | David Urban, Sandra Olson, Daniel Dietrich, Dennis Stocker, Michael Johnston, Paul Ferkul, Gary Ruff, Jennifer Zayac, Susana Harper, Alfredo Juarez, Steven Peralta, Carlos Fernandez-Pello, Maria Thomsen, Ya-Ting Liao, Harold Beeson, Gregory Harrigan | ICES-2025-392 | Flat | 52 mm x 140 mm | Polycarbonate | 0.214 | 56.5 kPa | 797 | NASA White Sands Test Facility | Cylindrical | 74 mm inner diameter; 300 mm length | 1 | Ground | Wire |  |  | No
Urban, David, et al. “Solid Fuel Ignition Testing for Lunar Applications, Theory and Experimental Results.” Proceedings of the 54th International Conference on Environmental Systems (ICES), Prague, Czech Republic, 13–17 July 2025 | David Urban, Sandra Olson, Daniel Dietrich, Dennis Stocker, Michael Johnston, Paul Ferkul, Gary Ruff, Jennifer Zayac, Susana Harper, Alfredo Juarez, Steven Peralta, Carlos Fernandez-Pello, Maria Thomsen, Ya-Ting Liao, Harold Beeson, Gregory Harrigan | ICES-2025-392 | Flat | 52 mm x 140 mm | Polycarbonate | 0.212 | 56.5 kPa | 797 | NASA White Sands Test Facility | Cylindrical | 74 mm inner diameter; 300 mm length | 1 | Ground | Wire |  |  | Yes
Urban, David, et al. “Solid Fuel Ignition Testing for Lunar Applications, Theory and Experimental Results.” Proceedings of the 54th International Conference on Environmental Systems (ICES), Prague, Czech Republic, 13–17 July 2025 | David Urban, Sandra Olson, Daniel Dietrich, Dennis Stocker, Michael Johnston, Paul Ferkul, Gary Ruff, Jennifer Zayac, Susana Harper, Alfredo Juarez, Steven Peralta, Carlos Fernandez-Pello, Maria Thomsen, Ya-Ting Liao, Harold Beeson, Gregory Harrigan | ICES-2025-392 | Flat | 52 mm x 140 mm | Polycarbonate | 0.21 | 56.5 kPa | 795 | NASA White Sands Test Facility | Cylindrical | 74 mm inner diameter; 300 mm length | 1 | Ground | Wire |  |  | Yes
Urban, David, et al. “Solid Fuel Ignition Testing for Lunar Applications, Theory and Experimental Results.” Proceedings of the 54th International Conference on Environmental Systems (ICES), Prague, Czech Republic, 13–17 July 2025 | David Urban, Sandra Olson, Daniel Dietrich, Dennis Stocker, Michael Johnston, Paul Ferkul, Gary Ruff, Jennifer Zayac, Susana Harper, Alfredo Juarez, Steven Peralta, Carlos Fernandez-Pello, Maria Thomsen, Ya-Ting Liao, Harold Beeson, Gregory Harrigan | ICES-2025-392 | Flat | 52 mm x 140 mm | Polycarbonate | 0.206 | 56.5 kPa | 795 | NASA White Sands Test Facility | Cylindrical | 74 mm inner diameter; 300 mm length | 1 | Ground | Wire |  |  | Yes
Urban, David, et al. “Solid Fuel Ignition Testing for Lunar Applications, Theory and Experimental Results.” Proceedings of the 54th International Conference on Environmental Systems (ICES), Prague, Czech Republic, 13–17 July 2025 | David Urban, Sandra Olson, Daniel Dietrich, Dennis Stocker, Michael Johnston, Paul Ferkul, Gary Ruff, Jennifer Zayac, Susana Harper, Alfredo Juarez, Steven Peralta, Carlos Fernandez-Pello, Maria Thomsen, Ya-Ting Liao, Harold Beeson, Gregory Harrigan | ICES-2025-392 | Flat | 52 mm x 140 mm | Polycarbonate | 0.202 | 56.5 kPa | 797 | NASA White Sands Test Facility | Cylindrical | 74 mm inner diameter; 300 mm length | 1 | Ground | Wire |  |  | Yes
Urban, David, et al. “Solid Fuel Ignition Testing for Lunar Applications, Theory and Experimental Results.” Proceedings of the 54th International Conference on Environmental Systems (ICES), Prague, Czech Republic, 13–17 July 2025 | David Urban, Sandra Olson, Daniel Dietrich, Dennis Stocker, Michael Johnston, Paul Ferkul, Gary Ruff, Jennifer Zayac, Susana Harper, Alfredo Juarez, Steven Peralta, Carlos Fernandez-Pello, Maria Thomsen, Ya-Ting Liao, Harold Beeson, Gregory Harrigan | ICES-2025-392 | Flat | 52 mm x 140 mm | Polycarbonate | 0.226 | 56.5 kPa | 994 | NASA White Sands Test Facility | Cylindrical | 74 mm inner diameter; 300 mm length | 1 | Ground | Wire |  |  | No
Urban, David, et al. “Solid Fuel Ignition Testing for Lunar Applications, Theory and Experimental Results.” Proceedings of the 54th International Conference on Environmental Systems (ICES), Prague, Czech Republic, 13–17 July 2025 | David Urban, Sandra Olson, Daniel Dietrich, Dennis Stocker, Michael Johnston, Paul Ferkul, Gary Ruff, Jennifer Zayac, Susana Harper, Alfredo Juarez, Steven Peralta, Carlos Fernandez-Pello, Maria Thomsen, Ya-Ting Liao, Harold Beeson, Gregory Harrigan | ICES-2025-392 | Flat | 52 mm x 140 mm | Polycarbonate | 0.224 | 56.5 kPa | 994 | NASA White Sands Test Facility | Cylindrical | 74 mm inner diameter; 300 mm length | 1 | Ground | Wire |  |  | Yes
Urban, David, et al. “Solid Fuel Ignition Testing for Lunar Applications, Theory and Experimental Results.” Proceedings of the 54th International Conference on Environmental Systems (ICES), Prague, Czech Republic, 13–17 July 2025 | David Urban, Sandra Olson, Daniel Dietrich, Dennis Stocker, Michael Johnston, Paul Ferkul, Gary Ruff, Jennifer Zayac, Susana Harper, Alfredo Juarez, Steven Peralta, Carlos Fernandez-Pello, Maria Thomsen, Ya-Ting Liao, Harold Beeson, Gregory Harrigan | ICES-2025-392 | Flat | 52 mm x 140 mm | Polycarbonate | 0.224 | 56.5 kPa | 994 | NASA White Sands Test Facility | Cylindrical | 74 mm inner diameter; 300 mm length | 1 | Ground | Wire |  |  | No
Urban, David, et al. “Solid Fuel Ignition Testing for Lunar Applications, Theory and Experimental Results.” Proceedings of the 54th International Conference on Environmental Systems (ICES), Prague, Czech Republic, 13–17 July 2025 | David Urban, Sandra Olson, Daniel Dietrich, Dennis Stocker, Michael Johnston, Paul Ferkul, Gary Ruff, Jennifer Zayac, Susana Harper, Alfredo Juarez, Steven Peralta, Carlos Fernandez-Pello, Maria Thomsen, Ya-Ting Liao, Harold Beeson, Gregory Harrigan | ICES-2025-392 | Flat | 52 mm x 140 mm | Polycarbonate | 0.22 | 56.5 kPa | 994 | NASA White Sands Test Facility | Cylindrical | 74 mm inner diameter; 300 mm length | 1 | Ground | Wire |  |  | No
Urban, David, et al. “Solid Fuel Ignition Testing for Lunar Applications, Theory and Experimental Results.” Proceedings of the 54th International Conference on Environmental Systems (ICES), Prague, Czech Republic, 13–17 July 2025 | David Urban, Sandra Olson, Daniel Dietrich, Dennis Stocker, Michael Johnston, Paul Ferkul, Gary Ruff, Jennifer Zayac, Susana Harper, Alfredo Juarez, Steven Peralta, Carlos Fernandez-Pello, Maria Thomsen, Ya-Ting Liao, Harold Beeson, Gregory Harrigan | ICES-2025-392 | Flat | 52 mm x 140 mm | Polycarbonate | 0.236 | 56.5 kPa | 1430 | NASA White Sands Test Facility | Cylindrical | 74 mm inner diameter; 300 mm length | 1 | Ground | Wire |  |  | No
Urban, David, et al. “Solid Fuel Ignition Testing for Lunar Applications, Theory and Experimental Results.” Proceedings of the 54th International Conference on Environmental Systems (ICES), Prague, Czech Republic, 13–17 July 2025 | David Urban, Sandra Olson, Daniel Dietrich, Dennis Stocker, Michael Johnston, Paul Ferkul, Gary Ruff, Jennifer Zayac, Susana Harper, Alfredo Juarez, Steven Peralta, Carlos Fernandez-Pello, Maria Thomsen, Ya-Ting Liao, Harold Beeson, Gregory Harrigan | ICES-2025-392 | Flat | 52 mm x 140 mm | Polycarbonate | 0.234 | 56.5 kPa | 1430 | NASA White Sands Test Facility | Cylindrical | 74 mm inner diameter; 300 mm length | 1 | Ground | Wire |  |  | No
Urban, David, et al. “Solid Fuel Ignition Testing for Lunar Applications, Theory and Experimental Results.” Proceedings of the 54th International Conference on Environmental Systems (ICES), Prague, Czech Republic, 13–17 July 2025 | David Urban, Sandra Olson, Daniel Dietrich, Dennis Stocker, Michael Johnston, Paul Ferkul, Gary Ruff, Jennifer Zayac, Susana Harper, Alfredo Juarez, Steven Peralta, Carlos Fernandez-Pello, Maria Thomsen, Ya-Ting Liao, Harold Beeson, Gregory Harrigan | ICES-2025-392 | Flat | 52 mm x 140 mm | Polycarbonate | 0.232 | 56.5 kPa | 1430 | NASA White Sands Test Facility | Cylindrical | 74 mm inner diameter; 300 mm length | 1 | Ground | Wire |  |  | Yes
Urban, David, et al. “Solid Fuel Ignition Testing for Lunar Applications, Theory and Experimental Results.” Proceedings of the 54th International Conference on Environmental Systems (ICES), Prague, Czech Republic, 13–17 July 2025 | David Urban, Sandra Olson, Daniel Dietrich, Dennis Stocker, Michael Johnston, Paul Ferkul, Gary Ruff, Jennifer Zayac, Susana Harper, Alfredo Juarez, Steven Peralta, Carlos Fernandez-Pello, Maria Thomsen, Ya-Ting Liao, Harold Beeson, Gregory Harrigan | ICES-2025-392 | Flat | 52 mm x 140 mm | Polycarbonate | 0.232 | 56.5 kPa | 1430 | NASA White Sands Test Facility | Cylindrical | 74 mm inner diameter; 300 mm length | 1 | Ground | Wire |  |  | No
Urban, David, et al. “Solid Fuel Ignition Testing for Lunar Applications, Theory and Experimental Results.” Proceedings of the 54th International Conference on Environmental Systems (ICES), Prague, Czech Republic, 13–17 July 2025 | David Urban, Sandra Olson, Daniel Dietrich, Dennis Stocker, Michael Johnston, Paul Ferkul, Gary Ruff, Jennifer Zayac, Susana Harper, Alfredo Juarez, Steven Peralta, Carlos Fernandez-Pello, Maria Thomsen, Ya-Ting Liao, Harold Beeson, Gregory Harrigan | ICES-2025-392 | Flat | 52 mm x 140 mm | Polycarbonate | 0.23 | 56.5 kPa | 1430 | NASA White Sands Test Facility | Cylindrical | 74 mm inner diameter; 300 mm length | 1 | Ground | Wire |  |  | Yes
Urban, David, et al. “Solid Fuel Ignition Testing for Lunar Applications, Theory and Experimental Results.” Proceedings of the 54th International Conference on Environmental Systems (ICES), Prague, Czech Republic, 13–17 July 2025 | David Urban, Sandra Olson, Daniel Dietrich, Dennis Stocker, Michael Johnston, Paul Ferkul, Gary Ruff, Jennifer Zayac, Susana Harper, Alfredo Juarez, Steven Peralta, Carlos Fernandez-Pello, Maria Thomsen, Ya-Ting Liao, Harold Beeson, Gregory Harrigan | ICES-2025-392 | Flat | 52 mm x 140 mm | Polycarbonate | 0.228 | 56.5 kPa | 1430 | NASA White Sands Test Facility | Cylindrical | 74 mm inner diameter; 300 mm length | 1 | Ground | Wire |  |  | Yes
Urban, David, et al. “Solid Fuel Ignition Testing for Lunar Applications, Theory and Experimental Results.” Proceedings of the 54th International Conference on Environmental Systems (ICES), Prague, Czech Republic, 13–17 July 2025 | David Urban, Sandra Olson, Daniel Dietrich, Dennis Stocker, Michael Johnston, Paul Ferkul, Gary Ruff, Jennifer Zayac, Susana Harper, Alfredo Juarez, Steven Peralta, Carlos Fernandez-Pello, Maria Thomsen, Ya-Ting Liao, Harold Beeson, Gregory Harrigan | ICES-2025-392 | Flat | 52 mm x 140 mm | Nomex Velcro | 0.25 | 56.5 kPa | 595 | NASA White Sands Test Facility | Cylindrical | 74 mm inner diameter; 300 mm length | 1 | Ground | Wire |  |  | No
Urban, David, et al. “Solid Fuel Ignition Testing for Lunar Applications, Theory and Experimental Results.” Proceedings of the 54th International Conference on Environmental Systems (ICES), Prague, Czech Republic, 13–17 July 2025 | David Urban, Sandra Olson, Daniel Dietrich, Dennis Stocker, Michael Johnston, Paul Ferkul, Gary Ruff, Jennifer Zayac, Susana Harper, Alfredo Juarez, Steven Peralta, Carlos Fernandez-Pello, Maria Thomsen, Ya-Ting Liao, Harold Beeson, Gregory Harrigan | ICES-2025-392 | Flat | 52 mm x 140 mm | Nomex Velcro | 0.24 | 56.5 kPa | 596 | NASA White Sands Test Facility | Cylindrical | 74 mm inner diameter; 300 mm length | 1 | Ground | Wire |  |  | No
Urban, David, et al. “Solid Fuel Ignition Testing for Lunar Applications, Theory and Experimental Results.” Proceedings of the 54th International Conference on Environmental Systems (ICES), Prague, Czech Republic, 13–17 July 2025 | David Urban, Sandra Olson, Daniel Dietrich, Dennis Stocker, Michael Johnston, Paul Ferkul, Gary Ruff, Jennifer Zayac, Susana Harper, Alfredo Juarez, Steven Peralta, Carlos Fernandez-Pello, Maria Thomsen, Ya-Ting Liao, Harold Beeson, Gregory Harrigan | ICES-2025-392 | Flat | 52 mm x 140 mm | Nomex Velcro | 0.23 | 56.5 kPa | 597 | NASA White Sands Test Facility | Cylindrical | 74 mm inner diameter; 300 mm length | 1 | Ground | Wire |  |  | No
Urban, David, et al. “Solid Fuel Ignition Testing for Lunar Applications, Theory and Experimental Results.” Proceedings of the 54th International Conference on Environmental Systems (ICES), Prague, Czech Republic, 13–17 July 2025 | David Urban, Sandra Olson, Daniel Dietrich, Dennis Stocker, Michael Johnston, Paul Ferkul, Gary Ruff, Jennifer Zayac, Susana Harper, Alfredo Juarez, Steven Peralta, Carlos Fernandez-Pello, Maria Thomsen, Ya-Ting Liao, Harold Beeson, Gregory Harrigan | ICES-2025-392 | Flat | 52 mm x 140 mm | Nomex Velcro | 0.225 | 56.5 kPa | 595 | NASA White Sands Test Facility | Cylindrical | 74 mm inner diameter; 300 mm length | 1 | Ground | Wire |  |  | No
Urban, David, et al. “Solid Fuel Ignition Testing for Lunar Applications, Theory and Experimental Results.” Proceedings of the 54th International Conference on Environmental Systems (ICES), Prague, Czech Republic, 13–17 July 2025 | David Urban, Sandra Olson, Daniel Dietrich, Dennis Stocker, Michael Johnston, Paul Ferkul, Gary Ruff, Jennifer Zayac, Susana Harper, Alfredo Juarez, Steven Peralta, Carlos Fernandez-Pello, Maria Thomsen, Ya-Ting Liao, Harold Beeson, Gregory Harrigan | ICES-2025-392 | Flat | 52 mm x 140 mm | Nomex Velcro | 0.22 | 56.5 kPa | 597 | NASA White Sands Test Facility | Cylindrical | 74 mm inner diameter; 300 mm length | 1 | Ground | Wire |  |  | No
Urban, David, et al. “Solid Fuel Ignition Testing for Lunar Applications, Theory and Experimental Results.” Proceedings of the 54th International Conference on Environmental Systems (ICES), Prague, Czech Republic, 13–17 July 2025 | David Urban, Sandra Olson, Daniel Dietrich, Dennis Stocker, Michael Johnston, Paul Ferkul, Gary Ruff, Jennifer Zayac, Susana Harper, Alfredo Juarez, Steven Peralta, Carlos Fernandez-Pello, Maria Thomsen, Ya-Ting Liao, Harold Beeson, Gregory Harrigan | ICES-2025-392 | Flat | 52 mm x 140 mm | Nomex Velcro | 0.218 | 56.5 kPa | 600 | NASA White Sands Test Facility | Cylindrical | 74 mm inner diameter; 300 mm length | 1 | Ground | Wire |  |  | Yes
Urban, David, et al. “Solid Fuel Ignition Testing for Lunar Applications, Theory and Experimental Results.” Proceedings of the 54th International Conference on Environmental Systems (ICES), Prague, Czech Republic, 13–17 July 2025 | David Urban, Sandra Olson, Daniel Dietrich, Dennis Stocker, Michael Johnston, Paul Ferkul, Gary Ruff, Jennifer Zayac, Susana Harper, Alfredo Juarez, Steven Peralta, Carlos Fernandez-Pello, Maria Thomsen, Ya-Ting Liao, Harold Beeson, Gregory Harrigan | ICES-2025-392 | Flat | 52 mm x 140 mm | Nomex Velcro | 0.218 | 56.5 kPa | 600 | NASA White Sands Test Facility | Cylindrical | 74 mm inner diameter; 300 mm length | 1 | Ground | Wire |  |  | No
Urban, David, et al. “Solid Fuel Ignition Testing for Lunar Applications, Theory and Experimental Results.” Proceedings of the 54th International Conference on Environmental Systems (ICES), Prague, Czech Republic, 13–17 July 2025 | David Urban, Sandra Olson, Daniel Dietrich, Dennis Stocker, Michael Johnston, Paul Ferkul, Gary Ruff, Jennifer Zayac, Susana Harper, Alfredo Juarez, Steven Peralta, Carlos Fernandez-Pello, Maria Thomsen, Ya-Ting Liao, Harold Beeson, Gregory Harrigan | ICES-2025-392 | Flat | 52 mm x 140 mm | Nomex Velcro | 0.216 | 56.5 kPa | 598 | NASA White Sands Test Facility | Cylindrical | 74 mm inner diameter; 300 mm length | 1 | Ground | Wire |  |  | No
Urban, David, et al. “Solid Fuel Ignition Testing for Lunar Applications, Theory and Experimental Results.” Proceedings of the 54th International Conference on Environmental Systems (ICES), Prague, Czech Republic, 13–17 July 2025 | David Urban, Sandra Olson, Daniel Dietrich, Dennis Stocker, Michael Johnston, Paul Ferkul, Gary Ruff, Jennifer Zayac, Susana Harper, Alfredo Juarez, Steven Peralta, Carlos Fernandez-Pello, Maria Thomsen, Ya-Ting Liao, Harold Beeson, Gregory Harrigan | ICES-2025-392 | Flat | 52 mm x 140 mm | Nomex Velcro | 0.215 | 56.5 kPa | 598 | NASA White Sands Test Facility | Cylindrical | 74 mm inner diameter; 300 mm length | 1 | Ground | Wire |  |  | No
Urban, David, et al. “Solid Fuel Ignition Testing for Lunar Applications, Theory and Experimental Results.” Proceedings of the 54th International Conference on Environmental Systems (ICES), Prague, Czech Republic, 13–17 July 2025 | David Urban, Sandra Olson, Daniel Dietrich, Dennis Stocker, Michael Johnston, Paul Ferkul, Gary Ruff, Jennifer Zayac, Susana Harper, Alfredo Juarez, Steven Peralta, Carlos Fernandez-Pello, Maria Thomsen, Ya-Ting Liao, Harold Beeson, Gregory Harrigan | ICES-2025-392 | Flat | 52 mm x 140 mm | Nomex Velcro | 0.214 | 56.5 kPa | 598 | NASA White Sands Test Facility | Cylindrical | 74 mm inner diameter; 300 mm length | 1 | Ground | Wire |  |  | No
Urban, David, et al. “Solid Fuel Ignition Testing for Lunar Applications, Theory and Experimental Results.” Proceedings of the 54th International Conference on Environmental Systems (ICES), Prague, Czech Republic, 13–17 July 2025 | David Urban, Sandra Olson, Daniel Dietrich, Dennis Stocker, Michael Johnston, Paul Ferkul, Gary Ruff, Jennifer Zayac, Susana Harper, Alfredo Juarez, Steven Peralta, Carlos Fernandez-Pello, Maria Thomsen, Ya-Ting Liao, Harold Beeson, Gregory Harrigan | ICES-2025-392 | Flat | 52 mm x 140 mm | Nomex Velcro | 0.213 | 56.5 kPa | 598 | NASA White Sands Test Facility | Cylindrical | 74 mm inner diameter; 300 mm length | 1 | Ground | Wire |  |  | No
Urban, David, et al. “Solid Fuel Ignition Testing for Lunar Applications, Theory and Experimental Results.” Proceedings of the 54th International Conference on Environmental Systems (ICES), Prague, Czech Republic, 13–17 July 2025 | David Urban, Sandra Olson, Daniel Dietrich, Dennis Stocker, Michael Johnston, Paul Ferkul, Gary Ruff, Jennifer Zayac, Susana Harper, Alfredo Juarez, Steven Peralta, Carlos Fernandez-Pello, Maria Thomsen, Ya-Ting Liao, Harold Beeson, Gregory Harrigan | ICES-2025-392 | Flat | 52 mm x 140 mm | Nomex Velcro | 0.212 | 56.5 kPa | 598 | NASA White Sands Test Facility | Cylindrical | 74 mm inner diameter; 300 mm length | 1 | Ground | Wire |  |  | Yes
Urban, David, et al. “Solid Fuel Ignition Testing for Lunar Applications, Theory and Experimental Results.” Proceedings of the 54th International Conference on Environmental Systems (ICES), Prague, Czech Republic, 13–17 July 2025 | David Urban, Sandra Olson, Daniel Dietrich, Dennis Stocker, Michael Johnston, Paul Ferkul, Gary Ruff, Jennifer Zayac, Susana Harper, Alfredo Juarez, Steven Peralta, Carlos Fernandez-Pello, Maria Thomsen, Ya-Ting Liao, Harold Beeson, Gregory Harrigan | ICES-2025-392 | Flat | 52 mm x 140 mm | Nomex Velcro | 0.212 | 56.5 kPa | 598 | NASA White Sands Test Facility | Cylindrical | 74 mm inner diameter; 300 mm length | 1 | Ground | Wire |  |  | No
Urban, David, et al. “Solid Fuel Ignition Testing for Lunar Applications, Theory and Experimental Results.” Proceedings of the 54th International Conference on Environmental Systems (ICES), Prague, Czech Republic, 13–17 July 2025 | David Urban, Sandra Olson, Daniel Dietrich, Dennis Stocker, Michael Johnston, Paul Ferkul, Gary Ruff, Jennifer Zayac, Susana Harper, Alfredo Juarez, Steven Peralta, Carlos Fernandez-Pello, Maria Thomsen, Ya-Ting Liao, Harold Beeson, Gregory Harrigan | ICES-2025-392 | Flat | 52 mm x 140 mm | Nomex Velcro | 0.21 | 56.5 kPa | 598 | NASA White Sands Test Facility | Cylindrical | 74 mm inner diameter; 300 mm length | 1 | Ground | Wire |  |  | Yes
Urban, David, et al. “Solid Fuel Ignition Testing for Lunar Applications, Theory and Experimental Results.” Proceedings of the 54th International Conference on Environmental Systems (ICES), Prague, Czech Republic, 13–17 July 2025 | David Urban, Sandra Olson, Daniel Dietrich, Dennis Stocker, Michael Johnston, Paul Ferkul, Gary Ruff, Jennifer Zayac, Susana Harper, Alfredo Juarez, Steven Peralta, Carlos Fernandez-Pello, Maria Thomsen, Ya-Ting Liao, Harold Beeson, Gregory Harrigan | ICES-2025-392 | Flat | 52 mm x 140 mm | Nomex Velcro | 0.208 | 56.5 kPa | 598 | NASA White Sands Test Facility | Cylindrical | 74 mm inner diameter; 300 mm length | 1 | Ground | Wire |  |  | Yes
Urban, David, et al. “Solid Fuel Ignition Testing for Lunar Applications, Theory and Experimental Results.” Proceedings of the 54th International Conference on Environmental Systems (ICES), Prague, Czech Republic, 13–17 July 2025 | David Urban, Sandra Olson, Daniel Dietrich, Dennis Stocker, Michael Johnston, Paul Ferkul, Gary Ruff, Jennifer Zayac, Susana Harper, Alfredo Juarez, Steven Peralta, Carlos Fernandez-Pello, Maria Thomsen, Ya-Ting Liao, Harold Beeson, Gregory Harrigan | ICES-2025-392 | Flat | 52 mm x 140 mm | Nomex Velcro | 0.22 | 56.5 kPa | 799 | NASA White Sands Test Facility | Cylindrical | 74 mm inner diameter; 300 mm length | 1 | Ground | Wire |  |  | No
Urban, David, et al. “Solid Fuel Ignition Testing for Lunar Applications, Theory and Experimental Results.” Proceedings of the 54th International Conference on Environmental Systems (ICES), Prague, Czech Republic, 13–17 July 2025 | David Urban, Sandra Olson, Daniel Dietrich, Dennis Stocker, Michael Johnston, Paul Ferkul, Gary Ruff, Jennifer Zayac, Susana Harper, Alfredo Juarez, Steven Peralta, Carlos Fernandez-Pello, Maria Thomsen, Ya-Ting Liao, Harold Beeson, Gregory Harrigan | ICES-2025-392 | Flat | 52 mm x 140 mm | Nomex Velcro | 0.218 | 56.5 kPa | 799 | NASA White Sands Test Facility | Cylindrical | 74 mm inner diameter; 300 mm length | 1 | Ground | Wire |  |  | No
Urban, David, et al. “Solid Fuel Ignition Testing for Lunar Applications, Theory and Experimental Results.” Proceedings of the 54th International Conference on Environmental Systems (ICES), Prague, Czech Republic, 13–17 July 2025 | David Urban, Sandra Olson, Daniel Dietrich, Dennis Stocker, Michael Johnston, Paul Ferkul, Gary Ruff, Jennifer Zayac, Susana Harper, Alfredo Juarez, Steven Peralta, Carlos Fernandez-Pello, Maria Thomsen, Ya-Ting Liao, Harold Beeson, Gregory Harrigan | ICES-2025-392 | Flat | 52 mm x 140 mm | Nomex Velcro | 0.216 | 56.5 kPa | 799 | NASA White Sands Test Facility | Cylindrical | 74 mm inner diameter; 300 mm length | 1 | Ground | Wire |  |  | No
Urban, David, et al. “Solid Fuel Ignition Testing for Lunar Applications, Theory and Experimental Results.” Proceedings of the 54th International Conference on Environmental Systems (ICES), Prague, Czech Republic, 13–17 July 2025 | David Urban, Sandra Olson, Daniel Dietrich, Dennis Stocker, Michael Johnston, Paul Ferkul, Gary Ruff, Jennifer Zayac, Susana Harper, Alfredo Juarez, Steven Peralta, Carlos Fernandez-Pello, Maria Thomsen, Ya-Ting Liao, Harold Beeson, Gregory Harrigan | ICES-2025-392 | Flat | 52 mm x 140 mm | Nomex Velcro | 0.215 | 56.5 kPa | 799 | NASA White Sands Test Facility | Cylindrical | 74 mm inner diameter; 300 mm length | 1 | Ground | Wire |  |  | Yes
Urban, David, et al. “Solid Fuel Ignition Testing for Lunar Applications, Theory and Experimental Results.” Proceedings of the 54th International Conference on Environmental Systems (ICES), Prague, Czech Republic, 13–17 July 2025 | David Urban, Sandra Olson, Daniel Dietrich, Dennis Stocker, Michael Johnston, Paul Ferkul, Gary Ruff, Jennifer Zayac, Susana Harper, Alfredo Juarez, Steven Peralta, Carlos Fernandez-Pello, Maria Thomsen, Ya-Ting Liao, Harold Beeson, Gregory Harrigan | ICES-2025-392 | Flat | 52 mm x 140 mm | Nomex Velcro | 0.213 | 56.5 kPa | 799 | NASA White Sands Test Facility | Cylindrical | 74 mm inner diameter; 300 mm length | 1 | Ground | Wire |  |  | Yes
Urban, David, et al. “Solid Fuel Ignition Testing for Lunar Applications, Theory and Experimental Results.” Proceedings of the 54th International Conference on Environmental Systems (ICES), Prague, Czech Republic, 13–17 July 2025 | David Urban, Sandra Olson, Daniel Dietrich, Dennis Stocker, Michael Johnston, Paul Ferkul, Gary Ruff, Jennifer Zayac, Susana Harper, Alfredo Juarez, Steven Peralta, Carlos Fernandez-Pello, Maria Thomsen, Ya-Ting Liao, Harold Beeson, Gregory Harrigan | ICES-2025-392 | Flat | 52 mm x 140 mm | Nomex Velcro | 0.218 | 56.5 kPa | 995 | NASA White Sands Test Facility | Cylindrical | 74 mm inner diameter; 300 mm length | 1 | Ground | Wire |  |  | No
Urban, David, et al. “Solid Fuel Ignition Testing for Lunar Applications, Theory and Experimental Results.” Proceedings of the 54th International Conference on Environmental Systems (ICES), Prague, Czech Republic, 13–17 July 2025 | David Urban, Sandra Olson, Daniel Dietrich, Dennis Stocker, Michael Johnston, Paul Ferkul, Gary Ruff, Jennifer Zayac, Susana Harper, Alfredo Juarez, Steven Peralta, Carlos Fernandez-Pello, Maria Thomsen, Ya-Ting Liao, Harold Beeson, Gregory Harrigan | ICES-2025-392 | Flat | 52 mm x 140 mm | Nomex Velcro | 0.216 | 56.5 kPa | 1000 | NASA White Sands Test Facility | Cylindrical | 74 mm inner diameter; 300 mm length | 1 | Ground | Wire |  |  | Yes
Urban, David, et al. “Solid Fuel Ignition Testing for Lunar Applications, Theory and Experimental Results.” Proceedings of the 54th International Conference on Environmental Systems (ICES), Prague, Czech Republic, 13–17 July 2025 | David Urban, Sandra Olson, Daniel Dietrich, Dennis Stocker, Michael Johnston, Paul Ferkul, Gary Ruff, Jennifer Zayac, Susana Harper, Alfredo Juarez, Steven Peralta, Carlos Fernandez-Pello, Maria Thomsen, Ya-Ting Liao, Harold Beeson, Gregory Harrigan | ICES-2025-392 | Flat | 52 mm x 140 mm | Nomex Velcro | 0.216 | 56.5 kPa | 1000 | NASA White Sands Test Facility | Cylindrical | 74 mm inner diameter; 300 mm length | 1 | Ground | Wire |  |  | No
Urban, David, et al. “Solid Fuel Ignition Testing for Lunar Applications, Theory and Experimental Results.” Proceedings of the 54th International Conference on Environmental Systems (ICES), Prague, Czech Republic, 13–17 July 2025 | David Urban, Sandra Olson, Daniel Dietrich, Dennis Stocker, Michael Johnston, Paul Ferkul, Gary Ruff, Jennifer Zayac, Susana Harper, Alfredo Juarez, Steven Peralta, Carlos Fernandez-Pello, Maria Thomsen, Ya-Ting Liao, Harold Beeson, Gregory Harrigan | ICES-2025-392 | Flat | 52 mm x 140 mm | Nomex Velcro | 0.214 | 56.5 kPa | 1000 | NASA White Sands Test Facility | Cylindrical | 74 mm inner diameter; 300 mm length | 1 | Ground | Wire |  |  | Yes
Urban, David, et al. “Solid Fuel Ignition Testing for Lunar Applications, Theory and Experimental Results.” Proceedings of the 54th International Conference on Environmental Systems (ICES), Prague, Czech Republic, 13–17 July 2025 | David Urban, Sandra Olson, Daniel Dietrich, Dennis Stocker, Michael Johnston, Paul Ferkul, Gary Ruff, Jennifer Zayac, Susana Harper, Alfredo Juarez, Steven Peralta, Carlos Fernandez-Pello, Maria Thomsen, Ya-Ting Liao, Harold Beeson, Gregory Harrigan | ICES-2025-392 | Flat | 52 mm x 140 mm | Nomex Velcro | 0.214 | 56.5 kPa | 1000 | NASA White Sands Test Facility | Cylindrical | 74 mm inner diameter; 300 mm length | 1 | Ground | Wire |  |  | No
Urban, David, et al. “Solid Fuel Ignition Testing for Lunar Applications, Theory and Experimental Results.” Proceedings of the 54th International Conference on Environmental Systems (ICES), Prague, Czech Republic, 13–17 July 2025 | David Urban, Sandra Olson, Daniel Dietrich, Dennis Stocker, Michael Johnston, Paul Ferkul, Gary Ruff, Jennifer Zayac, Susana Harper, Alfredo Juarez, Steven Peralta, Carlos Fernandez-Pello, Maria Thomsen, Ya-Ting Liao, Harold Beeson, Gregory Harrigan | ICES-2025-392 | Flat | 52 mm x 140 mm | Nomex Velcro | 0.213 | 56.5 kPa | 998 | NASA White Sands Test Facility | Cylindrical | 74 mm inner diameter; 300 mm length | 1 | Ground | Wire |  |  | Yes
Urban, David, et al. “Solid Fuel Ignition Testing for Lunar Applications, Theory and Experimental Results.” Proceedings of the 54th International Conference on Environmental Systems (ICES), Prague, Czech Republic, 13–17 July 2025 | David Urban, Sandra Olson, Daniel Dietrich, Dennis Stocker, Michael Johnston, Paul Ferkul, Gary Ruff, Jennifer Zayac, Susana Harper, Alfredo Juarez, Steven Peralta, Carlos Fernandez-Pello, Maria Thomsen, Ya-Ting Liao, Harold Beeson, Gregory Harrigan | ICES-2025-392 | Flat | 52 mm x 140 mm | Nomex Velcro | 0.25 | 56.5 kPa | 1430 | NASA White Sands Test Facility | Cylindrical | 74 mm inner diameter; 300 mm length | 1 | Ground | Wire |  |  | No
Urban, David, et al. “Solid Fuel Ignition Testing for Lunar Applications, Theory and Experimental Results.” Proceedings of the 54th International Conference on Environmental Systems (ICES), Prague, Czech Republic, 13–17 July 2025 | David Urban, Sandra Olson, Daniel Dietrich, Dennis Stocker, Michael Johnston, Paul Ferkul, Gary Ruff, Jennifer Zayac, Susana Harper, Alfredo Juarez, Steven Peralta, Carlos Fernandez-Pello, Maria Thomsen, Ya-Ting Liao, Harold Beeson, Gregory Harrigan | ICES-2025-392 | Flat | 52 mm x 140 mm | Nomex Velcro | 0.246 | 56.5 kPa | 1430 | NASA White Sands Test Facility | Cylindrical | 74 mm inner diameter; 300 mm length | 1 | Ground | Wire |  |  | No
Urban, David, et al. “Solid Fuel Ignition Testing for Lunar Applications, Theory and Experimental Results.” Proceedings of the 54th International Conference on Environmental Systems (ICES), Prague, Czech Republic, 13–17 July 2025 | David Urban, Sandra Olson, Daniel Dietrich, Dennis Stocker, Michael Johnston, Paul Ferkul, Gary Ruff, Jennifer Zayac, Susana Harper, Alfredo Juarez, Steven Peralta, Carlos Fernandez-Pello, Maria Thomsen, Ya-Ting Liao, Harold Beeson, Gregory Harrigan | ICES-2025-392 | Flat | 52 mm x 140 mm | Nomex Velcro | 0.234 | 56.5 kPa | 1430 | NASA White Sands Test Facility | Cylindrical | 74 mm inner diameter; 300 mm length | 1 | Ground | Wire |  |  | No
Urban, David, et al. “Solid Fuel Ignition Testing for Lunar Applications, Theory and Experimental Results.” Proceedings of the 54th International Conference on Environmental Systems (ICES), Prague, Czech Republic, 13–17 July 2025 | David Urban, Sandra Olson, Daniel Dietrich, Dennis Stocker, Michael Johnston, Paul Ferkul, Gary Ruff, Jennifer Zayac, Susana Harper, Alfredo Juarez, Steven Peralta, Carlos Fernandez-Pello, Maria Thomsen, Ya-Ting Liao, Harold Beeson, Gregory Harrigan | ICES-2025-392 | Flat | 52 mm x 140 mm | Nomex Velcro | 0.23 | 56.5 kPa | 1440 | NASA White Sands Test Facility | Cylindrical | 74 mm inner diameter; 300 mm length | 1 | Ground | Wire |  |  | No
Urban, David, et al. “Solid Fuel Ignition Testing for Lunar Applications, Theory and Experimental Results.” Proceedings of the 54th International Conference on Environmental Systems (ICES), Prague, Czech Republic, 13–17 July 2025 | David Urban, Sandra Olson, Daniel Dietrich, Dennis Stocker, Michael Johnston, Paul Ferkul, Gary Ruff, Jennifer Zayac, Susana Harper, Alfredo Juarez, Steven Peralta, Carlos Fernandez-Pello, Maria Thomsen, Ya-Ting Liao, Harold Beeson, Gregory Harrigan | ICES-2025-392 | Flat | 52 mm x 140 mm | Nomex Velcro | 0.226 | 56.5 kPa | 1430 | NASA White Sands Test Facility | Cylindrical | 74 mm inner diameter; 300 mm length | 1 | Ground | Wire |  |  | No
Urban, David, et al. “Solid Fuel Ignition Testing for Lunar Applications, Theory and Experimental Results.” Proceedings of the 54th International Conference on Environmental Systems (ICES), Prague, Czech Republic, 13–17 July 2025 | David Urban, Sandra Olson, Daniel Dietrich, Dennis Stocker, Michael Johnston, Paul Ferkul, Gary Ruff, Jennifer Zayac, Susana Harper, Alfredo Juarez, Steven Peralta, Carlos Fernandez-Pello, Maria Thomsen, Ya-Ting Liao, Harold Beeson, Gregory Harrigan | ICES-2025-392 | Flat | 52 mm x 140 mm | Nomex Velcro | 0.224 | 56.5 kPa | 1430 | NASA White Sands Test Facility | Cylindrical | 74 mm inner diameter; 300 mm length | 1 | Ground | Wire |  |  | Yes
Urban, David, et al. “Solid Fuel Ignition Testing for Lunar Applications, Theory and Experimental Results.” Proceedings of the 54th International Conference on Environmental Systems (ICES), Prague, Czech Republic, 13–17 July 2025 | David Urban, Sandra Olson, Daniel Dietrich, Dennis Stocker, Michael Johnston, Paul Ferkul, Gary Ruff, Jennifer Zayac, Susana Harper, Alfredo Juarez, Steven Peralta, Carlos Fernandez-Pello, Maria Thomsen, Ya-Ting Liao, Harold Beeson, Gregory Harrigan | ICES-2025-392 | Flat | 52 mm x 140 mm | Nomex Velcro | 0.224 | 56.5 kPa | 1430 | NASA White Sands Test Facility | Cylindrical | 74 mm inner diameter; 300 mm length | 1 | Ground | Wire |  |  | No
Urban, David, et al. “Solid Fuel Ignition Testing for Lunar Applications, Theory and Experimental Results.” Proceedings of the 54th International Conference on Environmental Systems (ICES), Prague, Czech Republic, 13–17 July 2025 | David Urban, Sandra Olson, Daniel Dietrich, Dennis Stocker, Michael Johnston, Paul Ferkul, Gary Ruff, Jennifer Zayac, Susana Harper, Alfredo Juarez, Steven Peralta, Carlos Fernandez-Pello, Maria Thomsen, Ya-Ting Liao, Harold Beeson, Gregory Harrigan | ICES-2025-392 | Flat | 52 mm x 140 mm | Nomex Velcro | 0.222 | 56.5 kPa | 1430 | NASA White Sands Test Facility | Cylindrical | 74 mm inner diameter; 300 mm length | 1 | Ground | Wire |  |  | Yes
Urban, David, et al. “Solid Fuel Ignition Testing for Lunar Applications, Theory and Experimental Results.” Proceedings of the 54th International Conference on Environmental Systems (ICES), Prague, Czech Republic, 13–17 July 2025 | David Urban, Sandra Olson, Daniel Dietrich, Dennis Stocker, Michael Johnston, Paul Ferkul, Gary Ruff, Jennifer Zayac, Susana Harper, Alfredo Juarez, Steven Peralta, Carlos Fernandez-Pello, Maria Thomsen, Ya-Ting Liao, Harold Beeson, Gregory Harrigan | ICES-2025-392 | Flat | 52 mm x 140 mm | Nomex Velcro | 0.222 | 56.5 kPa | 1430 | NASA White Sands Test Facility | Cylindrical | 74 mm inner diameter; 300 mm length | 1 | Ground | Wire |  |  | No
Urban, David, et al. “Solid Fuel Ignition Testing for Lunar Applications, Theory and Experimental Results.” Proceedings of the 54th International Conference on Environmental Systems (ICES), Prague, Czech Republic, 13–17 July 2025 | David Urban, Sandra Olson, Daniel Dietrich, Dennis Stocker, Michael Johnston, Paul Ferkul, Gary Ruff, Jennifer Zayac, Susana Harper, Alfredo Juarez, Steven Peralta, Carlos Fernandez-Pello, Maria Thomsen, Ya-Ting Liao, Harold Beeson, Gregory Harrigan | ICES-2025-392 | Flat | 52 mm x 140 mm | Nomex Velcro | 0.218 | 56.5 kPa | 1440 | NASA White Sands Test Facility | Cylindrical | 74 mm inner diameter; 300 mm length | 1 | Ground | Wire |  |  | No
Urban, David, et al. “Solid Fuel Ignition Testing for Lunar Applications, Theory and Experimental Results.” Proceedings of the 54th International Conference on Environmental Systems (ICES), Prague, Czech Republic, 13–17 July 2025 | David Urban, Sandra Olson, Daniel Dietrich, Dennis Stocker, Michael Johnston, Paul Ferkul, Gary Ruff, Jennifer Zayac, Susana Harper, Alfredo Juarez, Steven Peralta, Carlos Fernandez-Pello, Maria Thomsen, Ya-Ting Liao, Harold Beeson, Gregory Harrigan | ICES-2025-392 | Flat | 52 mm x 140 mm | Nomex Velcro | 0.216 | 56.5 kPa | 1440 | NASA White Sands Test Facility | Cylindrical | 74 mm inner diameter; 300 mm length | 1 | Ground | Wire |  |  | Yes
Urban, David, et al. “Solid Fuel Ignition Testing for Lunar Applications, Theory and Experimental Results.” Proceedings of the 54th International Conference on Environmental Systems (ICES), Prague, Czech Republic, 13–17 July 2025 | David Urban, Sandra Olson, Daniel Dietrich, Dennis Stocker, Michael Johnston, Paul Ferkul, Gary Ruff, Jennifer Zayac, Susana Harper, Alfredo Juarez, Steven Peralta, Carlos Fernandez-Pello, Maria Thomsen, Ya-Ting Liao, Harold Beeson, Gregory Harrigan | ICES-2025-392 | Flat | 52 mm x 140 mm | Nomex Velcro | 0.216 | 56.5 kPa | 1440 | NASA White Sands Test Facility | Cylindrical | 74 mm inner diameter; 300 mm length | 1 | Ground | Wire |  |  | No
Urban, David, et al. “Solid Fuel Ignition Testing for Lunar Applications, Theory and Experimental Results.” Proceedings of the 54th International Conference on Environmental Systems (ICES), Prague, Czech Republic, 13–17 July 2025 | David Urban, Sandra Olson, Daniel Dietrich, Dennis Stocker, Michael Johnston, Paul Ferkul, Gary Ruff, Jennifer Zayac, Susana Harper, Alfredo Juarez, Steven Peralta, Carlos Fernandez-Pello, Maria Thomsen, Ya-Ting Liao, Harold Beeson, Gregory Harrigan | ICES-2025-392 | Flat | 52 mm x 140 mm | Nomex Velcro | 0.214 | 56.5 kPa | 1440 | NASA White Sands Test Facility | Cylindrical | 74 mm inner diameter; 300 mm length | 1 | Ground | Wire |  |  | Yes
Urban, David, et al. “Solid Fuel Ignition Testing for Lunar Applications, Theory and Experimental Results.” Proceedings of the 54th International Conference on Environmental Systems (ICES), Prague, Czech Republic, 13–17 July 2025 | David Urban, Sandra Olson, Daniel Dietrich, Dennis Stocker, Michael Johnston, Paul Ferkul, Gary Ruff, Jennifer Zayac, Susana Harper, Alfredo Juarez, Steven Peralta, Carlos Fernandez-Pello, Maria Thomsen, Ya-Ting Liao, Harold Beeson, Gregory Harrigan | ICES-2025-392 | Flat | 52 mm x 140 mm | Nomex Velcro | 0.214 | 56.5 kPa | 1440 | NASA White Sands Test Facility | Cylindrical | 74 mm inner diameter; 300 mm length | 1 | Ground | Wire |  |  | No
Urban, David, et al. “Solid Fuel Ignition Testing for Lunar Applications, Theory and Experimental Results.” Proceedings of the 54th International Conference on Environmental Systems (ICES), Prague, Czech Republic, 13–17 July 2025 | David Urban, Sandra Olson, Daniel Dietrich, Dennis Stocker, Michael Johnston, Paul Ferkul, Gary Ruff, Jennifer Zayac, Susana Harper, Alfredo Juarez, Steven Peralta, Carlos Fernandez-Pello, Maria Thomsen, Ya-Ting Liao, Harold Beeson, Gregory Harrigan | ICES-2025-392 | Flat | 52 mm x 140 mm | Nomex Velcro | 0.213 | 56.5 kPa | 1440 | NASA White Sands Test Facility | Cylindrical | 74 mm inner diameter; 300 mm length | 1 | Ground | Wire |  |  | No
Olson, S. L., et al. “Partial Gravity Flammability of Cast PMMA Rods in Concurrent Axial Stagnation Flow.” Fire Safety Journal, vol. 150, part A, 2024, article 104267 | S.L. Olson, E.S. Neumann, V.M. Valletta, A.L. Ogorzaly, J.C. Owens | 10.1016/j.firesaf.2024.104267 | Cylindrical | 3.18 mm x 218 mm | PMMA | 0.145 | 57.6 kPa |  | NASA Glenn Zero Gravity Facility | Hemispherical | 813 mm inner diameter; 305 mm length | 0.0424 | Drop Tower | Wire |  | 25 | Yes |  |  |  |  | %O2 volume
Olson, S. L., et al. “Partial Gravity Flammability of Cast PMMA Rods in Concurrent Axial Stagnation Flow.” Fire Safety Journal, vol. 150, part A, 2024, article 104267 | S.L. Olson, E.S. Neumann, V.M. Valletta, A.L. Ogorzaly, J.C. Owens | 10.1016/j.firesaf.2024.104267 | Cylindrical | 3.18 mm x 218 mm | PMMA | 0.141 | 57.6 kPa |  | NASA Glenn Zero Gravity Facility | Hemispherical | 813 mm inner diameter; 305 mm length | 0.0419 | Drop Tower | Wire |  | 25 | No |  |  |  |  | %O2 volume
Olson, S. L., et al. “Partial Gravity Flammability of Cast PMMA Rods in Concurrent Axial Stagnation Flow.” Fire Safety Journal, vol. 150, part A, 2024, article 104267 | S.L. Olson, E.S. Neumann, V.M. Valletta, A.L. Ogorzaly, J.C. Owens | 10.1016/j.firesaf.2024.104267 | Cylindrical | 3.18 mm x 218 mm | PMMA | 0.136 | 57.6 kPa |  | NASA Glenn Zero Gravity Facility | Hemispherical | 813 mm inner diameter; 305 mm length | 0.0413 | Drop Tower | Wire |  | 25 | No |  |  |  |  | %O2 volume
Olson, S. L., et al. “Partial Gravity Flammability of Cast PMMA Rods in Concurrent Axial Stagnation Flow.” Fire Safety Journal, vol. 150, part A, 2024, article 104267 | S.L. Olson, E.S. Neumann, V.M. Valletta, A.L. Ogorzaly, J.C. Owens | 10.1016/j.firesaf.2024.104267 | Cylindrical | 3.18 mm x 218 mm | PMMA | 0.144 | 57.6 kPa |  | NASA Glenn Zero Gravity Facility | Hemispherical | 813 mm inner diameter; 305 mm length | 0.163 | Drop Tower | Wire |  | 25 | Yes |  |  |  |  | %O2 volume
Olson, S. L., et al. “Partial Gravity Flammability of Cast PMMA Rods in Concurrent Axial Stagnation Flow.” Fire Safety Journal, vol. 150, part A, 2024, article 104267 | S.L. Olson, E.S. Neumann, V.M. Valletta, A.L. Ogorzaly, J.C. Owens | 10.1016/j.firesaf.2024.104267 | Cylindrical | 3.18 mm x 218 mm | PMMA | 0.139 | 57.6 kPa |  | NASA Glenn Zero Gravity Facility | Hemispherical | 813 mm inner diameter; 305 mm length | 0.16 | Drop Tower | Wire |  | 25 | Yes |  |  |  |  | %O2 volume
Olson, S. L., et al. “Partial Gravity Flammability of Cast PMMA Rods in Concurrent Axial Stagnation Flow.” Fire Safety Journal, vol. 150, part A, 2024, article 104267 | S.L. Olson, E.S. Neumann, V.M. Valletta, A.L. Ogorzaly, J.C. Owens | 10.1016/j.firesaf.2024.104267 | Cylindrical | 3.18 mm x 218 mm | PMMA | 0.137 | 57.6 kPa |  | NASA Glenn Zero Gravity Facility | Hemispherical | 813 mm inner diameter; 305 mm length | 0.16 | Drop Tower | Wire |  | 25 | No |  |  |  |  | %O2 volume
Olson, S. L., et al. “Partial Gravity Flammability of Cast PMMA Rods in Concurrent Axial Stagnation Flow.” Fire Safety Journal, vol. 150, part A, 2024, article 104267 | S.L. Olson, E.S. Neumann, V.M. Valletta, A.L. Ogorzaly, J.C. Owens | 10.1016/j.firesaf.2024.104267 | Cylindrical | 3.18 mm x 218 mm | PMMA | 0.131 | 57.6 kPa |  | NASA Glenn Zero Gravity Facility | Hemispherical | 813 mm inner diameter; 305 mm length | 0.161 | Drop Tower | Wire |  | 25 | No |  |  |  |  | %O2 volume
Olson, S. L., et al. “Partial Gravity Flammability of Cast PMMA Rods in Concurrent Axial Stagnation Flow.” Fire Safety Journal, vol. 150, part A, 2024, article 104267 | S.L. Olson, E.S. Neumann, V.M. Valletta, A.L. Ogorzaly, J.C. Owens | 10.1016/j.firesaf.2024.104267 | Cylindrical | 3.18 mm x 218 mm | PMMA | 0.144 | 57.6 kPa |  | NASA Glenn Zero Gravity Facility | Hemispherical | 813 mm inner diameter; 305 mm length | 0.382 | Drop Tower | Wire |  | 25 | Yes |  |  |  |  | %O2 volume
Olson, S. L., et al. “Partial Gravity Flammability of Cast PMMA Rods in Concurrent Axial Stagnation Flow.” Fire Safety Journal, vol. 150, part A, 2024, article 104267 | S.L. Olson, E.S. Neumann, V.M. Valletta, A.L. Ogorzaly, J.C. Owens | 10.1016/j.firesaf.2024.104267 | Cylindrical | 3.18 mm x 218 mm | PMMA | 0.14 | 57.6 kPa |  | NASA Glenn Zero Gravity Facility | Hemispherical | 813 mm inner diameter; 305 mm length | 0.379 | Drop Tower | Wire |  | 25 | No |  |  |  |  | %O2 volume
Olson, S. L., et al. “Partial Gravity Flammability of Cast PMMA Rods in Concurrent Axial Stagnation Flow.” Fire Safety Journal, vol. 150, part A, 2024, article 104267 | S.L. Olson, E.S. Neumann, V.M. Valletta, A.L. Ogorzaly, J.C. Owens | 10.1016/j.firesaf.2024.104267 | Cylindrical | 3.18 mm x 218 mm | PMMA | 0.139 | 57.6 kPa |  | NASA Glenn Zero Gravity Facility | Hemispherical | 813 mm inner diameter; 305 mm length | 0.379 | Drop Tower | Wire |  | 25 | Yes |  |  |  |  | %O2 volume
Olson, S. L., et al. “Partial Gravity Flammability of Cast PMMA Rods in Concurrent Axial Stagnation Flow.” Fire Safety Journal, vol. 150, part A, 2024, article 104267 | S.L. Olson, E.S. Neumann, V.M. Valletta, A.L. Ogorzaly, J.C. Owens | 10.1016/j.firesaf.2024.104267 | Cylindrical | 3.18 mm x 218 mm | PMMA | 0.134 | 57.6 kPa |  | NASA Glenn Zero Gravity Facility | Hemispherical | 813 mm inner diameter; 305 mm length | 0.379 | Drop Tower | Wire |  | 25 | No |  |  |  |  | %O2 volume
Olson, S. L., et al. “Partial Gravity Flammability of Cast PMMA Rods in Concurrent Axial Stagnation Flow.” Fire Safety Journal, vol. 150, part A, 2024, article 104267 | S.L. Olson, E.S. Neumann, V.M. Valletta, A.L. Ogorzaly, J.C. Owens | 10.1016/j.firesaf.2024.104267 | Cylindrical | 3.18 mm x 218 mm | PMMA | 0.147 | 57.6 kPa |  | NASA Glenn Zero Gravity Facility | Hemispherical | 813 mm inner diameter; 305 mm length | 0.651 | Drop Tower | Wire |  | 25 | Yes |  |  |  |  | %O2 volume
Olson, S. L., et al. “Partial Gravity Flammability of Cast PMMA Rods in Concurrent Axial Stagnation Flow.” Fire Safety Journal, vol. 150, part A, 2024, article 104267 | S.L. Olson, E.S. Neumann, V.M. Valletta, A.L. Ogorzaly, J.C. Owens | 10.1016/j.firesaf.2024.104267 | Cylindrical | 3.18 mm x 218 mm | PMMA | 0.143 | 57.6 kPa |  | NASA Glenn Zero Gravity Facility | Hemispherical | 813 mm inner diameter; 305 mm length | 0.65 | Drop Tower | Wire |  | 25 | No |  |  |  |  | %O2 volume
Olson, S. L., et al. “Partial Gravity Flammability of Cast PMMA Rods in Concurrent Axial Stagnation Flow.” Fire Safety Journal, vol. 150, part A, 2024, article 104267 | S.L. Olson, E.S. Neumann, V.M. Valletta, A.L. Ogorzaly, J.C. Owens | 10.1016/j.firesaf.2024.104267 | Cylindrical | 3.18 mm x 218 mm | PMMA | 0.151 | 57.6 kPa |  | NASA Glenn Zero Gravity Facility | Hemispherical | 813 mm inner diameter; 305 mm length | 1 | Drop Tower | Wire |  | 25 | Yes |  |  |  |  | %O2 volume
Olson, S. L., et al. “Partial Gravity Flammability of Cast PMMA Rods in Concurrent Axial Stagnation Flow.” Fire Safety Journal, vol. 150, part A, 2024, article 104267 | S.L. Olson, E.S. Neumann, V.M. Valletta, A.L. Ogorzaly, J.C. Owens | 10.1016/j.firesaf.2024.104267 | Cylindrical | 3.18 mm x 218 mm | PMMA | 0.148 | 57.6 kPa |  | NASA Glenn Zero Gravity Facility | Hemispherical | 813 mm inner diameter; 305 mm length | 1 | Drop Tower | Wire |  | 25 | No |  |  |  |  | %O2 volume
Olson, S. L., et al. “Partial Gravity Flammability of Cast PMMA Rods in Concurrent Axial Stagnation Flow.” Fire Safety Journal, vol. 150, part A, 2024, article 104267 | S.L. Olson, E.S. Neumann, V.M. Valletta, A.L. Ogorzaly, J.C. Owens | 10.1016/j.firesaf.2024.104267 | Cylindrical | 3.18 mm x 218 mm | PMMA | 0.144 | 57.6 kPa |  | NASA Glenn Zero Gravity Facility | Hemispherical | 813 mm inner diameter; 305 mm length | 1 | Drop Tower | Wire |  | 25 | No |  |  |  |  | %O2 volume
Olson, S. L., et al. “Partial Gravity Flammability of Cast PMMA Rods in Concurrent Axial Stagnation Flow.” Fire Safety Journal, vol. 150, part A, 2024, article 104267 | S.L. Olson, E.S. Neumann, V.M. Valletta, A.L. Ogorzaly, J.C. Owens | 10.1016/j.firesaf.2024.104267 | Cylindrical | 3.18 mm x 218 mm | PMMA | 0.17 | 57.6 kPa | 11.4 | NASA Glenn Zero Gravity Facility | Hemispherical | 813 mm inner diameter; 305 mm length |  | Drop Tower | Wire |  | 25 | Yes |  |  |  |  | %O2 volume
Olson, S. L., et al. “Partial Gravity Flammability of Cast PMMA Rods in Concurrent Axial Stagnation Flow.” Fire Safety Journal, vol. 150, part A, 2024, article 104267 | S.L. Olson, E.S. Neumann, V.M. Valletta, A.L. Ogorzaly, J.C. Owens | 10.1016/j.firesaf.2024.104267 | Cylindrical | 3.18 mm x 218 mm | PMMA | 0.17 | 57.6 kPa | 21.7 | NASA Glenn Zero Gravity Facility | Hemispherical | 813 mm inner diameter; 305 mm length |  | Drop Tower | Wire |  | 25 | Yes |  |  |  |  | %O2 volume
Olson, S. L., et al. “Partial Gravity Flammability of Cast PMMA Rods in Concurrent Axial Stagnation Flow.” Fire Safety Journal, vol. 150, part A, 2024, article 104267 | S.L. Olson, E.S. Neumann, V.M. Valletta, A.L. Ogorzaly, J.C. Owens | 10.1016/j.firesaf.2024.104267 | Cylindrical | 3.18 mm x 218 mm | PMMA | 0.16 | 57.6 kPa | 20.8 | NASA Glenn Zero Gravity Facility | Hemispherical | 813 mm inner diameter; 305 mm length |  | Drop Tower | Wire |  | 25 | Yes |  |  |  |  | %O2 volume
Olson, S. L., et al. “Partial Gravity Flammability of Cast PMMA Rods in Concurrent Axial Stagnation Flow.” Fire Safety Journal, vol. 150, part A, 2024, article 104267 | S.L. Olson, E.S. Neumann, V.M. Valletta, A.L. Ogorzaly, J.C. Owens | 10.1016/j.firesaf.2024.104267 | Cylindrical | 3.18 mm x 218 mm | PMMA | 0.16 | 57.6 kPa | 51.6 | NASA Glenn Zero Gravity Facility | Hemispherical | 813 mm inner diameter; 305 mm length |  | Drop Tower | Wire |  | 25 | Yes |  |  |  |  | %O2 volume
Olson, S. L., et al. “Partial Gravity Flammability of Cast PMMA Rods in Concurrent Axial Stagnation Flow.” Fire Safety Journal, vol. 150, part A, 2024, article 104267 | S.L. Olson, E.S. Neumann, V.M. Valletta, A.L. Ogorzaly, J.C. Owens | 10.1016/j.firesaf.2024.104267 | Cylindrical | 3.18 mm x 218 mm | PMMA | 0.137 | 57.6 kPa | 50.3 | NASA Glenn Zero Gravity Facility | Hemispherical | 813 mm inner diameter; 305 mm length |  | Drop Tower | Wire |  | 25 | Yes |  |  |  |  | %O2 volume
Olson, S. L., et al. “Partial Gravity Flammability of Cast PMMA Rods in Concurrent Axial Stagnation Flow.” Fire Safety Journal, vol. 150, part A, 2024, article 104267 | S.L. Olson, E.S. Neumann, V.M. Valletta, A.L. Ogorzaly, J.C. Owens | 10.1016/j.firesaf.2024.104267 | Cylindrical | 3.18 mm x 218 mm | PMMA | 0.15 | 57.6 kPa | 100 | NASA Glenn Zero Gravity Facility | Hemispherical | 813 mm inner diameter; 305 mm length |  | Drop Tower | Wire |  | 25 | Yes |  |  |  |  | %O2 volume
Olson, S. L., et al. “Partial Gravity Flammability of Cast PMMA Rods in Concurrent Axial Stagnation Flow.” Fire Safety Journal, vol. 150, part A, 2024, article 104267 | S.L. Olson, E.S. Neumann, V.M. Valletta, A.L. Ogorzaly, J.C. Owens | 10.1016/j.firesaf.2024.104267 | Cylindrical | 3.18 mm x 218 mm | PMMA | 0.138 | 57.6 kPa | 100 | NASA Glenn Zero Gravity Facility | Hemispherical | 813 mm inner diameter; 305 mm length |  | Drop Tower | Wire |  | 25 | No |  |  |  |  | %O2 volume
Olson, S. L., et al. “Partial Gravity Flammability of Cast PMMA Rods in Concurrent Axial Stagnation Flow.” Fire Safety Journal, vol. 150, part A, 2024, article 104267 | S.L. Olson, E.S. Neumann, V.M. Valletta, A.L. Ogorzaly, J.C. Owens | 10.1016/j.firesaf.2024.104267 | Cylindrical | 3.18 mm x 218 mm | PMMA | 0.16 | 57.6 kPa | 151 | NASA Glenn Zero Gravity Facility | Hemispherical | 813 mm inner diameter; 305 mm length |  | Drop Tower | Wire |  | 25 | Yes |  |  |  |  | %O2 volume
Olson, S. L., et al. “Partial Gravity Flammability of Cast PMMA Rods in Concurrent Axial Stagnation Flow.” Fire Safety Journal, vol. 150, part A, 2024, article 104267 | S.L. Olson, E.S. Neumann, V.M. Valletta, A.L. Ogorzaly, J.C. Owens | 10.1016/j.firesaf.2024.104267 | Cylindrical | 3.18 mm x 218 mm | PMMA | 0.15 | 57.6 kPa | 150 | NASA Glenn Zero Gravity Facility | Hemispherical | 813 mm inner diameter; 305 mm length |  | Drop Tower | Wire |  | 25 | Yes |  |  |  |  | %O2 volume
Olson, S. L., et al. “Partial Gravity Flammability of Cast PMMA Rods in Concurrent Axial Stagnation Flow.” Fire Safety Journal, vol. 150, part A, 2024, article 104267 | S.L. Olson, E.S. Neumann, V.M. Valletta, A.L. Ogorzaly, J.C. Owens | 10.1016/j.firesaf.2024.104267 | Cylindrical | 3.18 mm x 218 mm | PMMA | 0.138 | 57.6 kPa | 150 | NASA Glenn Zero Gravity Facility | Hemispherical | 813 mm inner diameter; 305 mm length |  | Drop Tower | Wire |  | 25 | No |  |  |  |  | %O2 volume
Olson, S. L., et al. “Partial Gravity Flammability of Cast PMMA Rods in Concurrent Axial Stagnation Flow.” Fire Safety Journal, vol. 150, part A, 2024, article 104267 | S.L. Olson, E.S. Neumann, V.M. Valletta, A.L. Ogorzaly, J.C. Owens | 10.1016/j.firesaf.2024.104267 | Cylindrical | 3.18 mm x 218 mm | PMMA | 0.15 | 57.6 kPa | 190 | NASA Glenn Zero Gravity Facility | Hemispherical | 813 mm inner diameter; 305 mm length |  | Drop Tower | Wire |  | 25 | Yes |  |  |  |  | %O2 volume
Olson, S. L., et al. “Partial Gravity Flammability of Cast PMMA Rods in Concurrent Axial Stagnation Flow.” Fire Safety Journal, vol. 150, part A, 2024, article 104267 | S.L. Olson, E.S. Neumann, V.M. Valletta, A.L. Ogorzaly, J.C. Owens | 10.1016/j.firesaf.2024.104267 | Cylindrical | 3.18 mm x 218 mm | PMMA | 0.15 | 57.6 kPa | 201 | NASA Glenn Zero Gravity Facility | Hemispherical | 813 mm inner diameter; 305 mm length |  | Drop Tower | Wire |  | 25 | No |  |  |  |  | %O2 volume
Olson, S. L., et al. “Partial Gravity Flammability of Cast PMMA Rods in Concurrent Axial Stagnation Flow.” Fire Safety Journal, vol. 150, part A, 2024, article 104267 | S.L. Olson, E.S. Neumann, V.M. Valletta, A.L. Ogorzaly, J.C. Owens | 10.1016/j.firesaf.2024.104267 | Cylindrical | 3.18 mm x 218 mm | PMMA | 0.15 | 57.6 kPa | 201 | NASA Glenn Zero Gravity Facility | Hemispherical | 813 mm inner diameter; 305 mm length |  | Drop Tower | Wire |  | 25 | Yes |  |  |  |  | %O2 volume
Olson, S. L., et al. “Partial Gravity Flammability of Cast PMMA Rods in Concurrent Axial Stagnation Flow.” Fire Safety Journal, vol. 150, part A, 2024, article 104267 | S.L. Olson, E.S. Neumann, V.M. Valletta, A.L. Ogorzaly, J.C. Owens | 10.1016/j.firesaf.2024.104267 | Cylindrical | 3.18 mm x 218 mm | PMMA | 0.15 | 57.6 kPa | 221 | NASA Glenn Zero Gravity Facility | Hemispherical | 813 mm inner diameter; 305 mm length |  | Drop Tower | Wire |  | 25 | No |  |  |  |  | %O2 volume
Olson, S. L., et al. “Partial Gravity Flammability of Cast PMMA Rods in Concurrent Axial Stagnation Flow.” Fire Safety Journal, vol. 150, part A, 2024, article 104267 | S.L. Olson, E.S. Neumann, V.M. Valletta, A.L. Ogorzaly, J.C. Owens | 10.1016/j.firesaf.2024.104267 | Cylindrical | 3.18 mm x 218 mm | PMMA | 0.15 | 57.6 kPa | 236 | NASA Glenn Zero Gravity Facility | Hemispherical | 813 mm inner diameter; 305 mm length |  | Drop Tower | Wire |  | 25 | No |  |  |  |  | %O2 volume
Olson, S. L., et al. “Partial Gravity Flammability of Cast PMMA Rods in Concurrent Axial Stagnation Flow.” Fire Safety Journal, vol. 150, part A, 2024, article 104267 | S.L. Olson, E.S. Neumann, V.M. Valletta, A.L. Ogorzaly, J.C. Owens | 10.1016/j.firesaf.2024.104267 | Cylindrical | 3.18 mm x 218 mm | PMMA | 0.16 | 57.6 kPa | 301 | NASA Glenn Zero Gravity Facility | Hemispherical | 813 mm inner diameter; 305 mm length |  | Drop Tower | Wire |  | 25 | No |  |  |  |  | %O2 volume
Olson, S. L., et al. “Partial Gravity Flammability of Cast PMMA Rods in Concurrent Axial Stagnation Flow.” Fire Safety Journal, vol. 150, part A, 2024, article 104267 | S.L. Olson, E.S. Neumann, V.M. Valletta, A.L. Ogorzaly, J.C. Owens | 10.1016/j.firesaf.2024.104267 | Cylindrical | 3.18 mm x 218 mm | PMMA | 0.16 | 57.6 kPa | 311 | NASA Glenn Zero Gravity Facility | Hemispherical | 813 mm inner diameter; 305 mm length |  | Drop Tower | Wire |  | 25 | Yes |  |  |  |  | %O2 volume
Olson, S. L., et al. “Partial Gravity Flammability of Cast PMMA Rods in Concurrent Axial Stagnation Flow.” Fire Safety Journal, vol. 150, part A, 2024, article 104267 | S.L. Olson, E.S. Neumann, V.M. Valletta, A.L. Ogorzaly, J.C. Owens | 10.1016/j.firesaf.2024.104267 | Cylindrical | 3.18 mm x 218 mm | PMMA | 0.16 | 57.6 kPa | 316 | NASA Glenn Zero Gravity Facility | Hemispherical | 813 mm inner diameter; 305 mm length |  | Drop Tower | Wire |  | 25 | Yes |  |  |  |  | %O2 volume
Olson, S. L., et al. “Partial Gravity Flammability of Cast PMMA Rods in Concurrent Axial Stagnation Flow.” Fire Safety Journal, vol. 150, part A, 2024, article 104267 | S.L. Olson, E.S. Neumann, V.M. Valletta, A.L. Ogorzaly, J.C. Owens | 10.1016/j.firesaf.2024.104267 | Cylindrical | 3.18 mm x 218 mm | PMMA | 0.15 | 57.6 kPa | 311 | NASA Glenn Zero Gravity Facility | Hemispherical | 813 mm inner diameter; 305 mm length |  | Drop Tower | Wire |  | 25 | No |  |  |  |  | %O2 volume
Olson, Sandra L., et al. “The Effect of Duct Size, Sample Size, and Fuel Composition on Concurrent Flame Spread over Large Cellulose Samples in 0.” Combustion and Flame, vol. 246, 2022, article 112559. | S.L. Olson et al. | 10.1016/j.combustflame.2022.112559 | Flat | 940 mm x 406 mm | SIBAL | 0.217 | 102 kPa | 200 | Saffire I | Rectangular | 1090 mm x 460 mm x 510 mm | 0 | Spacecraft | Wire |  |  | Yes | 40 | 1.8 |  |  | %O2 volume
Olson, Sandra L., et al. “The Effect of Duct Size, Sample Size, and Fuel Composition on Concurrent Flame Spread over Large Cellulose Samples in 0.” Combustion and Flame, vol. 246, 2022, article 112559. | S.L. Olson et al. | 10.1016/j.combustflame.2022.112559 | Flat | 290 mm x 50 mm | SIBAL | 0.221 | 103 kPa | 200 | Saffire II | Rectangular | 1090 mm x 460 mm x 510 mm | 0 | Spacecraft | Wire |  |  | Yes | 40 | 2.1 |  |  | %O2 volume
Olson, Sandra L., et al. “The Effect of Duct Size, Sample Size, and Fuel Composition on Concurrent Flame Spread over Large Cellulose Samples in 0.” Combustion and Flame, vol. 246, 2022, article 112559. | S.L. Olson et al. | 10.1016/j.combustflame.2022.112559 | Flat | 290 mm x 50 mm | SIBAL | 0.221 | 103 kPa | 250 | Saffire II | Rectangular | 1090 mm x 460 mm x 510 mm | 0 | Spacecraft | Wire |  |  | Yes | 50 | 2.6 |  |  | %O2 volume
Olson, Sandra L., et al. “The Effect of Duct Size, Sample Size, and Fuel Composition on Concurrent Flame Spread over Large Cellulose Samples in 0.” Combustion and Flame, vol. 246, 2022, article 112559. | S.L. Olson et al. | 10.1016/j.combustflame.2022.112559 | Flat | 940 mm x 406 mm | SIBAL | 0.212 | 99 kPa | 250 | Saffire III | Rectangular | 1090 mm x 460 mm x 510 mm | 0 | Spacecraft | Wire |  |  | Yes | 50 | 2.3 |  |  | %O2 volume
Olson, Sandra L., et al. “The Effect of Duct Size, Sample Size, and Fuel Composition on Concurrent Flame Spread over Large Cellulose Samples in 0.” Combustion and Flame, vol. 246, 2022, article 112559. | S.L. Olson et al. | 10.1016/j.combustflame.2022.112559 | Flat | 500 mm x 406 mm | SIBAL | 0.231 | 99 kPa | 200 | Saffire IV | Rectangular | 1090 mm x 460 mm x 305 mm | 0 | Spacecraft | Wire | 183 W | 8 | Yes | 85 | 3.6 |  |  | %O2 volume
Olson, Sandra L., et al. “The Effect of Duct Size, Sample Size, and Fuel Composition on Concurrent Flame Spread over Large Cellulose Samples in 0.” Combustion and Flame, vol. 246, 2022, article 112559. | S.L. Olson et al. | 10.1016/j.combustflame.2022.112559 | Flat | 500 mm x 406 mm | Cotton | 0.277 | 76 kPa | 200 | Saffire V | Rectangular | 1090 mm x 460 mm x 305 mm | 0 | Spacecraft | Wire | 183 W | 8 | Yes | 140 | 3.4 |  |  | %O2 volume
Olson, Sandra L., et al. “The Effect of Duct Size, Sample Size, and Fuel Composition on Concurrent Flame Spread over Large Cellulose Samples in 0.” Combustion and Flame, vol. 246, 2022, article 112559. | S.L. Olson et al. | 10.1016/j.combustflame.2022.112559 | Flat | 100 mm x 12 mm | SIBAL | 0.215 | 101 kPa | 190 | BASS | Rectangular | 170 mm x 76 mm x 76 mm | 0 | Spacecraft | Wire |  |  | Yes | 220 | 2.7 |  |  | %O2 volume
Olson, Sandra L., et al. “The Effect of Duct Size, Sample Size, and Fuel Composition on Concurrent Flame Spread over Large Cellulose Samples in 0.” Combustion and Flame, vol. 246, 2022, article 112559. | S.L. Olson et al. | 10.1016/j.combustflame.2022.112559 | Flat | 100 mm x 22 mm | SIBAL | 0.216 | 101 kPa | 220 | BASS | Rectangular | 170 mm x 76 mm x 76 mm | 0 | Spacecraft | Wire |  |  | Yes | 620 | 5.1 |  |  | %O2 volume
Olson, Sandra L., et al. “Flame Spread: Effects of 0 and Scale.” Combustion and Flame, vol. 212, 2020, pp. 472–483. | David L. Urban et al. | 10.1016/j.combustflame.2018.10.012 | Flat | 100 mm x 20 mm | SIBAL | 0.21 | 101.3 kPa | -233 | BASS | Rectangular | 1090 mm x 460 mm x 510 mm | 0 | Spacecraft | Wire |  |  | Yes |  | 5.29
Olson, Sandra L., et al. “Flame Spread: Effects of 0 and Scale.” Combustion and Flame, vol. 212, 2020, pp. 472–483. | David L. Urban et al. | 10.1016/j.combustflame.2018.10.012 | Flat | 100 mm x 20 mm | SIBAL | 0.21 | 101.3 kPa | -101 | BASS | Rectangular | 1090 mm x 460 mm x 510 mm | 0 | Spacecraft | Wire |  |  | Yes |  | 2.89
Olson, Sandra L., et al. “Flame Spread: Effects of 0 and Scale.” Combustion and Flame, vol. 212, 2020, pp. 472–483. | David L. Urban et al. | 10.1016/j.combustflame.2018.10.012 | Flat | 100 mm x 20 mm | SIBAL | 0.21 | 101.3 kPa | -52.2 | BASS | Rectangular | 1090 mm x 460 mm x 510 mm | 0 | Spacecraft | Wire |  |  | Yes |  | 1.87
Olson, Sandra L., et al. “Flame Spread: Effects of 0 and Scale.” Combustion and Flame, vol. 212, 2020, pp. 472–483. | David L. Urban et al. | 10.1016/j.combustflame.2018.10.012 | Flat | 100 mm x 20 mm | SIBAL | 0.21 | 101.3 kPa | -37.3 | BASS | Rectangular | 1090 mm x 460 mm x 510 mm | 0 | Spacecraft | Wire |  |  | Yes |  | 1.36
Olson, Sandra L., et al. “Flame Spread: Effects of 0 and Scale.” Combustion and Flame, vol. 212, 2020, pp. 472–483. | David L. Urban et al. | 10.1016/j.combustflame.2018.10.012 | Flat | 100 mm x 20 mm | SIBAL | 0.21 | 101.3 kPa | -23.7 | BASS | Rectangular | 1090 mm x 460 mm x 510 mm | 0 | Spacecraft | Wire |  |  | Yes |  | 1.16
Olson, Sandra L., et al. “Flame Spread: Effects of 0 and Scale.” Combustion and Flame, vol. 212, 2020, pp. 472–483. | David L. Urban et al. | 10.1016/j.combustflame.2018.10.012 | Flat | 100 mm x 10 mm | SIBAL | 0.21 | 101.3 kPa | -191 | BASS | Rectangular | 1090 mm x 460 mm x 510 mm | 0 | Spacecraft | Wire |  |  | Yes |  | 3.14
Olson, Sandra L., et al. “Flame Spread: Effects of 0 and Scale.” Combustion and Flame, vol. 212, 2020, pp. 472–483. | David L. Urban et al. | 10.1016/j.combustflame.2018.10.012 | Flat | 100 mm x 10 mm | SIBAL | 0.21 | 101.3 kPa | -109 | BASS | Rectangular | 1090 mm x 460 mm x 510 mm | 0 | Spacecraft | Wire |  |  | Yes |  | 2.09
Olson, Sandra L., et al. “Flame Spread: Effects of 0 and Scale.” Combustion and Flame, vol. 212, 2020, pp. 472–483. | David L. Urban et al. | 10.1016/j.combustflame.2018.10.012 | Flat | 100 mm x 20 mm | SIBAL | 0.21 | 101.3 kPa | 8.81 | BASS | Rectangular | 1090 mm x 460 mm x 510 mm | 0 | Spacecraft | Wire |  |  | Yes |  | 0.558
Olson, Sandra L., et al. “Flame Spread: Effects of 0 and Scale.” Combustion and Flame, vol. 212, 2020, pp. 472–483. | David L. Urban et al. | 10.1016/j.combustflame.2018.10.012 | Flat | 100 mm x 20 mm | SIBAL | 0.21 | 101.3 kPa | 15.6 | BASS | Rectangular | 1090 mm x 460 mm x 510 mm | 0 | Spacecraft | Wire |  |  | Yes |  | 0.857
Olson, Sandra L., et al. “Flame Spread: Effects of 0 and Scale.” Combustion and Flame, vol. 212, 2020, pp. 472–483. | David L. Urban et al. | 10.1016/j.combustflame.2018.10.012 | Flat | 100 mm x 20 mm | SIBAL | 0.21 | 101.3 kPa | 31.9 | BASS | Rectangular | 1090 mm x 460 mm x 510 mm | 0 | Spacecraft | Wire |  |  | Yes |  | 1
Olson, Sandra L., et al. “Flame Spread: Effects of 0 and Scale.” Combustion and Flame, vol. 212, 2020, pp. 472–483. | David L. Urban et al. | 10.1016/j.combustflame.2018.10.012 | Flat | 100 mm x 20 mm | SIBAL | 0.21 | 101.3 kPa | 61.7 | BASS | Rectangular | 1090 mm x 460 mm x 510 mm | 0 | Spacecraft | Wire |  |  | Yes |  | 1.14
Olson, Sandra L., et al. “Flame Spread: Effects of 0 and Scale.” Combustion and Flame, vol. 212, 2020, pp. 472–483. | David L. Urban et al. | 10.1016/j.combustflame.2018.10.012 | Flat | 100 mm x 20 mm | SIBAL | 0.21 | 101.3 kPa | 94.2 | BASS | Rectangular | 1090 mm x 460 mm x 510 mm | 0 | Spacecraft | Wire |  |  | Yes |  | 1.13
Olson, Sandra L., et al. “Flame Spread: Effects of 0 and Scale.” Combustion and Flame, vol. 212, 2020, pp. 472–483. | David L. Urban et al. | 10.1016/j.combustflame.2018.10.012 | Flat | 100 mm x 20 mm | SIBAL | 0.21 | 101.3 kPa | 87.5 | BASS | Rectangular | 1090 mm x 460 mm x 510 mm | 0 | Spacecraft | Wire |  |  | Yes |  | 1.41
Olson, Sandra L., et al. “Flame Spread: Effects of 0 and Scale.” Combustion and Flame, vol. 212, 2020, pp. 472–483. | David L. Urban et al. | 10.1016/j.combustflame.2018.10.012 | Flat | 100 mm x 20 mm | SIBAL | 0.21 | 101.3 kPa | 101 | BASS | Rectangular | 1090 mm x 460 mm x 510 mm | 0 | Spacecraft | Wire |  |  | Yes |  | 1.53
Olson, Sandra L., et al. “Flame Spread: Effects of 0 and Scale.” Combustion and Flame, vol. 212, 2020, pp. 472–483. | David L. Urban et al. | 10.1016/j.combustflame.2018.10.012 | Flat | 100 mm x 20 mm | SIBAL | 0.21 | 101.3 kPa | 199 | BASS | Rectangular | 1090 mm x 460 mm x 510 mm | 0 | Spacecraft | Wire |  |  | Yes |  | 1.57
Olson, Sandra L., et al. “Flame Spread: Effects of 0 and Scale.” Combustion and Flame, vol. 212, 2020, pp. 472–483. | David L. Urban et al. | 10.1016/j.combustflame.2018.10.012 | Flat | 100 mm x 20 mm | SIBAL | 0.21 | 101.3 kPa | 468 | BASS | Rectangular | 1090 mm x 460 mm x 510 mm | 0 | Spacecraft | Wire |  |  | Yes |  | 1.16
Olson, Sandra L., et al. “Flame Spread: Effects of 0 and Scale.” Combustion and Flame, vol. 212, 2020, pp. 472–483. | David L. Urban et al. | 10.1016/j.combustflame.2018.10.012 | Flat | 940 mm x 406 mm | SIBAL | 0.21 | 101.3 kPa | -249 | Saffire | Rectangular | 120 mm x 76 mm x 76 mm | 0 | Spacecraft | Wire |  |  | Yes |  | 2.28
Olson, Sandra L., et al. “Flame Spread: Effects of 0 and Scale.” Combustion and Flame, vol. 212, 2020, pp. 472–483. | David L. Urban et al. | 10.1016/j.combustflame.2018.10.012 | Flat | 940 mm x 406 mm | SIBAL | 0.21 | 101.3 kPa | -200 | Saffire | Rectangular | 120 mm x 76 mm x 76 mm | 0 | Spacecraft | Wire |  |  | Yes |  | 1.72
Olson, Sandra L., et al. “Flame Spread: Effects of 0 and Scale.” Combustion and Flame, vol. 212, 2020, pp. 472–483. | David L. Urban et al. | 10.1016/j.combustflame.2018.10.012 | Flat | 940 mm x 406 mm | SIBAL | 0.21 | 101.3 kPa | 199 | Saffire | Rectangular | 120 mm x 76 mm x 76 mm | 0 | Spacecraft | Wire |  |  | Yes |  | 1.23
Olson, Sandra L., et al. “Flame Spread: Effects of 0 and Scale.” Combustion and Flame, vol. 212, 2020, pp. 472–483. | David L. Urban et al. | 10.1016/j.combustflame.2018.10.012 | Flat | 940 mm x 406 mm | SIBAL | 0.21 | 101.3 kPa | 249 | Saffire | Rectangular | 120 mm x 76 mm x 76 mm | 0 | Spacecraft | Wire |  |  | Yes |  | 0.94
Olson, Sandra L., et al. “Flame Spread: Effects of 0 and Scale.” Combustion and Flame, vol. 212, 2020, pp. 472–483. | David L. Urban et al. | 10.1016/j.combustflame.2018.10.012 | Flat | 290 mm x 50 mm | SIBAL | 0.21 | 101.3 kPa | -250 | Saffire | Rectangular | 120 mm x 76 mm x 76 mm | 0 | Spacecraft | Wire |  |  | Yes |  | 2.54
Olson, Sandra L., et al. “Flame Spread: Effects of 0 and Scale.” Combustion and Flame, vol. 212, 2020, pp. 472–483. | David L. Urban et al. | 10.1016/j.combustflame.2018.10.012 | Flat | 290 mm x 50 mm | SIBAL | 0.21 | 101.3 kPa | -200 | Saffire | Rectangular | 120 mm x 76 mm x 76 mm | 0 | Spacecraft | Wire |  |  | Yes |  | 2.04
Olson and Ferkul, Combust. Flame 180 (2017) 217–229 | S.L. Olson, P.V. Ferkul | 10.1016/j.combustflame.2017.03.001 | Cylindrical | diameter 9.52 mm x initial length 59 mm; hemispherical tip | PMMA | 13.6 |  |  | BASS | Rectangular | 170 mm x 76 mm x 76 mm | 0 | Spacecraft | Wire |  |  | Yes | 4.7
Olson and Ferkul, Combust. Flame 180 (2017) 217–229 | S.L. Olson, P.V. Ferkul | 10.1016/j.combustflame.2017.03.001 | Cylindrical | diameter 12.7 mm x initial length 59 mm; hemispherical tip | PMMA | 14.2 |  |  | BASS | Rectangular | 170 mm x 76 mm x 76 mm | 0 | Spacecraft | Wire |  |  | Yes | 5.1
Olson and Ferkul, Combust. Flame 180 (2017) 217–229 | S.L. Olson, P.V. Ferkul | 10.1016/j.combustflame.2017.03.001 | Cylindrical | diameter 12.7 mm x initial length 59 mm; hemispherical tip | PMMA | 14.25 |  |  | BASS | Rectangular | 170 mm x 76 mm x 76 mm | 0 | Spacecraft | Wire |  |  | Yes | 4.7
Olson and Ferkul, Combust. Flame 180 (2017) 217–229 | S.L. Olson, P.V. Ferkul | 10.1016/j.combustflame.2017.03.001 | Cylindrical | diameter 12.7 mm x initial length 59 mm; hemispherical tip | PMMA | 14.35 |  |  | BASS | Rectangular | 170 mm x 76 mm x 76 mm | 0 | Spacecraft | Wire |  |  | Yes | 4.6
Olson and Ferkul, Combust. Flame 180 (2017) 217–229 | S.L. Olson, P.V. Ferkul | 10.1016/j.combustflame.2017.03.001 | Cylindrical | diameter 12.7 mm x initial length 59 mm; hemispherical tip | PMMA | 14.4 |  |  | BASS | Rectangular | 170 mm x 76 mm x 76 mm | 0 | Spacecraft | Wire |  |  | No | 3.2
Olson and Ferkul, Combust. Flame 180 (2017) 217–229 | S.L. Olson, P.V. Ferkul | 10.1016/j.combustflame.2017.03.001 | Cylindrical | diameter 6.36 mm x initial length 59 mm; hemispherical tip | PMMA | 14.45 |  |  | BASS | Rectangular | 170 mm x 76 mm x 76 mm | 0 | Spacecraft | Wire |  |  | No | 2.2
Olson and Ferkul, Combust. Flame 180 (2017) 217–229 | S.L. Olson, P.V. Ferkul | 10.1016/j.combustflame.2017.03.001 | Cylindrical | diameter 6.36 mm x initial length 59 mm; hemispherical tip | PMMA | 14.5 |  |  | BASS | Rectangular | 170 mm x 76 mm x 76 mm | 0 | Spacecraft | Wire |  |  | Yes | 4
Olson and Ferkul, Combust. Flame 180 (2017) 217–229 | S.L. Olson, P.V. Ferkul | 10.1016/j.combustflame.2017.03.001 | Cylindrical | diameter 12.7 mm x initial length 59 mm; hemispherical tip | PMMA | 14.55 |  |  | BASS | Rectangular | 170 mm x 76 mm x 76 mm | 0 | Spacecraft | Wire |  |  | Yes | 5.8
Olson and Ferkul, Combust. Flame 180 (2017) 217–229 | S.L. Olson, P.V. Ferkul | 10.1016/j.combustflame.2017.03.001 | Cylindrical | diameter 12.7 mm x initial length 59 mm; hemispherical tip | PMMA | 14.6 |  |  | BASS | Rectangular | 170 mm x 76 mm x 76 mm | 0 | Spacecraft | Wire |  |  | Yes | 4.7
Olson and Ferkul, Combust. Flame 180 (2017) 217–229 | S.L. Olson, P.V. Ferkul | 10.1016/j.combustflame.2017.03.001 | Cylindrical | diameter 6.36 mm x initial length 59 mm; hemispherical tip | PMMA | 14.65 |  |  | BASS | Rectangular | 170 mm x 76 mm x 76 mm | 0 | Spacecraft | Wire |  |  | No | 1.9
Olson and Ferkul, Combust. Flame 180 (2017) 217–229 | S.L. Olson, P.V. Ferkul | 10.1016/j.combustflame.2017.03.001 | Cylindrical | diameter 6.36 mm x initial length 59 mm; hemispherical tip | PMMA | 14.7 |  |  | BASS | Rectangular | 170 mm x 76 mm x 76 mm | 0 | Spacecraft | Wire |  |  | Yes | 5.5
Olson and Ferkul, Combust. Flame 180 (2017) 217–229 | S.L. Olson, P.V. Ferkul | 10.1016/j.combustflame.2017.03.001 | Cylindrical | diameter 6.36 mm x initial length 59 mm; hemispherical tip | PMMA | 14.82 |  |  | BASS | Rectangular | 170 mm x 76 mm x 76 mm | 0 | Spacecraft | Wire |  |  | Yes | 5.5
Olson and Ferkul, Combust. Flame 180 (2017) 217–229 | S.L. Olson, P.V. Ferkul | 10.1016/j.combustflame.2017.03.001 | Cylindrical | diameter 6.36 mm x initial length 59 mm; hemispherical tip | PMMA | 14.85 |  |  | BASS | Rectangular | 170 mm x 76 mm x 76 mm | 0 | Spacecraft | Wire |  |  | No | 2.2
Olson and Ferkul, Combust. Flame 180 (2017) 217–229 | S.L. Olson, P.V. Ferkul | 10.1016/j.combustflame.2017.03.001 | Cylindrical | diameter 6.36 mm x initial length 59 mm; hemispherical tip | PMMA | 14.9 |  |  | BASS | Rectangular | 170 mm x 76 mm x 76 mm | 0 | Spacecraft | Wire |  |  | Yes | 5.5
Olson and Ferkul, Combust. Flame 180 (2017) 217–229 | S.L. Olson, P.V. Ferkul | 10.1016/j.combustflame.2017.03.001 | Cylindrical | diameter 6.36 mm x initial length 59 mm; hemispherical tip | PMMA | 15 |  |  | BASS | Rectangular | 170 mm x 76 mm x 76 mm | 0 | Spacecraft | Wire |  |  | No | 2.2
Olson and Ferkul, Combust. Flame 180 (2017) 217–229 | S.L. Olson, P.V. Ferkul | 10.1016/j.combustflame.2017.03.001 | Cylindrical | diameter 6.36 mm x initial length 59 mm; hemispherical tip | PMMA | 15.1 |  |  | BASS | Rectangular | 170 mm x 76 mm x 76 mm | 0 | Spacecraft | Wire |  |  | Yes | 5.5
Olson and Ferkul, Combust. Flame 180 (2017) 217–229 | S.L. Olson, P.V. Ferkul | 10.1016/j.combustflame.2017.03.001 | Cylindrical | diameter 6.36 mm x initial length 59 mm; hemispherical tip | PMMA | 15.2 |  |  | BASS | Rectangular | 170 mm x 76 mm x 76 mm | 0 | Spacecraft | Wire |  |  | Yes | 5.4
Olson and Ferkul, Combust. Flame 180 (2017) 217–229 | S.L. Olson, P.V. Ferkul | 10.1016/j.combustflame.2017.03.001 | Cylindrical | diameter 6.36 mm x initial length 59 mm; hemispherical tip | PMMA | 15.2 |  |  | BASS | Rectangular | 170 mm x 76 mm x 76 mm | 0 | Spacecraft | Wire |  |  | Yes | 5.9
Olson and Ferkul, Combust. Flame 180 (2017) 217–229 | S.L. Olson, P.V. Ferkul | 10.1016/j.combustflame.2017.03.001 | Cylindrical | diameter 6.36 mm x initial length 59 mm; hemispherical tip | PMMA | 15.45 |  |  | BASS | Rectangular | 170 mm x 76 mm x 76 mm | 0 | Spacecraft | Wire |  |  | No | 1.7
Olson and Ferkul, Combust. Flame 180 (2017) 217–229 | S.L. Olson, P.V. Ferkul | 10.1016/j.combustflame.2017.03.001 | Cylindrical | diameter 6.36 mm x initial length 59 mm; hemispherical tip | PMMA | 15.45 |  |  | BASS | Rectangular | 170 mm x 76 mm x 76 mm | 0 | Spacecraft | Wire |  |  | Yes | 5.4
Olson and Ferkul, Combust. Flame 180 (2017) 217–229 | S.L. Olson, P.V. Ferkul | 10.1016/j.combustflame.2017.03.001 | Cylindrical | diameter 6.36 mm x initial length 59 mm; hemispherical tip | PMMA | 15.55 |  |  | BASS | Rectangular | 170 mm x 76 mm x 76 mm | 0 | Spacecraft | Wire |  |  | Yes | 5.1
Olson and Ferkul, Combust. Flame 180 (2017) 217–229 | S.L. Olson, P.V. Ferkul | 10.1016/j.combustflame.2017.03.001 | Cylindrical | diameter 9.52 mm x initial length 59 mm; hemispherical tip | PMMA | 15.62 |  |  | BASS | Rectangular | 170 mm x 76 mm x 76 mm | 0 | Spacecraft | Wire |  |  | Yes | 6.3
Olson and Ferkul, Combust. Flame 180 (2017) 217–229 | S.L. Olson, P.V. Ferkul | 10.1016/j.combustflame.2017.03.001 | Cylindrical | diameter 6.36 mm x initial length 59 mm; hemispherical tip | PMMA | 15.8 |  |  | BASS | Rectangular | 170 mm x 76 mm x 76 mm | 0 | Spacecraft | Wire |  |  | No | 1.4
Olson and Ferkul, Combust. Flame 180 (2017) 217–229 | S.L. Olson, P.V. Ferkul | 10.1016/j.combustflame.2017.03.001 | Cylindrical | diameter 6.36 mm x initial length 59 mm; hemispherical tip | PMMA | 16.02 |  |  | BASS | Rectangular | 170 mm x 76 mm x 76 mm | 0 | Spacecraft | Wire |  |  | Yes | 5.8
Olson and Ferkul, Combust. Flame 180 (2017) 217–229 | S.L. Olson, P.V. Ferkul | 10.1016/j.combustflame.2017.03.001 | Cylindrical | diameter 6.36 mm x initial length 59 mm; hemispherical tip | PMMA | 16.15 |  |  | BASS | Rectangular | 170 mm x 76 mm x 76 mm | 0 | Spacecraft | Wire |  |  | Yes | 5.5
Olson and Ferkul, Combust. Flame 180 (2017) 217–229 | S.L. Olson, P.V. Ferkul | 10.1016/j.combustflame.2017.03.001 | Cylindrical | diameter 6.36 mm x initial length 59 mm; hemispherical tip | PMMA | 16.25 |  |  | BASS | Rectangular | 170 mm x 76 mm x 76 mm | 0 | Spacecraft | Wire |  |  | No | 1.2
Olson and Ferkul, Combust. Flame 180 (2017) 217–229 | S.L. Olson, P.V. Ferkul | 10.1016/j.combustflame.2017.03.001 | Cylindrical | diameter 9.52 mm x initial length 59 mm; hemispherical tip | PMMA | 16.7 |  |  | BASS | Rectangular | 170 mm x 76 mm x 76 mm | 0 | Spacecraft | Wire |  |  | Yes | 6.5
Olson and Ferkul, Combust. Flame 180 (2017) 217–229 | S.L. Olson, P.V. Ferkul | 10.1016/j.combustflame.2017.03.001 | Cylindrical | diameter 6.36 mm x initial length 59 mm; hemispherical tip | PMMA | 17.7 |  |  | BASS | Rectangular | 170 mm x 76 mm x 76 mm | 0 | Spacecraft | Wire |  |  | Yes | 7
Olson and Ferkul, Combust. Flame 180 (2017) 217–229 | S.L. Olson, P.V. Ferkul | 10.1016/j.combustflame.2017.03.001 | Cylindrical | diameter 6.36 mm x initial length 59 mm; hemispherical tip | PMMA | 17.78 |  |  | BASS | Rectangular | 170 mm x 76 mm x 76 mm | 0 | Spacecraft | Wire |  |  | Yes | 7
Olson and Ferkul, Combust. Flame 180 (2017) 217–229 | S.L. Olson, P.V. Ferkul | 10.1016/j.combustflame.2017.03.001 | Cylindrical | diameter 6.36 mm x initial length 59 mm; hemispherical tip | PMMA | 18.1 |  |  | BASS | Rectangular | 170 mm x 76 mm x 76 mm | 0 | Spacecraft | Wire |  |  | Yes | 7.5
Olson, S. L., and P. V. Ferkul. “Evaluating Material Flammability in 0 and Martian Gravity Compared to the NASA Standard Normal Gravity Test.” 42nd International Conference on Environmental Systems, American Institute of Aeronautics and Astronautics, 2012. | S.L. Olson, P.V. Ferkul | 10.2514/6.2012-3492 | Flat | 150 mm x 50 mm x 0.127 mm | Mylar G | 0.212 | 10.2 psia | -300 | NASA White Sands Test Facility | Cylindrical | 74 mm inner diameter; 300 mm length | 1 | Ground | Wire |  |  | Yes |  |  |  |  | ULOI
Olson, S. L., and P. V. Ferkul. “Evaluating Material Flammability in 0 and Martian Gravity Compared to the NASA Standard Normal Gravity Test.” 42nd International Conference on Environmental Systems, American Institute of Aeronautics and Astronautics, 2012. | S.L. Olson, P.V. Ferkul | 10.2514/6.2012-3492 | Flat | 150 mm x 50 mm x 0.127 mm | Mylar G | 0.2 | 10.2 psia | -300 | NASA White Sands Test Facility | Cylindrical | 74 mm inner diameter; 300 mm length | 1 | Ground | Wire |  |  | No |  |  |  |  | MOC
Olson, S. L., and P. V. Ferkul. “Evaluating Material Flammability in 0 and Martian Gravity Compared to the NASA Standard Normal Gravity Test.” 42nd International Conference on Environmental Systems, American Institute of Aeronautics and Astronautics, 2012. | S.L. Olson, P.V. Ferkul | 10.2514/6.2012-3492 | Flat | 150 mm x 50 mm x 0.127 mm | Mylar G | 0.18 | 10.2 psia |  | NASA Glenn Zero Gravity Facility | Hemispherical | 813 mm inner diameter; 305 mm length | 0.38 | Drop Tower | Wire | 58 | 2 | Yes |  |  |  |  | ULOI
Olson, S. L., and P. V. Ferkul. “Evaluating Material Flammability in 0 and Martian Gravity Compared to the NASA Standard Normal Gravity Test.” 42nd International Conference on Environmental Systems, American Institute of Aeronautics and Astronautics, 2012. | S.L. Olson, P.V. Ferkul | 10.2514/6.2012-3492 | Flat | 150 mm x 50 mm x 0.127 mm | Mylar G | 0.17 | 10.2 psia |  | NASA Glenn Zero Gravity Facility | Hemispherical | 813 mm inner diameter; 305 mm length | 0.38 | Drop Tower | Wire | 58 | 2 | No |  |  |  |  | MOC
Olson, S. L., and P. V. Ferkul. “Evaluating Material Flammability in 0 and Martian Gravity Compared to the NASA Standard Normal Gravity Test.” 42nd International Conference on Environmental Systems, American Institute of Aeronautics and Astronautics, 2012. | S.L. Olson, P.V. Ferkul | 10.2514/6.2012-3492 | Flat | 150 mm x 50 mm x 0.127 mm | Mylar G | 0.156 | 10.2 psia | -300 | NASA Glenn Zero Gravity Facility | Hemispherical | 813 mm inner diameter; 305 mm length | 0.166 | Drop Tower | Wire | 58 | 2 | Yes |  |  |  |  | ULOI
Olson, S. L., and P. V. Ferkul. “Evaluating Material Flammability in 0 and Martian Gravity Compared to the NASA Standard Normal Gravity Test.” 42nd International Conference on Environmental Systems, American Institute of Aeronautics and Astronautics, 2012. | S.L. Olson, P.V. Ferkul | 10.2514/6.2012-3492 | Flat | 150 mm x 50 mm x 0.127 mm | Mylar G | 0.141 | 10.2 psia | -300 | NASA Glenn Zero Gravity Facility | Hemispherical | 813 mm inner diameter; 305 mm length | 0.166 | Drop Tower | Wire | 58 | 2 | No |  |  |  |  | MOC
Olson, S. L., and P. V. Ferkul. “Evaluating Material Flammability in 0 and Martian Gravity Compared to the NASA Standard Normal Gravity Test.” 42nd International Conference on Environmental Systems, American Institute of Aeronautics and Astronautics, 2012. | S.L. Olson, P.V. Ferkul | 10.2514/6.2012-3492 | Flat | 150 mm x 50 mm x 0.127 mm | Mylar G | 0.17 | 10.2 psia | -300 | NASA Glenn Zero Gravity Facility | Hemispherical | 813 mm inner diameter; 305 mm length | 0 | Drop Tower | Wire | 58 | 2 | Yes |  |  |  |  | ULOI
Olson, S. L., and P. V. Ferkul. “Evaluating Material Flammability in 0 and Martian Gravity Compared to the NASA Standard Normal Gravity Test.” 42nd International Conference on Environmental Systems, American Institute of Aeronautics and Astronautics, 2012. | S.L. Olson, P.V. Ferkul | 10.2514/6.2012-3492 | Flat | 150 mm x 50 mm x 0.127 mm | Mylar G | 0.16 | 10.2 psia | -300 | NASA Glenn Zero Gravity Facility | Hemispherical | 813 mm inner diameter; 305 mm length | 0 | Drop Tower | Wire | 58 | 2 | No |  |  |  |  | MOC
Olson, S. L., and P. V. Ferkul. “Evaluating Material Flammability in 0 and Martian Gravity Compared to the NASA Standard Normal Gravity Test.” 42nd International Conference on Environmental Systems, American Institute of Aeronautics and Astronautics, 2012. | S.L. Olson, P.V. Ferkul | 10.2514/6.2012-3492 | Flat | 150 mm x 50 mm x 0.254 mm | Ultem 1000 | 0.235 | 10.2 psia |  | NASA White Sands Test Facility | Cylindrical | 74 mm inner diameter; 300 mm length | 1 | Ground | Wire |  |  | Yes |  |  |  |  | ULOI
Olson, S. L., and P. V. Ferkul. “Evaluating Material Flammability in 0 and Martian Gravity Compared to the NASA Standard Normal Gravity Test.” 42nd International Conference on Environmental Systems, American Institute of Aeronautics and Astronautics, 2012. | S.L. Olson, P.V. Ferkul | 10.2514/6.2012-3492 | Flat | 150 mm x 50 mm x 0.254 mm | Ultem 1000 | 0.23 | 10.2 psia |  | NASA White Sands Test Facility | Cylindrical | 74 mm inner diameter; 300 mm length | 1 | Ground | Wire |  |  | No |  |  |  |  | MOC
Olson, S. L., and P. V. Ferkul. “Evaluating Material Flammability in 0 and Martian Gravity Compared to the NASA Standard Normal Gravity Test.” 42nd International Conference on Environmental Systems, American Institute of Aeronautics and Astronautics, 2012. | S.L. Olson, P.V. Ferkul | 10.2514/6.2012-3492 | Flat | 150 mm x 50 mm x 0.254 mm | Ultem 1000 | 0.22 | 10.2 psia |  | NASA Glenn Zero Gravity Facility | Hemispherical | 813 mm inner diameter; 305 mm length | 0.38 | Drop Tower | Wire | 58 | 3.5 | Yes |  |  |  |  | ULOI
Olson, S. L., and P. V. Ferkul. “Evaluating Material Flammability in 0 and Martian Gravity Compared to the NASA Standard Normal Gravity Test.” 42nd International Conference on Environmental Systems, American Institute of Aeronautics and Astronautics, 2012. | S.L. Olson, P.V. Ferkul | 10.2514/6.2012-3492 | Flat | 150 mm x 50 mm x 0.254 mm | Ultem 1000 | 0.211 | 10.2 psia |  | NASA Glenn Zero Gravity Facility | Hemispherical | 813 mm inner diameter; 305 mm length | 0.38 | Drop Tower | Wire | 58 | 3.5 | No |  |  |  |  | MOC
Olson, S. L., and P. V. Ferkul. “Evaluating Material Flammability in 0 and Martian Gravity Compared to the NASA Standard Normal Gravity Test.” 42nd International Conference on Environmental Systems, American Institute of Aeronautics and Astronautics, 2012. | S.L. Olson, P.V. Ferkul | 10.2514/6.2012-3492 | Flat | 150 mm x 50 mm x 0.254 mm | Ultem 1000 | 0.21 | 10.2 psia |  | NASA Glenn Zero Gravity Facility | Hemispherical | 813 mm inner diameter; 305 mm length | 0.166 | Drop Tower | Wire | 58 | 3.5 | Yes |  |  |  |  | ULOI
Olson, S. L., and P. V. Ferkul. “Evaluating Material Flammability in 0 and Martian Gravity Compared to the NASA Standard Normal Gravity Test.” 42nd International Conference on Environmental Systems, American Institute of Aeronautics and Astronautics, 2012. | S.L. Olson, P.V. Ferkul | 10.2514/6.2012-3492 | Flat | 150 mm x 50 mm x 0.254 mm | Ultem 1000 | 0.199 | 10.2 psia | -300 | NASA Glenn Zero Gravity Facility | Hemispherical | 813 mm inner diameter; 305 mm length | 0.166 | Drop Tower | Wire | 58 | 3.5 | No |  |  |  |  | MOC
Olson, S. L., and P. V. Ferkul. “Evaluating Material Flammability in 0 and Martian Gravity Compared to the NASA Standard Normal Gravity Test.” 42nd International Conference on Environmental Systems, American Institute of Aeronautics and Astronautics, 2012. | S.L. Olson, P.V. Ferkul | 10.2514/6.2012-3492 | Flat | 150 mm x 50 mm x 0.254 mm | Ultem 1000 | 0.24 | 10.2 psia | -300 | NASA Glenn Zero Gravity Facility | Hemispherical | 813 mm inner diameter; 305 mm length | 0 | Drop Tower | Wire | 58 | 3.5 | Yes |  |  |  |  | ULOI
Olson, S. L., and P. V. Ferkul. “Evaluating Material Flammability in 0 and Martian Gravity Compared to the NASA Standard Normal Gravity Test.” 42nd International Conference on Environmental Systems, American Institute of Aeronautics and Astronautics, 2012. | S.L. Olson, P.V. Ferkul | 10.2514/6.2012-3492 | Flat | 150 mm x 50 mm x 0.254 mm | Ultem 1000 | 0.23 | 10.2 psia | -300 | NASA Glenn Zero Gravity Facility | Hemispherical | 813 mm inner diameter; 305 mm length | 0 | Drop Tower | Wire | 58 | 3.5 | No |  |  |  |  | MOC
Olson, S. L., and P. V. Ferkul. “Evaluating Material Flammability in 0 and Martian Gravity Compared to the NASA Standard Normal Gravity Test.” 42nd International Conference on Environmental Systems, American Institute of Aeronautics and Astronautics, 2012. | S.L. Olson, P.V. Ferkul | 10.2514/6.2012-3492 | Flat | 150 mm x 50 mm x 0.305 mm | Nomex HT90-40 | 0.235 | 14.7 psia | -300 | NASA White Sands Test Facility | Cylindrical | 74 mm inner diameter; 300 mm length | 1 | Ground | Wire |  |  | Yes |  |  |  |  | ULOI
Olson, S. L., and P. V. Ferkul. “Evaluating Material Flammability in 0 and Martian Gravity Compared to the NASA Standard Normal Gravity Test.” 42nd International Conference on Environmental Systems, American Institute of Aeronautics and Astronautics, 2012. | S.L. Olson, P.V. Ferkul | 10.2514/6.2012-3492 | Flat | 150 mm x 50 mm x 0.305 mm | Nomex HT90-40 | 0.221 | 14.7 psia | -300 | NASA White Sands Test Facility | Cylindrical | 74 mm inner diameter; 300 mm length | 1 | Ground | Wire |  |  | No |  |  |  |  | MOC
Olson, S. L., and P. V. Ferkul. “Evaluating Material Flammability in 0 and Martian Gravity Compared to the NASA Standard Normal Gravity Test.” 42nd International Conference on Environmental Systems, American Institute of Aeronautics and Astronautics, 2012. | S.L. Olson, P.V. Ferkul | 10.2514/6.2012-3492 | Flat | 150 mm x 50 mm x 0.305 mm | Nomex HT90-40 | 0.199 | 14.7 psia |  | NASA Glenn Zero Gravity Facility | Hemispherical | 813 mm inner diameter; 305 mm length | 0.38 | Drop Tower | Wire | 58 | 3.5 | Yes |  |  |  |  | ULOI
Olson, S. L., and P. V. Ferkul. “Evaluating Material Flammability in 0 and Martian Gravity Compared to the NASA Standard Normal Gravity Test.” 42nd International Conference on Environmental Systems, American Institute of Aeronautics and Astronautics, 2012. | S.L. Olson, P.V. Ferkul | 10.2514/6.2012-3492 | Flat | 150 mm x 50 mm x 0.305 mm | Nomex HT90-40 | 0.19 | 14.7 psia |  | NASA Glenn Zero Gravity Facility | Hemispherical | 813 mm inner diameter; 305 mm length | 0.38 | Drop Tower | Wire | 58 | 3.5 | No |  |  |  |  | MOC
Olson, S. L., and P. V. Ferkul. “Evaluating Material Flammability in 0 and Martian Gravity Compared to the NASA Standard Normal Gravity Test.” 42nd International Conference on Environmental Systems, American Institute of Aeronautics and Astronautics, 2012. | S.L. Olson, P.V. Ferkul | 10.2514/6.2012-3492 | Flat | 150 mm x 50 mm x 0.305 mm | Nomex HT90-40 | 0.21 | 14.7 psia |  | NASA Glenn Zero Gravity Facility | Hemispherical | 813 mm inner diameter; 305 mm length | 0.166 | Drop Tower | Wire | 58 | 3.5 | Yes |  |  |  |  | ULOI
Olson, S. L., and P. V. Ferkul. “Evaluating Material Flammability in 0 and Martian Gravity Compared to the NASA Standard Normal Gravity Test.” 42nd International Conference on Environmental Systems, American Institute of Aeronautics and Astronautics, 2012. | S.L. Olson, P.V. Ferkul | 10.2514/6.2012-3492 | Flat | 150 mm x 50 mm x 0.305 mm | Nomex HT90-40 | 0.199 | 14.7 psia |  | NASA Glenn Zero Gravity Facility | Hemispherical | 813 mm inner diameter; 305 mm length | 0.166 | Drop Tower | Wire | 58 | 3.5 | No |  |  |  |  | MOC
Olson, S. L., and P. V. Ferkul. “Evaluating Material Flammability in 0 and Martian Gravity Compared to the NASA Standard Normal Gravity Test.” 42nd International Conference on Environmental Systems, American Institute of Aeronautics and Astronautics, 2012. | S.L. Olson, P.V. Ferkul | 10.2514/6.2012-3492 | Flat | 150 mm x 50 mm x 0.305 mm | Nomex HT90-40 | 0.23 | 14.7 psia | -300 | NASA Glenn Zero Gravity Facility | Hemispherical | 813 mm inner diameter; 305 mm length | 0 | Drop Tower | Wire | 58 | 3.5 | Yes |  |  |  |  | ULOI
Olson, S. L., and P. V. Ferkul. “Evaluating Material Flammability in 0 and Martian Gravity Compared to the NASA Standard Normal Gravity Test.” 42nd International Conference on Environmental Systems, American Institute of Aeronautics and Astronautics, 2012. | S.L. Olson, P.V. Ferkul | 10.2514/6.2012-3492 | Flat | 150 mm x 50 mm x 0.305 mm | Nomex HT90-40 | 0.22 | 14.7 psia | -300 | NASA Glenn Zero Gravity Facility | Hemispherical | 813 mm inner diameter; 305 mm length | 0 | Drop Tower | Wire | 58 | 3.5 | No |  |  |  |  | MOC
Olson, S. L., and P. V. Ferkul. “Evaluating Material Flammability in 0 and Martian Gravity Compared to the NASA Standard Normal Gravity Test.” 42nd International Conference on Environmental Systems, American Institute of Aeronautics and Astronautics, 2012. | S.L. Olson, P.V. Ferkul | 10.2514/6.2012-3492 | Flat | 150 mm x 50 mm x 0.127 mm | Mylar G | 21.2 | 10.2 psia | -300 | NASA White Sands Test Facility | Cylindrical | 74 mm inner diameter; 300 mm length | 1 | Ground | Wire |  |  | Yes |  |  |  |  | ULOI
Olson, S. L., and P. V. Ferkul. “Evaluating Material Flammability in 0 and Martian Gravity Compared to the NASA Standard Normal Gravity Test.” 42nd International Conference on Environmental Systems, American Institute of Aeronautics and Astronautics, 2012. | S.L. Olson, P.V. Ferkul | 10.2514/6.2012-3492 | Flat | 150 mm x 50 mm x 0.127 mm | Mylar G | 0.2 | 10.2 psia | -300 | NASA White Sands Test Facility | Cylindrical | 74 mm inner diameter; 300 mm length | 1 | Ground | Wire |  |  | No |  |  |  |  | MOC
Olson, S. L., and P. V. Ferkul. “Evaluating Material Flammability in 0 and Martian Gravity Compared to the NASA Standard Normal Gravity Test.” 42nd International Conference on Environmental Systems, American Institute of Aeronautics and Astronautics, 2012. | S.L. Olson, P.V. Ferkul | 10.2514/6.2012-3492 | Flat | 150 mm x 50 mm x 0.127 mm | Mylar G | 0.18 | 10.2 psia |  | NASA Glenn Zero Gravity Facility | Hemispherical | 813 mm inner diameter; 305 mm length | 0.38 | Drop Tower | Wire | 58 | 2 | Yes |  |  |  |  | ULOI
Olson, S. L., and P. V. Ferkul. “Evaluating Material Flammability in 0 and Martian Gravity Compared to the NASA Standard Normal Gravity Test.” 42nd International Conference on Environmental Systems, American Institute of Aeronautics and Astronautics, 2012. | S.L. Olson, P.V. Ferkul | 10.2514/6.2012-3492 | Flat | 150 mm x 50 mm x 0.127 mm | Mylar G | 0.17 | 10.2 psia |  | NASA Glenn Zero Gravity Facility | Hemispherical | 813 mm inner diameter; 305 mm length | 0.38 | Drop Tower | Wire | 58 | 2 | No |  |  |  |  | MOC
Olson, S. L., and P. V. Ferkul. “Evaluating Material Flammability in 0 and Martian Gravity Compared to the NASA Standard Normal Gravity Test.” 42nd International Conference on Environmental Systems, American Institute of Aeronautics and Astronautics, 2012. | S.L. Olson, P.V. Ferkul | 10.2514/6.2012-3492 | Flat | 150 mm x 50 mm x 0.127 mm | Mylar G | 0.156 | 10.2 psia | -300 | NASA Glenn Zero Gravity Facility | Hemispherical | 813 mm inner diameter; 305 mm length | 0.166 | Drop Tower | Wire | 58 | 2 | Yes |  |  |  |  | ULOI
Olson, S. L., and P. V. Ferkul. “Evaluating Material Flammability in 0 and Martian Gravity Compared to the NASA Standard Normal Gravity Test.” 42nd International Conference on Environmental Systems, American Institute of Aeronautics and Astronautics, 2012. | S.L. Olson, P.V. Ferkul | 10.2514/6.2012-3492 | Flat | 150 mm x 50 mm x 0.127 mm | Mylar G | 0.141 | 10.2 psia | -300 | NASA Glenn Zero Gravity Facility | Hemispherical | 813 mm inner diameter; 305 mm length | 0.166 | Drop Tower | Wire | 58 | 2 | No |  |  |  |  | MOC
Olson, S. L., and P. V. Ferkul. “Evaluating Material Flammability in 0 and Martian Gravity Compared to the NASA Standard Normal Gravity Test.” 42nd International Conference on Environmental Systems, American Institute of Aeronautics and Astronautics, 2012. | S.L. Olson, P.V. Ferkul | 10.2514/6.2012-3492 | Flat | 150 mm x 50 mm x 0.127 mm | Mylar G | 0.19 | 10.2 psia |  | NASA Glenn Zero Gravity Facility | Hemispherical | 813 mm inner diameter; 305 mm length | 0.063 | Drop Tower | Wire | 58 | 2 | No |  |  |  |  | MOC
Olson, S. L., and P. V. Ferkul. “Evaluating Material Flammability in 0 and Martian Gravity Compared to the NASA Standard Normal Gravity Test.” 42nd International Conference on Environmental Systems, American Institute of Aeronautics and Astronautics, 2012. | S.L. Olson, P.V. Ferkul | 10.2514/6.2012-3492 | Flat | 150 mm x 50 mm x 0.127 mm | Mylar G | 0.19 | 10.2 psia |  | NASA Glenn Zero Gravity Facility | Hemispherical | 813 mm inner diameter; 305 mm length | 0.1 | Drop Tower | Wire | 58 | 2 | Yes |  |  |  |  | ULOI
Olson, Sandra L., et al. “Experimental Comparison of Opposed and Concurrent Flame Spread in a Forced Convective 0 Environment.” Combustion and Flame, vol. 156, no. 9, 2009, pp. 1752–1763. | S.L. Olson, F.J. Miller, S. Jahangirian, I.S. Wichman | 10.1016/j.combustflame.2009.01.015 | Flat | 100 mm x 50 mm x 0.013 mm | Kimwipes | 0.34 | 10.2 psia | -270 | NASA Glenn Zero Gravity Facility | Cylindrical | 74 mm inner diameter; 300 mm length | 0 | Drop Tower | Wire |  |  | Yes |  | 26
Olson, Sandra L., et al. “Experimental Comparison of Opposed and Concurrent Flame Spread in a Forced Convective 0 Environment.” Combustion and Flame, vol. 156, no. 9, 2009, pp. 1752–1763. | S.L. Olson, F.J. Miller, S. Jahangirian, I.S. Wichman | 10.1016/j.combustflame.2009.01.015 | Flat | 100 mm x 50 mm x 0.013 mm | Kimwipes | 0.34 | 10.2 psia | -96 | NASA Glenn Zero Gravity Facility | Cylindrical | 74 mm inner diameter; 300 mm length | 0 | Drop Tower | Wire |  |  | Yes |  | 14
Olson, Sandra L., et al. “Experimental Comparison of Opposed and Concurrent Flame Spread in a Forced Convective 0 Environment.” Combustion and Flame, vol. 156, no. 9, 2009, pp. 1752–1763. | S.L. Olson, F.J. Miller, S. Jahangirian, I.S. Wichman | 10.1016/j.combustflame.2009.01.015 | Flat | 100 mm x 50 mm x 0.013 mm | Kimwipes | 0.34 | 10.2 psia | -86 | NASA Glenn Zero Gravity Facility | Cylindrical | 74 mm inner diameter; 300 mm length | 0 | Drop Tower | Wire |  |  | Yes |  | 13
Olson, Sandra L., et al. “Experimental Comparison of Opposed and Concurrent Flame Spread in a Forced Convective 0 Environment.” Combustion and Flame, vol. 156, no. 9, 2009, pp. 1752–1763. | S.L. Olson, F.J. Miller, S. Jahangirian, I.S. Wichman | 10.1016/j.combustflame.2009.01.015 | Flat | 100 mm x 50 mm x 0.013 mm | Kimwipes | 0.34 | 10.2 psia | -60 | NASA Glenn Zero Gravity Facility | Cylindrical | 74 mm inner diameter; 300 mm length | 0 | Drop Tower | Wire |  |  | Yes |  | 11
Olson, Sandra L., et al. “Experimental Comparison of Opposed and Concurrent Flame Spread in a Forced Convective 0 Environment.” Combustion and Flame, vol. 156, no. 9, 2009, pp. 1752–1763. | S.L. Olson, F.J. Miller, S. Jahangirian, I.S. Wichman | 10.1016/j.combustflame.2009.01.015 | Flat | 100 mm x 50 mm x 0.013 mm | Kimwipes | 0.34 | 10.2 psia | -63 | NASA Glenn Zero Gravity Facility | Cylindrical | 74 mm inner diameter; 300 mm length | 0 | Drop Tower | Wire |  |  | Yes |  | 8.6
Olson, Sandra L., et al. “Experimental Comparison of Opposed and Concurrent Flame Spread in a Forced Convective 0 Environment.” Combustion and Flame, vol. 156, no. 9, 2009, pp. 1752–1763. | S.L. Olson, F.J. Miller, S. Jahangirian, I.S. Wichman | 10.1016/j.combustflame.2009.01.015 | Flat | 100 mm x 50 mm x 0.013 mm | Kimwipes | 0.34 | 10.2 psia | -33 | NASA Glenn Zero Gravity Facility | Cylindrical | 74 mm inner diameter; 300 mm length | 0 | Drop Tower | Wire |  |  | Yes |  | 8.6
Olson, Sandra L., et al. “Experimental Comparison of Opposed and Concurrent Flame Spread in a Forced Convective 0 Environment.” Combustion and Flame, vol. 156, no. 9, 2009, pp. 1752–1763. | S.L. Olson, F.J. Miller, S. Jahangirian, I.S. Wichman | 10.1016/j.combustflame.2009.01.015 | Flat | 100 mm x 50 mm x 0.013 mm | Kimwipes | 0.34 | 10.2 psia | -13 | NASA Glenn Zero Gravity Facility | Cylindrical | 74 mm inner diameter; 300 mm length | 0 | Drop Tower | Wire |  |  | Yes |  | 7.7
Olson, Sandra L., et al. “Experimental Comparison of Opposed and Concurrent Flame Spread in a Forced Convective 0 Environment.” Combustion and Flame, vol. 156, no. 9, 2009, pp. 1752–1763. | S.L. Olson, F.J. Miller, S. Jahangirian, I.S. Wichman | 10.1016/j.combustflame.2009.01.015 | Flat | 100 mm x 50 mm x 0.013 mm | Kimwipes | 0.34 | 10.2 psia | -4.3 | NASA Glenn Zero Gravity Facility | Cylindrical | 74 mm inner diameter; 300 mm length | 0 | Drop Tower | Wire |  |  | Yes |  | 5
Olson, Sandra L., et al. “Experimental Comparison of Opposed and Concurrent Flame Spread in a Forced Convective 0 Environment.” Combustion and Flame, vol. 156, no. 9, 2009, pp. 1752–1763. | S.L. Olson, F.J. Miller, S. Jahangirian, I.S. Wichman | 10.1016/j.combustflame.2009.01.015 | Flat | 100 mm x 50 mm x 0.013 mm | Kimwipes | 0.3 | 1 atm | -39 | NASA Glenn Zero Gravity Facility | Cylindrical | 74 mm inner diameter; 300 mm length | 0 | Drop Tower | Wire |  |  | Yes |  | 12
Olson, Sandra L., et al. “Experimental Comparison of Opposed and Concurrent Flame Spread in a Forced Convective 0 Environment.” Combustion and Flame, vol. 156, no. 9, 2009, pp. 1752–1763. | S.L. Olson, F.J. Miller, S. Jahangirian, I.S. Wichman | 10.1016/j.combustflame.2009.01.015 | Flat | 100 mm x 50 mm x 0.013 mm | Kimwipes | 0.3 | 1atm | -40 | NASA Glenn Zero Gravity Facility | Cylindrical | 74 mm inner diameter; 300 mm length | 0 | Drop Tower | Wire |  |  | Yes |  | 10
Olson, Sandra L., et al. “Experimental Comparison of Opposed and Concurrent Flame Spread in a Forced Convective 0 Environment.” Combustion and Flame, vol. 156, no. 9, 2009, pp. 1752–1763. | S.L. Olson, F.J. Miller, S. Jahangirian, I.S. Wichman | 10.1016/j.combustflame.2009.01.015 | Flat | 100 mm x 50 mm x 0.013 mm | Kimwipes | 0.34 | 10.2 psia | 0 | NASA Glenn Zero Gravity Facility | Cylindrical | 74 mm inner diameter; 300 mm length | 0 | Drop Tower | Wire |  |  | Yes |  | 11
Olson, Sandra L., et al. “Experimental Comparison of Opposed and Concurrent Flame Spread in a Forced Convective 0 Environment.” Combustion and Flame, vol. 156, no. 9, 2009, pp. 1752–1763. | S.L. Olson, F.J. Miller, S. Jahangirian, I.S. Wichman | 10.1016/j.combustflame.2009.01.015 | Flat | 100 mm x 50 mm x 0.013 mm | Kimwipes | 0.34 | 10.2 psia | 59 | NASA Glenn Zero Gravity Facility | Cylindrical | 74 mm inner diameter; 300 mm length | 0 | Drop Tower | Wire |  |  | Yes |  | 21
Olson, Sandra L., et al. “Experimental Comparison of Opposed and Concurrent Flame Spread in a Forced Convective 0 Environment.” Combustion and Flame, vol. 156, no. 9, 2009, pp. 1752–1763. | S.L. Olson, F.J. Miller, S. Jahangirian, I.S. Wichman | 10.1016/j.combustflame.2009.01.015 | Flat | 100 mm x 50 mm x 0.013 mm | Kimwipes | 0.34 | 10.2 psia | 86 | NASA Glenn Zero Gravity Facility | Cylindrical | 74 mm inner diameter; 300 mm length | 0 | Drop Tower | Wire |  |  | Yes |  | 24
Olson, Sandra L., et al. “Experimental Comparison of Opposed and Concurrent Flame Spread in a Forced Convective 0 Environment.” Combustion and Flame, vol. 156, no. 9, 2009, pp. 1752–1763. | S.L. Olson, F.J. Miller, S. Jahangirian, I.S. Wichman | 10.1016/j.combustflame.2009.01.015 | Flat | 100 mm x 50 mm x 0.013 mm | Kimwipes | 0.34 | 10.2 psia | 120 | NASA Glenn Zero Gravity Facility | Cylindrical | 74 mm inner diameter; 300 mm length | 0 | Drop Tower | Wire |  |  | Yes |  | 23
Olson, Sandra L., et al. “Experimental Comparison of Opposed and Concurrent Flame Spread in a Forced Convective 0 Environment.” Combustion and Flame, vol. 156, no. 9, 2009, pp. 1752–1763. | S.L. Olson, F.J. Miller, S. Jahangirian, I.S. Wichman | 10.1016/j.combustflame.2009.01.015 | Flat | 100 mm x 50 mm x 0.013 mm | Kimwipes | 0.34 | 10.2 psia | 310 | NASA Glenn Zero Gravity Facility | Cylindrical | 74 mm inner diameter; 300 mm length | 0 | Drop Tower | Wire |  |  | Yes |  | 24
Olson, Sandra L., et al. “Experimental Comparison of Opposed and Concurrent Flame Spread in a Forced Convective 0 Environment.” Combustion and Flame, vol. 156, no. 9, 2009, pp. 1752–1763. | S.L. Olson, F.J. Miller, S. Jahangirian, I.S. Wichman | 10.1016/j.combustflame.2009.01.015 | Flat | 100 mm x 50 mm x 0.013 mm | Kimwipes | 0.35 | 1 atm | 22 | NASA Glenn Zero Gravity Facility | Cylindrical | 74 mm inner diameter; 300 mm length | 0 | Drop Tower | Wire |  |  | Yes |  | 22
Olson, Sandra L., et al. “Experimental Comparison of Opposed and Concurrent Flame Spread in a Forced Convective 0 Environment.” Combustion and Flame, vol. 156, no. 9, 2009, pp. 1752–1763. | S.L. Olson, F.J. Miller, S. Jahangirian, I.S. Wichman | 10.1016/j.combustflame.2009.01.015 | Flat | 100 mm x 50 mm x 0.013 mm | Kimwipes | 0.4 | 2.7 psia | -300 | NASA Glenn Zero Gravity Facility | Cylindrical | 74 mm inner diameter; 300 mm length | 0 | Drop Tower | Wire |  |  | No |  | 0
Olson, Sandra L., et al. “Experimental Comparison of Opposed and Concurrent Flame Spread in a Forced Convective 0 Environment.” Combustion and Flame, vol. 156, no. 9, 2009, pp. 1752–1763. | S.L. Olson, F.J. Miller, S. Jahangirian, I.S. Wichman | 10.1016/j.combustflame.2009.01.015 | Flat | 100 mm x 50 mm x 0.013 mm | Kimwipes | 0.4 | 5 psia | -300 | NASA Glenn Zero Gravity Facility | Cylindrical | 74 mm inner diameter; 300 mm length | 0 | Drop Tower | Wire |  |  | Yes |  | 23
Olson, Sandra L., et al. “Experimental Comparison of Opposed and Concurrent Flame Spread in a Forced Convective 0 Environment.” Combustion and Flame, vol. 156, no. 9, 2009, pp. 1752–1763. | S.L. Olson, F.J. Miller, S. Jahangirian, I.S. Wichman | 10.1016/j.combustflame.2009.01.015 | Flat | 100 mm x 50 mm x 0.013 mm | Kimwipes | 0.4 | 7.7 psia | -300 | NASA Glenn Zero Gravity Facility | Cylindrical | 74 mm inner diameter; 300 mm length | 0 | Drop Tower | Wire |  |  | Yes |  | 26
Olson, Sandra L., et al. “Experimental Comparison of Opposed and Concurrent Flame Spread in a Forced Convective 0 Environment.” Combustion and Flame, vol. 156, no. 9, 2009, pp. 1752–1763. | S.L. Olson, F.J. Miller, S. Jahangirian, I.S. Wichman | 10.1016/j.combustflame.2009.01.015 | Flat | 100 mm x 50 mm x 0.013 mm | Kimwipes | 0.4 | 10 psia | -300 | NASA Glenn Zero Gravity Facility | Cylindrical | 74 mm inner diameter; 300 mm length | 0 | Drop Tower | Wire |  |  | Yes |  | 28
Olson, Sandra L., et al. “Experimental Comparison of Opposed and Concurrent Flame Spread in a Forced Convective 0 Environment.” Combustion and Flame, vol. 156, no. 9, 2009, pp. 1752–1763. | S.L. Olson, F.J. Miller, S. Jahangirian, I.S. Wichman | 10.1016/j.combustflame.2009.01.015 | Flat | 100 mm x 50 mm x 0.013 mm | Kimwipes | 0.4 | 13 psia | -300 | NASA Glenn Zero Gravity Facility | Cylindrical | 74 mm inner diameter; 300 mm length | 0 | Drop Tower | Wire |  |  | Yes |  | 34
Olson, Sandra L., et al. “Experimental Comparison of Opposed and Concurrent Flame Spread in a Forced Convective 0 Environment.” Combustion and Flame, vol. 156, no. 9, 2009, pp. 1752–1763. | S.L. Olson, F.J. Miller, S. Jahangirian, I.S. Wichman | 10.1016/j.combustflame.2009.01.015 | Flat | 100 mm x 50 mm x 0.013 mm | Kimwipes | 0.4 | 15 psia | -300 | NASA Glenn Zero Gravity Facility | Cylindrical | 74 mm inner diameter; 300 mm length | 0 | Drop Tower | Wire |  |  | Yes |  | 34
Olson, Sandra L., et al. “Experimental Comparison of Opposed and Concurrent Flame Spread in a Forced Convective 0 Environment.” Combustion and Flame, vol. 156, no. 9, 2009, pp. 1752–1763. | S.L. Olson, F.J. Miller, S. Jahangirian, I.S. Wichman | 10.1016/j.combustflame.2009.01.015 | Flat | 100 mm x 50 mm x 0.013 mm | Kimwipes | 0.0315 | 3.19 kPa |  | NASA Glenn Zero Gravity Facility | Cylindrical | 74 mm inner diameter; 300 mm length | 1 | Ground | Wire |  |  | Yes |  | 10
Olson, Sandra L., et al. “Experimental Comparison of Opposed and Concurrent Flame Spread in a Forced Convective 0 Environment.” Combustion and Flame, vol. 156, no. 9, 2009, pp. 1752–1763. | S.L. Olson, F.J. Miller, S. Jahangirian, I.S. Wichman | 10.1016/j.combustflame.2009.01.015 | Flat | 100 mm x 50 mm x 0.013 mm | Kimwipes | 0.0336 | 3.40 kPa |  | NASA Glenn Zero Gravity Facility | Cylindrical | 74 mm inner diameter; 300 mm length | 1 | Ground | Wire |  |  | Yes |  | 7.1
Olson, Sandra L., et al. “Experimental Comparison of Opposed and Concurrent Flame Spread in a Forced Convective 0 Environment.” Combustion and Flame, vol. 156, no. 9, 2009, pp. 1752–1763. | S.L. Olson, F.J. Miller, S. Jahangirian, I.S. Wichman | 10.1016/j.combustflame.2009.01.015 | Flat | 100 mm x 50 mm x 0.013 mm | Kimwipes | 0.0315 | 3.19 kPa |  | NASA Glenn Zero Gravity Facility | Cylindrical | 74 mm inner diameter; 300 mm length | 1 | Ground | Wire |  |  | Yes |  | 4.7
Olson, Sandra L., et al. “Experimental Comparison of Opposed and Concurrent Flame Spread in a Forced Convective 0 Environment.” Combustion and Flame, vol. 156, no. 9, 2009, pp. 1752–1763. | S.L. Olson, F.J. Miller, S. Jahangirian, I.S. Wichman | 10.1016/j.combustflame.2009.01.015 | Flat | 100 mm x 50 mm x 0.013 mm | Kimwipes | 0.0315 | 3.19 kPa |  | NASA Glenn Zero Gravity Facility | Cylindrical | 74 mm inner diameter; 300 mm length | 1 | Ground | Wire |  |  | Yes |  | 4.2
Olson, Sandra L., et al. “Experimental Comparison of Opposed and Concurrent Flame Spread in a Forced Convective 0 Environment.” Combustion and Flame, vol. 156, no. 9, 2009, pp. 1752–1763. | S.L. Olson, F.J. Miller, S. Jahangirian, I.S. Wichman | 10.1016/j.combustflame.2009.01.015 | Flat | 100 mm x 50 mm x 0.013 mm | Kimwipes | 0.0441 | 4.47 kPa |  | NASA Glenn Zero Gravity Facility | Cylindrical | 74 mm inner diameter; 300 mm length | 1 | Ground | Wire |  |  | Yes |  | 13
Olson, Sandra L., et al. “Experimental Comparison of Opposed and Concurrent Flame Spread in a Forced Convective 0 Environment.” Combustion and Flame, vol. 156, no. 9, 2009, pp. 1752–1763. | S.L. Olson, F.J. Miller, S. Jahangirian, I.S. Wichman | 10.1016/j.combustflame.2009.01.015 | Flat | 100 mm x 50 mm x 0.013 mm | Kimwipes | 0.0483 | 4.89 kPa |  | NASA Glenn Zero Gravity Facility | Cylindrical | 74 mm inner diameter; 300 mm length | 1 | Ground | Wire |  |  | Yes |  | 15
Olson, Sandra L., et al. “Experimental Comparison of Opposed and Concurrent Flame Spread in a Forced Convective 0 Environment.” Combustion and Flame, vol. 156, no. 9, 2009, pp. 1752–1763. | S.L. Olson, F.J. Miller, S. Jahangirian, I.S. Wichman | 10.1016/j.combustflame.2009.01.015 | Flat | 100 mm x 50 mm x 0.013 mm | Kimwipes | 0.0546 | 5.53 kPa |  | NASA Glenn Zero Gravity Facility | Cylindrical | 74 mm inner diameter; 300 mm length | 1 | Ground | Wire |  |  | Yes |  | 9.3
Olson, Sandra L., et al. “Experimental Comparison of Opposed and Concurrent Flame Spread in a Forced Convective 0 Environment.” Combustion and Flame, vol. 156, no. 9, 2009, pp. 1752–1763. | S.L. Olson, F.J. Miller, S. Jahangirian, I.S. Wichman | 10.1016/j.combustflame.2009.01.015 | Flat | 100 mm x 50 mm x 0.013 mm | Kimwipes | 0.063 | 6.38 kPa |  | NASA Glenn Zero Gravity Facility | Cylindrical | 74 mm inner diameter; 300 mm length | 1 | Ground | Wire |  |  | Yes |  | 17
Olson, Sandra L., et al. “Experimental Comparison of Opposed and Concurrent Flame Spread in a Forced Convective 0 Environment.” Combustion and Flame, vol. 156, no. 9, 2009, pp. 1752–1763. | S.L. Olson, F.J. Miller, S. Jahangirian, I.S. Wichman | 10.1016/j.combustflame.2009.01.015 | Flat | 100 mm x 50 mm x 0.013 mm | Kimwipes | 0.21 | 21.28 kPa |  | NASA Glenn Zero Gravity Facility | Cylindrical | 74 mm inner diameter; 300 mm length | 1 | Ground | Wire |  |  | Yes |  | 55
Olson, Sandra L., et al. “Experimental Comparison of Opposed and Concurrent Flame Spread in a Forced Convective 0 Environment.” Combustion and Flame, vol. 156, no. 9, 2009, pp. 1752–1763. | S.L. Olson, F.J. Miller, S. Jahangirian, I.S. Wichman | 10.1016/j.combustflame.2009.01.016 | Flat | 100 mm x 50 mm x 0.013 mm | Kimwipes | 0.0378 | 3.83 kPa |  | NASA Glenn Zero Gravity Facility | Cylindrical | 74 mm inner diameter; 300 mm length | 0 | Drop Tower | Wire |  |  | Yes |  | 7.4
Olson, Sandra L., et al. “Experimental Comparison of Opposed and Concurrent Flame Spread in a Forced Convective 0 Environment.” Combustion and Flame, vol. 156, no. 9, 2009, pp. 1752–1763. | S.L. Olson, F.J. Miller, S. Jahangirian, I.S. Wichman | 10.1016/j.combustflame.2009.01.017 | Flat | 100 mm x 50 mm x 0.013 mm | Kimwipes | 0.0441 | 4.47 kPa |  | NASA Glenn Zero Gravity Facility | Cylindrical | 74 mm inner diameter; 300 mm length | 0 | Drop Tower | Wire |  |  | Yes |  | 11
Olson, Sandra L., et al. “Experimental Comparison of Opposed and Concurrent Flame Spread in a Forced Convective 0 Environment.” Combustion and Flame, vol. 156, no. 9, 2009, pp. 1752–1763. | S.L. Olson, F.J. Miller, S. Jahangirian, I.S. Wichman | 10.1016/j.combustflame.2009.01.018 | Flat | 100 mm x 50 mm x 0.013 mm | Kimwipes | 0.0483 | 4.89 kPa |  | NASA Glenn Zero Gravity Facility | Cylindrical | 74 mm inner diameter; 300 mm length | 0 | Drop Tower | Wire |  |  | Yes |  | 11
Olson, Sandra L., et al. “Experimental Comparison of Opposed and Concurrent Flame Spread in a Forced Convective 0 Environment.” Combustion and Flame, vol. 156, no. 9, 2009, pp. 1752–1763. | S.L. Olson, F.J. Miller, S. Jahangirian, I.S. Wichman | 10.1016/j.combustflame.2009.01.019 | Flat | 100 mm x 50 mm x 0.013 mm | Kimwipes | 0.0546 | 5.53 kPa |  | NASA Glenn Zero Gravity Facility | Cylindrical | 74 mm inner diameter; 300 mm length | 0 | Drop Tower | Wire |  |  | Yes |  | 11
Olson, Sandra L., et al. “Experimental Comparison of Opposed and Concurrent Flame Spread in a Forced Convective 0 Environment.” Combustion and Flame, vol. 156, no. 9, 2009, pp. 1752–1763. | S.L. Olson, F.J. Miller, S. Jahangirian, I.S. Wichman | 10.1016/j.combustflame.2009.01.020 | Flat | 100 mm x 50 mm x 0.013 mm | Kimwipes | 0.063 | 6.38 kPa |  | NASA Glenn Zero Gravity Facility | Cylindrical | 74 mm inner diameter; 300 mm length | 0 | Drop Tower | Wire |  |  | Yes |  | 21
Olson, Sandra L., et al. “Experimental Comparison of Opposed and Concurrent Flame Spread in a Forced Convective 0 Environment.” Combustion and Flame, vol. 156, no. 9, 2009, pp. 1752–1763. | S.L. Olson, F.J. Miller, S. Jahangirian, I.S. Wichman | 10.1016/j.combustflame.2009.01.021 | Flat | 100 mm x 50 mm x 0.013 mm | Kimwipes | 0.0735 | 7.45 kPa |  | NASA Glenn Zero Gravity Facility | Cylindrical | 74 mm inner diameter; 300 mm length | 0 | Drop Tower | Wire |  |  | Yes |  | 28
Olson, Sandra L., et al. “Experimental Comparison of Opposed and Concurrent Flame Spread in a Forced Convective 0 Environment.” Combustion and Flame, vol. 156, no. 9, 2009, pp. 1752–1763. | S.L. Olson, F.J. Miller, S. Jahangirian, I.S. Wichman | 10.1016/j.combustflame.2009.01.022 | Flat | 100 mm x 50 mm x 0.013 mm | Kimwipes | 0.0882 | 8.94 kPa |  | NASA Glenn Zero Gravity Facility | Cylindrical | 74 mm inner diameter; 300 mm length | 0 | Drop Tower | Wire |  |  | Yes |  | 27
Olson, Sandra L., et al. “Experimental Comparison of Opposed and Concurrent Flame Spread in a Forced Convective 0 Environment.” Combustion and Flame, vol. 156, no. 9, 2009, pp. 1752–1763. | S.L. Olson, F.J. Miller, S. Jahangirian, I.S. Wichman | 10.1016/j.combustflame.2009.01.023 | Flat | 100 mm x 50 mm x 0.013 mm | Kimwipes | 0.1092 | 11.06 kPa |  | NASA Glenn Zero Gravity Facility | Cylindrical | 74 mm inner diameter; 300 mm length | 0 | Drop Tower | Wire |  |  | Yes |  | 37
Olson, Sandra L., et al. “Experimental Comparison of Opposed and Concurrent Flame Spread in a Forced Convective 0 Environment.” Combustion and Flame, vol. 156, no. 9, 2009, pp. 1752–1763. | S.L. Olson, F.J. Miller, S. Jahangirian, I.S. Wichman | 10.1016/j.combustflame.2009.01.024 | Flat | 100 mm x 50 mm x 0.013 mm | Kimwipes | 0.147 | 14.89 kPa |  | NASA Glenn Zero Gravity Facility | Cylindrical | 74 mm inner diameter; 300 mm length | 0 | Drop Tower | Wire |  |  | Yes |  | 36
Olson, Sandra L., et al. “Experimental Comparison of Opposed and Concurrent Flame Spread in a Forced Convective 0 Environment.” Combustion and Flame, vol. 156, no. 9, 2009, pp. 1752–1763. | S.L. Olson, F.J. Miller, S. Jahangirian, I.S. Wichman | 10.1016/j.combustflame.2009.01.025 | Flat | 100 mm x 50 mm x 0.013 mm | Kimwipes | 0.1785 | 18.09 kPa |  | NASA Glenn Zero Gravity Facility | Cylindrical | 74 mm inner diameter; 300 mm length | 0 | Drop Tower | Wire |  |  | Yes |  | 42
Olson, Sandra L., et al. “Experimental Comparison of Opposed and Concurrent Flame Spread in a Forced Convective 0 Environment.” Combustion and Flame, vol. 156, no. 9, 2009, pp. 1752–1763. | S.L. Olson, F.J. Miller, S. Jahangirian, I.S. Wichman | 10.1016/j.combustflame.2009.01.026 | Flat | 100 mm x 50 mm x 0.013 mm | Kimwipes | 0.21 | 21.28 kPa |  | NASA Glenn Zero Gravity Facility | Cylindrical | 74 mm inner diameter; 300 mm length | 0 | Drop Tower | Wire |  |  | Yes |  | 61
Olson, Sandra L., et al. “Experimental Comparison of Opposed and Concurrent Flame Spread in a Forced Convective 0 Environment.” Combustion and Flame, vol. 156, no. 9, 2009, pp. 1752–1763. | S.L. Olson, F.J. Miller, S. Jahangirian, I.S. Wichman | 10.1016/j.combustflame.2009.01.027 | Flat | 100 mm x 50 mm x 0.013 mm | Kimwipes | 0.0441 | 4.47 kPa | -150 | NASA Glenn Zero Gravity Facility | Cylindrical | 74 mm inner diameter; 300 mm length | 0 | Drop Tower | Wire |  |  | Yes |  | 13
Olson, Sandra L., et al. “Experimental Comparison of Opposed and Concurrent Flame Spread in a Forced Convective 0 Environment.” Combustion and Flame, vol. 156, no. 9, 2009, pp. 1752–1763. | S.L. Olson, F.J. Miller, S. Jahangirian, I.S. Wichman | 10.1016/j.combustflame.2009.01.028 | Flat | 100 mm x 50 mm x 0.013 mm | Kimwipes | 0.0504 | 5.11 kPa | -150 | NASA Glenn Zero Gravity Facility | Cylindrical | 74 mm inner diameter; 300 mm length | 0 | Drop Tower | Wire |  |  | Yes |  | 14
Olson, Sandra L., et al. “Experimental Comparison of Opposed and Concurrent Flame Spread in a Forced Convective 0 Environment.” Combustion and Flame, vol. 156, no. 9, 2009, pp. 1752–1763. | S.L. Olson, F.J. Miller, S. Jahangirian, I.S. Wichman | 10.1016/j.combustflame.2009.01.029 | Flat | 100 mm x 50 mm x 0.013 mm | Kimwipes | 0.0714 | 7.23 kPa | -150 | NASA Glenn Zero Gravity Facility | Cylindrical | 74 mm inner diameter; 300 mm length | 0 | Drop Tower | Wire |  |  | Yes |  | 23
Olson, Sandra L., et al. “Experimental Comparison of Opposed and Concurrent Flame Spread in a Forced Convective 0 Environment.” Combustion and Flame, vol. 156, no. 9, 2009, pp. 1752–1763. | S.L. Olson, F.J. Miller, S. Jahangirian, I.S. Wichman | 10.1016/j.combustflame.2009.01.030 | Flat | 100 mm x 50 mm x 0.013 mm | Kimwipes | 0.084 | 8.51 kPa | -150 | NASA Glenn Zero Gravity Facility | Cylindrical | 74 mm inner diameter; 300 mm length | 0 | Drop Tower | Wire |  |  | Yes |  | 27
Olson, Sandra L., et al. “Experimental Comparison of Opposed and Concurrent Flame Spread in a Forced Convective 0 Environment.” Combustion and Flame, vol. 156, no. 9, 2009, pp. 1752–1763. | S.L. Olson, F.J. Miller, S. Jahangirian, I.S. Wichman | 10.1016/j.combustflame.2009.01.031 | Flat | 100 mm x 50 mm x 0.013 mm | Kimwipes | 0.105 | 10.64 kPa | -150 | NASA Glenn Zero Gravity Facility | Cylindrical | 74 mm inner diameter; 300 mm length | 0 | Drop Tower | Wire |  |  | Yes |  | 34
Olson, Sandra L., et al. “Experimental Comparison of Opposed and Concurrent Flame Spread in a Forced Convective 0 Environment.” Combustion and Flame, vol. 156, no. 9, 2009, pp. 1752–1763. | S.L. Olson, F.J. Miller, S. Jahangirian, I.S. Wichman | 10.1016/j.combustflame.2009.01.032 | Flat | 100 mm x 50 mm x 0.013 mm | Kimwipes | 0.1785 | 18.09 kPa | -150 | NASA Glenn Zero Gravity Facility | Cylindrical | 74 mm inner diameter; 300 mm length | 0 | Drop Tower | Wire |  |  | Yes |  | 52
Olson, Sandra L., et al. “Experimental Comparison of Opposed and Concurrent Flame Spread in a Forced Convective 0 Environment.” Combustion and Flame, vol. 156, no. 9, 2009, pp. 1752–1763. | S.L. Olson, F.J. Miller, S. Jahangirian, I.S. Wichman | 10.1016/j.combustflame.2009.01.033 | Flat | 100 mm x 50 mm x 0.013 mm | Kimwipes | 0.0504 | 5.11 kPa | -300 | NASA Glenn Zero Gravity Facility | Cylindrical | 74 mm inner diameter; 300 mm length | 0 | Drop Tower | Wire |  |  | Yes |  | 22
Olson, Sandra L., et al. “Experimental Comparison of Opposed and Concurrent Flame Spread in a Forced Convective 0 Environment.” Combustion and Flame, vol. 156, no. 9, 2009, pp. 1752–1763. | S.L. Olson, F.J. Miller, S. Jahangirian, I.S. Wichman | 10.1016/j.combustflame.2009.01.034 | Flat | 100 mm x 50 mm x 0.013 mm | Kimwipes | 0.063 | 6.38 kPa | -300 | NASA Glenn Zero Gravity Facility | Cylindrical | 74 mm inner diameter; 300 mm length | 0 | Drop Tower | Wire |  |  | Yes |  | 21
Olson, Sandra L., et al. “Experimental Comparison of Opposed and Concurrent Flame Spread in a Forced Convective 0 Environment.” Combustion and Flame, vol. 156, no. 9, 2009, pp. 1752–1763. | S.L. Olson, F.J. Miller, S. Jahangirian, I.S. Wichman | 10.1016/j.combustflame.2009.01.035 | Flat | 100 mm x 50 mm x 0.013 mm | Kimwipes | 0.084 | 8.51 kPa | -300 | NASA Glenn Zero Gravity Facility | Cylindrical | 74 mm inner diameter; 300 mm length | 0 | Drop Tower | Wire |  |  | Yes |  | 26
Olson, Sandra L., et al. “Experimental Comparison of Opposed and Concurrent Flame Spread in a Forced Convective 0 Environment.” Combustion and Flame, vol. 156, no. 9, 2009, pp. 1752–1763. | S.L. Olson, F.J. Miller, S. Jahangirian, I.S. Wichman | 10.1016/j.combustflame.2009.01.015 | Flat | 100 mm x 50 mm x 0.013 mm | Kimwipes | 0.105 | 10.64 kPa | -300 | NASA Glenn Zero Gravity Facility | Cylindrical | 74 mm inner diameter; 300 mm length | 0 | Drop Tower | Wire |  |  | Yes |  | 30
Olson, Sandra L., et al. “Experimental Comparison of Opposed and Concurrent Flame Spread in a Forced Convective 0 Environment.” Combustion and Flame, vol. 156, no. 9, 2009, pp. 1752–1763. | S.L. Olson, F.J. Miller, S. Jahangirian, I.S. Wichman | 10.1016/j.combustflame.2009.01.015 | Flat | 100 mm x 50 mm x 0.013 mm | Kimwipes | 0.1785 | 18.09 kPa | -300 | NASA Glenn Zero Gravity Facility | Cylindrical | 74 mm inner diameter; 300 mm length | 0 | Drop Tower | Wire |  |  | Yes |  | 31
Olson et al., Combust. Flame 156 (2009) 1214–1226 | S.L. Olson, F.J. Miller, S. Jahangirian, I.S. Wichman | 10.1016/j.combustflame.2009.01.015 | Flat | 150 mm x 120 mm x 0.2 mm | Whatman 44 filter paper | 0.21 | 1 atm | 9.9 | NASA Narrow Channel Apparatus | Rectangular | 150 mm x 120 mm x 10 mm | 1 | Ground | Wire |  |  | Yes |  | 0.88 | 9.9
Olson et al., Combust. Flame 156 (2009) 1214–1226 | S.L. Olson, F.J. Miller, S. Jahangirian, I.S. Wichman | 10.1016/j.combustflame.2009.01.015 | Flat | 150 mm x 120 mm x 0.2 mm | Whatman 44 filter paper | 0.21 | 1 atm | 10 | NASA Narrow Channel Apparatus | Rectangular | 150 mm x 120 mm x 10 mm | 1 | Ground | Wire |  |  | Yes |  | 0.83 | 10
Olson et al., Combust. Flame 156 (2009) 1214–1226 | S.L. Olson, F.J. Miller, S. Jahangirian, I.S. Wichman | 10.1016/j.combustflame.2009.01.015 | Flat | 150 mm x 120 mm x 0.2 mm | Whatman 44 filter paper | 0.21 | 1 atm | 10 | NASA Narrow Channel Apparatus | Rectangular | 150 mm x 120 mm x 10 mm | 1 | Ground | Wire |  |  | Yes |  | 0.72 | 10
Olson et al., Combust. Flame 156 (2009) 1214–1226 | S.L. Olson, F.J. Miller, S. Jahangirian, I.S. Wichman | 10.1016/j.combustflame.2009.01.015 | Flat | 150 mm x 120 mm x 0.2 mm | Whatman 44 filter paper | 0.21 | 1 atm | 10 | NASA Narrow Channel Apparatus | Rectangular | 150 mm x 120 mm x 10 mm | 1 | Ground | Wire |  |  | Yes |  | 0.65 | 10
Olson et al., Combust. Flame 156 (2009) 1214–1226 | S.L. Olson, F.J. Miller, S. Jahangirian, I.S. Wichman | 10.1016/j.combustflame.2009.01.015 | Flat | 150 mm x 120 mm x 0.2 mm | Whatman 44 filter paper | 0.21 | 1 atm | 10 | NASA Narrow Channel Apparatus | Rectangular | 150 mm x 120 mm x 10 mm | 1 | Ground | Wire |  |  | Yes |  | 0.6 | 10
Olson et al., Combust. Flame 156 (2009) 1214–1226 | S.L. Olson, F.J. Miller, S. Jahangirian, I.S. Wichman | 10.1016/j.combustflame.2009.01.015 | Flat | 150 mm x 120 mm x 0.2 mm | Whatman 44 filter paper | 0.21 | 1 atm | 20 | NASA Narrow Channel Apparatus | Rectangular | 150 mm x 120 mm x 10 mm | 1 | Ground | Wire |  |  | Yes |  | 0.82 | 20
Olson et al., Combust. Flame 156 (2009) 1214–1226 | S.L. Olson, F.J. Miller, S. Jahangirian, I.S. Wichman | 10.1016/j.combustflame.2009.01.015 | Flat | 150 mm x 120 mm x 0.2 mm | Whatman 44 filter paper | 0.21 | 1 atm | 20 | NASA Narrow Channel Apparatus | Rectangular | 150 mm x 120 mm x 10 mm | 1 | Ground | Wire |  |  | Yes |  | 0.76 | 20
Olson et al., Combust. Flame 156 (2009) 1214–1226 | S.L. Olson, F.J. Miller, S. Jahangirian, I.S. Wichman | 10.1016/j.combustflame.2009.01.015 | Flat | 150 mm x 120 mm x 0.2 mm | Whatman 44 filter paper | 0.21 | 1 atm | 30 | NASA Narrow Channel Apparatus | Rectangular | 150 mm x 120 mm x 10 mm | 1 | Ground | Wire |  |  | Yes |  | 1.3 | 30
Olson et al., Combust. Flame 156 (2009) 1214–1226 | S.L. Olson, F.J. Miller, S. Jahangirian, I.S. Wichman | 10.1016/j.combustflame.2009.01.015 | Flat | 150 mm x 120 mm x 0.2 mm | Whatman 44 filter paper | 0.21 | 1 atm | 30 | NASA Narrow Channel Apparatus | Rectangular | 150 mm x 120 mm x 10 mm | 1 | Ground | Wire |  |  | Yes |  | 1.2 | 30
Olson et al., Combust. Flame 156 (2009) 1214–1226 | S.L. Olson, F.J. Miller, S. Jahangirian, I.S. Wichman | 10.1016/j.combustflame.2009.01.015 | Flat | 150 mm x 120 mm x 0.2 mm | Whatman 44 filter paper | 0.21 | 1 atm | 30 | NASA Narrow Channel Apparatus | Rectangular | 150 mm x 120 mm x 10 mm | 1 | Ground | Wire |  |  | Yes |  | 1.1 | 30
Olson et al., Combust. Flame 156 (2009) 1214–1226 | S.L. Olson, F.J. Miller, S. Jahangirian, I.S. Wichman | 10.1016/j.combustflame.2009.01.015 | Flat | 150 mm x 120 mm x 0.2 mm | Whatman 44 filter paper | 0.21 | 1 atm | 30 | NASA Narrow Channel Apparatus | Rectangular | 150 mm x 120 mm x 10 mm | 1 | Ground | Wire |  |  | Yes |  | 1.1 | 30
Olson et al., Combust. Flame 156 (2009) 1214–1226 | S.L. Olson, F.J. Miller, S. Jahangirian, I.S. Wichman | 10.1016/j.combustflame.2009.01.015 | Flat | 150 mm x 120 mm x 0.2 mm | Whatman 44 filter paper | 0.21 | 1 atm | 30 | NASA Narrow Channel Apparatus | Rectangular | 150 mm x 120 mm x 10 mm | 1 | Ground | Wire |  |  | Yes |  | 0.98 | 30
Olson et al., Combust. Flame 156 (2009) 1214–1226 | S.L. Olson, F.J. Miller, S. Jahangirian, I.S. Wichman | 10.1016/j.combustflame.2009.01.015 | Flat | 150 mm x 120 mm x 0.2 mm | Whatman 44 filter paper | 0.21 | 1 atm | 29 | NASA Narrow Channel Apparatus | Rectangular | 150 mm x 120 mm x 10 mm | 1 | Ground | Wire |  |  | Yes |  | 0.93 | 29
Olson et al., Combust. Flame 156 (2009) 1214–1226 | S.L. Olson, F.J. Miller, S. Jahangirian, I.S. Wichman | 10.1016/j.combustflame.2009.01.015 | Flat | 150 mm x 120 mm x 0.2 mm | Whatman 44 filter paper | 0.21 | 1 atm | 29 | NASA Narrow Channel Apparatus | Rectangular | 150 mm x 120 mm x 10 mm | 1 | Ground | Wire |  |  | Yes |  | 0.86 | 29
Olson et al., Combust. Flame 156 (2009) 1214–1226 | S.L. Olson, F.J. Miller, S. Jahangirian, I.S. Wichman | 10.1016/j.combustflame.2009.01.015 | Flat | 150 mm x 120 mm x 0.2 mm | Whatman 44 filter paper | 0.21 | 1 atm | 29 | NASA Narrow Channel Apparatus | Rectangular | 150 mm x 120 mm x 10 mm | 1 | Ground | Wire |  |  | Yes |  | 0.83 | 29
Olson et al., Combust. Flame 156 (2009) 1214–1226 | S.L. Olson, F.J. Miller, S. Jahangirian, I.S. Wichman | 10.1016/j.combustflame.2009.01.015 | Flat | 150 mm x 120 mm x 0.2 mm | Whatman 44 filter paper | 0.21 | 1 atm | 40 | NASA Narrow Channel Apparatus | Rectangular | 150 mm x 120 mm x 10 mm | 1 | Ground | Wire |  |  | Yes |  | 1.4 | 40
Olson et al., Combust. Flame 156 (2009) 1214–1226 | S.L. Olson, F.J. Miller, S. Jahangirian, I.S. Wichman | 10.1016/j.combustflame.2009.01.015 | Flat | 150 mm x 120 mm x 0.2 mm | Whatman 44 filter paper | 0.21 | 1 atm | 40 | NASA Narrow Channel Apparatus | Rectangular | 150 mm x 120 mm x 10 mm | 1 | Ground | Wire |  |  | Yes |  | 1.2 | 40
Olson et al., Combust. Flame 156 (2009) 1214–1226 | S.L. Olson, F.J. Miller, S. Jahangirian, I.S. Wichman | 10.1016/j.combustflame.2009.01.015 | Flat | 150 mm x 120 mm x 0.2 mm | Whatman 44 filter paper | 0.21 | 1 atm | 40 | NASA Narrow Channel Apparatus | Rectangular | 150 mm x 120 mm x 10 mm | 1 | Ground | Wire |  |  | Yes |  | 1.1 | 40
Olson et al., Combust. Flame 156 (2009) 1214–1226 | S.L. Olson, F.J. Miller, S. Jahangirian, I.S. Wichman | 10.1016/j.combustflame.2009.01.015 | Flat | 150 mm x 120 mm x 0.2 mm | Whatman 44 filter paper | 0.21 | 1 atm | 40 | NASA Narrow Channel Apparatus | Rectangular | 150 mm x 120 mm x 10 mm | 1 | Ground | Wire |  |  | Yes |  | 1 | 40
Olson et al., Combust. Flame 156 (2009) 1214–1226 | S.L. Olson, F.J. Miller, S. Jahangirian, I.S. Wichman | 10.1016/j.combustflame.2009.01.015 | Flat | 150 mm x 120 mm x 0.2 mm | Whatman 44 filter paper | 0.21 | 1 atm | 40 | NASA Narrow Channel Apparatus | Rectangular | 150 mm x 120 mm x 10 mm | 1 | Ground | Wire |  |  | Yes |  | 0.88 | 40
Olson et al., Combust. Flame 156 (2009) 1214–1226 | S.L. Olson, F.J. Miller, S. Jahangirian, I.S. Wichman | 10.1016/j.combustflame.2009.01.015 | Flat | 150 mm x 120 mm x 0.2 mm | Whatman 44 filter paper | 0.21 | 1 atm | 50 | NASA Narrow Channel Apparatus | Rectangular | 150 mm x 120 mm x 10 mm | 1 | Ground | Wire |  |  | Yes |  | 1.1 | 50
Olson et al., Combust. Flame 156 (2009) 1214–1226 | S.L. Olson, F.J. Miller, S. Jahangirian, I.S. Wichman | 10.1016/j.combustflame.2009.01.015 | Flat | 150 mm x 120 mm x 0.2 mm | Whatman 44 filter paper | 0.21 | 1 atm | 50 | NASA Narrow Channel Apparatus | Rectangular | 150 mm x 120 mm x 10 mm | 1 | Ground | Wire |  |  | Yes |  | 0.92 | 50
Olson et al., Combust. Flame 156 (2009) 1214–1226 | S.L. Olson, F.J. Miller, S. Jahangirian, I.S. Wichman | 10.1016/j.combustflame.2009.01.015 | Flat | 150 mm x 120 mm x 0.2 mm | Whatman 44 filter paper | 0.21 | 1 atm | 50 | NASA Narrow Channel Apparatus | Rectangular | 150 mm x 120 mm x 10 mm | 1 | Ground | Wire |  |  | Yes |  | 0.72 | 50
Olson et al., Combust. Flame 156 (2009) 1214–1226 | S.L. Olson, F.J. Miller, S. Jahangirian, I.S. Wichman | 10.1016/j.combustflame.2009.01.015 | Flat | 150 mm x 120 mm x 0.2 mm | Whatman 44 filter paper | 0.21 | 1 atm | 100 | NASA Narrow Channel Apparatus | Rectangular | 150 mm x 120 mm x 10 mm | 1 | Ground | Wire |  |  | Yes |  | 2.7 | 100
Olson et al., Combust. Flame 156 (2009) 1214–1226 | S.L. Olson, F.J. Miller, S. Jahangirian, I.S. Wichman | 10.1016/j.combustflame.2009.01.015 | Flat | 150 mm x 120 mm x 0.2 mm | Whatman 44 filter paper | 0.21 | 1 atm | 99 | NASA Narrow Channel Apparatus | Rectangular | 150 mm x 120 mm x 10 mm | 1 | Ground | Wire |  |  | Yes |  | 2.5 | 99
Olson et al., Combust. Flame 156 (2009) 1214–1226 | S.L. Olson, F.J. Miller, S. Jahangirian, I.S. Wichman | 10.1016/j.combustflame.2009.01.015 | Flat | 150 mm x 120 mm x 0.2 mm | Whatman 44 filter paper | 0.21 | 1 atm | 99 | NASA Narrow Channel Apparatus | Rectangular | 150 mm x 120 mm x 10 mm | 1 | Ground | Wire |  |  | Yes |  | 2.4 | 99
Olson et al., Combust. Flame 156 (2009) 1214–1226 | S.L. Olson, F.J. Miller, S. Jahangirian, I.S. Wichman | 10.1016/j.combustflame.2009.01.015 | Flat | 150 mm x 120 mm x 0.2 mm | Whatman 44 filter paper | 0.21 | 1 atm | 200 | NASA Narrow Channel Apparatus | Rectangular | 150 mm x 120 mm x 10 mm | 1 | Ground | Wire |  |  | Yes |  | 2.6 | 200
Olson et al., Combust. Flame 156 (2009) 1214–1226 | S.L. Olson, F.J. Miller, S. Jahangirian, I.S. Wichman | 10.1016/j.combustflame.2009.01.015 | Flat | 150 mm x 120 mm x 0.2 mm | Whatman 44 filter paper | 0.21 | 1 atm | 200 | NASA Narrow Channel Apparatus | Rectangular | 150 mm x 120 mm x 10 mm | 1 | Ground | Wire |  |  | Yes |  | 2.6 | 200
Olson et al., Combust. Flame 156 (2009) 1214–1226 | S.L. Olson, F.J. Miller, S. Jahangirian, I.S. Wichman | 10.1016/j.combustflame.2009.01.015 | Flat | 150 mm x 120 mm x 0.2 mm | Whatman 44 filter paper | 0.21 | 1 atm | 290 | NASA Narrow Channel Apparatus | Rectangular | 150 mm x 120 mm x 10 mm | 1 | Ground | Wire |  |  | Yes |  | 2.4 | 290
Olson et al., Combust. Flame 156 (2009) 1214–1226 | S.L. Olson, F.J. Miller, S. Jahangirian, I.S. Wichman | 10.1016/j.combustflame.2009.01.015 | Flat | 150 mm x 120 mm x 0.2 mm | Whatman 44 filter paper | 0.21 | 1 atm | 300 | NASA Narrow Channel Apparatus | Rectangular | 150 mm x 120 mm x 10 mm | 1 | Ground | Wire |  |  | Yes |  | 2.3 | 300
Olson et al., Combust. Flame 156 (2009) 1214–1226 | S.L. Olson, F.J. Miller, S. Jahangirian, I.S. Wichman | 10.1016/j.combustflame.2009.01.015 | Flat | 150 mm x 120 mm x 0.2 mm | Whatman 44 filter paper | 0.21 | 1 atm | -30 | NASA Narrow Channel Apparatus | Rectangular | 150 mm x 120 mm x 10 mm | 1 | Ground | Wire |  |  | Yes |  | 0.6 | 30
Olson et al., Combust. Flame 156 (2009) 1214–1226 | S.L. Olson, F.J. Miller, S. Jahangirian, I.S. Wichman | 10.1016/j.combustflame.2009.01.015 | Flat | 150 mm x 120 mm x 0.2 mm | Whatman 44 filter paper | 0.21 | 1 atm | -40 | NASA Narrow Channel Apparatus | Rectangular | 150 mm x 120 mm x 10 mm | 1 | Ground | Wire |  |  | Yes |  | 1 | 40
Olson et al., Combust. Flame 156 (2009) 1214–1226 | S.L. Olson, F.J. Miller, S. Jahangirian, I.S. Wichman | 10.1016/j.combustflame.2009.01.015 | Flat | 150 mm x 120 mm x 0.2 mm | Whatman 44 filter paper | 0.21 | 1 atm | -50 | NASA Narrow Channel Apparatus | Rectangular | 150 mm x 120 mm x 10 mm | 1 | Ground | Wire |  |  | Yes |  | 0.42 | 50
Olson et al., Combust. Flame 156 (2009) 1214–1226 | S.L. Olson, F.J. Miller, S. Jahangirian, I.S. Wichman | 10.1016/j.combustflame.2009.01.015 | Flat | 150 mm x 120 mm x 0.2 mm | Whatman 44 filter paper | 0.21 | 1 atm | 20 | NASA Glenn Zero Gravity Facility | Cylindrical | 200 mm inner diameter; 480 mm length | 0 | Drop Tower | Wire |  |  | Yes |  | 0.15 | 20
Olson et al., Combust. Flame 156 (2009) 1214–1226 | S.L. Olson, F.J. Miller, S. Jahangirian, I.S. Wichman | 10.1016/j.combustflame.2009.01.015 | Flat | 150 mm x 120 mm x 0.2 mm | Whatman 44 filter paper | 0.21 | 1 atm | 20 | NASA Glenn Zero Gravity Facility | Cylindrical | 200 mm inner diameter; 480 mm length | 0 | Drop Tower | Wire |  |  | Yes |  | 4.4e-16 | 20
Olson et al., Combust. Flame 156 (2009) 1214–1226 | S.L. Olson, F.J. Miller, S. Jahangirian, I.S. Wichman | 10.1016/j.combustflame.2009.01.015 | Flat | 150 mm x 120 mm x 0.2 mm | Whatman 44 filter paper | 0.21 | 1 atm | 25 | NASA Glenn Zero Gravity Facility | Cylindrical | 200 mm inner diameter; 480 mm length | 0 | Drop Tower | Wire |  |  | Yes |  | 0.82 | 25
Olson et al., Combust. Flame 156 (2009) 1214–1226 | S.L. Olson, F.J. Miller, S. Jahangirian, I.S. Wichman | 10.1016/j.combustflame.2009.01.015 | Flat | 150 mm x 120 mm x 0.2 mm | Whatman 44 filter paper | 0.21 | 1 atm | 30 | NASA Glenn Zero Gravity Facility | Cylindrical | 200 mm inner diameter; 480 mm length | 0 | Drop Tower | Wire |  |  | Yes |  | 0.006 | 30
Olson et al., Combust. Flame 156 (2009) 1214–1226 | S.L. Olson, F.J. Miller, S. Jahangirian, I.S. Wichman | 10.1016/j.combustflame.2009.01.015 | Flat | 150 mm x 120 mm x 0.2 mm | Whatman 44 filter paper | 0.21 | 1 atm | 40 | NASA Glenn Zero Gravity Facility | Cylindrical | 200 mm inner diameter; 480 mm length | 0 | Drop Tower | Wire |  |  | Yes |  | 0.86 | 40
Olson et al., Combust. Flame 156 (2009) 1214–1226 | S.L. Olson, F.J. Miller, S. Jahangirian, I.S. Wichman | 10.1016/j.combustflame.2009.01.015 | Flat | 150 mm x 120 mm x 0.2 mm | Whatman 44 filter paper | 0.21 | 1 atm | 40 | NASA Glenn Zero Gravity Facility | Cylindrical | 200 mm inner diameter; 480 mm length | 0 | Drop Tower | Wire |  |  | Yes |  | 0.8 | 40
Olson et al., Combust. Flame 156 (2009) 1214–1226 | S.L. Olson, F.J. Miller, S. Jahangirian, I.S. Wichman | 10.1016/j.combustflame.2009.01.015 | Flat | 150 mm x 120 mm x 0.2 mm | Whatman 44 filter paper | 0.21 | 1 atm | 40 | NASA Glenn Zero Gravity Facility | Cylindrical | 200 mm inner diameter; 480 mm length | 0 | Drop Tower | Wire |  |  | Yes |  | 0.72 | 40
Olson et al., Combust. Flame 156 (2009) 1214–1226 | S.L. Olson, F.J. Miller, S. Jahangirian, I.S. Wichman | 10.1016/j.combustflame.2009.01.015 | Flat | 150 mm x 120 mm x 0.2 mm | Whatman 44 filter paper | 0.21 | 1 atm | 50 | NASA Glenn Zero Gravity Facility | Cylindrical | 200 mm inner diameter; 480 mm length | 0 | Drop Tower | Wire |  |  | Yes |  | 1.4 | 50
Olson et al., Combust. Flame 156 (2009) 1214–1226 | S.L. Olson, F.J. Miller, S. Jahangirian, I.S. Wichman | 10.1016/j.combustflame.2009.01.015 | Flat | 150 mm x 120 mm x 0.2 mm | Whatman 44 filter paper | 0.21 | 1 atm | 50 | NASA Glenn Zero Gravity Facility | Cylindrical | 200 mm inner diameter; 480 mm length | 0 | Drop Tower | Wire |  |  | Yes |  | 0.89 | 50
Olson et al., Combust. Flame 156 (2009) 1214–1226 | S.L. Olson, F.J. Miller, S. Jahangirian, I.S. Wichman | 10.1016/j.combustflame.2009.01.015 | Flat | 150 mm x 120 mm x 0.2 mm | Whatman 44 filter paper | 0.21 | 1 atm | 50 | NASA Glenn Zero Gravity Facility | Cylindrical | 200 mm inner diameter; 480 mm length | 0 | Drop Tower | Wire |  |  | Yes |  | 0.63 | 50
Olson et al., Combust. Flame 156 (2009) 1214–1226 | S.L. Olson, F.J. Miller, S. Jahangirian, I.S. Wichman | 10.1016/j.combustflame.2009.01.015 | Flat | 150 mm x 120 mm x 0.2 mm | Whatman 44 filter paper | 0.21 | 1 atm | 50 | NASA Glenn Zero Gravity Facility | Cylindrical | 200 mm inner diameter; 480 mm length | 0 | Drop Tower | Wire |  |  | Yes |  | 0.62 | 50
Olson et al., Combust. Flame 156 (2009) 1214–1226 | S.L. Olson, F.J. Miller, S. Jahangirian, I.S. Wichman | 10.1016/j.combustflame.2009.01.015 | Flat | 150 mm x 120 mm x 0.2 mm | Whatman 44 filter paper | 0.21 | 1 atm | 60 | NASA Glenn Zero Gravity Facility | Cylindrical | 200 mm inner diameter; 480 mm length | 0 | Drop Tower | Wire |  |  | Yes |  | 0.61 | 60
Olson et al., Combust. Flame 156 (2009) 1214–1226 | S.L. Olson, F.J. Miller, S. Jahangirian, I.S. Wichman | 10.1016/j.combustflame.2009.01.015 | Flat | 150 mm x 120 mm x 0.2 mm | Whatman 44 filter paper | 0.21 | 1 atm | 81 | NASA Glenn Zero Gravity Facility | Cylindrical | 200 mm inner diameter; 480 mm length | 0 | Drop Tower | Wire |  |  | Yes |  | 1.1 | 81
Olson et al., Combust. Flame 156 (2009) 1214–1226 | S.L. Olson, F.J. Miller, S. Jahangirian, I.S. Wichman | 10.1016/j.combustflame.2009.01.015 | Flat | 150 mm x 120 mm x 0.2 mm | Whatman 44 filter paper | 0.21 | 1 atm | 81 | NASA Glenn Zero Gravity Facility | Cylindrical | 200 mm inner diameter; 480 mm length | 0 | Drop Tower | Wire |  |  | Yes |  | 1.1 | 81
Olson et al., Combust. Flame 156 (2009) 1214–1226 | S.L. Olson, F.J. Miller, S. Jahangirian, I.S. Wichman | 10.1016/j.combustflame.2009.01.015 | Flat | 150 mm x 120 mm x 0.2 mm | Whatman 44 filter paper | 0.21 | 1 atm | 81 | NASA Glenn Zero Gravity Facility | Cylindrical | 200 mm inner diameter; 480 mm length | 0 | Drop Tower | Wire |  |  | Yes |  | 0.98 | 81
Olson et al., Combust. Flame 156 (2009) 1214–1226 | S.L. Olson, F.J. Miller, S. Jahangirian, I.S. Wichman | 10.1016/j.combustflame.2009.01.015 | Flat | 150 mm x 120 mm x 0.2 mm | Whatman 44 filter paper | 0.21 | 1 atm | 81 | NASA Glenn Zero Gravity Facility | Cylindrical | 200 mm inner diameter; 480 mm length | 0 | Drop Tower | Wire |  |  | Yes |  | 0.94 | 81
Olson et al., Combust. Flame 156 (2009) 1214–1226 | S.L. Olson, F.J. Miller, S. Jahangirian, I.S. Wichman | 10.1016/j.combustflame.2009.01.015 | Flat | 150 mm x 120 mm x 0.2 mm | Whatman 44 filter paper | 0.21 | 1 atm | 81 | NASA Glenn Zero Gravity Facility | Cylindrical | 200 mm inner diameter; 480 mm length | 0 | Drop Tower | Wire |  |  | Yes |  | 0.86 | 81
Olson et al., Combust. Flame 156 (2009) 1214–1226 | S.L. Olson, F.J. Miller, S. Jahangirian, I.S. Wichman | 10.1016/j.combustflame.2009.01.015 | Flat | 150 mm x 120 mm x 0.2 mm | Whatman 44 filter paper | 0.21 | 1 atm | 80 | NASA Glenn Zero Gravity Facility | Cylindrical | 200 mm inner diameter; 480 mm length | 0 | Drop Tower | Wire |  |  | Yes |  | 0.73 | 80
Olson et al., Combust. Flame 156 (2009) 1214–1226 | S.L. Olson, F.J. Miller, S. Jahangirian, I.S. Wichman | 10.1016/j.combustflame.2009.01.015 | Flat | 150 mm x 120 mm x 0.2 mm | Whatman 44 filter paper | 0.21 | 1 atm | 90 | NASA Glenn Zero Gravity Facility | Cylindrical | 200 mm inner diameter; 480 mm length | 0 | Drop Tower | Wire |  |  | Yes |  | 0.69 | 90
Olson et al., Combust. Flame 156 (2009) 1214–1226 | S.L. Olson, F.J. Miller, S. Jahangirian, I.S. Wichman | 10.1016/j.combustflame.2009.01.015 | Flat | 150 mm x 120 mm x 0.2 mm | Whatman 44 filter paper | 0.21 | 1 atm | 80 | NASA Glenn Zero Gravity Facility | Cylindrical | 200 mm inner diameter; 480 mm length | 0 | Drop Tower | Wire |  |  | Yes |  | 0.55 | 80
Olson et al., Combust. Flame 156 (2009) 1214–1226 | S.L. Olson, F.J. Miller, S. Jahangirian, I.S. Wichman | 10.1016/j.combustflame.2009.01.015 | Flat | 150 mm x 120 mm x 0.2 mm | Whatman 44 filter paper | 0.21 | 1 atm | 91 | NASA Glenn Zero Gravity Facility | Cylindrical | 200 mm inner diameter; 480 mm length | 0 | Drop Tower | Wire |  |  | Yes |  | 0.93 | 91
Olson et al., Combust. Flame 156 (2009) 1214–1226 | S.L. Olson, F.J. Miller, S. Jahangirian, I.S. Wichman | 10.1016/j.combustflame.2009.01.015 | Flat | 150 mm x 120 mm x 0.2 mm | Whatman 44 filter paper | 0.21 | 1 atm | 99 | NASA Glenn Zero Gravity Facility | Cylindrical | 200 mm inner diameter; 480 mm length | 0 | Drop Tower | Wire |  |  | Yes |  | 1.1 | 99
Olson et al., Combust. Flame 156 (2009) 1214–1226 | S.L. Olson, F.J. Miller, S. Jahangirian, I.S. Wichman | 10.1016/j.combustflame.2009.01.015 | Flat | 150 mm x 120 mm x 0.2 mm | Whatman 44 filter paper | 0.21 | 1 atm | 130 | NASA Glenn Zero Gravity Facility | Cylindrical | 200 mm inner diameter; 480 mm length | 0 | Drop Tower | Wire |  |  | Yes |  | 2.4 | 130
Olson et al., Combust. Flame 156 (2009) 1214–1226 | S.L. Olson, F.J. Miller, S. Jahangirian, I.S. Wichman | 10.1016/j.combustflame.2009.01.015 | Flat | 150 mm x 120 mm x 0.2 mm | Whatman 44 filter paper | 0.23 | 1 atm | 3 | NASA Narrow Channel Apparatus | Rectangular | 150 mm x 120 mm x 10 mm | 1 | Ground | Wire |  |  | No
Olson et al., Combust. Flame 156 (2009) 1214–1226 | S.L. Olson, F.J. Miller, S. Jahangirian, I.S. Wichman | 10.1016/j.combustflame.2009.01.015 | Flat | 150 mm x 120 mm x 0.2 mm | Whatman 44 filter paper | 0.21 | 1 atm | 9.9 | NASA Narrow Channel Apparatus | Rectangular | 150 mm x 120 mm x 10 mm | 1 | Ground | Wire |  |  | No
Olson et al., Combust. Flame 156 (2009) 1214–1226 | S.L. Olson, F.J. Miller, S. Jahangirian, I.S. Wichman | 10.1016/j.combustflame.2009.01.015 | Flat | 150 mm x 120 mm x 0.2 mm | Whatman 44 filter paper | 0.19 | 1 atm | 48 | NASA Narrow Channel Apparatus | Rectangular | 150 mm x 120 mm x 10 mm | 1 | Ground | Wire |  |  | No
Olson et al., Combust. Flame 156 (2009) 1214–1226 | S.L. Olson, F.J. Miller, S. Jahangirian, I.S. Wichman | 10.1016/j.combustflame.2009.01.015 | Flat | 150 mm x 120 mm x 0.2 mm | Whatman 44 filter paper | 0.23 | 1 atm | 39 | NASA Narrow Channel Apparatus | Rectangular | 150 mm x 120 mm x 10 mm | 1 | Ground | Wire |  |  | Yes
Olson et al., Combust. Flame 156 (2009) 1214–1226 | S.L. Olson, F.J. Miller, S. Jahangirian, I.S. Wichman | 10.1016/j.combustflame.2009.01.015 | Flat | 150 mm x 120 mm x 0.2 mm | Whatman 44 filter paper | 0.21 | 1 atm | 40 | NASA Narrow Channel Apparatus | Rectangular | 150 mm x 120 mm x 10 mm | 1 | Ground | Wire |  |  | Yes
Olson et al., Combust. Flame 156 (2009) 1214–1226 | S.L. Olson, F.J. Miller, S. Jahangirian, I.S. Wichman | 10.1016/j.combustflame.2009.01.015 | Flat | 150 mm x 120 mm x 0.2 mm | Whatman 44 filter paper | 0.19 | 1 atm | 70 | NASA Narrow Channel Apparatus | Rectangular | 150 mm x 120 mm x 10 mm | 1 | Ground | Wire |  |  | Yes
Olson et al., Combust. Flame 156 (2009) 1214–1226 | S.L. Olson, F.J. Miller, S. Jahangirian, I.S. Wichman | 10.1016/j.combustflame.2009.01.015 | Flat | 150 mm x 120 mm x 0.2 mm | Whatman 44 filter paper | 0.3 | 1 atm | 0 | NASA Glenn Zero Gravity Facility | Cylindrical | 200 mm inner diameter; 480 mm length | 0 | Drop Tower | Wire |  |  | No
Olson et al., Combust. Flame 156 (2009) 1214–1226 | S.L. Olson, F.J. Miller, S. Jahangirian, I.S. Wichman | 10.1016/j.combustflame.2009.01.015 | Flat | 150 mm x 120 mm x 0.2 mm | Whatman 44 filter paper | 0.25 | 1 atm | 0 | NASA Glenn Zero Gravity Facility | Cylindrical | 200 mm inner diameter; 480 mm length | 0 | Drop Tower | Wire |  |  | No
Olson et al., Combust. Flame 156 (2009) 1214–1226 | S.L. Olson, F.J. Miller, S. Jahangirian, I.S. Wichman | 10.1016/j.combustflame.2009.01.015 | Flat | 150 mm x 120 mm x 0.2 mm | Whatman 44 filter paper | 0.3 | 1 atm | 9.9 | NASA Glenn Zero Gravity Facility | Cylindrical | 200 mm inner diameter; 480 mm length | 0 | Drop Tower | Wire |  |  | No
Olson et al., Combust. Flame 156 (2009) 1214–1226 | S.L. Olson, F.J. Miller, S. Jahangirian, I.S. Wichman | 10.1016/j.combustflame.2009.01.015 | Flat | 150 mm x 120 mm x 0.2 mm | Whatman 44 filter paper | 0.25 | 1 atm | 18 | NASA Glenn Zero Gravity Facility | Cylindrical | 200 mm inner diameter; 480 mm length | 0 | Drop Tower | Wire |  |  | No
Olson et al., Combust. Flame 156 (2009) 1214–1226 | S.L. Olson, F.J. Miller, S. Jahangirian, I.S. Wichman | 10.1016/j.combustflame.2009.01.015 | Flat | 150 mm x 120 mm x 0.2 mm | Whatman 44 filter paper | 0.3 | 1 atm | 30 | NASA Glenn Zero Gravity Facility | Cylindrical | 200 mm inner diameter; 480 mm length | 0 | Drop Tower | Wire |  |  | No
Olson et al., Combust. Flame 156 (2009) 1214–1226 | S.L. Olson, F.J. Miller, S. Jahangirian, I.S. Wichman | 10.1016/j.combustflame.2009.01.015 | Flat | 150 mm x 120 mm x 0.2 mm | Whatman 44 filter paper | 0.25 | 1 atm | 30 | NASA Glenn Zero Gravity Facility | Cylindrical | 200 mm inner diameter; 480 mm length | 0 | Drop Tower | Wire |  |  | No
Olson et al., Combust. Flame 156 (2009) 1214–1226 | S.L. Olson, F.J. Miller, S. Jahangirian, I.S. Wichman | 10.1016/j.combustflame.2009.01.015 | Flat | 150 mm x 120 mm x 0.2 mm | Whatman 44 filter paper | 0.21 | 1 atm | 30 | NASA Glenn Zero Gravity Facility | Cylindrical | 200 mm inner diameter; 480 mm length | 0 | Drop Tower | Wire |  |  | No
Olson et al., Combust. Flame 156 (2009) 1214–1226 | S.L. Olson, F.J. Miller, S. Jahangirian, I.S. Wichman | 10.1016/j.combustflame.2009.01.015 | Flat | 150 mm x 120 mm x 0.2 mm | Whatman 44 filter paper | 0.25 | 1 atm | 40 | NASA Glenn Zero Gravity Facility | Cylindrical | 200 mm inner diameter; 480 mm length | 0 | Drop Tower | Wire |  |  | No
Olson et al., Combust. Flame 156 (2009) 1214–1226 | S.L. Olson, F.J. Miller, S. Jahangirian, I.S. Wichman | 10.1016/j.combustflame.2009.01.015 | Flat | 150 mm x 120 mm x 0.2 mm | Whatman 44 filter paper | 0.21 | 1 atm | 50 | NASA Glenn Zero Gravity Facility | Cylindrical | 200 mm inner diameter; 480 mm length | 0 | Drop Tower | Wire |  |  | No
Olson et al., Combust. Flame 156 (2009) 1214–1226 | S.L. Olson, F.J. Miller, S. Jahangirian, I.S. Wichman | 10.1016/j.combustflame.2009.01.015 | Flat | 150 mm x 120 mm x 0.2 mm | Whatman 44 filter paper | 0.19 | 1 atm | 50 | NASA Glenn Zero Gravity Facility | Cylindrical | 200 mm inner diameter; 480 mm length | 0 | Drop Tower | Wire |  |  | No
Olson et al., Combust. Flame 156 (2009) 1214–1226 | S.L. Olson, F.J. Miller, S. Jahangirian, I.S. Wichman | 10.1016/j.combustflame.2009.01.015 | Flat | 150 mm x 120 mm x 0.2 mm | Whatman 44 filter paper | 0.21 | 1 atm | 80 | NASA Glenn Zero Gravity Facility | Cylindrical | 200 mm inner diameter; 480 mm length | 0 | Drop Tower | Wire |  |  | No
Olson et al., Combust. Flame 156 (2009) 1214–1226 | S.L. Olson, F.J. Miller, S. Jahangirian, I.S. Wichman | 10.1016/j.combustflame.2009.01.015 | Flat | 150 mm x 120 mm x 0.2 mm | Whatman 44 filter paper | 0.19 | 1 atm | 80 | NASA Glenn Zero Gravity Facility | Cylindrical | 200 mm inner diameter; 480 mm length | 0 | Drop Tower | Wire |  |  | No
Olson et al., Combust. Flame 156 (2009) 1214–1226 | S.L. Olson, F.J. Miller, S. Jahangirian, I.S. Wichman | 10.1016/j.combustflame.2009.01.015 | Flat | 150 mm x 120 mm x 0.2 mm | Whatman 44 filter paper | 0.17 | 1 atm | 80 | NASA Glenn Zero Gravity Facility | Cylindrical | 200 mm inner diameter; 480 mm length | 0 | Drop Tower | Wire |  |  | No
Olson et al., Combust. Flame 156 (2009) 1214–1226 | S.L. Olson, F.J. Miller, S. Jahangirian, I.S. Wichman | 10.1016/j.combustflame.2009.01.015 | Flat | 150 mm x 120 mm x 0.2 mm | Whatman 44 filter paper | 0.19 | 1 atm | 100 | NASA Glenn Zero Gravity Facility | Cylindrical | 200 mm inner diameter; 480 mm length | 0 | Drop Tower | Wire |  |  | No
Olson et al., Combust. Flame 156 (2009) 1214–1226 | S.L. Olson, F.J. Miller, S. Jahangirian, I.S. Wichman | 10.1016/j.combustflame.2009.01.015 | Flat | 150 mm x 120 mm x 0.2 mm | Whatman 44 filter paper | 0.17 | 1 atm | 130 | NASA Glenn Zero Gravity Facility | Cylindrical | 200 mm inner diameter; 480 mm length | 0 | Drop Tower | Wire |  |  | No
Olson et al., Combust. Flame 156 (2009) 1214–1226 | S.L. Olson, F.J. Miller, S. Jahangirian, I.S. Wichman | 10.1016/j.combustflame.2009.01.015 | Flat | 150 mm x 120 mm x 0.2 mm | Whatman 44 filter paper | 0.3 | 1 atm | 50 | NASA Glenn Zero Gravity Facility | Cylindrical | 200 mm inner diameter; 480 mm length | 0 | Drop Tower | Wire |  |  | Yes
Olson et al., Combust. Flame 156 (2009) 1214–1226 | S.L. Olson, F.J. Miller, S. Jahangirian, I.S. Wichman | 10.1016/j.combustflame.2009.01.015 | Flat | 150 mm x 120 mm x 0.2 mm | Whatman 44 filter paper | 0.25 | 1 atm | 50 | NASA Glenn Zero Gravity Facility | Cylindrical | 200 mm inner diameter; 480 mm length | 0 | Drop Tower | Wire |  |  | Yes
Olson et al., Combust. Flame 156 (2009) 1214–1226 | S.L. Olson, F.J. Miller, S. Jahangirian, I.S. Wichman | 10.1016/j.combustflame.2009.01.015 | Flat | 150 mm x 120 mm x 0.2 mm | Whatman 44 filter paper | 0.25 | 1 atm | 70 | NASA Glenn Zero Gravity Facility | Cylindrical | 200 mm inner diameter; 480 mm length | 0 | Drop Tower | Wire |  |  | Yes
Olson et al., Combust. Flame 156 (2009) 1214–1226 | S.L. Olson, F.J. Miller, S. Jahangirian, I.S. Wichman | 10.1016/j.combustflame.2009.01.015 | Flat | 150 mm x 120 mm x 0.2 mm | Whatman 44 filter paper | 0.21 | 1 atm | 90 | NASA Glenn Zero Gravity Facility | Cylindrical | 200 mm inner diameter; 480 mm length | 0 | Drop Tower | Wire |  |  | Yes
Olson et al., Combust. Flame 156 (2009) 1214–1226 | S.L. Olson, F.J. Miller, S. Jahangirian, I.S. Wichman | 10.1016/j.combustflame.2009.01.015 | Flat | 150 mm x 120 mm x 0.2 mm | Whatman 44 filter paper | 0.21 | 1 atm | 130 | NASA Glenn Zero Gravity Facility | Cylindrical | 200 mm inner diameter; 480 mm length | 0 | Drop Tower | Wire |  |  | Yes
Olson et al., Combust. Flame 156 (2009) 1214–1226 | S.L. Olson, F.J. Miller, S. Jahangirian, I.S. Wichman | 10.1016/j.combustflame.2009.01.015 | Flat | 150 mm x 120 mm x 0.2 mm | Whatman 44 filter paper | 0.19 | 1 atm | 120 | NASA Glenn Zero Gravity Facility | Cylindrical | 200 mm inner diameter; 480 mm length | 0 | Drop Tower | Wire |  |  | Yes
Olson et al., Combust. Flame 156 (2009) 1214–1226 | S.L. Olson, F.J. Miller, S. Jahangirian, I.S. Wichman | 10.1016/j.combustflame.2009.01.015 | Flat | 150 mm x 120 mm x 0.2 mm | Whatman 44 filter paper | 0.17 | 1 atm | 150 | NASA Glenn Zero Gravity Facility | Cylindrical | 200 mm inner diameter; 480 mm length | 0 | Drop Tower | Wire |  |  | Yes
Olson et al., Combust. Flame 156 (2009) 1214–1226 | S.L. Olson, F.J. Miller, S. Jahangirian, I.S. Wichman | 10.1016/j.combustflame.2009.01.015 | Flat | 150 mm x 120 mm x 0.2 mm | Whatman 44 filter paper | 0.21 | 1 atm | 25 | NASA Glenn Zero Gravity Facility | Cylindrical | 200 mm inner diameter; 480 mm length | 0 | Drop Tower | Wire |  |  | Yes
Olson et al., Combust. Flame 156 (2009) 1214–1226 | S.L. Olson, F.J. Miller, S. Jahangirian, I.S. Wichman | 10.1016/j.combustflame.2009.01.015 | Flat | 150 mm x 120 mm x 0.2 mm | Whatman 44 filter paper | 0.21 | 1 atm | 30 | NASA Glenn Zero Gravity Facility | Cylindrical | 200 mm inner diameter; 480 mm length | 0 | Drop Tower | Wire |  |  | Yes
Olson et al., Combust. Flame 156 (2009) 1214–1226 | S.L. Olson, F.J. Miller, S. Jahangirian, I.S. Wichman | 10.1016/j.combustflame.2009.01.015 | Flat | 150 mm x 120 mm x 0.2 mm | Whatman 44 filter paper | 0.19 | 1 atm | 40 | NASA Glenn Zero Gravity Facility | Cylindrical | 200 mm inner diameter; 480 mm length | 0 | Drop Tower | Wire |  |  | Yes
Olson et al., Combust. Flame 156 (2009) 1214–1226 | S.L. Olson, F.J. Miller, S. Jahangirian, I.S. Wichman | 10.1016/j.combustflame.2009.01.015 | Flat | 150 mm x 120 mm x 0.2 mm | Whatman 44 filter paper | 0.17 | 1 atm | 50 | NASA Glenn Zero Gravity Facility | Cylindrical | 200 mm inner diameter; 480 mm length | 0 | Drop Tower | Wire |  |  | Yes
Olson et al., Combust. Flame 156 (2009) 1214–1226 | S.L. Olson, F.J. Miller, S. Jahangirian, I.S. Wichman | 10.1016/j.combustflame.2009.01.015 | Flat | 150 mm x 120 mm x 0.2 mm | Whatman 44 filter paper | 0.17 | 1 atm | 70 | NASA Glenn Zero Gravity Facility | Cylindrical | 200 mm inner diameter; 480 mm length | 0 | Drop Tower | Wire |  |  | Yes
Olson et al., Combust. Flame 156 (2009) 1214–1226 | S.L. Olson, F.J. Miller, S. Jahangirian, I.S. Wichman | 10.1016/j.combustflame.2009.01.015 | Flat | 150 mm x 120 mm x 0.2 mm | Whatman 44 filter paper | 0.15 | 1 atm | 100 | NASA Glenn Zero Gravity Facility | Cylindrical | 200 mm inner diameter; 480 mm length | 0 | Drop Tower | Wire |  |  | Yes
Olson et al., Combust. Flame 156 (2009) 1214–1226 | S.L. Olson, F.J. Miller, S. Jahangirian, I.S. Wichman | 10.1016/j.combustflame.2009.01.015 | Flat | 150 mm x 120 mm x 0.2 mm | Whatman 44 filter paper | 0.15 | 1 atm | 120 | NASA Glenn Zero Gravity Facility | Cylindrical | 200 mm inner diameter; 480 mm length | 0 | Drop Tower | Wire |  |  | Yes
Olson, Sandra L., et al. “Sounding Rocket 0 Experiments Elucidating Diffusive and Radiative Transport Effects on Flame Spread over Thermally Thick Solids.” Combustion Science and Technology, vol. 176, no. 11–12, 2004, pp. 2021–2047 | S.L. Olson, U. Hegde, S. Bhattacharjee, J.L. Deering, L. Tang, R.A. Altenkirch | 10.1080/00102200490276773 | Flat | 20 mm x 6.35 mm x 20 mm | PMMA | 0.5 | 1 atm | 10 | DARTFire | Rectangular | 150 mm x 100 mm x 100 mm | 0 | Sounding Rocket | Wire |  | 5 | Yes |  | 1.9
Olson, Sandra L., et al. “Sounding Rocket 0 Experiments Elucidating Diffusive and Radiative Transport Effects on Flame Spread over Thermally Thick Solids.” Combustion Science and Technology, vol. 176, no. 11–12, 2004, pp. 2021–2047 | S.L. Olson, U. Hegde, S. Bhattacharjee, J.L. Deering, L. Tang, R.A. Altenkirch | 10.1080/00102200490276773 | Flat | 20 mm x 6.35 mm x 20 mm | PMMA | 0.5 | 1 atm | 50 | DARTFire | Rectangular | 150 mm x 100 mm x 100 mm | 0 | Sounding Rocket | Wire |  | 5 | Yes |  | 3.2
Olson, Sandra L., et al. “Sounding Rocket 0 Experiments Elucidating Diffusive and Radiative Transport Effects on Flame Spread over Thermally Thick Solids.” Combustion Science and Technology, vol. 176, no. 11–12, 2004, pp. 2021–2047 | S.L. Olson, U. Hegde, S. Bhattacharjee, J.L. Deering, L. Tang, R.A. Altenkirch | 10.1080/00102200490276773 | Flat | 20 mm x 6.35 mm x 20 mm | PMMA | 0.5 | 1 atm | 99 | DARTFire | Rectangular | 150 mm x 100 mm x 100 mm | 0 | Sounding Rocket | Wire |  | 5 | Yes |  | 4.5
Olson, Sandra L., et al. “Sounding Rocket 0 Experiments Elucidating Diffusive and Radiative Transport Effects on Flame Spread over Thermally Thick Solids.” Combustion Science and Technology, vol. 176, no. 11–12, 2004, pp. 2021–2047 | S.L. Olson, U. Hegde, S. Bhattacharjee, J.L. Deering, L. Tang, R.A. Altenkirch | 10.1080/00102200490276773 | Flat | 230 mm x 40 mm x 12.7 mm | PMMA | 0.5 | 1 atm | 200 |  | Rectangular | 1000 mm x 50 mm x 40 mm | 1 | Ground | Wire |  | 5 | Yes |  | 12
Olson, Sandra L., et al. “Sounding Rocket 0 Experiments Elucidating Diffusive and Radiative Transport Effects on Flame Spread over Thermally Thick Solids.” Combustion Science and Technology, vol. 176, no. 11–12, 2004, pp. 2021–2047 | S.L. Olson, U. Hegde, S. Bhattacharjee, J.L. Deering, L. Tang, R.A. Altenkirch | 10.1080/00102200490276773 | Flat | 230 mm x 40 mm x 12.7 mm | PMMA | 0.5 | 1 atm | 300 |  | Rectangular | 1000 mm x 50 mm x 40 mm | 1 | Ground | Wire |  | 5 | Yes |  | 12
Olson, Sandra L., et al. “Sounding Rocket 0 Experiments Elucidating Diffusive and Radiative Transport Effects on Flame Spread over Thermally Thick Solids.” Combustion Science and Technology, vol. 176, no. 11–12, 2004, pp. 2021–2047 | S.L. Olson, U. Hegde, S. Bhattacharjee, J.L. Deering, L. Tang, R.A. Altenkirch | 10.1080/00102200490276773 | Flat | 230 mm x 40 mm x 12.7 mm | PMMA | 0.5 | 1 atm | 400 |  | Rectangular | 1000 mm x 50 mm x 40 mm | 1 | Ground | Wire |  | 5 | Yes |  | 12
Olson, Sandra L., et al. “Sounding Rocket 0 Experiments Elucidating Diffusive and Radiative Transport Effects on Flame Spread over Thermally Thick Solids.” Combustion Science and Technology, vol. 176, no. 11–12, 2004, pp. 2021–2047 | S.L. Olson, U. Hegde, S. Bhattacharjee, J.L. Deering, L. Tang, R.A. Altenkirch | 10.1080/00102200490276773 | Flat | 230 mm x 40 mm x 12.7 mm | PMMA | 0.5 | 1 atm | 510 |  | Rectangular | 1000 mm x 50 mm x 40 mm | 1 | Ground | Wire |  | 5 | Yes |  | 12
Olson, Sandra L., et al. “Sounding Rocket 0 Experiments Elucidating Diffusive and Radiative Transport Effects on Flame Spread over Thermally Thick Solids.” Combustion Science and Technology, vol. 176, no. 11–12, 2004, pp. 2021–2047 | S.L. Olson, U. Hegde, S. Bhattacharjee, J.L. Deering, L. Tang, R.A. Altenkirch | 10.1080/00102200490276773 | Flat | 230 mm x 40 mm x 12.7 mm | PMMA | 0.5 | 1 atm | 610 |  | Rectangular | 1000 mm x 50 mm x 40 mm | 1 | Ground | Wire |  | 5 | Yes |  | 13
Olson, Sandra L., et al. “Sounding Rocket 0 Experiments Elucidating Diffusive and Radiative Transport Effects on Flame Spread over Thermally Thick Solids.” Combustion Science and Technology, vol. 176, no. 11–12, 2004, pp. 2021–2047 | S.L. Olson, U. Hegde, S. Bhattacharjee, J.L. Deering, L. Tang, R.A. Altenkirch | 10.1080/00102200490276773 | Flat | 230 mm x 40 mm x 12.7 mm | PMMA | 0.5 | 1 atm | 810 |  | Rectangular | 1000 mm x 50 mm x 40 mm | 1 | Ground | Wire |  | 5 | Yes |  | 14
Olson, Sandra L., et al. “Sounding Rocket 0 Experiments Elucidating Diffusive and Radiative Transport Effects on Flame Spread over Thermally Thick Solids.” Combustion Science and Technology, vol. 176, no. 11–12, 2004, pp. 2021–2047 | S.L. Olson, U. Hegde, S. Bhattacharjee, J.L. Deering, L. Tang, R.A. Altenkirch | 10.1080/00102200490276773 | Flat | 230 mm x 40 mm x 12.7 mm | PMMA | 0.5 | 1 atm | 920 |  | Rectangular | 1000 mm x 50 mm x 40 mm | 1 | Ground | Wire |  | 5 | Yes |  | 14
Olson, Sandra L., et al. “Sounding Rocket 0 Experiments Elucidating Diffusive and Radiative Transport Effects on Flame Spread over Thermally Thick Solids.” Combustion Science and Technology, vol. 176, no. 11–12, 2004, pp. 2021–2047 | S.L. Olson, U. Hegde, S. Bhattacharjee, J.L. Deering, L. Tang, R.A. Altenkirch | 10.1080/00102200490276773 | Flat | 230 mm x 40 mm x 12.7 mm | PMMA | 0.5 | 1 atm | 1000 |  | Rectangular | 1000 mm x 50 mm x 40 mm | 1 | Ground | Wire |  | 5 | Yes |  | 15
Olson, Sandra L., et al. “Sounding Rocket 0 Experiments Elucidating Diffusive and Radiative Transport Effects on Flame Spread over Thermally Thick Solids.” Combustion Science and Technology, vol. 176, no. 11–12, 2004, pp. 2021–2047 | S.L. Olson, U. Hegde, S. Bhattacharjee, J.L. Deering, L. Tang, R.A. Altenkirch | 10.1080/00102200490276773 | Flat | 230 mm x 40 mm x 12.7 mm | PMMA | 0.5 | 1 atm | 1200 |  | Rectangular | 1000 mm x 50 mm x 40 mm | 1 | Ground | Wire |  | 5 | Yes |  | 16
Olson, Sandra L., et al. “Sounding Rocket 0 Experiments Elucidating Diffusive and Radiative Transport Effects on Flame Spread over Thermally Thick Solids.” Combustion Science and Technology, vol. 176, no. 11–12, 2004, pp. 2021–2047 | S.L. Olson, U. Hegde, S. Bhattacharjee, J.L. Deering, L. Tang, R.A. Altenkirch | 10.1080/00102200490276773 | Flat | 230 mm x 40 mm x 12.7 mm | PMMA | 0.5 | 1 atm | 1400 |  | Rectangular | 1000 mm x 50 mm x 40 mm | 1 | Ground | Wire |  | 5 | Yes |  | 17
Olson, Sandra L., et al. “Sounding Rocket 0 Experiments Elucidating Diffusive and Radiative Transport Effects on Flame Spread over Thermally Thick Solids.” Combustion Science and Technology, vol. 176, no. 11–12, 2004, pp. 2021–2047 | S.L. Olson, U. Hegde, S. Bhattacharjee, J.L. Deering, L. Tang, R.A. Altenkirch | 10.1080/00102200490276773 | Flat | 230 mm x 40 mm x 12.7 mm | PMMA | 0.5 | 1 atm | 1600 |  | Rectangular | 1000 mm x 50 mm x 40 mm | 1 | Ground | Wire |  | 5 | Yes |  | 18
Olson, Sandra L., et al. “Sounding Rocket 0 Experiments Elucidating Diffusive and Radiative Transport Effects on Flame Spread over Thermally Thick Solids.” Combustion Science and Technology, vol. 176, no. 11–12, 2004, pp. 2021–2047 | S.L. Olson, U. Hegde, S. Bhattacharjee, J.L. Deering, L. Tang, R.A. Altenkirch | 10.1080/00102200490276773 | Flat | 230 mm x 40 mm x 12.7 mm | PMMA | 0.5 | 1 atm | 1900 |  | Rectangular | 1000 mm x 50 mm x 40 mm | 1 | Ground | Wire |  | 5 | Yes |  | 19
Olson, Sandra L., et al. “Sounding Rocket 0 Experiments Elucidating Diffusive and Radiative Transport Effects on Flame Spread over Thermally Thick Solids.” Combustion Science and Technology, vol. 176, no. 11–12, 2004, pp. 2021–2047 | S.L. Olson, U. Hegde, S. Bhattacharjee, J.L. Deering, L. Tang, R.A. Altenkirch | 10.1080/00102200490276773 | Flat | 230 mm x 40 mm x 12.7 mm | PMMA | 0.5 | 1 atm | 2000 |  | Rectangular | 1000 mm x 50 mm x 40 mm | 1 | Ground | Wire |  | 5 | Yes |  | 20
Olson, Sandra L., et al. “Sounding Rocket 0 Experiments Elucidating Diffusive and Radiative Transport Effects on Flame Spread over Thermally Thick Solids.” Combustion Science and Technology, vol. 176, no. 11–12, 2004, pp. 2021–2047 | S.L. Olson, U. Hegde, S. Bhattacharjee, J.L. Deering, L. Tang, R.A. Altenkirch | 10.1080/00102200490276773 | Flat | 230 mm x 40 mm x 12.7 mm | PMMA | 0.5 | 1 atm | 2600 |  | Rectangular | 1000 mm x 50 mm x 40 mm | 1 | Ground | Wire |  | 5 | Yes |  | 22
Olson, Sandra L., et al. “Sounding Rocket 0 Experiments Elucidating Diffusive and Radiative Transport Effects on Flame Spread over Thermally Thick Solids.” Combustion Science and Technology, vol. 176, no. 11–12, 2004, pp. 2021–2047 | S.L. Olson, U. Hegde, S. Bhattacharjee, J.L. Deering, L. Tang, R.A. Altenkirch | 10.1080/00102200490276773 | Flat | 230 mm x 40 mm x 12.7 mm | PMMA | 0.5 | 1 atm | 3100 |  | Rectangular | 1000 mm x 50 mm x 40 mm | 1 | Ground | Wire |  | 5 | Yes |  | 24
Olson, Sandra L., et al. “Sounding Rocket 0 Experiments Elucidating Diffusive and Radiative Transport Effects on Flame Spread over Thermally Thick Solids.” Combustion Science and Technology, vol. 176, no. 11–12, 2004, pp. 2021–2047 | S.L. Olson, U. Hegde, S. Bhattacharjee, J.L. Deering, L. Tang, R.A. Altenkirch | 10.1080/00102200490276773 | Flat | 230 mm x 40 mm x 12.7 mm | PMMA | 0.5 | 1 atm | 3600 |  | Rectangular | 1000 mm x 50 mm x 40 mm | 1 | Ground | Wire |  | 5 | Yes |  | 26
Olson, Sandra L., et al. “Sounding Rocket 0 Experiments Elucidating Diffusive and Radiative Transport Effects on Flame Spread over Thermally Thick Solids.” Combustion Science and Technology, vol. 176, no. 11–12, 2004, pp. 2021–2047 | S.L. Olson, U. Hegde, S. Bhattacharjee, J.L. Deering, L. Tang, R.A. Altenkirch | 10.1080/00102200490276773 | Flat | 230 mm x 40 mm x 12.7 mm | PMMA | 0.5 | 1 atm | 4100 |  | Rectangular | 1000 mm x 50 mm x 40 mm | 1 | Ground | Wire |  | 5 | Yes |  | 27
Olson, Sandra L., et al. “Sounding Rocket 0 Experiments Elucidating Diffusive and Radiative Transport Effects on Flame Spread over Thermally Thick Solids.” Combustion Science and Technology, vol. 176, no. 11–12, 2004, pp. 2021–2047 | S.L. Olson, U. Hegde, S. Bhattacharjee, J.L. Deering, L. Tang, R.A. Altenkirch | 10.1080/00102200490276773 | Flat | 230 mm x 40 mm x 12.7 mm | PMMA | 0.5 | 1 atm | 5100 |  | Rectangular | 1000 mm x 50 mm x 40 mm | 1 | Ground | Wire |  | 5 | Yes |  | 28
Olson, Sandra L., et al. “Sounding Rocket 0 Experiments Elucidating Diffusive and Radiative Transport Effects on Flame Spread over Thermally Thick Solids.” Combustion Science and Technology, vol. 176, no. 11–12, 2004, pp. 2021–2047 | S.L. Olson, U. Hegde, S. Bhattacharjee, J.L. Deering, L. Tang, R.A. Altenkirch | 10.1080/00102200490276773 | Flat | 230 mm x 40 mm x 12.7 mm | PMMA | 0.5 | 1 atm | 6200 |  | Rectangular | 1000 mm x 50 mm x 40 mm | 1 | Ground | Wire |  | 5 | Yes |  | 26
Olson, Sandra L., et al. “Sounding Rocket 0 Experiments Elucidating Diffusive and Radiative Transport Effects on Flame Spread over Thermally Thick Solids.” Combustion Science and Technology, vol. 176, no. 11–12, 2004, pp. 2021–2047 | S.L. Olson, U. Hegde, S. Bhattacharjee, J.L. Deering, L. Tang, R.A. Altenkirch | 10.1080/00102200490276773 | Flat | 230 mm x 40 mm x 12.7 mm | PMMA | 0.5 | 1 atm | 7200 |  | Rectangular | 1000 mm x 50 mm x 40 mm | 1 | Ground | Wire |  | 5 | Yes |  | 24
Olson, Sandra L., et al. “Sounding Rocket 0 Experiments Elucidating Diffusive and Radiative Transport Effects on Flame Spread over Thermally Thick Solids.” Combustion Science and Technology, vol. 176, no. 11–12, 2004, pp. 2021–2047 | S.L. Olson, U. Hegde, S. Bhattacharjee, J.L. Deering, L. Tang, R.A. Altenkirch | 10.1080/00102200490276773 | Flat | 230 mm x 40 mm x 12.7 mm | PMMA | 0.5 | 1 atm | 9300 |  | Rectangular | 1000 mm x 50 mm x 40 mm | 1 | Ground | Wire |  | 5 | Yes |  | 20
Olson, Sandra L., et al. “Sounding Rocket 0 Experiments Elucidating Diffusive and Radiative Transport Effects on Flame Spread over Thermally Thick Solids.” Combustion Science and Technology, vol. 176, no. 11–12, 2004, pp. 2021–2047 | S.L. Olson, U. Hegde, S. Bhattacharjee, J.L. Deering, L. Tang, R.A. Altenkirch | 10.1080/00102200490276773 | Flat | 230 mm x 40 mm x 12.7 mm | PMMA | 0.5 | 1 atm | 10000 |  | Rectangular | 1000 mm x 50 mm x 40 mm | 1 | Ground | Wire |  | 5 | Yes |  | 16
Olson, Sandra L., et al. “Sounding Rocket 0 Experiments Elucidating Diffusive and Radiative Transport Effects on Flame Spread over Thermally Thick Solids.” Combustion Science and Technology, vol. 176, no. 11–12, 2004, pp. 2021–2047 | S.L. Olson, U. Hegde, S. Bhattacharjee, J.L. Deering, L. Tang, R.A. Altenkirch | 10.1080/00102200490276773 | Flat | 230 mm x 40 mm x 12.7 mm | PMMA | 0.5 | 1 atm | 11000 |  | Rectangular | 1000 mm x 50 mm x 40 mm | 1 | Ground | Wire |  | 5 | Yes |  | 13
Olson, Sandra L., et al. “Sounding Rocket 0 Experiments Elucidating Diffusive and Radiative Transport Effects on Flame Spread over Thermally Thick Solids.” Combustion Science and Technology, vol. 176, no. 11–12, 2004, pp. 2021–2047 | S.L. Olson, U. Hegde, S. Bhattacharjee, J.L. Deering, L. Tang, R.A. Altenkirch | 10.1080/00102200490276773 | Flat | 230 mm x 40 mm x 12.7 mm | PMMA | 0.5 | 1 atm | 12000 |  | Rectangular | 1000 mm x 50 mm x 40 mm | 1 | Ground | Wire |  | 5 | Yes |  | 11
Olson, Sandra L., et al. “Sounding Rocket 0 Experiments Elucidating Diffusive and Radiative Transport Effects on Flame Spread over Thermally Thick Solids.” Combustion Science and Technology, vol. 176, no. 11–12, 2004, pp. 2021–2047 | S.L. Olson, U. Hegde, S. Bhattacharjee, J.L. Deering, L. Tang, R.A. Altenkirch | 10.1080/00102200490276773 | Flat | 230 mm x 40 mm x 12.7 mm | PMMA | 0.7 | 1 atm | 200 |  | Rectangular | 1000 mm x 50 mm x 40 mm | 1 | Ground | Wire |  | 5 | Yes |  | 22
Olson, Sandra L., et al. “Sounding Rocket 0 Experiments Elucidating Diffusive and Radiative Transport Effects on Flame Spread over Thermally Thick Solids.” Combustion Science and Technology, vol. 176, no. 11–12, 2004, pp. 2021–2047 | S.L. Olson, U. Hegde, S. Bhattacharjee, J.L. Deering, L. Tang, R.A. Altenkirch | 10.1080/00102200490276773 | Flat | 230 mm x 40 mm x 12.7 mm | PMMA | 0.7 | 1 atm | 300 |  | Rectangular | 1000 mm x 50 mm x 40 mm | 1 | Ground | Wire |  | 5 | Yes |  | 23
Olson, Sandra L., et al. “Sounding Rocket 0 Experiments Elucidating Diffusive and Radiative Transport Effects on Flame Spread over Thermally Thick Solids.” Combustion Science and Technology, vol. 176, no. 11–12, 2004, pp. 2021–2047 | S.L. Olson, U. Hegde, S. Bhattacharjee, J.L. Deering, L. Tang, R.A. Altenkirch | 10.1080/00102200490276773 | Flat | 230 mm x 40 mm x 12.7 mm | PMMA | 0.7 | 1 atm | 400 |  | Rectangular | 1000 mm x 50 mm x 40 mm | 1 | Ground | Wire |  | 5 | Yes |  | 23
Olson, Sandra L., et al. “Sounding Rocket 0 Experiments Elucidating Diffusive and Radiative Transport Effects on Flame Spread over Thermally Thick Solids.” Combustion Science and Technology, vol. 176, no. 11–12, 2004, pp. 2021–2047 | S.L. Olson, U. Hegde, S. Bhattacharjee, J.L. Deering, L. Tang, R.A. Altenkirch | 10.1080/00102200490276773 | Flat | 230 mm x 40 mm x 12.7 mm | PMMA | 0.7 | 1 atm | 500 |  | Rectangular | 1000 mm x 50 mm x 40 mm | 1 | Ground | Wire |  | 5 | Yes |  | 23
Olson, Sandra L., et al. “Sounding Rocket 0 Experiments Elucidating Diffusive and Radiative Transport Effects on Flame Spread over Thermally Thick Solids.” Combustion Science and Technology, vol. 176, no. 11–12, 2004, pp. 2021–2047 | S.L. Olson, U. Hegde, S. Bhattacharjee, J.L. Deering, L. Tang, R.A. Altenkirch | 10.1080/00102200490276773 | Flat | 230 mm x 40 mm x 12.7 mm | PMMA | 0.7 | 1 atm | 610 |  | Rectangular | 1000 mm x 50 mm x 40 mm | 1 | Ground | Wire |  | 5 | Yes |  | 23
Olson, Sandra L., et al. “Sounding Rocket 0 Experiments Elucidating Diffusive and Radiative Transport Effects on Flame Spread over Thermally Thick Solids.” Combustion Science and Technology, vol. 176, no. 11–12, 2004, pp. 2021–2047 | S.L. Olson, U. Hegde, S. Bhattacharjee, J.L. Deering, L. Tang, R.A. Altenkirch | 10.1080/00102200490276773 | Flat | 230 mm x 40 mm x 12.7 mm | PMMA | 0.7 | 1 atm | 650 |  | Rectangular | 1000 mm x 50 mm x 40 mm | 1 | Ground | Wire |  | 5 | Yes |  | 24
Olson, Sandra L., et al. “Sounding Rocket 0 Experiments Elucidating Diffusive and Radiative Transport Effects on Flame Spread over Thermally Thick Solids.” Combustion Science and Technology, vol. 176, no. 11–12, 2004, pp. 2021–2047 | S.L. Olson, U. Hegde, S. Bhattacharjee, J.L. Deering, L. Tang, R.A. Altenkirch | 10.1080/00102200490276773 | Flat | 230 mm x 40 mm x 12.7 mm | PMMA | 0.7 | 1 atm | 690 |  | Rectangular | 1000 mm x 50 mm x 40 mm | 1 | Ground | Wire |  | 5 | Yes |  | 25
Olson, Sandra L., et al. “Sounding Rocket 0 Experiments Elucidating Diffusive and Radiative Transport Effects on Flame Spread over Thermally Thick Solids.” Combustion Science and Technology, vol. 176, no. 11–12, 2004, pp. 2021–2047 | S.L. Olson, U. Hegde, S. Bhattacharjee, J.L. Deering, L. Tang, R.A. Altenkirch | 10.1080/00102200490276773 | Flat | 230 mm x 40 mm x 12.7 mm | PMMA | 0.7 | 1 atm | 790 |  | Rectangular | 1000 mm x 50 mm x 40 mm | 1 | Ground | Wire |  | 5 | Yes |  | 25
Olson, Sandra L., et al. “Sounding Rocket 0 Experiments Elucidating Diffusive and Radiative Transport Effects on Flame Spread over Thermally Thick Solids.” Combustion Science and Technology, vol. 176, no. 11–12, 2004, pp. 2021–2047 | S.L. Olson, U. Hegde, S. Bhattacharjee, J.L. Deering, L. Tang, R.A. Altenkirch | 10.1080/00102200490276773 | Flat | 230 mm x 40 mm x 12.7 mm | PMMA | 0.7 | 1 atm | 890 |  | Rectangular | 1000 mm x 50 mm x 40 mm | 1 | Ground | Wire |  | 5 | Yes |  | 27
Olson, Sandra L., et al. “Sounding Rocket 0 Experiments Elucidating Diffusive and Radiative Transport Effects on Flame Spread over Thermally Thick Solids.” Combustion Science and Technology, vol. 176, no. 11–12, 2004, pp. 2021–2047 | S.L. Olson, U. Hegde, S. Bhattacharjee, J.L. Deering, L. Tang, R.A. Altenkirch | 10.1080/00102200490276773 | Flat | 230 mm x 40 mm x 12.7 mm | PMMA | 0.7 | 1 atm | 1000 |  | Rectangular | 1000 mm x 50 mm x 40 mm | 1 | Ground | Wire |  | 5 | Yes |  | 30
Olson, Sandra L., et al. “Sounding Rocket 0 Experiments Elucidating Diffusive and Radiative Transport Effects on Flame Spread over Thermally Thick Solids.” Combustion Science and Technology, vol. 176, no. 11–12, 2004, pp. 2021–2047 | S.L. Olson, U. Hegde, S. Bhattacharjee, J.L. Deering, L. Tang, R.A. Altenkirch | 10.1080/00102200490276773 | Flat | 230 mm x 40 mm x 12.7 mm | PMMA | 0.7 | 1 atm | 1100 |  | Rectangular | 1000 mm x 50 mm x 40 mm | 1 | Ground | Wire |  | 5 | Yes |  | 31
Olson, Sandra L., et al. “Sounding Rocket 0 Experiments Elucidating Diffusive and Radiative Transport Effects on Flame Spread over Thermally Thick Solids.” Combustion Science and Technology, vol. 176, no. 11–12, 2004, pp. 2021–2047 | S.L. Olson, U. Hegde, S. Bhattacharjee, J.L. Deering, L. Tang, R.A. Altenkirch | 10.1080/00102200490276773 | Flat | 230 mm x 40 mm x 12.7 mm | PMMA | 0.7 | 1 atm | 1200 |  | Rectangular | 1000 mm x 50 mm x 40 mm | 1 | Ground | Wire |  | 5 | Yes |  | 32
Olson, Sandra L., et al. “Sounding Rocket 0 Experiments Elucidating Diffusive and Radiative Transport Effects on Flame Spread over Thermally Thick Solids.” Combustion Science and Technology, vol. 176, no. 11–12, 2004, pp. 2021–2047 | S.L. Olson, U. Hegde, S. Bhattacharjee, J.L. Deering, L. Tang, R.A. Altenkirch | 10.1080/00102200490276773 | Flat | 230 mm x 40 mm x 12.7 mm | PMMA | 0.7 | 1 atm | 1300 |  | Rectangular | 1000 mm x 50 mm x 40 mm | 1 | Ground | Wire |  | 5 | Yes |  | 34
Olson, Sandra L., et al. “Sounding Rocket 0 Experiments Elucidating Diffusive and Radiative Transport Effects on Flame Spread over Thermally Thick Solids.” Combustion Science and Technology, vol. 176, no. 11–12, 2004, pp. 2021–2047 | S.L. Olson, U. Hegde, S. Bhattacharjee, J.L. Deering, L. Tang, R.A. Altenkirch | 10.1080/00102200490276773 | Flat | 230 mm x 40 mm x 12.7 mm | PMMA | 0.7 | 1 atm | 1400 |  | Rectangular | 1000 mm x 50 mm x 40 mm | 1 | Ground | Wire |  | 5 | Yes |  | 36
Olson, Sandra L., et al. “Sounding Rocket 0 Experiments Elucidating Diffusive and Radiative Transport Effects on Flame Spread over Thermally Thick Solids.” Combustion Science and Technology, vol. 176, no. 11–12, 2004, pp. 2021–2047 | S.L. Olson, U. Hegde, S. Bhattacharjee, J.L. Deering, L. Tang, R.A. Altenkirch | 10.1080/00102200490276773 | Flat | 230 mm x 40 mm x 12.7 mm | PMMA | 0.7 | 1 atm | 1500 |  | Rectangular | 1000 mm x 50 mm x 40 mm | 1 | Ground | Wire |  | 5 | Yes |  | 39
Olson, Sandra L., et al. “Sounding Rocket 0 Experiments Elucidating Diffusive and Radiative Transport Effects on Flame Spread over Thermally Thick Solids.” Combustion Science and Technology, vol. 176, no. 11–12, 2004, pp. 2021–2047 | S.L. Olson, U. Hegde, S. Bhattacharjee, J.L. Deering, L. Tang, R.A. Altenkirch | 10.1080/00102200490276773 | Flat | 230 mm x 40 mm x 12.7 mm | PMMA | 0.7 | 1 atm | 1600 |  | Rectangular | 1000 mm x 50 mm x 40 mm | 1 | Ground | Wire |  | 5 | Yes |  | 45
Olson, Sandra L., et al. “Sounding Rocket 0 Experiments Elucidating Diffusive and Radiative Transport Effects on Flame Spread over Thermally Thick Solids.” Combustion Science and Technology, vol. 176, no. 11–12, 2004, pp. 2021–2047 | S.L. Olson, U. Hegde, S. Bhattacharjee, J.L. Deering, L. Tang, R.A. Altenkirch | 10.1080/00102200490276773 | Flat | 230 mm x 40 mm x 12.7 mm | PMMA | 0.7 | 1 atm | 1800 |  | Rectangular | 1000 mm x 50 mm x 40 mm | 1 | Ground | Wire |  | 5 | Yes |  | 51
Olson, Sandra L., et al. “Sounding Rocket 0 Experiments Elucidating Diffusive and Radiative Transport Effects on Flame Spread over Thermally Thick Solids.” Combustion Science and Technology, vol. 176, no. 11–12, 2004, pp. 2021–2047 | S.L. Olson, U. Hegde, S. Bhattacharjee, J.L. Deering, L. Tang, R.A. Altenkirch | 10.1080/00102200490276773 | Flat | 230 mm x 40 mm x 12.7 mm | PMMA | 0.7 | 1 atm | 2000 |  | Rectangular | 1000 mm x 50 mm x 40 mm | 1 | Ground | Wire |  | 5 | Yes |  | 56
Olson, Sandra L., et al. “Sounding Rocket 0 Experiments Elucidating Diffusive and Radiative Transport Effects on Flame Spread over Thermally Thick Solids.” Combustion Science and Technology, vol. 176, no. 11–12, 2004, pp. 2021–2047 | S.L. Olson, U. Hegde, S. Bhattacharjee, J.L. Deering, L. Tang, R.A. Altenkirch | 10.1080/00102200490276773 | Flat | 230 mm x 40 mm x 12.7 mm | PMMA | 0.7 | 1 atm | 3100 |  | Rectangular | 1000 mm x 50 mm x 40 mm | 1 | Ground | Wire |  | 5 | Yes |  | 59
Olson, Sandra L., et al. “Sounding Rocket 0 Experiments Elucidating Diffusive and Radiative Transport Effects on Flame Spread over Thermally Thick Solids.” Combustion Science and Technology, vol. 176, no. 11–12, 2004, pp. 2021–2047 | S.L. Olson, U. Hegde, S. Bhattacharjee, J.L. Deering, L. Tang, R.A. Altenkirch | 10.1080/00102200490276773 | Flat | 230 mm x 40 mm x 12.7 mm | PMMA | 0.7 | 1 atm | 4100 |  | Rectangular | 1000 mm x 50 mm x 40 mm | 1 | Ground | Wire |  | 5 | Yes |  | 62
Olson, Sandra L., et al. “Sounding Rocket 0 Experiments Elucidating Diffusive and Radiative Transport Effects on Flame Spread over Thermally Thick Solids.” Combustion Science and Technology, vol. 176, no. 11–12, 2004, pp. 2021–2047 | S.L. Olson, U. Hegde, S. Bhattacharjee, J.L. Deering, L. Tang, R.A. Altenkirch | 10.1080/00102200490276773 | Flat | 230 mm x 40 mm x 12.7 mm | PMMA | 0.7 | 1 atm | 6100 |  | Rectangular | 1000 mm x 50 mm x 40 mm | 1 | Ground | Wire |  | 5 | Yes |  | 62
Olson, Sandra L., et al. “Sounding Rocket 0 Experiments Elucidating Diffusive and Radiative Transport Effects on Flame Spread over Thermally Thick Solids.” Combustion Science and Technology, vol. 176, no. 11–12, 2004, pp. 2021–2047 | S.L. Olson, U. Hegde, S. Bhattacharjee, J.L. Deering, L. Tang, R.A. Altenkirch | 10.1080/00102200490276773 | Flat | 230 mm x 40 mm x 12.7 mm | PMMA | 0.7 | 1 atm | 8200 |  | Rectangular | 1000 mm x 50 mm x 40 mm | 1 | Ground | Wire |  | 5 | Yes |  | 62
Olson, Sandra L., et al. “Sounding Rocket 0 Experiments Elucidating Diffusive and Radiative Transport Effects on Flame Spread over Thermally Thick Solids.” Combustion Science and Technology, vol. 176, no. 11–12, 2004, pp. 2021–2047 | S.L. Olson, U. Hegde, S. Bhattacharjee, J.L. Deering, L. Tang, R.A. Altenkirch | 10.1080/00102200490276773 | Flat | 230 mm x 40 mm x 12.7 mm | PMMA | 0.7 | 1 atm | 10000 |  | Rectangular | 1000 mm x 50 mm x 40 mm | 1 | Ground | Wire |  | 5 | Yes |  | 59
Olson, Sandra L., et al. “Sounding Rocket 0 Experiments Elucidating Diffusive and Radiative Transport Effects on Flame Spread over Thermally Thick Solids.” Combustion Science and Technology, vol. 176, no. 11–12, 2004, pp. 2021–2047 | S.L. Olson, U. Hegde, S. Bhattacharjee, J.L. Deering, L. Tang, R.A. Altenkirch | 10.1080/00102200490276773 | Flat | 230 mm x 40 mm x 12.7 mm | PMMA | 0.7 | 1 atm | 12000 |  | Rectangular | 1000 mm x 50 mm x 40 mm | 1 | Ground | Wire |  | 5 | Yes |  | 50
Olson, Sandra L., et al. “Sounding Rocket 0 Experiments Elucidating Diffusive and Radiative Transport Effects on Flame Spread over Thermally Thick Solids.” Combustion Science and Technology, vol. 176, no. 11–12, 2004, pp. 2021–2047 | S.L. Olson, U. Hegde, S. Bhattacharjee, J.L. Deering, L. Tang, R.A. Altenkirch | 10.1080/00102200490276773 | Flat | 230 mm x 40 mm x 12.7 mm | PMMA | 0.7 | 1 atm | 15000 |  | Rectangular | 1000 mm x 50 mm x 40 mm | 1 | Ground | Wire |  | 5 | Yes |  | 43
Olson, Sandra L., et al. “Sounding Rocket 0 Experiments Elucidating Diffusive and Radiative Transport Effects on Flame Spread over Thermally Thick Solids.” Combustion Science and Technology, vol. 176, no. 11–12, 2004, pp. 2021–2047 | S.L. Olson, U. Hegde, S. Bhattacharjee, J.L. Deering, L. Tang, R.A. Altenkirch | 10.1080/00102200490276773 | Flat | 230 mm x 40 mm x 12.7 mm | PMMA | 0.7 | 1 atm | 21000 |  | Rectangular | 1000 mm x 50 mm x 40 mm | 1 | Ground | Wire |  | 5 | Yes |  | 31
Olson, Sandra L., et al. “Sounding Rocket 0 Experiments Elucidating Diffusive and Radiative Transport Effects on Flame Spread over Thermally Thick Solids.” Combustion Science and Technology, vol. 176, no. 11–12, 2004, pp. 2021–2047 | S.L. Olson, U. Hegde, S. Bhattacharjee, J.L. Deering, L. Tang, R.A. Altenkirch | 10.1080/00102200490276773 | Flat | 20 mm x 6.35 mm x 20 mm | PMMA | 0.7 | 1 atm | 10 | DARTFire | Rectangular | 150 mm x 100 mm x 100 mm | 0 | Sounding Rocket | Wire |  | 5 | Yes |  | 4
Olson, Sandra L., et al. “Sounding Rocket 0 Experiments Elucidating Diffusive and Radiative Transport Effects on Flame Spread over Thermally Thick Solids.” Combustion Science and Technology, vol. 176, no. 11–12, 2004, pp. 2021–2047 | S.L. Olson, U. Hegde, S. Bhattacharjee, J.L. Deering, L. Tang, R.A. Altenkirch | 10.1080/00102200490276773 | Flat | 20 mm x 6.35 mm x 20 mm | PMMA | 0.5 | 1 atm | 0.56 | Solid Surface Combustion Experiment | Cylindrical | 343 mm inner diameter; 513 mm length | 0 | Spacecraft | Wire |  | 5 | No
Olson, Sandra L., et al. “Experimental Observations of Spot Radiative Ignition and Subsequent Three-Dimensional Flame Spread over Thin Cellulose Fuels.” Combustion and Flame, vol. 126, no. 1–2, 2001, pp. 1031–1039 | S.L. Olson, T. Kashiwagi, O. Fujita, M. Kikuchi, K. Ito | 10.1016/S0010-2180(00)00249-2 | Flat | 100 mm x 87 mm x 0.2 mm | Whatman 44 filter paper | 0.21 | 101.3 kPa | 5.1 | RITSI | Rectangular | 171 mm x 85 mm x 95 mm | 0 | Spacecraft | Radiative Heater |  |  | Yes |  | 0.85
Olson, Sandra L., et al. “Experimental Observations of Spot Radiative Ignition and Subsequent Three-Dimensional Flame Spread over Thin Cellulose Fuels.” Combustion and Flame, vol. 126, no. 1–2, 2001, pp. 1031–1039 | S.L. Olson, T. Kashiwagi, O. Fujita, M. Kikuchi, K. Ito | 10.1016/S0010-2180(00)00249-2 | Flat | 100 mm x 87 mm x 0.2 mm | Whatman 44 filter paper | 0.21 | 101.3 kPa | 4.8 | RITSI | Rectangular | 171 mm x 85 mm x 95 mm | 0 | Spacecraft | Radiative Heater |  |  | Yes |  | 0.88
Olson, Sandra L., et al. “Experimental Observations of Spot Radiative Ignition and Subsequent Three-Dimensional Flame Spread over Thin Cellulose Fuels.” Combustion and Flame, vol. 126, no. 1–2, 2001, pp. 1031–1039 | S.L. Olson, T. Kashiwagi, O. Fujita, M. Kikuchi, K. Ito | 10.1016/S0010-2180(00)00249-2 | Flat | 100 mm x 87 mm x 0.2 mm | Whatman 44 filter paper | 0.21 | 101.3 kPa | 9.8 | RITSI | Rectangular | 171 mm x 85 mm x 95 mm | 0 | Spacecraft | Radiative Heater |  |  | Yes |  | 0.75
Olson, Sandra L., et al. “Experimental Observations of Spot Radiative Ignition and Subsequent Three-Dimensional Flame Spread over Thin Cellulose Fuels.” Combustion and Flame, vol. 126, no. 1–2, 2001, pp. 1031–1039 | S.L. Olson, T. Kashiwagi, O. Fujita, M. Kikuchi, K. Ito | 10.1016/S0010-2180(00)00249-2 | Flat | 100 mm x 87 mm x 0.2 mm | Whatman 44 filter paper | 0.21 | 101.3 kPa | 20 | RITSI | Rectangular | 171 mm x 85 mm x 95 mm | 0 | Spacecraft | Radiative Heater |  |  | Yes |  | 1.2
Olson, Sandra L., et al. “Experimental Observations of Spot Radiative Ignition and Subsequent Three-Dimensional Flame Spread over Thin Cellulose Fuels.” Combustion and Flame, vol. 126, no. 1–2, 2001, pp. 1031–1039 | S.L. Olson, T. Kashiwagi, O. Fujita, M. Kikuchi, K. Ito | 10.1016/S0010-2180(00)00249-2 | Flat | 100 mm x 87 mm x 0.2 mm | Whatman 44 filter paper | 0.21 | 101.3 kPa | 20 | RITSI | Rectangular | 171 mm x 85 mm x 95 mm | 0 | Spacecraft | Radiative Heater |  |  | Yes |  | 1.1
Olson, Sandra L., et al. “Experimental Observations of Spot Radiative Ignition and Subsequent Three-Dimensional Flame Spread over Thin Cellulose Fuels.” Combustion and Flame, vol. 126, no. 1–2, 2001, pp. 1031–1039 | S.L. Olson, T. Kashiwagi, O. Fujita, M. Kikuchi, K. Ito | 10.1016/S0010-2180(00)00249-2 | Flat | 100 mm x 87 mm x 0.2 mm | Whatman 44 filter paper | 0.21 | 101.3 kPa | 35 | RITSI | Rectangular | 171 mm x 85 mm x 95 mm | 0 | Spacecraft | Radiative Heater |  |  | Yes |  | 1.9
Olson, Sandra L., et al. “Experimental Observations of Spot Radiative Ignition and Subsequent Three-Dimensional Flame Spread over Thin Cellulose Fuels.” Combustion and Flame, vol. 126, no. 1–2, 2001, pp. 1031–1039 | S.L. Olson, T. Kashiwagi, O. Fujita, M. Kikuchi, K. Ito | 10.1016/S0010-2180(00)00249-2 | Flat | 100 mm x 87 mm x 0.2 mm | Whatman 44 filter paper | 0.21 | 101.3 kPa | 50 | RITSI | Rectangular | 171 mm x 85 mm x 95 mm | 0 | Spacecraft | Radiative Heater |  |  | Yes |  | 2.3
Olson, Sandra L., et al. “Experimental Observations of Spot Radiative Ignition and Subsequent Three-Dimensional Flame Spread over Thin Cellulose Fuels.” Combustion and Flame, vol. 126, no. 1–2, 2001, pp. 1031–1039 | S.L. Olson, T. Kashiwagi, O. Fujita, M. Kikuchi, K. Ito | 10.1016/S0010-2180(00)00249-2 | Flat | 100 mm x 87 mm x 0.2 mm | Whatman 44 filter paper | 0.21 | 101.3 kPa | 50 | RITSI | Rectangular | 171 mm x 85 mm x 95 mm | 0 | Spacecraft | Radiative Heater |  |  | Yes |  | 2
Olson, Sandra L., et al. “Experimental Observations of Spot Radiative Ignition and Subsequent Three-Dimensional Flame Spread over Thin Cellulose Fuels.” Combustion and Flame, vol. 126, no. 1–2, 2001, pp. 1031–1039 | S.L. Olson, T. Kashiwagi, O. Fujita, M. Kikuchi, K. Ito | 10.1016/S0010-2180(00)00249-2 | Flat | 100 mm x 87 mm x 0.2 mm | Whatman 44 filter paper | 0.21 | 101.3 kPa | 65 | RITSI | Rectangular | 171 mm x 85 mm x 95 mm | 0 | Spacecraft | Radiative Heater |  |  | Yes |  | 2.2
Olson, Sandra L., et al. “Experimental Observations of Spot Radiative Ignition and Subsequent Three-Dimensional Flame Spread over Thin Cellulose Fuels.” Combustion and Flame, vol. 126, no. 1–2, 2001, pp. 1031–1039 | S.L. Olson, T. Kashiwagi, O. Fujita, M. Kikuchi, K. Ito | 10.1016/S0010-2180(00)00249-2 | Flat | 100 mm x 87 mm x 0.2 mm | Whatman 44 filter paper | 0.21 | 101.3 kPa | 100 | RITSI | Rectangular | 171 mm x 85 mm x 95 mm | 0 | Spacecraft | Radiative Heater |  |  | Yes |  | 1.7
Olson, Sandra L., et al. “Experimental Observations of Spot Radiative Ignition and Subsequent Three-Dimensional Flame Spread over Thin Cellulose Fuels.” Combustion and Flame, vol. 126, no. 1–2, 2001, pp. 1031–1039 | S.L. Olson, T. Kashiwagi, O. Fujita, M. Kikuchi, K. Ito | 10.1016/S0010-2180(00)00249-2 | Flat | 100 mm x 87 mm x 0.2 mm | Whatman 44 filter paper | 0.35 | 101.3 kPa | 0 | JAMIC | Rectangular | 171 mm x 85 mm x 95 mm | 0 | Drop Tower | Radiative Heater |  |  | Yes |  | 1.9
Olson, Sandra L., et al. “Experimental Observations of Spot Radiative Ignition and Subsequent Three-Dimensional Flame Spread over Thin Cellulose Fuels.” Combustion and Flame, vol. 126, no. 1–2, 2001, pp. 1031–1039 | S.L. Olson, T. Kashiwagi, O. Fujita, M. Kikuchi, K. Ito | 10.1016/S0010-2180(00)00249-2 | Flat | 100 mm x 87 mm x 0.2 mm | Whatman 44 filter paper | 0.35 | 101.3 kPa | 0 | JAMIC | Rectangular | 171 mm x 85 mm x 95 mm | 0 | Drop Tower | Radiative Heater |  |  | Yes |  | 2.2
Olson, Sandra L., et al. “Experimental Observations of Spot Radiative Ignition and Subsequent Three-Dimensional Flame Spread over Thin Cellulose Fuels.” Combustion and Flame, vol. 126, no. 1–2, 2001, pp. 1031–1039 | S.L. Olson, T. Kashiwagi, O. Fujita, M. Kikuchi, K. Ito | 10.1016/S0010-2180(00)00249-2 | Flat | 100 mm x 87 mm x 0.2 mm | Whatman 44 filter paper | 0.35 | 101.3 kPa | 10 | JAMIC | Rectangular | 171 mm x 85 mm x 95 mm | 0 | Drop Tower | Radiative Heater |  |  | Yes |  | 3.7
Olson, Sandra L., et al. “Experimental Observations of Spot Radiative Ignition and Subsequent Three-Dimensional Flame Spread over Thin Cellulose Fuels.” Combustion and Flame, vol. 126, no. 1–2, 2001, pp. 1031–1039 | S.L. Olson, T. Kashiwagi, O. Fujita, M. Kikuchi, K. Ito | 10.1016/S0010-2180(00)00249-2 | Flat | 100 mm x 87 mm x 0.2 mm | Whatman 44 filter paper | 0.35 | 101.3 kPa | 20 | JAMIC | Rectangular | 171 mm x 85 mm x 95 mm | 0 | Drop Tower | Radiative Heater |  |  | Yes |  | 4
Olson, Sandra L., et al. “Experimental Observations of Spot Radiative Ignition and Subsequent Three-Dimensional Flame Spread over Thin Cellulose Fuels.” Combustion and Flame, vol. 126, no. 1–2, 2001, pp. 1031–1039 | S.L. Olson, T. Kashiwagi, O. Fujita, M. Kikuchi, K. Ito | 10.1016/S0010-2180(00)00249-2 | Flat | 100 mm x 87 mm x 0.2 mm | Whatman 44 filter paper | 0.35 | 101.3 kPa | 50 | JAMIC | Rectangular | 171 mm x 85 mm x 95 mm | 0 | Drop Tower | Radiative Heater |  |  | Yes |  | 5.2
Olson, Sandra L., et al. “Experimental Observations of Spot Radiative Ignition and Subsequent Three-Dimensional Flame Spread over Thin Cellulose Fuels.” Combustion and Flame, vol. 126, no. 1–2, 2001, pp. 1031–1039 | S.L. Olson, T. Kashiwagi, O. Fujita, M. Kikuchi, K. Ito | 10.1016/S0010-2180(00)00249-2 | Flat | 100 mm x 87 mm x 0.2 mm | Whatman 44 filter paper | 0.35 | 101.3 kPa | 50 | JAMIC | Rectangular | 171 mm x 85 mm x 95 mm | 0 | Drop Tower | Radiative Heater |  |  | Yes |  | 4.5
Olson, Sandra L., et al. “Experimental Observations of Spot Radiative Ignition and Subsequent Three-Dimensional Flame Spread over Thin Cellulose Fuels.” Combustion and Flame, vol. 126, no. 1–2, 2001, pp. 1031–1039 | S.L. Olson, T. Kashiwagi, O. Fujita, M. Kikuchi, K. Ito | 10.1016/S0010-2180(00)00249-2 | Flat | 100 mm x 87 mm x 0.2 mm | Whatman 44 filter paper | 0.35 | 101.3 kPa | 93 | JAMIC | Rectangular | 171 mm x 85 mm x 95 mm | 0 | Drop Tower | Radiative Heater |  |  | Yes |  | 6
Olson, Sandra L., et al. “Experimental Observations of Spot Radiative Ignition and Subsequent Three-Dimensional Flame Spread over Thin Cellulose Fuels.” Combustion and Flame, vol. 126, no. 1–2, 2001, pp. 1031–1039 | S.L. Olson, T. Kashiwagi, O. Fujita, M. Kikuchi, K. Ito | 10.1016/S0010-2180(00)00249-2 | Flat | 100 mm x 87 mm x 0.2 mm | Whatman 44 filter paper | 0.35 | 101.3 kPa | 100 | JAMIC | Rectangular | 171 mm x 85 mm x 95 mm | 0 | Drop Tower | Radiative Heater |  |  | Yes |  | 5.9
Olson, Sandra L., et al. “Experimental Observations of Spot Radiative Ignition and Subsequent Three-Dimensional Flame Spread over Thin Cellulose Fuels.” Combustion and Flame, vol. 126, no. 1–2, 2001, pp. 1031–1039 | S.L. Olson, T. Kashiwagi, O. Fujita, M. Kikuchi, K. Ito | 10.1016/S0010-2180(00)00249-2 | Flat | 100 mm x 87 mm x 0.2 mm | Whatman 44 filter paper | 0.5 | 101.3 kPa | 0 | JAMIC | Rectangular | 171 mm x 85 mm x 95 mm | 0 | Drop Tower | Radiative Heater |  |  | Yes |  | 3.2
Olson, Sandra L., et al. “Experimental Observations of Spot Radiative Ignition and Subsequent Three-Dimensional Flame Spread over Thin Cellulose Fuels.” Combustion and Flame, vol. 126, no. 1–2, 2001, pp. 1031–1039 | S.L. Olson, T. Kashiwagi, O. Fujita, M. Kikuchi, K. Ito | 10.1016/S0010-2180(00)00249-2 | Flat | 100 mm x 87 mm x 0.2 mm | Whatman 44 filter paper | 0.5 | 101.3 kPa | 0 | JAMIC | Rectangular | 171 mm x 85 mm x 95 mm | 0 | Drop Tower | Radiative Heater |  |  | Yes |  | 3.3
Olson, Sandra L., et al. “Experimental Observations of Spot Radiative Ignition and Subsequent Three-Dimensional Flame Spread over Thin Cellulose Fuels.” Combustion and Flame, vol. 126, no. 1–2, 2001, pp. 1031–1039 | S.L. Olson, T. Kashiwagi, O. Fujita, M. Kikuchi, K. Ito | 10.1016/S0010-2180(00)00249-2 | Flat | 100 mm x 87 mm x 0.2 mm | Whatman 44 filter paper | 0.5 | 101.3 kPa | 0 | JAMIC | Rectangular | 171 mm x 85 mm x 95 mm | 0 | Drop Tower | Radiative Heater |  |  | Yes |  | 3.6
Olson, Sandra L., et al. “Experimental Observations of Spot Radiative Ignition and Subsequent Three-Dimensional Flame Spread over Thin Cellulose Fuels.” Combustion and Flame, vol. 126, no. 1–2, 2001, pp. 1031–1039 | S.L. Olson, T. Kashiwagi, O. Fujita, M. Kikuchi, K. Ito | 10.1016/S0010-2180(00)00249-2 | Flat | 100 mm x 87 mm x 0.2 mm | Whatman 44 filter paper | 0.5 | 101.3 kPa | 0 | JAMIC | Rectangular | 171 mm x 85 mm x 95 mm | 0 | Drop Tower | Radiative Heater |  |  | Yes |  | 3.7
Olson, Sandra L., et al. “Experimental Observations of Spot Radiative Ignition and Subsequent Three-Dimensional Flame Spread over Thin Cellulose Fuels.” Combustion and Flame, vol. 126, no. 1–2, 2001, pp. 1031–1039 | S.L. Olson, T. Kashiwagi, O. Fujita, M. Kikuchi, K. Ito | 10.1016/S0010-2180(00)00249-2 | Flat | 100 mm x 87 mm x 0.2 mm | Whatman 44 filter paper | 0.5 | 101.3 kPa | 0 | JAMIC | Rectangular | 171 mm x 85 mm x 95 mm | 0 | Drop Tower | Radiative Heater |  |  | Yes |  | 4.5
Olson, Sandra L., et al. “Experimental Observations of Spot Radiative Ignition and Subsequent Three-Dimensional Flame Spread over Thin Cellulose Fuels.” Combustion and Flame, vol. 126, no. 1–2, 2001, pp. 1031–1039 | S.L. Olson, T. Kashiwagi, O. Fujita, M. Kikuchi, K. Ito | 10.1016/S0010-2180(00)00249-2 | Flat | 100 mm x 87 mm x 0.2 mm | Whatman 44 filter paper | 0.5 | 101.3 kPa | 20 | JAMIC | Rectangular | 171 mm x 85 mm x 95 mm | 0 | Drop Tower | Radiative Heater |  |  | Yes |  | 5.2
Olson, Sandra L., et al. “Experimental Observations of Spot Radiative Ignition and Subsequent Three-Dimensional Flame Spread over Thin Cellulose Fuels.” Combustion and Flame, vol. 126, no. 1–2, 2001, pp. 1031–1039 | S.L. Olson, T. Kashiwagi, O. Fujita, M. Kikuchi, K. Ito | 10.1016/S0010-2180(00)00249-2 | Flat | 100 mm x 87 mm x 0.2 mm | Whatman 44 filter paper | 0.5 | 101.3 kPa | 50 | JAMIC | Rectangular | 171 mm x 85 mm x 95 mm | 0 | Drop Tower | Radiative Heater |  |  | Yes |  | 7.7
Olson, Sandra L., et al. “Experimental Observations of Spot Radiative Ignition and Subsequent Three-Dimensional Flame Spread over Thin Cellulose Fuels.” Combustion and Flame, vol. 126, no. 1–2, 2001, pp. 1031–1039 | S.L. Olson, T. Kashiwagi, O. Fujita, M. Kikuchi, K. Ito | 10.1016/S0010-2180(00)00249-2 | Flat | 100 mm x 87 mm x 0.2 mm | Whatman 44 filter paper | 0.5 | 101.3 kPa | 100 | JAMIC | Rectangular | 171 mm x 85 mm x 95 mm | 0 | Drop Tower | Radiative Heater |  |  | Yes |  | 8.5
Olson, Sandra L., et al. “Experimental Observations of Spot Radiative Ignition and Subsequent Three-Dimensional Flame Spread over Thin Cellulose Fuels.” Combustion and Flame, vol. 126, no. 1–2, 2001, pp. 1031–1039 | S.L. Olson, T. Kashiwagi, O. Fujita, M. Kikuchi, K. Ito | 10.1016/S0010-2180(00)00249-2 | Flat | 100 mm x 87 mm x 0.2 mm | Whatman 44 filter paper | 0.5 | 101.3 kPa | 110 | JAMIC | Rectangular | 171 mm x 85 mm x 95 mm | 0 | Drop Tower | Radiative Heater |  |  | Yes |  | 8.8
Olson, Sandra L., et al. “Experimental Observations of Spot Radiative Ignition and Subsequent Three-Dimensional Flame Spread over Thin Cellulose Fuels.” Combustion and Flame, vol. 126, no. 1–2, 2001, pp. 1031–1039 | S.L. Olson, T. Kashiwagi, O. Fujita, M. Kikuchi, K. Ito | 10.1016/S0010-2180(00)00249-2 | Flat | 100 mm x 87 mm x 0.2 mm | Whatman 44 filter paper | 0.21 | 101.3 kPa | -100 | RITSI | Rectangular | 171 mm x 85 mm x 95 mm | 0 | Spacecraft | Radiative Heater |  |  | Yes |  | 2.4
Olson, Sandra L., et al. “Experimental Observations of Spot Radiative Ignition and Subsequent Three-Dimensional Flame Spread over Thin Cellulose Fuels.” Combustion and Flame, vol. 126, no. 1–2, 2001, pp. 1031–1039 | S.L. Olson, T. Kashiwagi, O. Fujita, M. Kikuchi, K. Ito | 10.1016/S0010-2180(00)00249-2 | Flat | 100 mm x 87 mm x 0.2 mm | Whatman 44 filter paper | 0.21 | 101.3 kPa | -49 | RITSI | Rectangular | 171 mm x 85 mm x 95 mm | 0 | Spacecraft | Radiative Heater |  |  | Yes |  | 1.4
Olson, Sandra L., et al. “Experimental Observations of Spot Radiative Ignition and Subsequent Three-Dimensional Flame Spread over Thin Cellulose Fuels.” Combustion and Flame, vol. 126, no. 1–2, 2001, pp. 1031–1039 | S.L. Olson, T. Kashiwagi, O. Fujita, M. Kikuchi, K. Ito | 10.1016/S0010-2180(00)00249-2 | Flat | 100 mm x 87 mm x 0.2 mm | Whatman 44 filter paper | 0.21 | 101.3 kPa | -49 | RITSI | Rectangular | 171 mm x 85 mm x 95 mm | 0 | Spacecraft | Radiative Heater |  |  | Yes |  | 1.2
Olson, Sandra L., et al. “Experimental Observations of Spot Radiative Ignition and Subsequent Three-Dimensional Flame Spread over Thin Cellulose Fuels.” Combustion and Flame, vol. 126, no. 1–2, 2001, pp. 1031–1039 | S.L. Olson, T. Kashiwagi, O. Fujita, M. Kikuchi, K. Ito | 10.1016/S0010-2180(00)00249-2 | Flat | 100 mm x 87 mm x 0.2 mm | Whatman 44 filter paper | 0.21 | 101.3 kPa | -35 | RITSI | Rectangular | 171 mm x 85 mm x 95 mm | 0 | Spacecraft | Radiative Heater |  |  | Yes |  | 0.82
Olson, Sandra L., et al. “Experimental Observations of Spot Radiative Ignition and Subsequent Three-Dimensional Flame Spread over Thin Cellulose Fuels.” Combustion and Flame, vol. 126, no. 1–2, 2001, pp. 1031–1039 | S.L. Olson, T. Kashiwagi, O. Fujita, M. Kikuchi, K. Ito | 10.1016/S0010-2180(00)00249-2 | Flat | 100 mm x 87 mm x 0.2 mm | Whatman 44 filter paper | 0.21 | 101.3 kPa | -20 | RITSI | Rectangular | 171 mm x 85 mm x 95 mm | 0 | Spacecraft | Radiative Heater |  |  | Yes |  | 0.77
Olson, Sandra L., et al. “Experimental Observations of Spot Radiative Ignition and Subsequent Three-Dimensional Flame Spread over Thin Cellulose Fuels.” Combustion and Flame, vol. 126, no. 1–2, 2001, pp. 1031–1039 | S.L. Olson, T. Kashiwagi, O. Fujita, M. Kikuchi, K. Ito | 10.1016/S0010-2180(00)00249-2 | Flat | 100 mm x 87 mm x 0.2 mm | Whatman 44 filter paper | 0.21 | 101.3 kPa | -20 | RITSI | Rectangular | 171 mm x 85 mm x 95 mm | 0 | Spacecraft | Radiative Heater |  |  | Yes |  | 0.64
Olson, Sandra L., et al. “Experimental Observations of Spot Radiative Ignition and Subsequent Three-Dimensional Flame Spread over Thin Cellulose Fuels.” Combustion and Flame, vol. 126, no. 1–2, 2001, pp. 1031–1039 | S.L. Olson, T. Kashiwagi, O. Fujita, M. Kikuchi, K. Ito | 10.1016/S0010-2180(00)00249-2 | Flat | 100 mm x 87 mm x 0.2 mm | Whatman 44 filter paper | 0.21 | 101.3 kPa | -9.8 | RITSI | Rectangular | 171 mm x 85 mm x 95 mm | 0 | Spacecraft | Radiative Heater |  |  | No
Olson, Sandra L., et al. “Experimental Observations of Spot Radiative Ignition and Subsequent Three-Dimensional Flame Spread over Thin Cellulose Fuels.” Combustion and Flame, vol. 126, no. 1–2, 2001, pp. 1031–1039 | S.L. Olson, T. Kashiwagi, O. Fujita, M. Kikuchi, K. Ito | 10.1016/S0010-2180(00)00249-2 | Flat | 100 mm x 87 mm x 0.2 mm | Whatman 44 filter paper | 0.21 | 101.3 kPa | -4.8 | RITSI | Rectangular | 171 mm x 85 mm x 95 mm | 0 | Spacecraft | Radiative Heater |  |  | No
Olson, Sandra L., et al. “Experimental Observations of Spot Radiative Ignition and Subsequent Three-Dimensional Flame Spread over Thin Cellulose Fuels.” Combustion and Flame, vol. 126, no. 1–2, 2001, pp. 1031–1039 | S.L. Olson, T. Kashiwagi, O. Fujita, M. Kikuchi, K. Ito | 10.1016/S0010-2180(00)00249-2 | Flat | 100 mm x 87 mm x 0.2 mm | Whatman 44 filter paper | 0.21 | 101.3 kPa | -0.52 | RITSI | Rectangular | 171 mm x 85 mm x 95 mm | 0 | Spacecraft | Radiative Heater |  |  | No
Olson, Sandra L., et al. “Experimental Observations of Spot Radiative Ignition and Subsequent Three-Dimensional Flame Spread over Thin Cellulose Fuels.” Combustion and Flame, vol. 126, no. 1–2, 2001, pp. 1031–1039 | S.L. Olson, T. Kashiwagi, O. Fujita, M. Kikuchi, K. Ito | 10.1016/S0010-2180(00)00249-2 | Flat | 100 mm x 87 mm x 0.2 mm | Whatman 44 filter paper | 0.21 | 101.3 kPa | -0.52 | RITSI | Rectangular | 171 mm x 85 mm x 95 mm | 0 | Spacecraft | Radiative Heater |  |  | Yes |  | 0.1
Olson, Sandra L., et al. “Experimental Observations of Spot Radiative Ignition and Subsequent Three-Dimensional Flame Spread over Thin Cellulose Fuels.” Combustion and Flame, vol. 126, no. 1–2, 2001, pp. 1031–1039 | S.L. Olson, T. Kashiwagi, O. Fujita, M. Kikuchi, K. Ito | 10.1016/S0010-2180(00)00249-2 | Flat | 100 mm x 87 mm x 0.2 mm | Whatman 44 filter paper | 0.21 | 101.3 kPa | 4.5 | RITSI | Rectangular | 171 mm x 85 mm x 95 mm | 0 | Spacecraft | Radiative Heater |  |  | Yes |  | 0.88
Olson, Sandra L., et al. “Experimental Observations of Spot Radiative Ignition and Subsequent Three-Dimensional Flame Spread over Thin Cellulose Fuels.” Combustion and Flame, vol. 126, no. 1–2, 2001, pp. 1031–1039 | S.L. Olson, T. Kashiwagi, O. Fujita, M. Kikuchi, K. Ito | 10.1016/S0010-2180(00)00249-2 | Flat | 100 mm x 87 mm x 0.2 mm | Whatman 44 filter paper | 0.21 | 101.3 kPa | 4.9 | RITSI | Rectangular | 171 mm x 85 mm x 95 mm | 0 | Spacecraft | Radiative Heater |  |  | Yes |  | 0.84
Olson, Sandra L., et al. “Experimental Observations of Spot Radiative Ignition and Subsequent Three-Dimensional Flame Spread over Thin Cellulose Fuels.” Combustion and Flame, vol. 126, no. 1–2, 2001, pp. 1031–1039 | S.L. Olson, T. Kashiwagi, O. Fujita, M. Kikuchi, K. Ito | 10.1016/S0010-2180(00)00249-2 | Flat | 100 mm x 87 mm x 0.2 mm | Whatman 44 filter paper | 0.21 | 101.3 kPa | 10 | RITSI | Rectangular | 171 mm x 85 mm x 95 mm | 0 | Spacecraft | Radiative Heater |  |  | Yes |  | 0.76
Olson, Sandra L., et al. “Experimental Observations of Spot Radiative Ignition and Subsequent Three-Dimensional Flame Spread over Thin Cellulose Fuels.” Combustion and Flame, vol. 126, no. 1–2, 2001, pp. 1031–1039 | S.L. Olson, T. Kashiwagi, O. Fujita, M. Kikuchi, K. Ito | 10.1016/S0010-2180(00)00249-2 | Flat | 100 mm x 87 mm x 0.2 mm | Whatman 44 filter paper | 0.21 | 101.3 kPa | 20 | RITSI | Rectangular | 171 mm x 85 mm x 95 mm | 0 | Spacecraft | Radiative Heater |  |  | Yes |  | 1.1
Olson, Sandra L., et al. “Experimental Observations of Spot Radiative Ignition and Subsequent Three-Dimensional Flame Spread over Thin Cellulose Fuels.” Combustion and Flame, vol. 126, no. 1–2, 2001, pp. 1031–1039 | S.L. Olson, T. Kashiwagi, O. Fujita, M. Kikuchi, K. Ito | 10.1016/S0010-2180(00)00249-2 | Flat | 100 mm x 87 mm x 0.2 mm | Whatman 44 filter paper | 0.21 | 101.3 kPa | 20 | RITSI | Rectangular | 171 mm x 85 mm x 95 mm | 0 | Spacecraft | Radiative Heater |  |  | Yes |  | 1.2
Olson, Sandra L., et al. “Experimental Observations of Spot Radiative Ignition and Subsequent Three-Dimensional Flame Spread over Thin Cellulose Fuels.” Combustion and Flame, vol. 126, no. 1–2, 2001, pp. 1031–1039 | S.L. Olson, T. Kashiwagi, O. Fujita, M. Kikuchi, K. Ito | 10.1016/S0010-2180(00)00249-2 | Flat | 100 mm x 87 mm x 0.2 mm | Whatman 44 filter paper | 0.21 | 101.3 kPa | 36 | RITSI | Rectangular | 171 mm x 85 mm x 95 mm | 0 | Spacecraft | Radiative Heater |  |  | Yes |  | 1.9
Olson, Sandra L., et al. “Experimental Observations of Spot Radiative Ignition and Subsequent Three-Dimensional Flame Spread over Thin Cellulose Fuels.” Combustion and Flame, vol. 126, no. 1–2, 2001, pp. 1031–1039 | S.L. Olson, T. Kashiwagi, O. Fujita, M. Kikuchi, K. Ito | 10.1016/S0010-2180(00)00249-2 | Flat | 100 mm x 87 mm x 0.2 mm | Whatman 44 filter paper | 0.21 | 101.3 kPa | 50 | RITSI | Rectangular | 171 mm x 85 mm x 95 mm | 0 | Spacecraft | Radiative Heater |  |  | Yes |  | 1.9
Olson, Sandra L., et al. “Experimental Observations of Spot Radiative Ignition and Subsequent Three-Dimensional Flame Spread over Thin Cellulose Fuels.” Combustion and Flame, vol. 126, no. 1–2, 2001, pp. 1031–1039 | S.L. Olson, T. Kashiwagi, O. Fujita, M. Kikuchi, K. Ito | 10.1016/S0010-2180(00)00249-2 | Flat | 100 mm x 87 mm x 0.2 mm | Whatman 44 filter paper | 0.21 | 101.3 kPa | 51 | RITSI | Rectangular | 171 mm x 85 mm x 95 mm | 0 | Spacecraft | Radiative Heater |  |  | Yes |  | 2.3
Olson, Sandra L., et al. “Experimental Observations of Spot Radiative Ignition and Subsequent Three-Dimensional Flame Spread over Thin Cellulose Fuels.” Combustion and Flame, vol. 126, no. 1–2, 2001, pp. 1031–1039 | S.L. Olson, T. Kashiwagi, O. Fujita, M. Kikuchi, K. Ito | 10.1016/S0010-2180(00)00249-2 | Flat | 100 mm x 87 mm x 0.2 mm | Whatman 44 filter paper | 0.21 | 101.3 kPa | 65 | RITSI | Rectangular | 171 mm x 85 mm x 95 mm | 0 | Spacecraft | Radiative Heater |  |  | Yes |  | 2.2
Olson, Sandra L., et al. “Experimental Observations of Spot Radiative Ignition and Subsequent Three-Dimensional Flame Spread over Thin Cellulose Fuels.” Combustion and Flame, vol. 126, no. 1–2, 2001, pp. 1031–1039 | S.L. Olson, T. Kashiwagi, O. Fujita, M. Kikuchi, K. Ito | 10.1016/S0010-2180(00)00249-2 | Flat | 100 mm x 87 mm x 0.2 mm | Whatman 44 filter paper | 0.21 | 101.3 kPa | 100 | RITSI | Rectangular | 171 mm x 85 mm x 95 mm | 0 | Spacecraft | Radiative Heater |  |  | Yes |  | 1.7
Ferkul, Paul V., et al. “Combustion Experiments on the Mir Space Station.” 37th Aerospace Sciences Meeting and Exhibit, American Institute of Aeronautics and Astronautics, 1999, paper AIAA-99-0439 | P. Ferkul, K.R. Sacksteder, P.S. Greenberg, D.L. Dietrich, H.D. Ross, J.S. T'ien, R.A. Altenkirch, L. Tang, M. Bundy, M. Delichatsios | AIAA-99-0439 | Cylindrical | 1.5 mm diameter; 20 mm length | Polyethylene | 0.25 |  | -20 | Forced Flow Flame Spreading Test (FFFT) module | Rectangular | 200 mm x 200 mm x 200 mm | 0 | Spacecraft | Wire |  |  | Yes |  | 1.6 |  | Yes
Ferkul, Paul V., et al. “Combustion Experiments on the Mir Space Station.” 37th Aerospace Sciences Meeting and Exhibit, American Institute of Aeronautics and Astronautics, 1999, paper AIAA-99-0439 | P. Ferkul, K.R. Sacksteder, P.S. Greenberg, D.L. Dietrich, H.D. Ross, J.S. T'ien, R.A. Altenkirch, L. Tang, M. Bundy, M. Delichatsios | AIAA-99-0439 | Cylindrical | 1.5 mm diameter; 20 mm length | Polyethylene | 0.25 |  | 30 | Forced Flow Flame Spreading Test (FFFT) module | Rectangular | 200 mm x 200 mm x 200 mm | 0 | Spacecraft | Wire |  |  | Yes |  | 1.2 |  | Yes
Ferkul, Paul V., et al. “Combustion Experiments on the Mir Space Station.” 37th Aerospace Sciences Meeting and Exhibit, American Institute of Aeronautics and Astronautics, 1999, paper AIAA-99-0439 | P. Ferkul, K.R. Sacksteder, P.S. Greenberg, D.L. Dietrich, H.D. Ross, J.S. T'ien, R.A. Altenkirch, L. Tang, M. Bundy, M. Delichatsios | AIAA-99-0439 | Cylindrical | 1.5 mm diameter; 20 mm length | Polyethylene | 0.25 |  | -10 | Forced Flow Flame Spreading Test (FFFT) module | Rectangular | 200 mm x 200 mm x 200 mm | 0 | Spacecraft | Wire |  |  | Yes |  | 1.5 |  | Yes
Ferkul, Paul V., et al. “Combustion Experiments on the Mir Space Station.” 37th Aerospace Sciences Meeting and Exhibit, American Institute of Aeronautics and Astronautics, 1999, paper AIAA-99-0439 | P. Ferkul, K.R. Sacksteder, P.S. Greenberg, D.L. Dietrich, H.D. Ross, J.S. T'ien, R.A. Altenkirch, L. Tang, M. Bundy, M. Delichatsios | AIAA-99-0439 | Cylindrical | 1.5 mm diameter; 20 mm length | Polyethylene | 0.25 |  | 10 | Forced Flow Flame Spreading Test (FFFT) module | Rectangular | 200 mm x 200 mm x 200 mm | 0 | Spacecraft | Wire |  |  | Yes |  | 1.1 |  | Yes
Urban, David L. “Interactions between Flames on Parallel Solid Surfaces.” NASA 0 Combustion Workshop N96-15588 (1997) | David L. Urban |  | Flat | 100 mm x 50 mm x 0.013 mm | Kimwipes | 0.21 | 16.67 kPa |  | NASA LeRC |  | 45 L chamber | 1 | Drop Tower |  |  |  | Yes |  | 8.964
Urban, David L. “Interactions between Flames on Parallel Solid Surfaces.” NASA 0 Combustion Workshop N96-15588 (1997) | David L. Urban |  | Flat | 100 mm x 50 mm x 0.013 mm | Kimwipes | 0.21 | 17.16 kPa |  | NASA LeRC |  | 45 L chamber | 1 | Drop Tower |  |  |  | Yes |  | 8.021
Urban, David L. “Interactions between Flames on Parallel Solid Surfaces.” NASA 0 Combustion Workshop N96-15588 (1997) | David L. Urban |  | Flat | 100 mm x 50 mm x 0.013 mm | Kimwipes | 0.21 | 15.6 kPa |  | NASA LeRC |  | 45 L chamber | 1 | Drop Tower |  |  |  | Yes |  | 7.025
Urban, David L. “Interactions between Flames on Parallel Solid Surfaces.” NASA 0 Combustion Workshop N96-15588 (1997) | David L. Urban |  | Flat | 100 mm x 50 mm x 0.013 mm | Kimwipes | 0.21 | 21.07 kPa |  | NASA LeRC |  | 45 L chamber | 1 | Drop Tower |  |  |  | Yes |  | 10.95
Urban, David L. “Interactions between Flames on Parallel Solid Surfaces.” NASA 0 Combustion Workshop N96-15588 (1997) | David L. Urban |  | Flat | 100 mm x 50 mm x 0.013 mm | Kimwipes | 0.21 | 27.5 kPa |  | NASA LeRC |  | 45 L chamber | 1 | Drop Tower |  |  |  | Yes |  | 12.59
Urban, David L. “Interactions between Flames on Parallel Solid Surfaces.” NASA 0 Combustion Workshop N96-15588 (1997) | David L. Urban |  | Flat | 100 mm x 50 mm x 0.013 mm | Kimwipes | 0.21 | 34.41 kPa |  | NASA LeRC |  | 45 L chamber | 1 | Drop Tower |  |  |  | Yes |  | 13.04
Urban, David L. “Interactions between Flames on Parallel Solid Surfaces.” NASA 0 Combustion Workshop N96-15588 (1997) | David L. Urban |  | Flat | 100 mm x 50 mm x 0.013 mm | Kimwipes | 0.21 | 68.76 kPa |  | NASA LeRC |  | 45 L chamber | 1 | Drop Tower |  |  |  | Yes |  | 17.14
Urban, David L. “Interactions between Flames on Parallel Solid Surfaces.” NASA 0 Combustion Workshop N96-15588 (1997) | David L. Urban |  | Flat | 100 mm x 50 mm x 0.013 mm | Kimwipes | 0.21 | 69.22 kPa |  | NASA LeRC |  | 45 L chamber | 1 | Drop Tower |  |  |  | Yes |  | 14.97
Urban, David L. “Interactions between Flames on Parallel Solid Surfaces.” NASA 0 Combustion Workshop N96-15588 (1997) | David L. Urban |  | Flat | 100 mm x 50 mm x 0.013 mm | Kimwipes | 0.21 | 101.2 kPa |  | NASA LeRC |  | 45 L chamber | 1 | Drop Tower |  |  |  | Yes |  | 16.19
Urban, David L. “Interactions between Flames on Parallel Solid Surfaces.” NASA 0 Combustion Workshop N96-15588 (1997) | David L. Urban |  | Flat | 100 mm x 50 mm x 0.013 mm | Kimwipes | 0.21 | 101.2 kPa |  | NASA LeRC |  | 45 L chamber | 1 | Drop Tower |  |  |  | Yes |  | 14.66
Sacksteder, Kurt R., and James S. T’ien. “Buoyant Downward Diffusion Flame Spread and Extinction in Partial-Gravity Accelerations.” Symposium (International) on Combustion, vol. 25, no. 1, 1994, pp. 1685–1692. | K.R. Sacksteder, J.S. T'ien | https://doi.org/10.1016/S0082-0784(06)80816-7 | Flat | 80 mm x 50 mm x 0.013 mm | Kimwipes | 0.2102 | 101.3 kPa |  | NASA KC-135 | Cylindrical | 254 mm diameter x 508 mm length | 0.05903 | Parabolic Aircraft | Wire |  | 10 | Yes
Sacksteder, Kurt R., and James S. T’ien. “Buoyant Downward Diffusion Flame Spread and Extinction in Partial-Gravity Accelerations.” Symposium (International) on Combustion, vol. 25, no. 1, 1994, pp. 1685–1692. | K.R. Sacksteder, J.S. T'ien | https://doi.org/10.1016/S0082-0784(06)80816-7 | Flat | 80 mm x 50 mm x 0.013 mm | Kimwipes | 0.2102 | 101.3 kPa |  | NASA KC-135 | Cylindrical | 254 mm diameter x 508 mm length | 0.09961 | Parabolic Aircraft | Wire |  | 10 | Yes
Sacksteder, Kurt R., and James S. T’ien. “Buoyant Downward Diffusion Flame Spread and Extinction in Partial-Gravity Accelerations.” Symposium (International) on Combustion, vol. 25, no. 1, 1994, pp. 1685–1692. | K.R. Sacksteder, J.S. T'ien | https://doi.org/10.1016/S0082-0784(06)80816-7 | Flat | 80 mm x 50 mm x 0.013 mm | Kimwipes | 0.2098 | 101.3 kPa |  | NASA KC-135 | Cylindrical | 254 mm diameter x 508 mm length | 0.1632 | Parabolic Aircraft | Wire |  | 10 | Yes
Sacksteder, Kurt R., and James S. T’ien. “Buoyant Downward Diffusion Flame Spread and Extinction in Partial-Gravity Accelerations.” Symposium (International) on Combustion, vol. 25, no. 1, 1994, pp. 1685–1692. | K.R. Sacksteder, J.S. T'ien | https://doi.org/10.1016/S0082-0784(06)80816-7 | Flat | 80 mm x 50 mm x 0.013 mm | Kimwipes | 0.2098 | 101.3 kPa |  | NASA KC-135 | Cylindrical | 254 mm diameter x 508 mm length | 0.3395 | Parabolic Aircraft | Wire |  | 10 | Yes
Sacksteder, Kurt R., and James S. T’ien. “Buoyant Downward Diffusion Flame Spread and Extinction in Partial-Gravity Accelerations.” Symposium (International) on Combustion, vol. 25, no. 1, 1994, pp. 1685–1692. | K.R. Sacksteder, J.S. T'ien | https://doi.org/10.1016/S0082-0784(06)80816-7 | Flat | 80 mm x 50 mm x 0.013 mm | Kimwipes | 0.2098 | 101.3 kPa |  | NASA KC-135 | Cylindrical | 254 mm diameter x 508 mm length | 0.5729 | Parabolic Aircraft | Wire |  | 10 | Yes
Sacksteder, Kurt R., and James S. T’ien. “Buoyant Downward Diffusion Flame Spread and Extinction in Partial-Gravity Accelerations.” Symposium (International) on Combustion, vol. 25, no. 1, 1994, pp. 1685–1692. | K.R. Sacksteder, J.S. T'ien | https://doi.org/10.1016/S0082-0784(06)80816-7 | Flat | 80 mm x 50 mm x 0.013 mm | Kimwipes | 0.2102 | 101.3 kPa |  | NASA KC-135 | Cylindrical | 254 mm diameter x 508 mm length | 1.011 | Parabolic Aircraft | Wire |  | 10 | Yes
Sacksteder, Kurt R., and James S. T’ien. “Buoyant Downward Diffusion Flame Spread and Extinction in Partial-Gravity Accelerations.” Symposium (International) on Combustion, vol. 25, no. 1, 1994, pp. 1685–1692. | K.R. Sacksteder, J.S. T'ien | https://doi.org/10.1016/S0082-0784(06)80816-7 | Flat | 80 mm x 50 mm x 0.013 mm | Kimwipes | 0.211 | 101.3 kPa |  | NASA KC-135 | Cylindrical | 254 mm diameter x 508 mm length | 4.001 | Parabolic Aircraft | Wire |  | 10 | Yes
Sacksteder, Kurt R., and James S. T’ien. “Buoyant Downward Diffusion Flame Spread and Extinction in Partial-Gravity Accelerations.” Symposium (International) on Combustion, vol. 25, no. 1, 1994, pp. 1685–1692. | K.R. Sacksteder, J.S. T'ien | https://doi.org/10.1016/S0082-0784(06)80816-7 | Flat | 80 mm x 50 mm x 0.013 mm | Kimwipes | 0.1804 | 101.3 kPa |  | NASA KC-135 | Cylindrical | 254 mm diameter x 508 mm length | 0.05179 | Parabolic Aircraft | Wire |  | 10 | Yes
Sacksteder, Kurt R., and James S. T’ien. “Buoyant Downward Diffusion Flame Spread and Extinction in Partial-Gravity Accelerations.” Symposium (International) on Combustion, vol. 25, no. 1, 1994, pp. 1685–1692. | K.R. Sacksteder, J.S. T'ien | https://doi.org/10.1016/S0082-0784(06)80816-7 | Flat | 80 mm x 50 mm x 0.013 mm | Kimwipes | 0.1796 | 101.3 kPa |  | NASA KC-135 | Cylindrical | 254 mm diameter x 508 mm length | 0.1 | Parabolic Aircraft | Wire |  | 10 | Yes
Sacksteder, Kurt R., and James S. T’ien. “Buoyant Downward Diffusion Flame Spread and Extinction in Partial-Gravity Accelerations.” Symposium (International) on Combustion, vol. 25, no. 1, 1994, pp. 1685–1692. | K.R. Sacksteder, J.S. T'ien | https://doi.org/10.1016/S0082-0784(06)80816-7 | Flat | 80 mm x 50 mm x 0.013 mm | Kimwipes | 0.1796 | 101.3 kPa |  | NASA KC-135 | Cylindrical | 254 mm diameter x 508 mm length | 0.1638 | Parabolic Aircraft | Wire |  | 10 | Yes
Sacksteder, Kurt R., and James S. T’ien. “Buoyant Downward Diffusion Flame Spread and Extinction in Partial-Gravity Accelerations.” Symposium (International) on Combustion, vol. 25, no. 1, 1994, pp. 1685–1692. | K.R. Sacksteder, J.S. T'ien | https://doi.org/10.1016/S0082-0784(06)80816-7 | Flat | 80 mm x 50 mm x 0.013 mm | Kimwipes | 0.1796 | 101.3 kPa |  | NASA KC-135 | Cylindrical | 254 mm diameter x 508 mm length | 0.3784 | Parabolic Aircraft | Wire |  | 10 | Yes
Sacksteder, Kurt R., and James S. T’ien. “Buoyant Downward Diffusion Flame Spread and Extinction in Partial-Gravity Accelerations.” Symposium (International) on Combustion, vol. 25, no. 1, 1994, pp. 1685–1692. | K.R. Sacksteder, J.S. T'ien | https://doi.org/10.1016/S0082-0784(06)80816-7 | Flat | 80 mm x 50 mm x 0.013 mm | Kimwipes | 0.1804 | 101.3 kPa |  | NASA KC-135 | Cylindrical | 254 mm diameter x 508 mm length | 0.575 | Parabolic Aircraft | Wire |  | 10 | Yes
Sacksteder, Kurt R., and James S. T’ien. “Buoyant Downward Diffusion Flame Spread and Extinction in Partial-Gravity Accelerations.” Symposium (International) on Combustion, vol. 25, no. 1, 1994, pp. 1685–1692. | K.R. Sacksteder, J.S. T'ien | https://doi.org/10.1016/S0082-0784(06)80816-7 | Flat | 80 mm x 50 mm x 0.013 mm | Kimwipes | 0.1796 | 101.3 kPa |  | NASA KC-135 | Cylindrical | 254 mm diameter x 508 mm length | 1.03 | Parabolic Aircraft | Wire |  | 10 | Yes
Sacksteder, Kurt R., and James S. T’ien. “Buoyant Downward Diffusion Flame Spread and Extinction in Partial-Gravity Accelerations.” Symposium (International) on Combustion, vol. 25, no. 1, 1994, pp. 1685–1692. | K.R. Sacksteder, J.S. T'ien | https://doi.org/10.1016/S0082-0784(06)80816-7 | Flat | 80 mm x 50 mm x 0.013 mm | Kimwipes | 0.1604 | 101.3 kPa |  | NASA KC-135 | Cylindrical | 254 mm diameter x 508 mm length | 0.0612 | Parabolic Aircraft | Wire |  | 10 | Yes
Sacksteder, Kurt R., and James S. T’ien. “Buoyant Downward Diffusion Flame Spread and Extinction in Partial-Gravity Accelerations.” Symposium (International) on Combustion, vol. 25, no. 1, 1994, pp. 1685–1692. | K.R. Sacksteder, J.S. T'ien | https://doi.org/10.1016/S0082-0784(06)80816-7 | Flat | 80 mm x 50 mm x 0.013 mm | Kimwipes | 0.1596 | 101.3 kPa |  | NASA KC-135 | Cylindrical | 254 mm diameter x 508 mm length | 0.1218 | Parabolic Aircraft | Wire |  | 10 | Yes
Sacksteder, Kurt R., and James S. T’ien. “Buoyant Downward Diffusion Flame Spread and Extinction in Partial-Gravity Accelerations.” Symposium (International) on Combustion, vol. 25, no. 1, 1994, pp. 1685–1692. | K.R. Sacksteder, J.S. T'ien | https://doi.org/10.1016/S0082-0784(06)80816-7 | Flat | 80 mm x 50 mm x 0.013 mm | Kimwipes | 0.1604 | 101.3 kPa |  | NASA KC-135 | Cylindrical | 254 mm diameter x 508 mm length | 0.1666 | Parabolic Aircraft | Wire |  | 10 | Yes
Sacksteder, Kurt R., and James S. T’ien. “Buoyant Downward Diffusion Flame Spread and Extinction in Partial-Gravity Accelerations.” Symposium (International) on Combustion, vol. 25, no. 1, 1994, pp. 1685–1692. | K.R. Sacksteder, J.S. T'ien | https://doi.org/10.1016/S0082-0784(06)80816-7 | Flat | 80 mm x 50 mm x 0.013 mm | Kimwipes | 0.16 | 101.3 kPa |  | NASA KC-135 | Cylindrical | 254 mm diameter x 508 mm length | 0.3793 | Parabolic Aircraft | Wire |  | 10 | Yes
Sacksteder, Kurt R., and James S. T’ien. “Buoyant Downward Diffusion Flame Spread and Extinction in Partial-Gravity Accelerations.” Symposium (International) on Combustion, vol. 25, no. 1, 1994, pp. 1685–1692. | K.R. Sacksteder, J.S. T'ien | https://doi.org/10.1016/S0082-0784(06)80816-7 | Flat | 80 mm x 50 mm x 0.013 mm | Kimwipes | 0.16 | 101.3 kPa |  | NASA KC-135 | Cylindrical | 254 mm diameter x 508 mm length | 0.4087 | Parabolic Aircraft | Wire |  | 10 | Yes
Sacksteder, Kurt R., and James S. T’ien. “Buoyant Downward Diffusion Flame Spread and Extinction in Partial-Gravity Accelerations.” Symposium (International) on Combustion, vol. 25, no. 1, 1994, pp. 1685–1692. | K.R. Sacksteder, J.S. T'ien | https://doi.org/10.1016/S0082-0784(06)80816-7 | Flat | 80 mm x 50 mm x 0.013 mm | Kimwipes | 0.1592 | 101.3 kPa |  | NASA KC-135 | Cylindrical | 254 mm diameter x 508 mm length | 0.5765 | Parabolic Aircraft | Wire |  | 10 | Yes
Sacksteder, Kurt R., and James S. T’ien. “Buoyant Downward Diffusion Flame Spread and Extinction in Partial-Gravity Accelerations.” Symposium (International) on Combustion, vol. 25, no. 1, 1994, pp. 1685–1692. | K.R. Sacksteder, J.S. T'ien | https://doi.org/10.1016/S0082-0784(06)80816-7 | Flat | 80 mm x 50 mm x 0.013 mm | Kimwipes | 0.1604 | 101.3 kPa |  | NASA KC-135 | Cylindrical | 254 mm diameter x 508 mm length | 0.9875 | Parabolic Aircraft | Wire |  | 10 | Yes
Sacksteder, Kurt R., and James S. T’ien. “Buoyant Downward Diffusion Flame Spread and Extinction in Partial-Gravity Accelerations.” Symposium (International) on Combustion, vol. 25, no. 1, 1994, pp. 1685–1692. | K.R. Sacksteder, J.S. T'ien | https://doi.org/10.1016/S0082-0784(06)80816-7 | Flat | 80 mm x 50 mm x 0.013 mm | Kimwipes | 0.1506 | 101.3 kPa |  | NASA KC-135 | Cylindrical | 254 mm diameter x 508 mm length | 0.05045 | Parabolic Aircraft | Wire |  | 10 | Yes
Sacksteder, Kurt R., and James S. T’ien. “Buoyant Downward Diffusion Flame Spread and Extinction in Partial-Gravity Accelerations.” Symposium (International) on Combustion, vol. 25, no. 1, 1994, pp. 1685–1692. | K.R. Sacksteder, J.S. T'ien | https://doi.org/10.1016/S0082-0784(06)80816-7 | Flat | 80 mm x 50 mm x 0.013 mm | Kimwipes | 0.1502 | 101.3 kPa |  | NASA KC-135 | Cylindrical | 254 mm diameter x 508 mm length | 0.105 | Parabolic Aircraft | Wire |  | 10 | Yes
Sacksteder, Kurt R., and James S. T’ien. “Buoyant Downward Diffusion Flame Spread and Extinction in Partial-Gravity Accelerations.” Symposium (International) on Combustion, vol. 25, no. 1, 1994, pp. 1685–1692. | K.R. Sacksteder, J.S. T'ien | https://doi.org/10.1016/S0082-0784(06)80816-7 | Flat | 80 mm x 50 mm x 0.013 mm | Kimwipes | 0.1502 | 101.3 kPa |  | NASA KC-135 | Cylindrical | 254 mm diameter x 508 mm length | 0.1219 | Parabolic Aircraft | Wire |  | 10 | Yes
Sacksteder, Kurt R., and James S. T’ien. “Buoyant Downward Diffusion Flame Spread and Extinction in Partial-Gravity Accelerations.” Symposium (International) on Combustion, vol. 25, no. 1, 1994, pp. 1685–1692. | K.R. Sacksteder, J.S. T'ien | https://doi.org/10.1016/S0082-0784(06)80816-7 | Flat | 80 mm x 50 mm x 0.013 mm | Kimwipes | 0.1498 | 101.3 kPa |  | NASA KC-135 | Cylindrical | 254 mm diameter x 508 mm length | 0.1669 | Parabolic Aircraft | Wire |  | 10 | Yes
Sacksteder, Kurt R., and James S. T’ien. “Buoyant Downward Diffusion Flame Spread and Extinction in Partial-Gravity Accelerations.” Symposium (International) on Combustion, vol. 25, no. 1, 1994, pp. 1685–1692. | K.R. Sacksteder, J.S. T'ien | https://doi.org/10.1016/S0082-0784(06)80816-7 | Flat | 80 mm x 50 mm x 0.013 mm | Kimwipes | 0.1506 | 101.3 kPa |  | NASA KC-135 | Cylindrical | 254 mm diameter x 508 mm length | 0.3685 | Parabolic Aircraft | Wire |  | 10 | Yes
Sacksteder, Kurt R., and James S. T’ien. “Buoyant Downward Diffusion Flame Spread and Extinction in Partial-Gravity Accelerations.” Symposium (International) on Combustion, vol. 25, no. 1, 1994, pp. 1685–1692. | K.R. Sacksteder, J.S. T'ien | https://doi.org/10.1016/S0082-0784(06)80816-7 | Flat | 80 mm x 50 mm x 0.013 mm | Kimwipes | 0.1494 | 101.3 kPa |  | NASA KC-135 | Cylindrical | 254 mm diameter x 508 mm length | 0.5948 | Parabolic Aircraft | Wire |  | 10 | Yes
Sacksteder, Kurt R., and James S. T’ien. “Buoyant Downward Diffusion Flame Spread and Extinction in Partial-Gravity Accelerations.” Symposium (International) on Combustion, vol. 25, no. 1, 1994, pp. 1685–1692. | K.R. Sacksteder, J.S. T'ien | https://doi.org/10.1016/S0082-0784(06)80816-7 | Flat | 80 mm x 50 mm x 0.013 mm | Kimwipes | 0.1569 | 101.3 kPa |  | NASA KC-135 | Cylindrical | 254 mm diameter x 508 mm length | 0.9732 | Parabolic Aircraft | Wire |  | 10 | Yes
Sacksteder, Kurt R., and James S. T’ien. “Buoyant Downward Diffusion Flame Spread and Extinction in Partial-Gravity Accelerations.” Symposium (International) on Combustion, vol. 25, no. 1, 1994, pp. 1685–1692. | K.R. Sacksteder, J.S. T'ien | https://doi.org/10.1016/S0082-0784(06)80816-7 | Flat | 80 mm x 50 mm x 0.013 mm | Kimwipes | 0.1392 | 101.3 kPa |  | NASA KC-135 | Cylindrical | 254 mm diameter x 508 mm length | 0.05128 | Parabolic Aircraft | Wire |  | 10 | Yes
Sacksteder, Kurt R., and James S. T’ien. “Buoyant Downward Diffusion Flame Spread and Extinction in Partial-Gravity Accelerations.” Symposium (International) on Combustion, vol. 25, no. 1, 1994, pp. 1685–1692. | K.R. Sacksteder, J.S. T'ien | https://doi.org/10.1016/S0082-0784(06)80816-7 | Flat | 80 mm x 50 mm x 0.013 mm | Kimwipes | 0.14 | 101.3 kPa |  | NASA KC-135 | Cylindrical | 254 mm diameter x 508 mm length | 0.099 | Parabolic Aircraft | Wire |  | 10 | Yes
Sacksteder, Kurt R., and James S. T’ien. “Buoyant Downward Diffusion Flame Spread and Extinction in Partial-Gravity Accelerations.” Symposium (International) on Combustion, vol. 25, no. 1, 1994, pp. 1685–1692. | K.R. Sacksteder, J.S. T'ien | https://doi.org/10.1016/S0082-0784(06)80816-7 | Flat | 80 mm x 50 mm x 0.013 mm | Kimwipes | 0.2098 | 101.3 kPa |  | NASA KC-135 | Cylindrical | 254 mm diameter x 508 mm length | 4.51 | Parabolic Aircraft | Wire |  | 10 | No
Sacksteder, Kurt R., and James S. T’ien. “Buoyant Downward Diffusion Flame Spread and Extinction in Partial-Gravity Accelerations.” Symposium (International) on Combustion, vol. 25, no. 1, 1994, pp. 1685–1692. | K.R. Sacksteder, J.S. T'ien | https://doi.org/10.1016/S0082-0784(06)80816-7 | Flat | 80 mm x 50 mm x 0.013 mm | Kimwipes | 0.1545 | 101.3 kPa |  | NASA KC-135 | Cylindrical | 254 mm diameter x 508 mm length | 1.003 | Parabolic Aircraft | Wire |  | 10 | No
Sacksteder, Kurt R., and James S. T’ien. “Buoyant Downward Diffusion Flame Spread and Extinction in Partial-Gravity Accelerations.” Symposium (International) on Combustion, vol. 25, no. 1, 1994, pp. 1685–1692. | K.R. Sacksteder, J.S. T'ien | https://doi.org/10.1016/S0082-0784(06)80816-7 | Flat | 80 mm x 50 mm x 0.013 mm | Kimwipes | 0.1396 | 101.3 kPa |  | NASA KC-135 | Cylindrical | 254 mm diameter x 508 mm length | 0.386 | Parabolic Aircraft | Wire |  | 10 | No
Sacksteder, Kurt R., and James S. T’ien. “Buoyant Downward Diffusion Flame Spread and Extinction in Partial-Gravity Accelerations.” Symposium (International) on Combustion, vol. 25, no. 1, 1994, pp. 1685–1692. | K.R. Sacksteder, J.S. T'ien | https://doi.org/10.1016/S0082-0784(06)80816-7 | Flat | 80 mm x 50 mm x 0.013 mm | Kimwipes | 0.1396 | 101.3 kPa |  | NASA KC-135 | Cylindrical | 254 mm diameter x 508 mm length | 0.1828 | Parabolic Aircraft | Wire |  | 10 | No
Sacksteder, Kurt R., and James S. T’ien. “Buoyant Downward Diffusion Flame Spread and Extinction in Partial-Gravity Accelerations.” Symposium (International) on Combustion, vol. 25, no. 1, 1994, pp. 1685–1692. | K.R. Sacksteder, J.S. T'ien | https://doi.org/10.1016/S0082-0784(06)80816-7 | Flat | 80 mm x 50 mm x 0.013 mm | Kimwipes | 0.1294 | 101.3 kPa |  | NASA KC-135 | Cylindrical | 254 mm diameter x 508 mm length | 0.1006 | Parabolic Aircraft | Wire |  | 10 | No
Sacksteder, Kurt R., and James S. T’ien. “Buoyant Downward Diffusion Flame Spread and Extinction in Partial-Gravity Accelerations.” Symposium (International) on Combustion, vol. 25, no. 1, 1994, pp. 1685–1692. | K.R. Sacksteder, J.S. T'ien | https://doi.org/10.1016/S0082-0784(06)80816-7 | Flat | 80 mm x 50 mm x 0.013 mm | Kimwipes | 0.1294 | 101.3 kPa |  | NASA KC-135 | Cylindrical | 254 mm diameter x 508 mm length | 0.05058 | Parabolic Aircraft | Wire |  | 10 | No
Sacksteder, Kurt R., and James S. T’ien. “Buoyant Downward Diffusion Flame Spread and Extinction in Partial-Gravity Accelerations.” Symposium (International) on Combustion, vol. 25, no. 1, 1994, pp. 1685–1692. | K.R. Sacksteder, J.S. T'ien | https://doi.org/10.1016/S0082-0784(06)80816-7 | Flat | 80 mm x 50 mm x 0.013 mm | Kimwipes | 0.21 | 101.3 kPa |  | NASA KC-135 | Cylindrical | 254 mm diameter x 508 mm length | 0.0526 | Parabolic Aircraft | Wire |  | 10 | Yes |  | 11.65
Sacksteder, Kurt R., and James S. T’ien. “Buoyant Downward Diffusion Flame Spread and Extinction in Partial-Gravity Accelerations.” Symposium (International) on Combustion, vol. 25, no. 1, 1994, pp. 1685–1692. | K.R. Sacksteder, J.S. T'ien | https://doi.org/10.1016/S0082-0784(06)80816-7 | Flat | 80 mm x 50 mm x 0.013 mm | Kimwipes | 0.21 | 101.3 kPa |  | NASA KC-135 | Cylindrical | 254 mm diameter x 508 mm length | 0.08658 | Parabolic Aircraft | Wire |  | 10 | Yes |  | 12.01
Sacksteder, Kurt R., and James S. T’ien. “Buoyant Downward Diffusion Flame Spread and Extinction in Partial-Gravity Accelerations.” Symposium (International) on Combustion, vol. 25, no. 1, 1994, pp. 1685–1692. | K.R. Sacksteder, J.S. T'ien | https://doi.org/10.1016/S0082-0784(06)80816-7 | Flat | 80 mm x 50 mm x 0.013 mm | Kimwipes | 0.21 | 101.3 kPa |  | NASA KC-135 | Cylindrical | 254 mm diameter x 508 mm length | 0.1388 | Parabolic Aircraft | Wire |  | 10 | Yes |  | 12.54
Sacksteder, Kurt R., and James S. T’ien. “Buoyant Downward Diffusion Flame Spread and Extinction in Partial-Gravity Accelerations.” Symposium (International) on Combustion, vol. 25, no. 1, 1994, pp. 1685–1692. | K.R. Sacksteder, J.S. T'ien | https://doi.org/10.1016/S0082-0784(06)80816-7 | Flat | 80 mm x 50 mm x 0.013 mm | Kimwipes | 0.21 | 101.3 kPa |  | NASA KC-135 | Cylindrical | 254 mm diameter x 508 mm length | 0.293 | Parabolic Aircraft | Wire |  | 10 | Yes |  | 13.25
Sacksteder, Kurt R., and James S. T’ien. “Buoyant Downward Diffusion Flame Spread and Extinction in Partial-Gravity Accelerations.” Symposium (International) on Combustion, vol. 25, no. 1, 1994, pp. 1685–1692. | K.R. Sacksteder, J.S. T'ien | https://doi.org/10.1016/S0082-0784(06)80816-7 | Flat | 80 mm x 50 mm x 0.013 mm | Kimwipes | 0.21 | 101.3 kPa |  | NASA KC-135 | Cylindrical | 254 mm diameter x 508 mm length | 0.4887 | Parabolic Aircraft | Wire |  | 10 | Yes |  | 13.41
Sacksteder, Kurt R., and James S. T’ien. “Buoyant Downward Diffusion Flame Spread and Extinction in Partial-Gravity Accelerations.” Symposium (International) on Combustion, vol. 25, no. 1, 1994, pp. 1685–1692. | K.R. Sacksteder, J.S. T'ien | https://doi.org/10.1016/S0082-0784(06)80816-7 | Flat | 80 mm x 50 mm x 0.013 mm | Kimwipes | 0.21 | 101.3 kPa |  | NASA KC-135 | Cylindrical | 254 mm diameter x 508 mm length | 0.8715 | Parabolic Aircraft | Wire |  | 10 | Yes |  | 11.94
Sacksteder, Kurt R., and James S. T’ien. “Buoyant Downward Diffusion Flame Spread and Extinction in Partial-Gravity Accelerations.” Symposium (International) on Combustion, vol. 25, no. 1, 1994, pp. 1685–1692. | K.R. Sacksteder, J.S. T'ien | https://doi.org/10.1016/S0082-0784(06)80816-7 | Flat | 80 mm x 50 mm x 0.013 mm | Kimwipes | 0.21 | 101.3 kPa |  | NASA KC-135 | Cylindrical | 254 mm diameter x 508 mm length | 0.8836 | Parabolic Aircraft | Wire |  | 10 | Yes |  | 11.23
Sacksteder, Kurt R., and James S. T’ien. “Buoyant Downward Diffusion Flame Spread and Extinction in Partial-Gravity Accelerations.” Symposium (International) on Combustion, vol. 25, no. 1, 1994, pp. 1685–1692. | K.R. Sacksteder, J.S. T'ien | https://doi.org/10.1016/S0082-0784(06)80816-7 | Flat | 80 mm x 50 mm x 0.013 mm | Kimwipes | 0.21 | 101.3 kPa |  | NASA KC-135 | Cylindrical | 254 mm diameter x 508 mm length | 1.259 | Parabolic Aircraft | Wire |  | 10 | Yes |  | 11.23
Sacksteder, Kurt R., and James S. T’ien. “Buoyant Downward Diffusion Flame Spread and Extinction in Partial-Gravity Accelerations.” Symposium (International) on Combustion, vol. 25, no. 1, 1994, pp. 1685–1692. | K.R. Sacksteder, J.S. T'ien | https://doi.org/10.1016/S0082-0784(06)80816-7 | Flat | 80 mm x 50 mm x 0.013 mm | Kimwipes | 0.21 | 101.3 kPa |  | NASA KC-135 | Cylindrical | 254 mm diameter x 508 mm length | 1.277 | Parabolic Aircraft | Wire |  | 10 | Yes |  | 10.57
Sacksteder, Kurt R., and James S. T’ien. “Buoyant Downward Diffusion Flame Spread and Extinction in Partial-Gravity Accelerations.” Symposium (International) on Combustion, vol. 25, no. 1, 1994, pp. 1685–1692. | K.R. Sacksteder, J.S. T'ien | https://doi.org/10.1016/S0082-0784(06)80816-7 | Flat | 80 mm x 50 mm x 0.013 mm | Kimwipes | 0.21 | 101.3 kPa |  | NASA KC-135 | Cylindrical | 254 mm diameter x 508 mm length | 1.704 | Parabolic Aircraft | Wire |  | 10 | Yes |  | 10.7
Sacksteder, Kurt R., and James S. T’ien. “Buoyant Downward Diffusion Flame Spread and Extinction in Partial-Gravity Accelerations.” Symposium (International) on Combustion, vol. 25, no. 1, 1994, pp. 1685–1692. | K.R. Sacksteder, J.S. T'ien | https://doi.org/10.1016/S0082-0784(06)80816-7 | Flat | 80 mm x 50 mm x 0.013 mm | Kimwipes | 0.21 | 101.3 kPa |  | NASA KC-135 | Cylindrical | 254 mm diameter x 508 mm length | 1.728 | Parabolic Aircraft | Wire |  | 10 | Yes |  | 9.64
Sacksteder, Kurt R., and James S. T’ien. “Buoyant Downward Diffusion Flame Spread and Extinction in Partial-Gravity Accelerations.” Symposium (International) on Combustion, vol. 25, no. 1, 1994, pp. 1685–1692. | K.R. Sacksteder, J.S. T'ien | https://doi.org/10.1016/S0082-0784(06)80816-7 | Flat | 80 mm x 50 mm x 0.013 mm | Kimwipes | 0.21 | 101.3 kPa |  | NASA KC-135 | Cylindrical | 254 mm diameter x 508 mm length | 2.563 | Parabolic Aircraft | Wire |  | 10 | Yes |  | 9.068
Sacksteder, Kurt R., and James S. T’ien. “Buoyant Downward Diffusion Flame Spread and Extinction in Partial-Gravity Accelerations.” Symposium (International) on Combustion, vol. 25, no. 1, 1994, pp. 1685–1692. | K.R. Sacksteder, J.S. T'ien | https://doi.org/10.1016/S0082-0784(06)80816-7 | Flat | 80 mm x 50 mm x 0.013 mm | Kimwipes | 0.21 | 101.3 kPa |  | NASA KC-135 | Cylindrical | 254 mm diameter x 508 mm length | 2.776 | Parabolic Aircraft | Wire |  | 10 | Yes |  | 8.174
Sacksteder, Kurt R., and James S. T’ien. “Buoyant Downward Diffusion Flame Spread and Extinction in Partial-Gravity Accelerations.” Symposium (International) on Combustion, vol. 25, no. 1, 1994, pp. 1685–1692. | K.R. Sacksteder, J.S. T'ien | https://doi.org/10.1016/S0082-0784(06)80816-7 | Flat | 80 mm x 50 mm x 0.013 mm | Kimwipes | 0.21 | 101.3 kPa |  | NASA KC-135 | Cylindrical | 254 mm diameter x 508 mm length | 3.516 | Parabolic Aircraft | Wire |  | 10 | Yes |  | 8.124
Sacksteder, Kurt R., and James S. T’ien. “Buoyant Downward Diffusion Flame Spread and Extinction in Partial-Gravity Accelerations.” Symposium (International) on Combustion, vol. 25, no. 1, 1994, pp. 1685–1692. | K.R. Sacksteder, J.S. T'ien | https://doi.org/10.1016/S0082-0784(06)80816-7 | Flat | 80 mm x 50 mm x 0.013 mm | Kimwipes | 0.21 | 101.3 kPa |  | NASA KC-135 | Cylindrical | 254 mm diameter x 508 mm length | 3.518 | Parabolic Aircraft | Wire |  | 10 | Yes |  | 7.689
Sacksteder, Kurt R., and James S. T’ien. “Buoyant Downward Diffusion Flame Spread and Extinction in Partial-Gravity Accelerations.” Symposium (International) on Combustion, vol. 25, no. 1, 1994, pp. 1685–1692. | K.R. Sacksteder, J.S. T'ien | https://doi.org/10.1016/S0082-0784(06)80816-7 | Flat | 80 mm x 50 mm x 0.013 mm | Kimwipes | 0.18 | 101.3 kPa |  | NASA KC-135 | Cylindrical | 254 mm diameter x 508 mm length | 0.04449 | Parabolic Aircraft | Wire |  | 10 | Yes |  | 8.742
Sacksteder, Kurt R., and James S. T’ien. “Buoyant Downward Diffusion Flame Spread and Extinction in Partial-Gravity Accelerations.” Symposium (International) on Combustion, vol. 25, no. 1, 1994, pp. 1685–1692. | K.R. Sacksteder, J.S. T'ien | https://doi.org/10.1016/S0082-0784(06)80816-7 | Flat | 80 mm x 50 mm x 0.013 mm | Kimwipes | 0.18 | 101.3 kPa |  | NASA KC-135 | Cylindrical | 254 mm diameter x 508 mm length | 0.08688 | Parabolic Aircraft | Wire |  | 10 | Yes |  | 8.689
Sacksteder, Kurt R., and James S. T’ien. “Buoyant Downward Diffusion Flame Spread and Extinction in Partial-Gravity Accelerations.” Symposium (International) on Combustion, vol. 25, no. 1, 1994, pp. 1685–1692. | K.R. Sacksteder, J.S. T'ien | https://doi.org/10.1016/S0082-0784(06)80816-7 | Flat | 80 mm x 50 mm x 0.013 mm | Kimwipes | 0.18 | 101.3 kPa |  | NASA KC-135 | Cylindrical | 254 mm diameter x 508 mm length | 0.1375 | Parabolic Aircraft | Wire |  | 10 | Yes |  | 8.958
Sacksteder, Kurt R., and James S. T’ien. “Buoyant Downward Diffusion Flame Spread and Extinction in Partial-Gravity Accelerations.” Symposium (International) on Combustion, vol. 25, no. 1, 1994, pp. 1685–1692. | K.R. Sacksteder, J.S. T'ien | https://doi.org/10.1016/S0082-0784(06)80816-7 | Flat | 80 mm x 50 mm x 0.013 mm | Kimwipes | 0.18 | 101.3 kPa |  | NASA KC-135 | Cylindrical | 254 mm diameter x 508 mm length | 0.3311 | Parabolic Aircraft | Wire |  | 10 | Yes |  | 8.904
Sacksteder, Kurt R., and James S. T’ien. “Buoyant Downward Diffusion Flame Spread and Extinction in Partial-Gravity Accelerations.” Symposium (International) on Combustion, vol. 25, no. 1, 1994, pp. 1685–1692. | K.R. Sacksteder, J.S. T'ien | https://doi.org/10.1016/S0082-0784(06)80816-7 | Flat | 80 mm x 50 mm x 0.013 mm | Kimwipes | 0.18 | 101.3 kPa |  | NASA KC-135 | Cylindrical | 254 mm diameter x 508 mm length | 0.4845 | Parabolic Aircraft | Wire |  | 10 | Yes |  | 8.849
Sacksteder, Kurt R., and James S. T’ien. “Buoyant Downward Diffusion Flame Spread and Extinction in Partial-Gravity Accelerations.” Symposium (International) on Combustion, vol. 25, no. 1, 1994, pp. 1685–1692. | K.R. Sacksteder, J.S. T'ien | https://doi.org/10.1016/S0082-0784(06)80816-7 | Flat | 80 mm x 50 mm x 0.013 mm | Kimwipes | 0.18 | 101.3 kPa |  | NASA KC-135 | Cylindrical | 254 mm diameter x 508 mm length | 0.8531 | Parabolic Aircraft | Wire |  | 10 | Yes |  | 7.596
Sacksteder, Kurt R., and James S. T’ien. “Buoyant Downward Diffusion Flame Spread and Extinction in Partial-Gravity Accelerations.” Symposium (International) on Combustion, vol. 25, no. 1, 1994, pp. 1685–1692. | K.R. Sacksteder, J.S. T'ien | https://doi.org/10.1016/S0082-0784(06)80816-7 | Flat | 80 mm x 50 mm x 0.013 mm | Kimwipes | 0.16 | 101.3 kPa |  | NASA KC-135 | Cylindrical | 254 mm diameter x 508 mm length | 0.05286 | Parabolic Aircraft | Wire |  | 10 | Yes |  | 7.412
Sacksteder, Kurt R., and James S. T’ien. “Buoyant Downward Diffusion Flame Spread and Extinction in Partial-Gravity Accelerations.” Symposium (International) on Combustion, vol. 25, no. 1, 1994, pp. 1685–1692. | K.R. Sacksteder, J.S. T'ien | https://doi.org/10.1016/S0082-0784(06)80816-7 | Flat | 80 mm x 50 mm x 0.013 mm | Kimwipes | 0.16 | 101.3 kPa |  | NASA KC-135 | Cylindrical | 254 mm diameter x 508 mm length | 0.1047 | Parabolic Aircraft | Wire |  | 10 | Yes |  | 6.48
Sacksteder, Kurt R., and James S. T’ien. “Buoyant Downward Diffusion Flame Spread and Extinction in Partial-Gravity Accelerations.” Symposium (International) on Combustion, vol. 25, no. 1, 1994, pp. 1685–1692. | K.R. Sacksteder, J.S. T'ien | https://doi.org/10.1016/S0082-0784(06)80816-7 | Flat | 80 mm x 50 mm x 0.013 mm | Kimwipes | 0.16 | 101.3 kPa |  | NASA KC-135 | Cylindrical | 254 mm diameter x 508 mm length | 0.1493 | Parabolic Aircraft | Wire |  | 10 | Yes |  | 6.401
Sacksteder, Kurt R., and James S. T’ien. “Buoyant Downward Diffusion Flame Spread and Extinction in Partial-Gravity Accelerations.” Symposium (International) on Combustion, vol. 25, no. 1, 1994, pp. 1685–1692. | K.R. Sacksteder, J.S. T'ien | https://doi.org/10.1016/S0082-0784(06)80816-7 | Flat | 80 mm x 50 mm x 0.013 mm | Kimwipes | 0.16 | 101.3 kPa |  | NASA KC-135 | Cylindrical | 254 mm diameter x 508 mm length | 0.1494 | Parabolic Aircraft | Wire |  | 10 | Yes |  | 6.021
Sacksteder, Kurt R., and James S. T’ien. “Buoyant Downward Diffusion Flame Spread and Extinction in Partial-Gravity Accelerations.” Symposium (International) on Combustion, vol. 25, no. 1, 1994, pp. 1685–1692. | K.R. Sacksteder, J.S. T'ien | https://doi.org/10.1016/S0082-0784(06)80816-7 | Flat | 80 mm x 50 mm x 0.013 mm | Kimwipes | 0.16 | 101.3 kPa |  | NASA KC-135 | Cylindrical | 254 mm diameter x 508 mm length | 0.324 | Parabolic Aircraft | Wire |  | 10 | Yes |  | 5.912
Sacksteder, Kurt R., and James S. T’ien. “Buoyant Downward Diffusion Flame Spread and Extinction in Partial-Gravity Accelerations.” Symposium (International) on Combustion, vol. 25, no. 1, 1994, pp. 1685–1692. | K.R. Sacksteder, J.S. T'ien | https://doi.org/10.1016/S0082-0784(06)80816-7 | Flat | 80 mm x 50 mm x 0.013 mm | Kimwipes | 0.16 | 101.3 kPa |  | NASA KC-135 | Cylindrical | 254 mm diameter x 508 mm length | 0.3554 | Parabolic Aircraft | Wire |  | 10 | Yes |  | 5.528
Sacksteder, Kurt R., and James S. T’ien. “Buoyant Downward Diffusion Flame Spread and Extinction in Partial-Gravity Accelerations.” Symposium (International) on Combustion, vol. 25, no. 1, 1994, pp. 1685–1692. | K.R. Sacksteder, J.S. T'ien | https://doi.org/10.1016/S0082-0784(06)80816-7 | Flat | 80 mm x 50 mm x 0.013 mm | Kimwipes | 0.16 | 101.3 kPa |  | NASA KC-135 | Cylindrical | 254 mm diameter x 508 mm length | 0.5066 | Parabolic Aircraft | Wire |  | 10 | Yes |  | 5.494
Sacksteder, Kurt R., and James S. T’ien. “Buoyant Downward Diffusion Flame Spread and Extinction in Partial-Gravity Accelerations.” Symposium (International) on Combustion, vol. 25, no. 1, 1994, pp. 1685–1692. | K.R. Sacksteder, J.S. T'ien | https://doi.org/10.1016/S0082-0784(06)80816-7 | Flat | 80 mm x 50 mm x 0.013 mm | Kimwipes | 0.16 | 101.3 kPa |  | NASA KC-135 | Cylindrical | 254 mm diameter x 508 mm length | 0.8592 | Parabolic Aircraft | Wire |  | 10 | Yes |  | 3.95
Sacksteder, Kurt R., and James S. T’ien. “Buoyant Downward Diffusion Flame Spread and Extinction in Partial-Gravity Accelerations.” Symposium (International) on Combustion, vol. 25, no. 1, 1994, pp. 1685–1692. | K.R. Sacksteder, J.S. T'ien | https://doi.org/10.1016/S0082-0784(06)80816-7 | Flat | 80 mm x 50 mm x 0.013 mm | Kimwipes | 0.15 | 101.3 kPa |  | NASA KC-135 | Cylindrical | 254 mm diameter x 508 mm length | 0.04412 | Parabolic Aircraft | Wire |  | 10 | Yes |  | 5.699
Sacksteder, Kurt R., and James S. T’ien. “Buoyant Downward Diffusion Flame Spread and Extinction in Partial-Gravity Accelerations.” Symposium (International) on Combustion, vol. 25, no. 1, 1994, pp. 1685–1692. | K.R. Sacksteder, J.S. T'ien | https://doi.org/10.1016/S0082-0784(06)80816-7 | Flat | 80 mm x 50 mm x 0.013 mm | Kimwipes | 0.15 | 101.3 kPa |  | NASA KC-135 | Cylindrical | 254 mm diameter x 508 mm length | 0.09707 | Parabolic Aircraft | Wire |  | 10 | Yes |  | 5.043
Sacksteder, Kurt R., and James S. T’ien. “Buoyant Downward Diffusion Flame Spread and Extinction in Partial-Gravity Accelerations.” Symposium (International) on Combustion, vol. 25, no. 1, 1994, pp. 1685–1692. | K.R. Sacksteder, J.S. T'ien | https://doi.org/10.1016/S0082-0784(06)80816-7 | Flat | 80 mm x 50 mm x 0.013 mm | Kimwipes | 0.15 | 101.3 kPa |  | NASA KC-135 | Cylindrical | 254 mm diameter x 508 mm length | 0.105 | Parabolic Aircraft | Wire |  | 10 | Yes |  | 5.074
Sacksteder, Kurt R., and James S. T’ien. “Buoyant Downward Diffusion Flame Spread and Extinction in Partial-Gravity Accelerations.” Symposium (International) on Combustion, vol. 25, no. 1, 1994, pp. 1685–1692. | K.R. Sacksteder, J.S. T'ien | https://doi.org/10.1016/S0082-0784(06)80816-7 | Flat | 80 mm x 50 mm x 0.013 mm | Kimwipes | 0.15 | 101.3 kPa |  | NASA KC-135 | Cylindrical | 254 mm diameter x 508 mm length | 0.1459 | Parabolic Aircraft | Wire |  | 10 | Yes |  | 4.602
Sacksteder, Kurt R., and James S. T’ien. “Buoyant Downward Diffusion Flame Spread and Extinction in Partial-Gravity Accelerations.” Symposium (International) on Combustion, vol. 25, no. 1, 1994, pp. 1685–1692. | K.R. Sacksteder, J.S. T'ien | https://doi.org/10.1016/S0082-0784(06)80816-7 | Flat | 80 mm x 50 mm x 0.013 mm | Kimwipes | 0.15 | 101.3 kPa |  | NASA KC-135 | Cylindrical | 254 mm diameter x 508 mm length | 0.3347 | Parabolic Aircraft | Wire |  | 10 | Yes |  | 3.349
Sacksteder, Kurt R., and James S. T’ien. “Buoyant Downward Diffusion Flame Spread and Extinction in Partial-Gravity Accelerations.” Symposium (International) on Combustion, vol. 25, no. 1, 1994, pp. 1685–1692. | K.R. Sacksteder, J.S. T'ien | https://doi.org/10.1016/S0082-0784(06)80816-7 | Flat | 80 mm x 50 mm x 0.013 mm | Kimwipes | 0.15 | 101.3 kPa |  | NASA KC-135 | Cylindrical | 254 mm diameter x 508 mm length | 0.5232 | Parabolic Aircraft | Wire |  | 10 | Yes |  | 3.17
Sacksteder, Kurt R., and James S. T’ien. “Buoyant Downward Diffusion Flame Spread and Extinction in Partial-Gravity Accelerations.” Symposium (International) on Combustion, vol. 25, no. 1, 1994, pp. 1685–1692. | K.R. Sacksteder, J.S. T'ien | https://doi.org/10.1016/S0082-0784(06)80816-7 | Flat | 80 mm x 50 mm x 0.013 mm | Kimwipes | 0.14 | 101.3 kPa |  | NASA KC-135 | Cylindrical | 254 mm diameter x 508 mm length | 0.04488 | Parabolic Aircraft | Wire |  | 10 | Yes |  | 3.95
Sacksteder, Kurt R., and James S. T’ien. “Buoyant Downward Diffusion Flame Spread and Extinction in Partial-Gravity Accelerations.” Symposium (International) on Combustion, vol. 25, no. 1, 1994, pp. 1685–1692. | K.R. Sacksteder, J.S. T'ien | https://doi.org/10.1016/S0082-0784(06)80816-7 | Flat | 80 mm x 50 mm x 0.013 mm | Kimwipes | 0.14 | 101.3 kPa |  | NASA KC-135 | Cylindrical | 254 mm diameter x 508 mm length | 0.08909 | Parabolic Aircraft | Wire |  | 10 | Yes |  | 2.892
Olson, S. L., et al. “Mechanisms of 0 Flame Spread over a Thin Solid Fuel: Oxygen and Opposed Flow Effects.” Combustion Science and Technology, vol.76 (1991) 233–249 | S.L. Olson | https://doi.org/10.1080/00102209108951711 | Flat | 150 mm x 50 mm x 0.076 mm | Kimwipes | 0.3 | 101.3 kPa | 2 | NASA Glenn Research Center | Cylindrical | 200 mm diameter | 1e-05 | Drop Tower | Wire |  | 0.4 | Yes |  | 16.94
Olson, S. L., et al. “Mechanisms of 0 Flame Spread over a Thin Solid Fuel: Oxygen and Opposed Flow Effects.” Combustion Science and Technology, vol.76 (1991) 233–249 | S.L. Olson | https://doi.org/10.1080/00102209108951711 | Flat | 150 mm x 50 mm x 0.076 mm | Kimwipes | 0.3 | 101.3 kPa | 48.4 | NASA Glenn Research Center | Cylindrical | 200 mm diameter | 1e-05 | Drop Tower | Wire |  | 0.4 | Yes |  | 20.2
Olson, S. L., et al. “Mechanisms of 0 Flame Spread over a Thin Solid Fuel: Oxygen and Opposed Flow Effects.” Combustion Science and Technology, vol.76 (1991) 233–249 | S.L. Olson | https://doi.org/10.1080/00102209108951711 | Flat | 150 mm x 50 mm x 0.076 mm | Kimwipes | 0.3 | 101.3 kPa | 72.35 | NASA Glenn Research Center | Cylindrical | 200 mm diameter | 1e-05 | Drop Tower | Wire |  | 0.4 | Yes |  | 20.3
Olson, S. L., et al. “Mechanisms of 0 Flame Spread over a Thin Solid Fuel: Oxygen and Opposed Flow Effects.” Combustion Science and Technology, vol.76 (1991) 233–249 | S.L. Olson | https://doi.org/10.1080/00102209108951711 | Flat | 150 mm x 50 mm x 0.076 mm | Kimwipes | 0.3 | 101.3 kPa | 102.3 | NASA Glenn Research Center | Cylindrical | 200 mm diameter | 1e-05 | Drop Tower | Wire |  | 0.4 | Yes |  | 19.59
Olson, S. L., et al. “Mechanisms of 0 Flame Spread over a Thin Solid Fuel: Oxygen and Opposed Flow Effects.” Combustion Science and Technology, vol.76 (1991) 233–249 | S.L. Olson | https://doi.org/10.1080/00102209108951711 | Flat | 150 mm x 50 mm x 0.076 mm | Kimwipes | 0.3 | 101.3 kPa | 66 | NASA Glenn Research Center | Cylindrical | 200 mm diameter | 1e-05 | Drop Tower | Wire |  | 0.4 | Yes |  | 18.84
Olson, S. L., et al. “Mechanisms of 0 Flame Spread over a Thin Solid Fuel: Oxygen and Opposed Flow Effects.” Combustion Science and Technology, vol.76 (1991) 233–249 | S.L. Olson | https://doi.org/10.1080/00102209108951711 | Flat | 150 mm x 50 mm x 0.076 mm | Kimwipes | 0.3 | 101.3 kPa | 183.1 | NASA Glenn Research Center | Cylindrical | 200 mm diameter | 1e-05 | Drop Tower | Wire |  | 0.4 | Yes |  | 18.88
Olson, S. L., et al. “Mechanisms of 0 Flame Spread over a Thin Solid Fuel: Oxygen and Opposed Flow Effects.” Combustion Science and Technology, vol.76 (1991) 233–249 | S.L. Olson | https://doi.org/10.1080/00102209108951711 | Flat | 150 mm x 50 mm x 0.076 mm | Kimwipes | 0.21 | 101.3 kPa | 69.91 | NASA Glenn Research Center | Cylindrical | 200 mm diameter | 1e-05 | Drop Tower | Wire |  | 0.4 | Yes |  | 10.84
Olson, S. L., et al. “Mechanisms of 0 Flame Spread over a Thin Solid Fuel: Oxygen and Opposed Flow Effects.” Combustion Science and Technology, vol.76 (1991) 233–249 | S.L. Olson | https://doi.org/10.1080/00102209108951711 | Flat | 150 mm x 50 mm x 0.076 mm | Kimwipes | 0.21 | 101.3 kPa | 110.6 | NASA Glenn Research Center | Cylindrical | 200 mm diameter | 1e-05 | Drop Tower | Wire |  | 0.4 | Yes |  | 11.4
Olson, S. L., et al. “Mechanisms of 0 Flame Spread over a Thin Solid Fuel: Oxygen and Opposed Flow Effects.” Combustion Science and Technology, vol.76 (1991) 233–249 | S.L. Olson | https://doi.org/10.1080/00102209108951711 | Flat | 150 mm x 50 mm x 0.076 mm | Kimwipes | 0.21 | 101.3 kPa | 118.4 | NASA Glenn Research Center | Cylindrical | 200 mm diameter | 1e-05 | Drop Tower | Wire |  | 0.4 | Yes |  | 12.76
Olson, S. L., et al. “Mechanisms of 0 Flame Spread over a Thin Solid Fuel: Oxygen and Opposed Flow Effects.” Combustion Science and Technology, vol.76 (1991) 233–249 | S.L. Olson | https://doi.org/10.1080/00102209108951711 | Flat | 150 mm x 50 mm x 0.076 mm | Kimwipes | 0.21 | 101.3 kPa | 165.3 | NASA Glenn Research Center | Cylindrical | 200 mm diameter | 1e-05 | Drop Tower | Wire |  | 0.4 | Yes |  | 14.85
Olson, S. L., et al. “Mechanisms of 0 Flame Spread over a Thin Solid Fuel: Oxygen and Opposed Flow Effects.” Combustion Science and Technology, vol.76 (1991) 233–249 | S.L. Olson | https://doi.org/10.1080/00102209108951711 | Flat | 150 mm x 50 mm x 0.076 mm | Kimwipes | 0.21 | 101.3 kPa | 217.8 | NASA Glenn Research Center | Cylindrical | 200 mm diameter | 1e-05 | Drop Tower | Wire |  | 0.4 | Yes |  | 14.4
Olson, S. L., et al. “Mechanisms of 0 Flame Spread over a Thin Solid Fuel: Oxygen and Opposed Flow Effects.” Combustion Science and Technology, vol.76 (1991) 233–249 | S.L. Olson | https://doi.org/10.1080/00102209108951711 | Flat | 150 mm x 50 mm x 0.076 mm | Kimwipes | 0.21 | 101.3 kPa | 201 | NASA Glenn Research Center | Cylindrical | 200 mm diameter | 1e-05 | Drop Tower | Wire |  | 0.4 | Yes |  | 14.17
Olson, S. L., et al. “Mechanisms of 0 Flame Spread over a Thin Solid Fuel: Oxygen and Opposed Flow Effects.” Combustion Science and Technology, vol.76 (1991) 233–249 | S.L. Olson | https://doi.org/10.1080/00102209108951711 | Flat | 150 mm x 50 mm x 0.076 mm | Kimwipes | 0.21 | 101.3 kPa | 215.2 | NASA Glenn Research Center | Cylindrical | 200 mm diameter | 1e-05 | Drop Tower | Wire |  | 0.4 | Yes |  | 14.01
Olson, S. L., et al. “Mechanisms of 0 Flame Spread over a Thin Solid Fuel: Oxygen and Opposed Flow Effects.” Combustion Science and Technology, vol.76 (1991) 233–249 | S.L. Olson | https://doi.org/10.1080/00102209108951711 | Flat | 150 mm x 50 mm x 0.076 mm | Kimwipes | 0.21 | 101.3 kPa | 256.4 | NASA Glenn Research Center | Cylindrical | 200 mm diameter | 1e-05 | Drop Tower | Wire |  | 0.4 | Yes |  | 13.27
Olson, S. L., et al. “Mechanisms of 0 Flame Spread over a Thin Solid Fuel: Oxygen and Opposed Flow Effects.” Combustion Science and Technology, vol.76 (1991) 233–249 | S.L. Olson | https://doi.org/10.1080/00102209108951711 | Flat | 150 mm x 50 mm x 0.076 mm | Kimwipes | 0.21 | 101.3 kPa | 324.4 | NASA Glenn Research Center | Cylindrical | 200 mm diameter | 1e-05 | Drop Tower | Wire |  | 0.4 | Yes |  | 12.86
Olson, S. L., et al. “Mechanisms of 0 Flame Spread over a Thin Solid Fuel: Oxygen and Opposed Flow Effects.” Combustion Science and Technology, vol.76 (1991) 233–249 | S.L. Olson | https://doi.org/10.1080/00102209108951711 | Flat | 150 mm x 50 mm x 0.076 mm | Kimwipes | 0.18 | 101.3 kPa | 27.12 | NASA Glenn Research Center | Cylindrical | 200 mm diameter | 1e-05 | Drop Tower | Wire |  | 0.4 | Yes |  | 3.065
Olson, S. L., et al. “Mechanisms of 0 Flame Spread over a Thin Solid Fuel: Oxygen and Opposed Flow Effects.” Combustion Science and Technology, vol.76 (1991) 233–249 | S.L. Olson | https://doi.org/10.1080/00102209108951711 | Flat | 150 mm x 50 mm x 0.076 mm | Kimwipes | 0.18 | 101.3 kPa | 114.4 | NASA Glenn Research Center | Cylindrical | 200 mm diameter | 1e-05 | Drop Tower | Wire |  | 0.4 | Yes |  | 6.392
Olson, S. L., et al. “Mechanisms of 0 Flame Spread over a Thin Solid Fuel: Oxygen and Opposed Flow Effects.” Combustion Science and Technology, vol.76 (1991) 233–249 | S.L. Olson | https://doi.org/10.1080/00102209108951711 | Flat | 150 mm x 50 mm x 0.076 mm | Kimwipes | 0.18 | 101.3 kPa | 168.5 | NASA Glenn Research Center | Cylindrical | 200 mm diameter | 1e-05 | Drop Tower | Wire |  | 0.4 | Yes |  | 8.447
Olson, S. L., et al. “Mechanisms of 0 Flame Spread over a Thin Solid Fuel: Oxygen and Opposed Flow Effects.” Combustion Science and Technology, vol.76 (1991) 233–249 | S.L. Olson | https://doi.org/10.1080/00102209108951711 | Flat | 150 mm x 50 mm x 0.076 mm | Kimwipes | 0.3 | 101.3 kPa | 900 | NASA Glenn Research Center | Cylindrical | 200 mm diameter | 1 | Drop Tower | Wire |  | 0.4 | Yes |  | 19.2
Olson, S. L., et al. “Mechanisms of 0 Flame Spread over a Thin Solid Fuel: Oxygen and Opposed Flow Effects.” Combustion Science and Technology, vol.76 (1991) 233–249 | S.L. Olson | https://doi.org/10.1080/00102209108951711 | Flat | 150 mm x 50 mm x 0.076 mm | Kimwipes | 0.3 | 101.3 kPa | 200 | NASA Glenn Research Center | Cylindrical | 200 mm diameter | 1e-05 | Drop Tower | Wire |  | 0.4 | Yes |  | 18.8
Olson, S. L., et al. “Mechanisms of 0 Flame Spread over a Thin Solid Fuel: Oxygen and Opposed Flow Effects.” Combustion Science and Technology, vol.76 (1991) 233–249 | S.L. Olson | https://doi.org/10.1080/00102209108951711 | Flat | 150 mm x 50 mm x 0.076 mm | Kimwipes | 0.3 | 101.3 kPa | 100 | NASA Glenn Research Center | Cylindrical | 200 mm diameter | 1e-05 | Drop Tower | Wire |  | 0.4 | Yes |  | 19.4
Olson, S. L., et al. “Mechanisms of 0 Flame Spread over a Thin Solid Fuel: Oxygen and Opposed Flow Effects.” Combustion Science and Technology, vol.76 (1991) 233–249 | S.L. Olson | https://doi.org/10.1080/00102209108951711 | Flat | 150 mm x 50 mm x 0.076 mm | Kimwipes | 0.3 | 101.3 kPa | 1 | NASA Glenn Research Center | Cylindrical | 200 mm diameter | 1e-05 | Drop Tower | Wire |  | 0.4 | Yes |  | 15.6
Olson, S. L., et al. “Mechanisms of 0 Flame Spread over a Thin Solid Fuel: Oxygen and Opposed Flow Effects.” Combustion Science and Technology, vol.76 (1991) 233–249 | S.L. Olson | https://doi.org/10.1080/00102209108951711 | Flat | 150 mm x 50 mm x 0.076 mm | Kimwipes | 0.21 | 101.3 kPa | 600 | NASA Glenn Research Center | Cylindrical | 200 mm diameter | 1 | Drop Tower | Wire |  | 0.4 | Yes |  | 11.2
Olson, S. L., et al. “Mechanisms of 0 Flame Spread over a Thin Solid Fuel: Oxygen and Opposed Flow Effects.” Combustion Science and Technology, vol.76 (1991) 233–249 | S.L. Olson | https://doi.org/10.1080/00102209108951711 | Flat | 150 mm x 50 mm x 0.076 mm | Kimwipes | 0.21 | 101.3 kPa | 250 | NASA Glenn Research Center | Cylindrical | 200 mm diameter | 1e-05 | Drop Tower | Wire |  | 0.4 | Yes |  | 13.2
Olson, S. L., et al. “Mechanisms of 0 Flame Spread over a Thin Solid Fuel: Oxygen and Opposed Flow Effects.” Combustion Science and Technology, vol.76 (1991) 233–249 | S.L. Olson | https://doi.org/10.1080/00102209108951711 | Flat | 150 mm x 50 mm x 0.076 mm | Kimwipes | 0.21 | 101.3 kPa | 150 | NASA Glenn Research Center | Cylindrical | 200 mm diameter | 1e-05 | Drop Tower | Wire |  | 0.4 | Yes |  | 14.8
Olson, S. L., et al. “Mechanisms of 0 Flame Spread over a Thin Solid Fuel: Oxygen and Opposed Flow Effects.” Combustion Science and Technology, vol.76 (1991) 233–249 | S.L. Olson | https://doi.org/10.1080/00102209108951711 | Flat | 150 mm x 50 mm x 0.076 mm | Kimwipes | 0.21 | 101.3 kPa | 50 | NASA Glenn Research Center | Cylindrical | 200 mm diameter | 1e-05 | Drop Tower | Wire |  | 0.4 | Yes |  | 10.8
Olson, S. L., et al. “Mechanisms of 0 Flame Spread over a Thin Solid Fuel: Oxygen and Opposed Flow Effects.” Combustion Science and Technology, vol.76 (1991) 233–249 | S.L. Olson | https://doi.org/10.1080/00102209108951711 | Flat | 150 mm x 50 mm x 0.076 mm | Kimwipes | 0.18 | 101.3 kPa | 350 | NASA Glenn Research Center | Cylindrical | 200 mm diameter | 1 | Drop Tower | Wire |  | 0.4 | Yes |  | 7.5
Olson, S. L., et al. “Mechanisms of 0 Flame Spread over a Thin Solid Fuel: Oxygen and Opposed Flow Effects.” Combustion Science and Technology, vol.76 (1991) 233–249 | S.L. Olson | https://doi.org/10.1080/00102209108951711 | Flat | 150 mm x 50 mm x 0.076 mm | Kimwipes | 0.18 | 101.3 kPa | 250 | NASA Glenn Research Center | Cylindrical | 200 mm diameter | 1e-05 | Drop Tower | Wire |  | 0.4 | Yes |  | 7.3
Olson, S. L., et al. “Mechanisms of 0 Flame Spread over a Thin Solid Fuel: Oxygen and Opposed Flow Effects.” Combustion Science and Technology, vol.76 (1991) 233–249 | S.L. Olson | https://doi.org/10.1080/00102209108951711 | Flat | 150 mm x 50 mm x 0.076 mm | Kimwipes | 0.18 | 101.3 kPa | 150 | NASA Glenn Research Center | Cylindrical | 200 mm diameter | 1e-05 | Drop Tower | Wire |  | 0.4 | Yes |  | 8.3
Olson, S. L., et al. “Mechanisms of 0 Flame Spread over a Thin Solid Fuel: Oxygen and Opposed Flow Effects.” Combustion Science and Technology, vol.76 (1991) 233–249 | S.L. Olson | https://doi.org/10.1080/00102209108951711 | Flat | 150 mm x 50 mm x 0.076 mm | Kimwipes | 0.18 | 101.3 kPa | 20 | NASA Glenn Research Center | Cylindrical | 200 mm diameter | 1e-05 | Drop Tower | Wire |  | 0.4 | Yes |  | 3
Olson, S. L., et al. “Mechanisms of 0 Flame Spread over a Thin Solid Fuel: Oxygen and Opposed Flow Effects.” Combustion Science and Technology, vol.76 (1991) 233–249 | S.L. Olson | https://doi.org/10.1080/00102209108951711 | Flat | 150 mm x 50 mm x 0.076 mm | Kimwipes | 0.3 | 101.3 kPa | 17.32 | NASA Glenn Research Center | Cylindrical | 200 mm diameter | 1e-05 | Drop Tower | Wire |  | 0.4 | Yes
Olson, S. L., et al. “Mechanisms of 0 Flame Spread over a Thin Solid Fuel: Oxygen and Opposed Flow Effects.” Combustion Science and Technology, vol.76 (1991) 233–249 | S.L. Olson | https://doi.org/10.1080/00102209108951711 | Flat | 150 mm x 50 mm x 0.076 mm | Kimwipes | 0.3009 | 101.3 kPa | 587.1 | NASA Glenn Research Center | Cylindrical | 200 mm diameter | 1e-05 | Drop Tower | Wire |  | 0.4 | Yes
Olson, S. L., et al. “Mechanisms of 0 Flame Spread over a Thin Solid Fuel: Oxygen and Opposed Flow Effects.” Combustion Science and Technology, vol.76 (1991) 233–249 | S.L. Olson | https://doi.org/10.1080/00102209108951711 | Flat | 150 mm x 50 mm x 0.076 mm | Kimwipes | 0.2504 | 101.3 kPa | 293.5 | NASA Glenn Research Center | Cylindrical | 200 mm diameter | 1e-05 | Drop Tower | Wire |  | 0.4 | Yes
Olson, S. L., et al. “Mechanisms of 0 Flame Spread over a Thin Solid Fuel: Oxygen and Opposed Flow Effects.” Combustion Science and Technology, vol.76 (1991) 233–249 | S.L. Olson | https://doi.org/10.1080/00102209108951711 | Flat | 150 mm x 50 mm x 0.076 mm | Kimwipes | 0.211 | 101.3 kPa | 168.2 | NASA Glenn Research Center | Cylindrical | 200 mm diameter | 1e-05 | Drop Tower | Wire |  | 0.4 | Yes
Olson, S. L., et al. “Mechanisms of 0 Flame Spread over a Thin Solid Fuel: Oxygen and Opposed Flow Effects.” Combustion Science and Technology, vol.76 (1991) 233–249 | S.L. Olson | https://doi.org/10.1080/00102209108951711 | Flat | 150 mm x 50 mm x 0.076 mm | Kimwipes | 0.1809 | 101.3 kPa | 158.1 | NASA Glenn Research Center | Cylindrical | 200 mm diameter | 1e-05 | Drop Tower | Wire |  | 0.4 | Yes
Olson, S. L., et al. “Mechanisms of 0 Flame Spread over a Thin Solid Fuel: Oxygen and Opposed Flow Effects.” Combustion Science and Technology, vol.76 (1991) 233–249 | S.L. Olson | https://doi.org/10.1080/00102209108951711 | Flat | 150 mm x 50 mm x 0.076 mm | Kimwipes | 0.1598 | 101.3 kPa | 60.39 | NASA Glenn Research Center | Cylindrical | 200 mm diameter | 1e-05 | Drop Tower | Wire |  | 0.4 | Yes
Olson, S. L., et al. “Mechanisms of 0 Flame Spread over a Thin Solid Fuel: Oxygen and Opposed Flow Effects.” Combustion Science and Technology, vol.76 (1991) 233–249 | S.L. Olson | https://doi.org/10.1080/00102209108951711 | Flat | 150 mm x 50 mm x 0.076 mm | Kimwipes | 0.1705 | 101.3 kPa | 14.92 | NASA Glenn Research Center | Cylindrical | 200 mm diameter | 1e-05 | Drop Tower | Wire |  | 0.4 | Yes
Olson, S. L., et al. “Mechanisms of 0 Flame Spread over a Thin Solid Fuel: Oxygen and Opposed Flow Effects.” Combustion Science and Technology, vol.76 (1991) 233–249 | S.L. Olson | https://doi.org/10.1080/00102209108951711 | Flat | 150 mm x 50 mm x 0.076 mm | Kimwipes | 0.2091 | 101.3 kPa | 5.276 | NASA Glenn Research Center | Cylindrical | 200 mm diameter | 1e-05 | Drop Tower | Wire |  | 0.4 | Yes
Olson, S. L., et al. “Mechanisms of 0 Flame Spread over a Thin Solid Fuel: Oxygen and Opposed Flow Effects.” Combustion Science and Technology, vol.76 (1991) 233–249 | S.L. Olson | https://doi.org/10.1080/00102209108951711 | Flat | 150 mm x 50 mm x 0.076 mm | Kimwipes | 0.2599 | 101.3 kPa | 2.459 | NASA Glenn Research Center | Cylindrical | 200 mm diameter | 1e-05 | Drop Tower | Wire |  | 0.4 | Yes
Olson, S. L., et al. “Mechanisms of 0 Flame Spread over a Thin Solid Fuel: Oxygen and Opposed Flow Effects.” Combustion Science and Technology, vol.76 (1991) 233–249 | S.L. Olson | https://doi.org/10.1080/00102209108951711 | Flat | 150 mm x 50 mm x 0.076 mm | Kimwipes | 0.1695 | 101.3 kPa | 592 | NASA Glenn Research Center | Cylindrical | 200 mm diameter | 1e-05 | Drop Tower | Wire |  | 0.4 | Yes
Olson, S. L., et al. “Mechanisms of 0 Flame Spread over a Thin Solid Fuel: Oxygen and Opposed Flow Effects.” Combustion Science and Technology, vol.76 (1991) 233–249 | S.L. Olson | https://doi.org/10.1080/00102209108951711 | Flat | 150 mm x 50 mm x 0.076 mm | Kimwipes | 0.1646 | 101.3 kPa | 597.9 | NASA Glenn Research Center | Cylindrical | 200 mm diameter | 1e-05 | Drop Tower | Wire |  | 0.4 | Yes
Olson, S. L., et al. “Mechanisms of 0 Flame Spread over a Thin Solid Fuel: Oxygen and Opposed Flow Effects.” Combustion Science and Technology, vol.76 (1991) 233–249 | S.L. Olson | https://doi.org/10.1080/00102209108951711 | Flat | 150 mm x 50 mm x 0.076 mm | Kimwipes | 0.2102 | 101.3 kPa | 1167 | NASA Glenn Research Center | Cylindrical | 200 mm diameter | 1e-05 | Drop Tower | Wire |  | 0.4 | Yes
Olson, S. L., et al. “Mechanisms of 0 Flame Spread over a Thin Solid Fuel: Oxygen and Opposed Flow Effects.” Combustion Science and Technology, vol.76 (1991) 233–249 | S.L. Olson | https://doi.org/10.1080/00102209108951711 | Flat | 150 mm x 50 mm x 0.076 mm | Kimwipes | 0.2502 | 101.3 kPa | 1915 | NASA Glenn Research Center | Cylindrical | 200 mm diameter | 1e-05 | Drop Tower | Wire |  | 0.4 | Yes
Olson, S. L., et al. “Mechanisms of 0 Flame Spread over a Thin Solid Fuel: Oxygen and Opposed Flow Effects.” Combustion Science and Technology, vol.76 (1991) 233–249 | S.L. Olson | https://doi.org/10.1080/00102209108951711 | Flat | 150 mm x 50 mm x 0.076 mm | Kimwipes | 0.3007 | 101.3 kPa | 3331 | NASA Glenn Research Center | Cylindrical | 200 mm diameter | 1e-05 | Drop Tower | Wire |  | 0.4 | Yes
Olson, S. L., et al. “Mechanisms of 0 Flame Spread over a Thin Solid Fuel: Oxygen and Opposed Flow Effects.” Combustion Science and Technology, vol.76 (1991) 233–249 | S.L. Olson | https://doi.org/10.1080/00102209108951711 | Flat | 150 mm x 50 mm x 0.076 mm | Kimwipes | 0.1698 | 101.3 kPa | 8.103 | NASA Glenn Research Center | Cylindrical | 200 mm diameter | 1e-05 | Drop Tower | Wire |  | 0.4 | No
Olson, S. L., et al. “Mechanisms of 0 Flame Spread over a Thin Solid Fuel: Oxygen and Opposed Flow Effects.” Combustion Science and Technology, vol.76 (1991) 233–249 | S.L. Olson | https://doi.org/10.1080/00102209108951711 | Flat | 150 mm x 50 mm x 0.076 mm | Kimwipes | 0.1404 | 101.3 kPa | 41.35 | NASA Glenn Research Center | Cylindrical | 200 mm diameter | 1e-05 | Drop Tower | Wire |  | 0.4 | No
Olson, S. L., et al. “Mechanisms of 0 Flame Spread over a Thin Solid Fuel: Oxygen and Opposed Flow Effects.” Combustion Science and Technology, vol.76 (1991) 233–249 | S.L. Olson | https://doi.org/10.1080/00102209108951711 | Flat | 150 mm x 50 mm x 0.076 mm | Kimwipes | 0.1401 | 101.3 kPa | 60.7 | NASA Glenn Research Center | Cylindrical | 200 mm diameter | 1e-05 | Drop Tower | Wire |  | 0.4 | No
Olson, NASA TM-100195 (1987) | Sandra L. Olson |  | Flat | 150 mm x 30 mm x 0.076 mm | Kimwipes | 0.21 | 101.3 kPa |  | NASA Zero Gravity Facility | Hemispherical | 396 mm diameter | 1e-05 | Drop Tower | Wire |  |  | Yes | 19.3 | 5.3
Olson, NASA TM-100195 (1987) | Sandra L. Olson |  | Flat | 150 mm x 30 mm x 0.076 mm | Kimwipes | 0.21 | 101.3 kPa |  | NASA Zero Gravity Facility | Hemispherical | 396 mm diameter | 1e-05 | Drop Tower | Wire |  |  | Yes |  | 5.5
Olson, NASA TM-100195 (1987) | Sandra L. Olson |  | Flat | 150 mm x 30 mm x 0.076 mm | Kimwipes | 0.21 | 101.3 kPa |  | NASA Zero Gravity Facility | Hemispherical | 396 mm diameter | 1e-05 | Drop Tower | Wire |  |  | Yes |  | 5.4
Olson, NASA TM-100195 (1987) | Sandra L. Olson |  | Flat | 150 mm x 30 mm x 0.076 mm | Kimwipes | 0.23 | 101.3 kPa |  | NASA Zero Gravity Facility | Hemispherical | 396 mm diameter | 1e-05 | Drop Tower | Wire |  |  | Yes | 19.2 | 5.6
Olson, NASA TM-100195 (1987) | Sandra L. Olson |  | Flat | 150 mm x 30 mm x 0.076 mm | Kimwipes | 0.25 | 101.3 kPa |  | NASA Zero Gravity Facility | Hemispherical | 396 mm diameter | 1e-05 | Drop Tower | Wire |  |  | Yes | 28.6 | 10.9
Olson, NASA TM-100195 (1987) | Sandra L. Olson |  | Flat | 150 mm x 30 mm x 0.076 mm | Kimwipes | 0.275 | 101.3 kPa |  | NASA Zero Gravity Facility | Hemispherical | 396 mm diameter | 1e-05 | Drop Tower | Wire |  |  | Yes | 34 | 12.6
Olson, NASA TM-100195 (1987) | Sandra L. Olson |  | Flat | 150 mm x 30 mm x 0.076 mm | Kimwipes | 0.3 | 101.3 kPa |  | NASA Zero Gravity Facility | Hemispherical | 396 mm diameter | 1e-05 | Drop Tower | Wire |  |  | Yes | 35.1 | 17.4
Olson, NASA TM-100195 (1987) | Sandra L. Olson |  | Flat | 150 mm x 30 mm x 0.076 mm | Kimwipes | 0.3 | 101.3 kPa |  | NASA Zero Gravity Facility | Hemispherical | 396 mm diameter | 1e-05 | Drop Tower | Wire |  |  | Yes | 34.3 | 18.1
Olson, NASA TM-100195 (1987) | Sandra L. Olson |  | Flat | 150 mm x 30 mm x 0.076 mm | Kimwipes | 0.3 | 101.3 kPa |  | NASA Zero Gravity Facility | Hemispherical | 396 mm diameter | 1e-05 | Drop Tower | Wire |  |  | Yes | 36.5 | 18.6
Olson, NASA TM-100195 (1987) | Sandra L. Olson |  | Flat | 150 mm x 30 mm x 0.076 mm | Kimwipes | 0.3 | 101.3 kPa |  | NASA Zero Gravity Facility | Hemispherical | 396 mm diameter | 1e-05 | Drop Tower | Wire |  |  | Yes | 33.5 | 17.2
Olson, NASA TM-100195 (1987) | Sandra L. Olson |  | Flat | 150 mm x 30 mm x 0.076 mm | Kimwipes | 0.3 | 101.3 kPa |  | NASA Zero Gravity Facility | Hemispherical | 396 mm diameter | 1e-05 | Drop Tower | Wire |  |  | Yes |  | 18.8
Olson, NASA TM-100195 (1987) | Sandra L. Olson |  | Flat | 150 mm x 30 mm x 0.076 mm | Kimwipes | 0.3 | 101.3 kPa |  | NASA Zero Gravity Facility | Hemispherical | 396 mm diameter | 1e-05 | Drop Tower | Wire |  |  | Yes | 45 | 18.4
Olson, NASA TM-100195 (1987) | Sandra L. Olson |  | Flat | 150 mm x 30 mm x 0.076 mm | Kimwipes | 0.35 | 101.3 kPa |  | NASA Zero Gravity Facility | Hemispherical | 396 mm diameter | 1e-05 | Drop Tower | Wire |  |  | Yes |  | 21.7
Olson, NASA TM-100195 (1987) | Sandra L. Olson |  | Flat | 150 mm x 30 mm x 0.076 mm | Kimwipes | 0.4 | 101.3 kPa |  | NASA Glenn Research Center | Cylindrical | 305 mm diameter; 610 mm height | 1e-05 | Drop Tower | Wire |  |  | Yes |  | 26.3
Olson, NASA TM-100195 (1987) | Sandra L. Olson |  | Flat | 150 mm x 30 mm x 0.076 mm | Kimwipes | 0.4 | 101.3 kPa |  | NASA Glenn Research Center | Cylindrical | 305 mm diameter; 610 mm height | 1e-05 | Drop Tower | Wire |  |  | Yes | 47.1 | 26.7
Olson, NASA TM-100195 (1987) | Sandra L. Olson |  | Flat | 150 mm x 30 mm x 0.076 mm | Kimwipes | 0.4 | 101.3 kPa |  | NASA Glenn Research Center | Cylindrical | 305 mm diameter; 610 mm height | 1e-05 | Drop Tower | Wire |  |  | Yes | 45.1 | 28.5
Olson, NASA TM-100195 (1987) | Sandra L. Olson |  | Flat | 150 mm x 30 mm x 0.076 mm | Kimwipes | 0.4 | 101.3 kPa |  | NASA Glenn Research Center | Cylindrical | 305 mm diameter; 610 mm height | 1e-05 | Drop Tower | Wire |  |  | Yes | 56.4 | 26.3
Olson, NASA TM-100195 (1987) | Sandra L. Olson |  | Flat | 150 mm x 30 mm x 0.076 mm | Kimwipes | 0.4 | 101.3 kPa |  | NASA Glenn Research Center | Cylindrical | 305 mm diameter; 610 mm height | 1e-05 | Drop Tower | Wire |  |  | Yes | 61.9 | 28.6
Olson, NASA TM-100195 (1987) | Sandra L. Olson |  | Flat | 150 mm x 30 mm x 0.076 mm | Kimwipes | 0.4 | 101.3 kPa |  | NASA Glenn Research Center | Cylindrical | 305 mm diameter; 610 mm height | 1e-05 | Drop Tower | Wire |  |  | Yes | 47.8 | 27.2
Olson, NASA TM-100195 (1987) | Sandra L. Olson |  | Flat | 150 mm x 30 mm x 0.076 mm | Kimwipes | 0.5 | 101.3 kPa |  | NASA Glenn Research Center | Cylindrical | 305 mm diameter; 610 mm height | 1e-05 | Drop Tower | Wire |  |  | Yes | 54.2 | 37.8
Olson, NASA TM-100195 (1987) | Sandra L. Olson |  | Flat | 150 mm x 30 mm x 0.076 mm | Kimwipes | 0.5 | 101.3 kPa |  | NASA Glenn Research Center | Cylindrical | 305 mm diameter; 610 mm height | 1e-05 | Drop Tower | Wire |  |  | Yes | 59.3 | 38.9
Olson, NASA TM-100195 (1987) | Sandra L. Olson |  | Flat | 150 mm x 30 mm x 0.076 mm | Kimwipes | 0.6 | 101.3 kPa |  | NASA Glenn Research Center | Cylindrical | 305 mm diameter; 610 mm height | 1e-05 | Drop Tower | Wire |  |  | Yes |  | 49.4
Olson, NASA TM-100195 (1987) | Sandra L. Olson |  | Flat | 150 mm x 30 mm x 0.076 mm | Kimwipes | 0.6 | 101.3 kPa |  | NASA Glenn Research Center | Cylindrical | 305 mm diameter; 610 mm height | 1e-05 | Drop Tower | Wire |  |  | Yes | 64.4 | 45.5
Olson, NASA TM-100195 (1987) | Sandra L. Olson |  | Flat | 150 mm x 30 mm x 0.076 mm | Kimwipes | 0.8 | 101.3 kPa |  | NASA Glenn Research Center | Cylindrical | 305 mm diameter; 610 mm height | 1e-05 | Drop Tower | Wire |  |  | Yes |  | 61.1
Olson, NASA TM-100195 (1987) | Sandra L. Olson |  | Flat | 150 mm x 30 mm x 0.076 mm | Kimwipes | 0.8 | 101.3 kPa |  | NASA Glenn Research Center | Cylindrical | 305 mm diameter; 610 mm height | 1e-05 | Drop Tower | Wire |  |  | Yes | 88.3 | 61.3
Olson, NASA TM-100195 (1987) | Sandra L. Olson |  | Flat | 150 mm x 30 mm x 0.076 mm | Kimwipes | 1 | 101.3 kPa |  | NASA Glenn Research Center | Cylindrical | 305 mm diameter; 610 mm height | 1e-05 | Drop Tower | Wire |  |  | Yes | 82 | 70.9
Olson, NASA TM-100195 (1987) | Sandra L. Olson |  | Flat | 150 mm x 30 mm x 0.076 mm | Kimwipes | 1 | 101.3 kPa |  | NASA Glenn Research Center | Cylindrical | 305 mm diameter; 610 mm height | 1e-05 | Drop Tower | Wire |  |  | Yes | 66.6 | 67.4
Olson, NASA TM-100195 (1987) | Sandra L. Olson |  | Flat | 150 mm x 30 mm x 0.076 mm | Kimwipes | 0.165 | 101.3 kPa |  | NASA Glenn Research Center | Cylindrical | 305 mm diameter; 610 mm height | 1 | Ground | Wire |  |  | Yes | 6.8 | 5
Olson, NASA TM-100195 (1987) | Sandra L. Olson |  | Flat | 150 mm x 30 mm x 0.076 mm | Kimwipes | 0.17 | 101.3 kPa |  | NASA Glenn Research Center | Cylindrical | 305 mm diameter; 610 mm height | 1 | Ground | Wire |  |  | Yes | 8.9 | 6.1
Olson, NASA TM-100195 (1987) | Sandra L. Olson |  | Flat | 150 mm x 30 mm x 0.076 mm | Kimwipes | 0.18 | 101.3 kPa |  | NASA Glenn Research Center | Cylindrical | 305 mm diameter; 610 mm height | 1 | Ground | Wire |  |  | Yes | 14 | 7.5
Olson, NASA TM-100195 (1987) | Sandra L. Olson |  | Flat | 150 mm x 30 mm x 0.076 mm | Kimwipes | 0.21 | 101.3 kPa |  | NASA Glenn Research Center | Cylindrical | 305 mm diameter; 610 mm height | 1 | Ground | Wire |  |  | Yes | 17 | 11.2
Olson, NASA TM-100195 (1987) | Sandra L. Olson |  | Flat | 150 mm x 30 mm x 0.076 mm | Kimwipes | 0.25 | 101.3 kPa |  | NASA Glenn Research Center | Cylindrical | 305 mm diameter; 610 mm height | 1 | Ground | Wire |  |  | Yes | 26.2 | 15.5
Olson, NASA TM-100195 (1987) | Sandra L. Olson |  | Flat | 150 mm x 30 mm x 0.076 mm | Kimwipes | 0.25 | 101.3 kPa |  | NASA Glenn Research Center | Cylindrical | 305 mm diameter; 610 mm height | 1 | Ground | Wire |  |  | Yes |  | 13.9
Olson, NASA TM-100195 (1987) | Sandra L. Olson |  | Flat | 150 mm x 30 mm x 0.076 mm | Kimwipes | 0.25 | 101.3 kPa |  | NASA Glenn Research Center | Cylindrical | 305 mm diameter; 610 mm height | 1 | Ground | Wire |  |  | Yes | 24.6 | 15.4
Olson, NASA TM-100195 (1987) | Sandra L. Olson |  | Flat | 150 mm x 30 mm x 0.076 mm | Kimwipes | 0.25 | 101.3 kPa |  | NASA Glenn Research Center | Cylindrical | 305 mm diameter; 610 mm height | 1 | Ground | Wire |  |  | Yes |  | 13.8
Olson, NASA TM-100195 (1987) | Sandra L. Olson |  | Flat | 150 mm x 30 mm x 0.076 mm | Kimwipes | 0.3 | 101.3 kPa |  | NASA Glenn Research Center | Cylindrical | 305 mm diameter; 610 mm height | 1 | Ground | Wire |  |  | Yes | 22.9 | 19.2
Olson, NASA TM-100195 (1987) | Sandra L. Olson |  | Flat | 150 mm x 30 mm x 0.076 mm | Kimwipes | 0.4 | 101.3 kPa |  | NASA Glenn Research Center | Cylindrical | 305 mm diameter; 610 mm height | 1 | Ground | Wire |  |  | Yes | 27.7 | 29.7
Olson, NASA TM-100195 (1987) | Sandra L. Olson |  | Flat | 150 mm x 30 mm x 0.076 mm | Kimwipes | 0.5 | 101.3 kPa |  | NASA Glenn Research Center | Cylindrical | 305 mm diameter; 610 mm height | 1 | Ground | Wire |  |  | Yes | 29 | 35.7
Olson, NASA TM-100195 (1987) | Sandra L. Olson |  | Flat | 150 mm x 30 mm x 0.076 mm | Kimwipes | 0.6 | 101.3 kPa |  | NASA Glenn Research Center | Cylindrical | 305 mm diameter; 610 mm height | 1 | Ground | Wire |  |  | Yes | 45 | 42.8
Olson, NASA TM-100195 (1987) | Sandra L. Olson |  | Flat | 150 mm x 30 mm x 0.076 mm | Kimwipes | 0.8 | 101.3 kPa |  | NASA Glenn Research Center | Cylindrical | 305 mm diameter; 610 mm height | 1 | Ground | Wire |  |  | Yes | 56 | 51.8
Olson, NASA TM-100195 (1987) | Sandra L. Olson |  | Flat | 150 mm x 30 mm x 0.076 mm | Kimwipes | 0.8 | 101.3 kPa |  | NASA Glenn Research Center | Cylindrical | 305 mm diameter; 610 mm height | 1 | Ground | Wire |  |  | Yes | 48.2 | 57.5
Olson, NASA TM-100195 (1987) | Sandra L. Olson |  | Flat | 150 mm x 30 mm x 0.076 mm | Kimwipes | 1 | 101.3 kPa |  | NASA Glenn Research Center | Cylindrical | 305 mm diameter; 610 mm height | 1 | Ground | Wire |  |  | Yes | 57 | 75.1
Olson, NASA TM-100195 (1987) | Sandra L. Olson |  | Flat | 150 mm x 30 mm x 0.152 mm | Kimwipes | 0.26 | 101.3 kPa |  | NASA Zero Gravity Facility | Hemispherical | 396 mm diameter | 0 | Drop Tower | Wire |  |  | Yes | 16.7 | 2.5
Olson, NASA TM-100195 (1987) | Sandra L. Olson |  | Flat | 150 mm x 30 mm x 0.152 mm | Kimwipes | 0.27 | 101.3 kPa |  | NASA Zero Gravity Facility | Hemispherical | 396 mm diameter | 0 | Drop Tower | Wire |  |  | Yes | 15.3 | 4
Olson, NASA TM-100195 (1987) | Sandra L. Olson |  | Flat | 150 mm x 30 mm x 0.152 mm | Kimwipes | 0.28 | 101.3 kPa |  | NASA Zero Gravity Facility | Hemispherical | 396 mm diameter | 0 | Drop Tower | Wire |  |  | Yes | 19.5 | 3.6
Olson, NASA TM-100195 (1987) | Sandra L. Olson |  | Flat | 150 mm x 30 mm x 0.152 mm | Kimwipes | 0.3 | 101.3 kPa |  | NASA Zero Gravity Facility | Hemispherical | 396 mm diameter | 0 | Drop Tower | Wire |  |  | Yes | 34.2 | 4.7
Olson, NASA TM-100195 (1987) | Sandra L. Olson |  | Flat | 150 mm x 30 mm x 0.152 mm | Kimwipes | 0.3 | 101.3 kPa |  | NASA Zero Gravity Facility | Hemispherical | 396 mm diameter | 0 | Drop Tower | Wire |  |  | Yes | 24.3 | 6.3
Olson, NASA TM-100195 (1987) | Sandra L. Olson |  | Flat | 150 mm x 30 mm x 0.152 mm | Kimwipes | 0.3 | 101.3 kPa |  | NASA Zero Gravity Facility | Hemispherical | 396 mm diameter | 0 | Drop Tower | Wire |  |  | Yes | 21 | 5.4
Olson, NASA TM-100195 (1987) | Sandra L. Olson |  | Flat | 150 mm x 30 mm x 0.152 mm | Kimwipes | 0.4 | 101.3 kPa |  | NASA Glenn Research Center | Cylindrical | 305 mm diameter; 610 mm height | 0 | Drop Tower | Wire |  |  | Yes | 36.9 | 14.2
Olson, NASA TM-100195 (1987) | Sandra L. Olson |  | Flat | 150 mm x 30 mm x 0.152 mm | Kimwipes | 0.4 | 101.3 kPa |  | NASA Glenn Research Center | Cylindrical | 305 mm diameter; 610 mm height | 0 | Drop Tower | Wire |  |  | Yes | 30.1 | 12.9
Olson, NASA TM-100195 (1987) | Sandra L. Olson |  | Flat | 150 mm x 30 mm x 0.152 mm | Kimwipes | 0.4 | 101.3 kPa |  | NASA Glenn Research Center | Cylindrical | 305 mm diameter; 610 mm height | 0 | Drop Tower | Wire |  |  | Yes |  | 15.5
Olson, NASA TM-100195 (1987) | Sandra L. Olson |  | Flat | 150 mm x 30 mm x 0.152 mm | Kimwipes | 0.5 | 101.3 kPa |  | NASA Glenn Research Center | Cylindrical | 305 mm diameter; 610 mm height | 0 | Drop Tower | Wire |  |  | Yes | 43.2 | 20
Olson, NASA TM-100195 (1987) | Sandra L. Olson |  | Flat | 150 mm x 30 mm x 0.152 mm | Kimwipes | 0.5 | 101.3 kPa |  | NASA Glenn Research Center | Cylindrical | 305 mm diameter; 610 mm height | 0 | Drop Tower | Wire |  |  | Yes | 49.8 | 21.9
Olson, NASA TM-100195 (1987) | Sandra L. Olson |  | Flat | 150 mm x 30 mm x 0.152 mm | Kimwipes | 0.6 | 101.3 kPa |  | NASA Glenn Research Center | Cylindrical | 305 mm diameter; 610 mm height | 0 | Drop Tower | Wire |  |  | Yes | 47.5 | 22.6
Olson, NASA TM-100195 (1987) | Sandra L. Olson |  | Flat | 150 mm x 30 mm x 0.152 mm | Kimwipes | 0.6 | 101.3 kPa |  | NASA Glenn Research Center | Cylindrical | 305 mm diameter; 610 mm height | 0 | Drop Tower | Wire |  |  | Yes | 58.6 | 34.2
Olson, NASA TM-100195 (1987) | Sandra L. Olson |  | Flat | 150 mm x 30 mm x 0.152 mm | Kimwipes | 0.8 | 101.3 kPa |  | NASA Glenn Research Center | Cylindrical | 305 mm diameter; 610 mm height | 0 | Drop Tower | Wire |  |  | Yes | 64 | 34.4
Olson, NASA TM-100195 (1987) | Sandra L. Olson |  | Flat | 150 mm x 30 mm x 0.152 mm | Kimwipes | 0.8 | 101.3 kPa |  | NASA Glenn Research Center | Cylindrical | 305 mm diameter; 610 mm height | 0 | Drop Tower | Wire |  |  | Yes | 76.5 | 35.5
Olson, NASA TM-100195 (1987) | Sandra L. Olson |  | Flat | 150 mm x 30 mm x 0.152 mm | Kimwipes | 1 | 101.3 kPa |  | NASA Glenn Research Center | Cylindrical | 305 mm diameter; 610 mm height | 0 | Drop Tower | Wire |  |  | Yes | 93.2 | 45.9
Olson, NASA TM-100195 (1987) | Sandra L. Olson |  | Flat | 150 mm x 30 mm x 0.152 mm | Kimwipes | 1 | 101.3 kPa |  | NASA Glenn Research Center | Cylindrical | 305 mm diameter; 610 mm height | 0 | Drop Tower | Wire |  |  | Yes | 47.8 | 27.2
Olson, NASA TM-100195 (1987) | Sandra L. Olson |  | Flat | 150 mm x 30 mm x 0.076 mm | Kimwipes | 0.169 | 101.3 kPa |  | NASA Zero Gravity Facility | Hemispherical | 396 mm diameter | 1 | Ground | Wire |  |  | Yes | 11.1 | 2.8
Olson, NASA TM-100195 (1987) | Sandra L. Olson |  | Flat | 150 mm x 30 mm x 0.076 mm | Kimwipes | 0.169 | 101.3 kPa |  | NASA Zero Gravity Facility | Hemispherical | 396 mm diameter | 1 | Ground | Wire |  |  | Yes | 12.5 | 3.3
Olson, NASA TM-100195 (1987) | Sandra L. Olson |  | Flat | 150 mm x 30 mm x 0.076 mm | Kimwipes | 0.17 | 101.3 kPa |  | NASA Zero Gravity Facility | Hemispherical | 396 mm diameter | 1 | Ground | Wire |  |  | Yes | 13.1 | 3.2
Olson, NASA TM-100195 (1987) | Sandra L. Olson |  | Flat | 150 mm x 30 mm x 0.076 mm | Kimwipes | 0.18 | 101.3 kPa |  | NASA Zero Gravity Facility | Hemispherical | 396 mm diameter | 1 | Ground | Wire |  |  | Yes | 14 | 7.5
Olson, NASA TM-100195 (1987) | Sandra L. Olson |  | Flat | 150 mm x 30 mm x 0.076 mm | Kimwipes | 0.21 | 101.3 kPa |  | NASA Zero Gravity Facility | Hemispherical | 396 mm diameter | 1 | Ground | Wire |  |  | Yes | 20.6 | 5.9
Olson, NASA TM-100195 (1987) | Sandra L. Olson |  | Flat | 150 mm x 30 mm x 0.076 mm | Kimwipes | 0.21 | 101.3 kPa |  | NASA Zero Gravity Facility | Hemispherical | 396 mm diameter | 1 | Ground | Wire |  |  | Yes | 22 | 6.7
Olson, NASA TM-100195 (1987) | Sandra L. Olson |  | Flat | 150 mm x 30 mm x 0.076 mm | Kimwipes | 0.21 | 101.3 kPa |  | NASA Zero Gravity Facility | Hemispherical | 396 mm diameter | 1 | Ground | Wire |  |  | Yes | 22.3 | 6.8
Olson, NASA TM-100195 (1987) | Sandra L. Olson |  | Flat | 150 mm x 30 mm x 0.076 mm | Kimwipes | 0.21 | 101.3 kPa |  | NASA Zero Gravity Facility | Hemispherical | 396 mm diameter | 1 | Ground | Wire |  |  | Yes |  | 6.7
Olson, NASA TM-100195 (1987) | Sandra L. Olson |  | Flat | 150 mm x 30 mm x 0.076 mm | Kimwipes | 0.25 | 101.3 kPa |  | NASA Zero Gravity Facility | Hemispherical | 396 mm diameter | 1 | Ground | Wire |  |  | Yes | 26.6 | 8.5
Olson, NASA TM-100195 (1987) | Sandra L. Olson |  | Flat | 150 mm x 30 mm x 0.076 mm | Kimwipes | 0.25 | 101.3 kPa |  | NASA Zero Gravity Facility | Hemispherical | 396 mm diameter | 1 | Ground | Wire |  |  | Yes | 24.7 | 9.4
Olson, NASA TM-100195 (1987) | Sandra L. Olson |  | Flat | 150 mm x 30 mm x 0.076 mm | Kimwipes | 0.25 | 101.3 kPa |  | NASA Zero Gravity Facility | Hemispherical | 396 mm diameter | 1 | Ground | Wire |  |  | Yes | 25.6 | 9.1
Olson, NASA TM-100195 (1987) | Sandra L. Olson |  | Flat | 150 mm x 30 mm x 0.076 mm | Kimwipes | 0.3 | 101.3 kPa |  | NASA Zero Gravity Facility | Hemispherical | 396 mm diameter | 1 | Ground | Wire |  |  | Yes | 25.8 | 12.1
Olson, NASA TM-100195 (1987) | Sandra L. Olson |  | Flat | 150 mm x 30 mm x 0.076 mm | Kimwipes | 0.4 | 101.3 kPa |  | NASA Glenn Research Center | Cylindrical | 305 mm diameter; 610 mm height | 1 | Ground | Wire |  |  | Yes | 26.6 | 18
Olson, NASA TM-100195 (1987) | Sandra L. Olson |  | Flat | 150 mm x 30 mm x 0.076 mm | Kimwipes | 0.4 | 101.3 kPa |  | NASA Glenn Research Center | Cylindrical | 305 mm diameter; 610 mm height | 1 | Ground | Wire |  |  | Yes | 34.1 | 17.2
Olson, NASA TM-100195 (1987) | Sandra L. Olson |  | Flat | 150 mm x 30 mm x 0.076 mm | Kimwipes | 0.5 | 101.3 kPa |  | NASA Glenn Research Center | Cylindrical | 305 mm diameter; 610 mm height | 1 | Ground | Wire |  |  | Yes | 38 | 22.8
Olson, NASA TM-100195 (1987) | Sandra L. Olson |  | Flat | 150 mm x 30 mm x 0.076 mm | Kimwipes | 0.6 | 101.3 kPa |  | NASA Glenn Research Center | Cylindrical | 305 mm diameter; 610 mm height | 1 | Ground | Wire |  |  | Yes | 38.4 | 29
Olson, NASA TM-100195 (1987) | Sandra L. Olson |  | Flat | 150 mm x 30 mm x 0.076 mm | Kimwipes | 0.8 | 101.3 kPa |  | NASA Glenn Research Center | Cylindrical | 305 mm diameter; 610 mm height | 1 | Ground | Wire |  |  | Yes | 48.3 | 33.4
Olson, NASA TM-100195 (1987) | Sandra L. Olson |  | Flat | 150 mm x 30 mm x 0.076 mm | Kimwipes | 1 | 101.3 kPa |  | NASA Glenn Research Center | Cylindrical | 305 mm diameter; 610 mm height | 1 | Ground | Wire |  |  | Yes | 61.1 | 38.6
Olson, NASA TM-100195 (1987) | Sandra L. Olson |  | Flat | 150 mm x 30 mm x 0.076 mm | Kimwipes | 0.21 | 101.3 kPa |  | NASA Glenn Research Center | Cylindrical | 305 mm diameter; 610 mm height | 1 | Ground | Wire |  |  | Yes |  | 11.2
Olson, NASA TM-100195 (1987) | Sandra L. Olson |  | Flat | 150 mm x 30 mm x 0.076 mm | Kimwipes | 0.21 | 101.3 kPa |  | NASA Glenn Research Center | Cylindrical | 305 mm diameter; 610 mm height | 1 | Ground | Wire |  |  | Yes |  | 11.2
Olson, NASA TM-100195 (1987) | Sandra L. Olson |  | Flat | 150 mm x 30 mm x 0.076 mm | Kimwipes | 0.5 | 101.3 kPa |  | NASA Glenn Research Center | Cylindrical | 305 mm diameter; 610 mm height | 0 | Drop Tower | Wire |  |  | Yes |  | 38.4
Olson, NASA TM-100195 (1987) | Sandra L. Olson |  | Flat | 150 mm x 30 mm x 0.076 mm | Kimwipes | 0.5 | 101.3 kPa |  | NASA Glenn Research Center | Cylindrical | 305 mm diameter; 610 mm height | 1 | Ground | Wire |  |  | Yes |  | 35.7
Olson, NASA TM-100195 (1987) | Sandra L. Olson |  | Flat | 150 mm x 30 mm x 0.076 mm | Kimwipes | 0.5 | 101.3 kPa |  | NASA Glenn Research Center | Cylindrical | 305 mm diameter; 610 mm height | 0 | Drop Tower | Wire |  |  | Yes |  | 21
Olson, NASA TM-100195 (1987) | Sandra L. Olson |  | Flat | 150 mm x 30 mm x 0.076 mm | Kimwipes | 0.5 | 101.3 kPa |  | NASA Glenn Research Center | Cylindrical | 305 mm diameter; 610 mm height | 1 | Ground | Wire |  |  | Yes |  | 22.8
Olson, NASA TM-100195 (1987) | Sandra L. Olson |  | Flat | 150 mm x 30 mm x 0.076 mm | Kimwipes | 0.5 | 101.3 kPa |  | NASA Glenn Research Center | Cylindrical | 305 mm diameter; 610 mm height | 0 | Drop Tower | Wire |  |  | Yes |  | 38.4
Olson, NASA TM-100195 (1987) | Sandra L. Olson |  | Flat | 150 mm x 30 mm x 0.076 mm | Kimwipes | 0.5 | 101.3 kPa |  | NASA Glenn Research Center | Cylindrical | 305 mm diameter; 610 mm height | 1 | Ground | Wire |  |  | Yes |  | 35.7
Olson, NASA TM-100195 (1987) | Sandra L. Olson |  | Flat | 150 mm x 30 mm x 0.076 mm | Kimwipes | 0.5 | 101.3 kPa |  | NASA Glenn Research Center | Cylindrical | 305 mm diameter; 610 mm height | 0 | Drop Tower | Wire |  |  | Yes |  | 21
Olson, NASA TM-100195 (1987) | Sandra L. Olson |  | Flat | 150 mm x 30 mm x 0.076 mm | Kimwipes | 0.5 | 101.3 kPa |  | NASA Glenn Research Center | Cylindrical | 305 mm diameter; 610 mm height | 1 | Ground | Wire |  |  | Yes |  | 22.8
Olson, S. L., and J. S. T’ien. “Near-Limit Flame Spread over a Thin Solid Fuel in 0.” Symposium (International) on Combustion, vol. 22, no. 1, 1988, pp. 1213–1222. The Combustion Institute. | S.L. Olson, P.V. Ferkul, J.S. T'ien |  | Flat | 150 mm x 30 mm x 0.076 mm | Kimwipes | 0.1651 | 101.3 kPa |  | NASA Glenn Research Center | Cylindrical | 305 mm diameter; 610 mm height | 1 | Ground | Wire |  |  | Yes |  | 5.027
Olson, S. L., and J. S. T’ien. “Near-Limit Flame Spread over a Thin Solid Fuel in 0.” Symposium (International) on Combustion, vol. 22, no. 1, 1988, pp. 1213–1222. The Combustion Institute. | S.L. Olson, P.V. Ferkul, J.S. T'ien |  | Flat | 150 mm x 30 mm x 0.076 mm | Kimwipes | 0.1692 | 101.3 kPa |  | NASA Glenn Research Center | Cylindrical | 305 mm diameter; 610 mm height | 1 | Ground | Wire |  |  | Yes |  | 6.131
Olson, S. L., and J. S. T’ien. “Near-Limit Flame Spread over a Thin Solid Fuel in 0.” Symposium (International) on Combustion, vol. 22, no. 1, 1988, pp. 1213–1222. The Combustion Institute. | S.L. Olson, P.V. Ferkul, J.S. T'ien |  | Flat | 150 mm x 30 mm x 0.076 mm | Kimwipes | 0.1804 | 101.3 kPa |  | NASA Glenn Research Center | Cylindrical | 305 mm diameter; 610 mm height | 1 | Ground | Wire |  |  | Yes |  | 7.553
Olson, S. L., and J. S. T’ien. “Near-Limit Flame Spread over a Thin Solid Fuel in 0.” Symposium (International) on Combustion, vol. 22, no. 1, 1988, pp. 1213–1222. The Combustion Institute. | S.L. Olson, P.V. Ferkul, J.S. T'ien |  | Flat | 150 mm x 30 mm x 0.076 mm | Kimwipes | 0.2132 | 101.3 kPa |  | NASA Glenn Research Center | Cylindrical | 305 mm diameter; 610 mm height | 1 | Ground | Wire |  |  | Yes |  | 11.47
Olson, S. L., and J. S. T’ien. “Near-Limit Flame Spread over a Thin Solid Fuel in 0.” Symposium (International) on Combustion, vol. 22, no. 1, 1988, pp. 1213–1222. The Combustion Institute. | S.L. Olson, P.V. Ferkul, J.S. T'ien |  | Flat | 150 mm x 30 mm x 0.076 mm | Kimwipes | 0.252 | 101.3 kPa |  | NASA Glenn Research Center | Cylindrical | 305 mm diameter; 610 mm height | 1 | Ground | Wire |  |  | Yes |  | 14.15
Olson, S. L., and J. S. T’ien. “Near-Limit Flame Spread over a Thin Solid Fuel in 0.” Symposium (International) on Combustion, vol. 22, no. 1, 1988, pp. 1213–1222. The Combustion Institute. | S.L. Olson, P.V. Ferkul, J.S. T'ien |  | Flat | 150 mm x 30 mm x 0.076 mm | Kimwipes | 0.2583 | 101.3 kPa |  | NASA Glenn Research Center | Cylindrical | 305 mm diameter; 610 mm height | 1 | Ground | Wire |  |  | Yes |  | 14.7
Olson, S. L., and J. S. T’ien. “Near-Limit Flame Spread over a Thin Solid Fuel in 0.” Symposium (International) on Combustion, vol. 22, no. 1, 1988, pp. 1213–1222. The Combustion Institute. | S.L. Olson, P.V. Ferkul, J.S. T'ien |  | Flat | 150 mm x 30 mm x 0.076 mm | Kimwipes | 0.2583 | 101.3 kPa |  | NASA Glenn Research Center | Cylindrical | 305 mm diameter; 610 mm height | 1 | Ground | Wire |  |  | Yes |  | 15.33
Olson, S. L., and J. S. T’ien. “Near-Limit Flame Spread over a Thin Solid Fuel in 0.” Symposium (International) on Combustion, vol. 22, no. 1, 1988, pp. 1213–1222. The Combustion Institute. | S.L. Olson, P.V. Ferkul, J.S. T'ien |  | Flat | 150 mm x 30 mm x 0.076 mm | Kimwipes | 0.3037 | 101.3 kPa |  | NASA Glenn Research Center | Cylindrical | 305 mm diameter; 610 mm height | 1 | Ground | Wire |  |  | Yes |  | 19.74
Olson, S. L., and J. S. T’ien. “Near-Limit Flame Spread over a Thin Solid Fuel in 0.” Symposium (International) on Combustion, vol. 22, no. 1, 1988, pp. 1213–1222. The Combustion Institute. | S.L. Olson, P.V. Ferkul, J.S. T'ien |  | Flat | 150 mm x 30 mm x 0.076 mm | Kimwipes | 0.4202 | 101.3 kPa |  | NASA Glenn Research Center | Cylindrical | 305 mm diameter; 610 mm height | 1 | Ground | Wire |  |  | Yes |  | 30.6
Olson, S. L., and J. S. T’ien. “Near-Limit Flame Spread over a Thin Solid Fuel in 0.” Symposium (International) on Combustion, vol. 22, no. 1, 1988, pp. 1213–1222. The Combustion Institute. | S.L. Olson, P.V. Ferkul, J.S. T'ien |  | Flat | 150 mm x 30 mm x 0.076 mm | Kimwipes | 0.5346 | 101.3 kPa |  | NASA Glenn Research Center | Cylindrical | 305 mm diameter; 610 mm height | 1 | Ground | Wire |  |  | Yes |  | 36.22
Olson, S. L., and J. S. T’ien. “Near-Limit Flame Spread over a Thin Solid Fuel in 0.” Symposium (International) on Combustion, vol. 22, no. 1, 1988, pp. 1213–1222. The Combustion Institute. | S.L. Olson, P.V. Ferkul, J.S. T'ien |  | Flat | 150 mm x 30 mm x 0.076 mm | Kimwipes | 0.6257 | 101.3 kPa |  | NASA Glenn Research Center | Cylindrical | 305 mm diameter; 610 mm height | 1 | Ground | Wire |  |  | Yes |  | 43.42
Olson, S. L., and J. S. T’ien. “Near-Limit Flame Spread over a Thin Solid Fuel in 0.” Symposium (International) on Combustion, vol. 22, no. 1, 1988, pp. 1213–1222. The Combustion Institute. | S.L. Olson, P.V. Ferkul, J.S. T'ien |  | Flat | 150 mm x 30 mm x 0.076 mm | Kimwipes | 0.8321 | 101.3 kPa |  | NASA Glenn Research Center | Cylindrical | 305 mm diameter; 610 mm height | 1 | Ground | Wire |  |  | Yes |  | 52.9
Olson, S. L., and J. S. T’ien. “Near-Limit Flame Spread over a Thin Solid Fuel in 0.” Symposium (International) on Combustion, vol. 22, no. 1, 1988, pp. 1213–1222. The Combustion Institute. | S.L. Olson, P.V. Ferkul, J.S. T'ien |  | Flat | 150 mm x 30 mm x 0.076 mm | Kimwipes | 1.043 | 101.3 kPa |  | NASA Glenn Research Center | Cylindrical | 305 mm diameter; 610 mm height | 1 | Ground | Wire |  |  | Yes |  | 77.04
Olson, S. L., and J. S. T’ien. “Near-Limit Flame Spread over a Thin Solid Fuel in 0.” Symposium (International) on Combustion, vol. 22, no. 1, 1988, pp. 1213–1222. The Combustion Institute. | S.L. Olson, P.V. Ferkul, J.S. T'ien |  | Flat | 150 mm x 30 mm x 0.076 mm | Kimwipes | 0.2142 | 101.3 kPa |  | NASA Glenn Research Center | Cylindrical | 305 mm diameter; 610 mm height | 1 | Ground | Wire |  |  | Yes |  | 5.441
Olson, S. L., and J. S. T’ien. “Near-Limit Flame Spread over a Thin Solid Fuel in 0.” Symposium (International) on Combustion, vol. 22, no. 1, 1988, pp. 1213–1222. The Combustion Institute. | S.L. Olson, P.V. Ferkul, J.S. T'ien |  | Flat | 150 mm x 30 mm x 0.076 mm | Kimwipes | 0.2352 | 101.3 kPa |  | NASA Glenn Research Center | Cylindrical | 305 mm diameter; 610 mm height | 0 | Drop Tower | Wire |  |  | Yes |  | 5.711
Olson, S. L., and J. S. T’ien. “Near-Limit Flame Spread over a Thin Solid Fuel in 0.” Symposium (International) on Combustion, vol. 22, no. 1, 1988, pp. 1213–1222. The Combustion Institute. | S.L. Olson, P.V. Ferkul, J.S. T'ien |  | Flat | 150 mm x 30 mm x 0.076 mm | Kimwipes | 0.2595 | 101.3 kPa |  | NASA Glenn Research Center | Cylindrical | 305 mm diameter; 610 mm height | 0 | Drop Tower | Wire |  |  | Yes |  | 11.07
Olson, S. L., and J. S. T’ien. “Near-Limit Flame Spread over a Thin Solid Fuel in 0.” Symposium (International) on Combustion, vol. 22, no. 1, 1988, pp. 1213–1222. The Combustion Institute. | S.L. Olson, P.V. Ferkul, J.S. T'ien |  | Flat | 150 mm x 30 mm x 0.076 mm | Kimwipes | 0.2835 | 101.3 kPa |  | NASA Glenn Research Center | Cylindrical | 305 mm diameter; 610 mm height | 0 | Drop Tower | Wire |  |  | Yes |  | 12.83
Olson, S. L., and J. S. T’ien. “Near-Limit Flame Spread over a Thin Solid Fuel in 0.” Symposium (International) on Combustion, vol. 22, no. 1, 1988, pp. 1213–1222. The Combustion Institute. | S.L. Olson, P.V. Ferkul, J.S. T'ien |  | Flat | 150 mm x 30 mm x 0.076 mm | Kimwipes | 0.3144 | 101.3 kPa |  | NASA Glenn Research Center | Cylindrical | 305 mm diameter; 610 mm height | 0 | Drop Tower | Wire |  |  | Yes |  | 17.14
Olson, S. L., and J. S. T’ien. “Near-Limit Flame Spread over a Thin Solid Fuel in 0.” Symposium (International) on Combustion, vol. 22, no. 1, 1988, pp. 1213–1222. The Combustion Institute. | S.L. Olson, P.V. Ferkul, J.S. T'ien |  | Flat | 150 mm x 30 mm x 0.076 mm | Kimwipes | 0.3128 | 101.3 kPa |  | NASA Glenn Research Center | Cylindrical | 305 mm diameter; 610 mm height | 0 | Drop Tower | Wire |  |  | Yes |  | 17.96
Olson, S. L., and J. S. T’ien. “Near-Limit Flame Spread over a Thin Solid Fuel in 0.” Symposium (International) on Combustion, vol. 22, no. 1, 1988, pp. 1213–1222. The Combustion Institute. | S.L. Olson, P.V. Ferkul, J.S. T'ien |  | Flat | 150 mm x 30 mm x 0.076 mm | Kimwipes | 0.3128 | 101.3 kPa |  | NASA Glenn Research Center | Cylindrical | 305 mm diameter; 610 mm height | 0 | Drop Tower | Wire |  |  | Yes |  | 19.1
Olson, S. L., and J. S. T’ien. “Near-Limit Flame Spread over a Thin Solid Fuel in 0.” Symposium (International) on Combustion, vol. 22, no. 1, 1988, pp. 1213–1222. The Combustion Institute. | S.L. Olson, P.V. Ferkul, J.S. T'ien |  | Flat | 150 mm x 30 mm x 0.076 mm | Kimwipes | 0.3625 | 101.3 kPa |  | NASA Glenn Research Center | Cylindrical | 305 mm diameter; 610 mm height | 0 | Drop Tower | Wire |  |  | Yes |  | 21.84
Olson, S. L., and J. S. T’ien. “Near-Limit Flame Spread over a Thin Solid Fuel in 0.” Symposium (International) on Combustion, vol. 22, no. 1, 1988, pp. 1213–1222. The Combustion Institute. | S.L. Olson, P.V. Ferkul, J.S. T'ien |  | Flat | 150 mm x 30 mm x 0.076 mm | Kimwipes | 0.4264 | 101.3 kPa |  | NASA Glenn Research Center | Cylindrical | 305 mm diameter; 610 mm height | 0 | Drop Tower | Wire |  |  | Yes |  | 26.69
Olson, S. L., and J. S. T’ien. “Near-Limit Flame Spread over a Thin Solid Fuel in 0.” Symposium (International) on Combustion, vol. 22, no. 1, 1988, pp. 1213–1222. The Combustion Institute. | S.L. Olson, P.V. Ferkul, J.S. T'ien |  | Flat | 150 mm x 30 mm x 0.076 mm | Kimwipes | 0.4202 | 101.3 kPa |  | NASA Glenn Research Center | Cylindrical | 305 mm diameter; 610 mm height | 0 | Drop Tower | Wire |  |  | Yes |  | 27.58
Olson, S. L., and J. S. T’ien. “Near-Limit Flame Spread over a Thin Solid Fuel in 0.” Symposium (International) on Combustion, vol. 22, no. 1, 1988, pp. 1213–1222. The Combustion Institute. | S.L. Olson, P.V. Ferkul, J.S. T'ien |  | Flat | 150 mm x 30 mm x 0.076 mm | Kimwipes | 0.5294 | 101.3 kPa |  | NASA Glenn Research Center | Cylindrical | 305 mm diameter; 610 mm height | 0 | Drop Tower | Wire |  |  | Yes |  | 38.69
Olson, S. L., and J. S. T’ien. “Near-Limit Flame Spread over a Thin Solid Fuel in 0.” Symposium (International) on Combustion, vol. 22, no. 1, 1988, pp. 1213–1222. The Combustion Institute. | S.L. Olson, P.V. Ferkul, J.S. T'ien |  | Flat | 150 mm x 30 mm x 0.076 mm | Kimwipes | 0.635 | 101.3 kPa |  | NASA Glenn Research Center | Cylindrical | 305 mm diameter; 610 mm height | 0 | Drop Tower | Wire |  |  | Yes |  | 46.62
Olson, S. L., and J. S. T’ien. “Near-Limit Flame Spread over a Thin Solid Fuel in 0.” Symposium (International) on Combustion, vol. 22, no. 1, 1988, pp. 1213–1222. The Combustion Institute. | S.L. Olson, P.V. Ferkul, J.S. T'ien |  | Flat | 150 mm x 30 mm x 0.076 mm | Kimwipes | 0.6226 | 101.3 kPa |  | NASA Glenn Research Center | Cylindrical | 305 mm diameter; 610 mm height | 0 | Drop Tower | Wire |  |  | Yes |  | 49.79
Olson, S. L., and J. S. T’ien. “Near-Limit Flame Spread over a Thin Solid Fuel in 0.” Symposium (International) on Combustion, vol. 22, no. 1, 1988, pp. 1213–1222. The Combustion Institute. | S.L. Olson, P.V. Ferkul, J.S. T'ien |  | Flat | 150 mm x 30 mm x 0.076 mm | Kimwipes | 0.8403 | 101.3 kPa |  | NASA Glenn Research Center | Cylindrical | 305 mm diameter; 610 mm height | 0 | Drop Tower | Wire |  |  | Yes |  | 63.3
Olson, S. L., and J. S. T’ien. “Near-Limit Flame Spread over a Thin Solid Fuel in 0.” Symposium (International) on Combustion, vol. 22, no. 1, 1988, pp. 1213–1222. The Combustion Institute. | S.L. Olson, P.V. Ferkul, J.S. T'ien |  | Flat | 150 mm x 30 mm x 0.076 mm | Kimwipes | 1.038 | 101.3 kPa |  | NASA Glenn Research Center | Cylindrical | 305 mm diameter; 610 mm height | 0 | Drop Tower | Wire |  |  | Yes |  | 73.83
Olson, S. L., and J. S. T’ien. “Near-Limit Flame Spread over a Thin Solid Fuel in 0.” Symposium (International) on Combustion, vol. 22, no. 1, 1988, pp. 1213–1222. The Combustion Institute. | S.L. Olson, P.V. Ferkul, J.S. T'ien |  | Flat | 150 mm x 30 mm x 0.152 mm | Kimwipes | 0.171 | 101.3 kPa |  | NASA Glenn Research Center | Cylindrical | 305 mm diameter; 610 mm height | 1 | Ground | Wire |  |  | Yes |  | 2.884
Olson, S. L., and J. S. T’ien. “Near-Limit Flame Spread over a Thin Solid Fuel in 0.” Symposium (International) on Combustion, vol. 22, no. 1, 1988, pp. 1213–1222. The Combustion Institute. | S.L. Olson, P.V. Ferkul, J.S. T'ien |  | Flat | 150 mm x 30 mm x 0.152 mm | Kimwipes | 0.1696 | 101.3 kPa |  | NASA Glenn Research Center | Cylindrical | 305 mm diameter; 610 mm height | 1 | Ground | Wire |  |  | Yes |  | 3.287
Olson, S. L., and J. S. T’ien. “Near-Limit Flame Spread over a Thin Solid Fuel in 0.” Symposium (International) on Combustion, vol. 22, no. 1, 1988, pp. 1213–1222. The Combustion Institute. | S.L. Olson, P.V. Ferkul, J.S. T'ien |  | Flat | 150 mm x 30 mm x 0.152 mm | Kimwipes | 0.173 | 101.3 kPa |  | NASA Glenn Research Center | Cylindrical | 305 mm diameter; 610 mm height | 1 | Ground | Wire |  |  | Yes |  | 3.38
Olson, S. L., and J. S. T’ien. “Near-Limit Flame Spread over a Thin Solid Fuel in 0.” Symposium (International) on Combustion, vol. 22, no. 1, 1988, pp. 1213–1222. The Combustion Institute. | S.L. Olson, P.V. Ferkul, J.S. T'ien |  | Flat | 150 mm x 30 mm x 0.152 mm | Kimwipes | 0.2145 | 101.3 kPa |  | NASA Glenn Research Center | Cylindrical | 305 mm diameter; 610 mm height | 1 | Ground | Wire |  |  | Yes |  | 6.008
Olson, S. L., and J. S. T’ien. “Near-Limit Flame Spread over a Thin Solid Fuel in 0.” Symposium (International) on Combustion, vol. 22, no. 1, 1988, pp. 1213–1222. The Combustion Institute. | S.L. Olson, P.V. Ferkul, J.S. T'ien |  | Flat | 150 mm x 30 mm x 0.152 mm | Kimwipes | 0.2137 | 101.3 kPa |  | NASA Glenn Research Center | Cylindrical | 305 mm diameter; 610 mm height | 1 | Ground | Wire |  |  | Yes |  | 6.752
Olson, S. L., and J. S. T’ien. “Near-Limit Flame Spread over a Thin Solid Fuel in 0.” Symposium (International) on Combustion, vol. 22, no. 1, 1988, pp. 1213–1222. The Combustion Institute. | S.L. Olson, P.V. Ferkul, J.S. T'ien |  | Flat | 150 mm x 30 mm x 0.152 mm | Kimwipes | 0.254 | 101.3 kPa |  | NASA Glenn Research Center | Cylindrical | 305 mm diameter; 610 mm height | 1 | Ground | Wire |  |  | Yes |  | 8.53
Olson, S. L., and J. S. T’ien. “Near-Limit Flame Spread over a Thin Solid Fuel in 0.” Symposium (International) on Combustion, vol. 22, no. 1, 1988, pp. 1213–1222. The Combustion Institute. | S.L. Olson, P.V. Ferkul, J.S. T'ien |  | Flat | 150 mm x 30 mm x 0.152 mm | Kimwipes | 0.2566 | 101.3 kPa |  | NASA Glenn Research Center | Cylindrical | 305 mm diameter; 610 mm height | 1 | Ground | Wire |  |  | Yes |  | 9.15
Olson, S. L., and J. S. T’ien. “Near-Limit Flame Spread over a Thin Solid Fuel in 0.” Symposium (International) on Combustion, vol. 22, no. 1, 1988, pp. 1213–1222. The Combustion Institute. | S.L. Olson, P.V. Ferkul, J.S. T'ien |  | Flat | 150 mm x 30 mm x 0.152 mm | Kimwipes | 0.253 | 101.3 kPa |  | NASA Glenn Research Center | Cylindrical | 305 mm diameter; 610 mm height | 1 | Ground | Wire |  |  | Yes |  | 9.454
Olson, S. L., and J. S. T’ien. “Near-Limit Flame Spread over a Thin Solid Fuel in 0.” Symposium (International) on Combustion, vol. 22, no. 1, 1988, pp. 1213–1222. The Combustion Institute. | S.L. Olson, P.V. Ferkul, J.S. T'ien |  | Flat | 150 mm x 30 mm x 0.152 mm | Kimwipes | 0.2887 | 101.3 kPa |  | NASA Glenn Research Center | Cylindrical | 305 mm diameter; 610 mm height | 1 | Ground | Wire |  |  | Yes |  | 10.28
Olson, S. L., and J. S. T’ien. “Near-Limit Flame Spread over a Thin Solid Fuel in 0.” Symposium (International) on Combustion, vol. 22, no. 1, 1988, pp. 1213–1222. The Combustion Institute. | S.L. Olson, P.V. Ferkul, J.S. T'ien |  | Flat | 150 mm x 30 mm x 0.152 mm | Kimwipes | 0.3066 | 101.3 kPa |  | NASA Glenn Research Center | Cylindrical | 305 mm diameter; 610 mm height | 1 | Ground | Wire |  |  | Yes |  | 12.06
Olson, S. L., and J. S. T’ien. “Near-Limit Flame Spread over a Thin Solid Fuel in 0.” Symposium (International) on Combustion, vol. 22, no. 1, 1988, pp. 1213–1222. The Combustion Institute. | S.L. Olson, P.V. Ferkul, J.S. T'ien |  | Flat | 150 mm x 30 mm x 0.152 mm | Kimwipes | 0.42 | 101.3 kPa |  | NASA Glenn Research Center | Cylindrical | 305 mm diameter; 610 mm height | 1 | Ground | Wire |  |  | Yes |  | 16.88
Olson, S. L., and J. S. T’ien. “Near-Limit Flame Spread over a Thin Solid Fuel in 0.” Symposium (International) on Combustion, vol. 22, no. 1, 1988, pp. 1213–1222. The Combustion Institute. | S.L. Olson, P.V. Ferkul, J.S. T'ien |  | Flat | 150 mm x 30 mm x 0.152 mm | Kimwipes | 0.4161 | 101.3 kPa |  | NASA Glenn Research Center | Cylindrical | 305 mm diameter; 610 mm height | 1 | Ground | Wire |  |  | Yes |  | 17.69
Olson, S. L., and J. S. T’ien. “Near-Limit Flame Spread over a Thin Solid Fuel in 0.” Symposium (International) on Combustion, vol. 22, no. 1, 1988, pp. 1213–1222. The Combustion Institute. | S.L. Olson, P.V. Ferkul, J.S. T'ien |  | Flat | 150 mm x 30 mm x 0.152 mm | Kimwipes | 0.5219 | 101.3 kPa |  | NASA Glenn Research Center | Cylindrical | 305 mm diameter; 610 mm height | 1 | Ground | Wire |  |  | Yes |  | 22.98
Olson, S. L., and J. S. T’ien. “Near-Limit Flame Spread over a Thin Solid Fuel in 0.” Symposium (International) on Combustion, vol. 22, no. 1, 1988, pp. 1213–1222. The Combustion Institute. | S.L. Olson, P.V. Ferkul, J.S. T'ien |  | Flat | 150 mm x 30 mm x 0.152 mm | Kimwipes | 0.6294 | 101.3 kPa |  | NASA Glenn Research Center | Cylindrical | 305 mm diameter; 610 mm height | 1 | Ground | Wire |  |  | Yes |  | 29.31
Olson, S. L., and J. S. T’ien. “Near-Limit Flame Spread over a Thin Solid Fuel in 0.” Symposium (International) on Combustion, vol. 22, no. 1, 1988, pp. 1213–1222. The Combustion Institute. | S.L. Olson, P.V. Ferkul, J.S. T'ien |  | Flat | 150 mm x 30 mm x 0.152 mm | Kimwipes | 0.8481 | 101.3 kPa |  | NASA Glenn Research Center | Cylindrical | 305 mm diameter; 610 mm height | 1 | Ground | Wire |  |  | Yes |  | 34.68
Olson, S. L., and J. S. T’ien. “Near-Limit Flame Spread over a Thin Solid Fuel in 0.” Symposium (International) on Combustion, vol. 22, no. 1, 1988, pp. 1213–1222. The Combustion Institute. | S.L. Olson, P.V. Ferkul, J.S. T'ien |  | Flat | 150 mm x 30 mm x 0.152 mm | Kimwipes | 1.062 | 101.3 kPa |  | NASA Glenn Research Center | Cylindrical | 305 mm diameter; 610 mm height | 1 | Ground | Wire |  |  | Yes |  | 38.44
Olson, S. L., and J. S. T’ien. “Near-Limit Flame Spread over a Thin Solid Fuel in 0.” Symposium (International) on Combustion, vol. 22, no. 1, 1988, pp. 1213–1222. The Combustion Institute. | S.L. Olson, P.V. Ferkul, J.S. T'ien |  | Flat | 150 mm x 30 mm x 0.152 mm | Kimwipes | 0.2645 | 101.3 kPa |  | NASA Glenn Research Center | Cylindrical | 305 mm diameter; 610 mm height | 0 | Drop Tower | Wire |  |  | Yes |  | 2.602
Olson, S. L., and J. S. T’ien. “Near-Limit Flame Spread over a Thin Solid Fuel in 0.” Symposium (International) on Combustion, vol. 22, no. 1, 1988, pp. 1213–1222. The Combustion Institute. | S.L. Olson, P.V. Ferkul, J.S. T'ien |  | Flat | 150 mm x 30 mm x 0.152 mm | Kimwipes | 0.2843 | 101.3 kPa |  | NASA Glenn Research Center | Cylindrical | 305 mm diameter; 610 mm height | 0 | Drop Tower | Wire |  |  | Yes |  | 3.729
Olson, S. L., and J. S. T’ien. “Near-Limit Flame Spread over a Thin Solid Fuel in 0.” Symposium (International) on Combustion, vol. 22, no. 1, 1988, pp. 1213–1222. The Combustion Institute. | S.L. Olson, P.V. Ferkul, J.S. T'ien |  | Flat | 150 mm x 30 mm x 0.152 mm | Kimwipes | 0.2777 | 101.3 kPa |  | NASA Glenn Research Center | Cylindrical | 305 mm diameter; 610 mm height | 0 | Drop Tower | Wire |  |  | Yes |  | 4.056
Olson, S. L., and J. S. T’ien. “Near-Limit Flame Spread over a Thin Solid Fuel in 0.” Symposium (International) on Combustion, vol. 22, no. 1, 1988, pp. 1213–1222. The Combustion Institute. | S.L. Olson, P.V. Ferkul, J.S. T'ien |  | Flat | 150 mm x 30 mm x 0.152 mm | Kimwipes | 0.3036 | 101.3 kPa |  | NASA Glenn Research Center | Cylindrical | 305 mm diameter; 610 mm height | 0 | Drop Tower | Wire |  |  | Yes |  | 4.711
Olson, S. L., and J. S. T’ien. “Near-Limit Flame Spread over a Thin Solid Fuel in 0.” Symposium (International) on Combustion, vol. 22, no. 1, 1988, pp. 1213–1222. The Combustion Institute. | S.L. Olson, P.V. Ferkul, J.S. T'ien |  | Flat | 150 mm x 30 mm x 0.152 mm | Kimwipes | 0.3115 | 101.3 kPa |  | NASA Glenn Research Center | Cylindrical | 305 mm diameter; 610 mm height | 0 | Drop Tower | Wire |  |  | Yes |  | 5.471
Olson, S. L., and J. S. T’ien. “Near-Limit Flame Spread over a Thin Solid Fuel in 0.” Symposium (International) on Combustion, vol. 22, no. 1, 1988, pp. 1213–1222. The Combustion Institute. | S.L. Olson, P.V. Ferkul, J.S. T'ien |  | Flat | 150 mm x 30 mm x 0.152 mm | Kimwipes | 0.3075 | 101.3 kPa |  | NASA Glenn Research Center | Cylindrical | 305 mm diameter; 610 mm height | 0 | Drop Tower | Wire |  |  | Yes |  | 6.266
Olson, S. L., and J. S. T’ien. “Near-Limit Flame Spread over a Thin Solid Fuel in 0.” Symposium (International) on Combustion, vol. 22, no. 1, 1988, pp. 1213–1222. The Combustion Institute. | S.L. Olson, P.V. Ferkul, J.S. T'ien |  | Flat | 150 mm x 30 mm x 0.152 mm | Kimwipes | 0.4127 | 101.3 kPa |  | NASA Glenn Research Center | Cylindrical | 305 mm diameter; 610 mm height | 0 | Drop Tower | Wire |  |  | Yes |  | 12.75
Olson, S. L., and J. S. T’ien. “Near-Limit Flame Spread over a Thin Solid Fuel in 0.” Symposium (International) on Combustion, vol. 22, no. 1, 1988, pp. 1213–1222. The Combustion Institute. | S.L. Olson, P.V. Ferkul, J.S. T'ien |  | Flat | 150 mm x 30 mm x 0.152 mm | Kimwipes | 0.4192 | 101.3 kPa |  | NASA Glenn Research Center | Cylindrical | 305 mm diameter; 610 mm height | 0 | Drop Tower | Wire |  |  | Yes |  | 14.2
Olson, S. L., and J. S. T’ien. “Near-Limit Flame Spread over a Thin Solid Fuel in 0.” Symposium (International) on Combustion, vol. 22, no. 1, 1988, pp. 1213–1222. The Combustion Institute. | S.L. Olson, P.V. Ferkul, J.S. T'ien |  | Flat | 150 mm x 30 mm x 0.152 mm | Kimwipes | 0.4196 | 101.3 kPa |  | NASA Glenn Research Center | Cylindrical | 305 mm diameter; 610 mm height | 0 | Drop Tower | Wire |  |  | Yes |  | 15.37
Olson, S. L., and J. S. T’ien. “Near-Limit Flame Spread over a Thin Solid Fuel in 0.” Symposium (International) on Combustion, vol. 22, no. 1, 1988, pp. 1213–1222. The Combustion Institute. | S.L. Olson, P.V. Ferkul, J.S. T'ien |  | Flat | 150 mm x 30 mm x 0.152 mm | Kimwipes | 0.5211 | 101.3 kPa |  | NASA Glenn Research Center | Cylindrical | 305 mm diameter; 610 mm height | 0 | Drop Tower | Wire |  |  | Yes |  | 19.88
Olson, S. L., and J. S. T’ien. “Near-Limit Flame Spread over a Thin Solid Fuel in 0.” Symposium (International) on Combustion, vol. 22, no. 1, 1988, pp. 1213–1222. The Combustion Institute. | S.L. Olson, P.V. Ferkul, J.S. T'ien |  | Flat | 150 mm x 30 mm x 0.152 mm | Kimwipes | 0.5216 | 101.3 kPa |  | NASA Glenn Research Center | Cylindrical | 305 mm diameter; 610 mm height | 0 | Drop Tower | Wire |  |  | Yes |  | 21.83
Olson, S. L., and J. S. T’ien. “Near-Limit Flame Spread over a Thin Solid Fuel in 0.” Symposium (International) on Combustion, vol. 22, no. 1, 1988, pp. 1213–1222. The Combustion Institute. | S.L. Olson, P.V. Ferkul, J.S. T'ien |  | Flat | 150 mm x 30 mm x 0.152 mm | Kimwipes | 0.6337 | 101.3 kPa |  | NASA Glenn Research Center | Cylindrical | 305 mm diameter; 610 mm height | 0 | Drop Tower | Wire |  |  | Yes |  | 22.56
Olson, S. L., and J. S. T’ien. “Near-Limit Flame Spread over a Thin Solid Fuel in 0.” Symposium (International) on Combustion, vol. 22, no. 1, 1988, pp. 1213–1222. The Combustion Institute. | S.L. Olson, P.V. Ferkul, J.S. T'ien |  | Flat | 150 mm x 30 mm x 0.152 mm | Kimwipes | 0.6273 | 101.3 kPa |  | NASA Glenn Research Center | Cylindrical | 305 mm diameter; 610 mm height | 0 | Drop Tower | Wire |  |  | Yes |  | 34.2
Olson, S. L., and J. S. T’ien. “Near-Limit Flame Spread over a Thin Solid Fuel in 0.” Symposium (International) on Combustion, vol. 22, no. 1, 1988, pp. 1213–1222. The Combustion Institute. | S.L. Olson, P.V. Ferkul, J.S. T'ien |  | Flat | 150 mm x 30 mm x 0.152 mm | Kimwipes | 0.8603 | 101.3 kPa |  | NASA Glenn Research Center | Cylindrical | 305 mm diameter; 610 mm height | 0 | Drop Tower | Wire |  |  | Yes |  | 33.72
Olson, S. L., and J. S. T’ien. “Near-Limit Flame Spread over a Thin Solid Fuel in 0.” Symposium (International) on Combustion, vol. 22, no. 1, 1988, pp. 1213–1222. The Combustion Institute. | S.L. Olson, P.V. Ferkul, J.S. T'ien |  | Flat | 150 mm x 30 mm x 0.152 mm | Kimwipes | 0.8485 | 101.3 kPa |  | NASA Glenn Research Center | Cylindrical | 305 mm diameter; 610 mm height | 0 | Drop Tower | Wire |  |  | Yes |  | 36.17
Olson, S. L., and J. S. T’ien. “Near-Limit Flame Spread over a Thin Solid Fuel in 0.” Symposium (International) on Combustion, vol. 22, no. 1, 1988, pp. 1213–1222. The Combustion Institute. | S.L. Olson, P.V. Ferkul, J.S. T'ien |  | Flat | 150 mm x 30 mm x 0.152 mm | Kimwipes | 1.064 | 101.3 kPa |  | NASA Glenn Research Center | Cylindrical | 305 mm diameter; 610 mm height | 0 | Drop Tower | Wire |  |  | Yes |  | 45.69
Olson, S. L., and J. S. T’ien. “Near-Limit Flame Spread over a Thin Solid Fuel in 0.” Symposium (International) on Combustion, vol. 22, no. 1, 1988, pp. 1213–1222. The Combustion Institute. | S.L. Olson, P.V. Ferkul, J.S. T'ien |  | Flat | 150 mm x 30 mm x 0.076 mm | Kimwipes | 0.21 | 101.3 kPa | 5 | NASA Glenn Research Center | Cylindrical | 305 mm diameter; 610 mm height | 0 | Drop Tower | Wire |  |  | Yes |  | 5.4
Olson, S. L., and J. S. T’ien. “Near-Limit Flame Spread over a Thin Solid Fuel in 0.” Symposium (International) on Combustion, vol. 22, no. 1, 1988, pp. 1213–1222. The Combustion Institute. | S.L. Olson, P.V. Ferkul, J.S. T'ien |  | Flat | 150 mm x 30 mm x 0.076 mm | Kimwipes | 0.21 | 101.3 kPa | 70 | NASA Glenn Research Center | Cylindrical | 305 mm diameter; 610 mm height | 0 | Drop Tower | Wire |  |  | Yes |  | 8.7
Olson, S. L., and J. S. T’ien. “Near-Limit Flame Spread over a Thin Solid Fuel in 0.” Symposium (International) on Combustion, vol. 22, no. 1, 1988, pp. 1213–1222. The Combustion Institute. | S.L. Olson, P.V. Ferkul, J.S. T'ien |  | Flat | 150 mm x 30 mm x 0.076 mm | Kimwipes | 0.18 | 101.3 kPa | 20 | NASA Glenn Research Center | Cylindrical | 305 mm diameter; 610 mm height | 0 | Drop Tower | Wire |  |  | Yes |  | 3.5
Olson, S. L., and J. S. T’ien. “Near-Limit Flame Spread over a Thin Solid Fuel in 0.” Symposium (International) on Combustion, vol. 22, no. 1, 1988, pp. 1213–1222. The Combustion Institute. | S.L. Olson, P.V. Ferkul, J.S. T'ien |  | Flat | 150 mm x 30 mm x 0.076 mm | Kimwipes | 0.18 | 101.3 kPa | 43 | NASA Glenn Research Center | Cylindrical | 305 mm diameter; 610 mm height | 0 | Drop Tower | Wire |  |  | Yes |  | 4
Olson, S. L., and J. S. T’ien. “Near-Limit Flame Spread over a Thin Solid Fuel in 0.” Symposium (International) on Combustion, vol. 22, no. 1, 1988, pp. 1213–1222. The Combustion Institute. | S.L. Olson, P.V. Ferkul, J.S. T'ien |  | Flat | 150 mm x 30 mm x 0.076 mm | Kimwipes | 0.18 | 101.3 kPa | 74 | NASA Glenn Research Center | Cylindrical | 305 mm diameter; 610 mm height | 0 | Drop Tower | Wire |  |  | Yes |  | 6.4
Olson, S. L., and J. S. T’ien. “Near-Limit Flame Spread over a Thin Solid Fuel in 0.” Symposium (International) on Combustion, vol. 22, no. 1, 1988, pp. 1213–1222. The Combustion Institute. | S.L. Olson, P.V. Ferkul, J.S. T'ien |  | Flat | 150 mm x 30 mm x 0.076 mm | Kimwipes | 0.17 | 101.3 kPa | 15 | NASA Glenn Research Center | Cylindrical | 305 mm diameter; 610 mm height | 0 | Drop Tower | Wire |  |  | Yes |  | 2.1
Olson, S. L., and J. S. T’ien. “Near-Limit Flame Spread over a Thin Solid Fuel in 0.” Symposium (International) on Combustion, vol. 22, no. 1, 1988, pp. 1213–1222. The Combustion Institute. | S.L. Olson, P.V. Ferkul, J.S. T'ien |  | Flat | 150 mm x 30 mm x 0.076 mm | Kimwipes | 0.17 | 101.3 kPa | 35 | NASA Glenn Research Center | Cylindrical | 305 mm diameter; 610 mm height | 0 | Drop Tower | Wire |  |  | Yes |  | 2.7
Olson, S. L., and J. S. T’ien. “Near-Limit Flame Spread over a Thin Solid Fuel in 0.” Symposium (International) on Combustion, vol. 22, no. 1, 1988, pp. 1213–1222. The Combustion Institute. | S.L. Olson, P.V. Ferkul, J.S. T'ien |  | Flat | 150 mm x 30 mm x 0.076 mm | Kimwipes | 0.17 | 101.3 kPa | 67 | NASA Glenn Research Center | Cylindrical | 305 mm diameter; 610 mm height | 0 | Drop Tower | Wire |  |  | Yes |  | 3.6
Olson, S. L., and J. S. T’ien. “Near-Limit Flame Spread over a Thin Solid Fuel in 0.” Symposium (International) on Combustion, vol. 22, no. 1, 1988, pp. 1213–1222. The Combustion Institute. | S.L. Olson, P.V. Ferkul, J.S. T'ien |  | Flat | 150 mm x 30 mm x 0.076 mm | Kimwipes | 0.16 | 101.3 kPa | 61 | NASA Glenn Research Center | Cylindrical | 305 mm diameter; 610 mm height | 0 | Drop Tower | Wire |  |  | Yes |  | 1.9
Olson, S. L., and J. S. T’ien. “Near-Limit Flame Spread over a Thin Solid Fuel in 0.” Symposium (International) on Combustion, vol. 22, no. 1, 1988, pp. 1213–1222. The Combustion Institute. | S.L. Olson, P.V. Ferkul, J.S. T'ien |  | Flat | 150 mm x 30 mm x 0.076 mm | Kimwipes | 0.205 | 101.3 kPa | 5 | NASA Glenn Research Center | Cylindrical | 305 mm diameter; 610 mm height | 0 | Drop Tower | Wire |  |  | No
Olson, S. L., and J. S. T’ien. “Near-Limit Flame Spread over a Thin Solid Fuel in 0.” Symposium (International) on Combustion, vol. 22, no. 1, 1988, pp. 1213–1222. The Combustion Institute. | S.L. Olson, P.V. Ferkul, J.S. T'ien |  | Flat | 150 mm x 30 mm x 0.076 mm | Kimwipes | 0.17 | 101.3 kPa | 9 | NASA Glenn Research Center | Cylindrical | 305 mm diameter; 610 mm height | 0 | Drop Tower | Wire |  |  | No
Olson, S. L., and J. S. T’ien. “Near-Limit Flame Spread over a Thin Solid Fuel in 0.” Symposium (International) on Combustion, vol. 22, no. 1, 1988, pp. 1213–1222. The Combustion Institute. | S.L. Olson, P.V. Ferkul, J.S. T'ien |  | Flat | 150 mm x 30 mm x 0.076 mm | Kimwipes | 0.14 | 101.3 kPa | 41 | NASA Glenn Research Center | Cylindrical | 305 mm diameter; 610 mm height | 0 | Drop Tower | Wire |  |  | No
Olson, S. L., and J. S. T’ien. “Near-Limit Flame Spread over a Thin Solid Fuel in 0.” Symposium (International) on Combustion, vol. 22, no. 1, 1988, pp. 1213–1222. The Combustion Institute. | S.L. Olson, P.V. Ferkul, J.S. T'ien |  | Flat | 150 mm x 30 mm x 0.076 mm | Kimwipes | 0.14 | 101.3 kPa | 61 | NASA Glenn Research Center | Cylindrical | 305 mm diameter; 610 mm height | 0 | Drop Tower | Wire |  |  | No
Andracchio, Charles R., and Thomas H. Cochran. Gravity Effects on Flame Spreading over Solid Surfaces. NASA Technical Note D-8228, National Aeronautics and Space Administration, May 1976. | Charles R. Andracchio, Thomas H. Cochran | NASA TN D-8228 | Flat | 55 mm x 55 mm x 0.051 mm | Cellulose acetate sheet; MIL SPEC LP-504 | 1 | 34.5 kPa |  | NASA Zero Gravity Facility | Hemispherical | 396 mm diameter | 1 | Ground | Wire |  |  | Yes |  | 30.3 |  |  | T=20°
Andracchio, Charles R., and Thomas H. Cochran. Gravity Effects on Flame Spreading over Solid Surfaces. NASA Technical Note D-8228, National Aeronautics and Space Administration, May 1976. | Charles R. Andracchio, Thomas H. Cochran | NASA TN D-8228 | Flat | 55 mm x 55 mm x 0.051 mm | Cellulose acetate sheet; MIL SPEC LP-504 | 1 | 34.5 kPa |  | NASA Zero Gravity Facility | Hemispherical | 396 mm diameter | 0 | Drop Tower | Wire |  |  | Yes |  | 20.4 |  |  | T=20°
Andracchio, Charles R., and Thomas H. Cochran. Gravity Effects on Flame Spreading over Solid Surfaces. NASA Technical Note D-8228, National Aeronautics and Space Administration, May 1976. | Charles R. Andracchio, Thomas H. Cochran | NASA TN D-8228 | Flat | 55 mm x 55 mm x 0.051 mm | Cellulose acetate sheet; MIL SPEC LP-504 | 0.8 | 34.5 kPa |  | NASA Zero Gravity Facility | Hemispherical | 396 mm diameter | 1 | Ground | Wire |  |  | Yes |  | 27.9 |  |  | dilution gas = He, T=20°
Andracchio, Charles R., and Thomas H. Cochran. Gravity Effects on Flame Spreading over Solid Surfaces. NASA Technical Note D-8228, National Aeronautics and Space Administration, May 1976. | Charles R. Andracchio, Thomas H. Cochran | NASA TN D-8228 | Flat | 55 mm x 55 mm x 0.051 mm | Cellulose acetate sheet; MIL SPEC LP-504 | 0.8 | 34.5 kPa |  | NASA Zero Gravity Facility | Hemispherical | 396 mm diameter | 0 | Drop Tower | Wire |  |  | Yes |  | 19.2 |  |  | dilution gas = He, T=20°
Andracchio, Charles R., and Thomas H. Cochran. Gravity Effects on Flame Spreading over Solid Surfaces. NASA Technical Note D-8228, National Aeronautics and Space Administration, May 1976. | Charles R. Andracchio, Thomas H. Cochran | NASA TN D-8228 | Flat | 55 mm x 55 mm x 0.051 mm | Cellulose acetate sheet; MIL SPEC LP-504 | 0.8 | 34.5 kPa |  | NASA Zero Gravity Facility | Hemispherical | 396 mm diameter | 1 | Ground | Wire |  |  | Yes |  | 26.6 |  |  | dilution gas = A, T=20°
Andracchio, Charles R., and Thomas H. Cochran. Gravity Effects on Flame Spreading over Solid Surfaces. NASA Technical Note D-8228, National Aeronautics and Space Administration, May 1976. | Charles R. Andracchio, Thomas H. Cochran | NASA TN D-8228 | Flat | 55 mm x 55 mm x 0.051 mm | Cellulose acetate sheet; MIL SPEC LP-504 | 0.8 | 34.5 kPa |  | NASA Zero Gravity Facility | Hemispherical | 396 mm diameter | 0 | Drop Tower | Wire |  |  | Yes |  | 17.6 |  |  | dilution gas = A, T=20°
Andracchio, Charles R., and Thomas H. Cochran. Gravity Effects on Flame Spreading over Solid Surfaces. NASA Technical Note D-8228, National Aeronautics and Space Administration, May 1976. | Charles R. Andracchio, Thomas H. Cochran | NASA TN D-8228 | Flat | 55 mm x 55 mm x 0.051 mm | Cellulose acetate sheet; MIL SPEC LP-504 | 0.8 | 34.5 kPa |  | NASA Zero Gravity Facility | Hemispherical | 396 mm diameter | 1 | Ground | Wire |  |  | Yes |  | 26.3 |  |  | dilution gas = N2, T=20°
Andracchio, Charles R., and Thomas H. Cochran. Gravity Effects on Flame Spreading over Solid Surfaces. NASA Technical Note D-8228, National Aeronautics and Space Administration, May 1976. | Charles R. Andracchio, Thomas H. Cochran | NASA TN D-8228 | Flat | 55 mm x 55 mm x 0.051 mm | Cellulose acetate sheet; MIL SPEC LP-504 | 0.8 | 34.5 kPa |  | NASA Zero Gravity Facility | Hemispherical | 396 mm diameter | 0 | Drop Tower | Wire |  |  | Yes |  | 16.2 |  |  | dilution gas = N2, T=20°
Andracchio, Charles R., and Thomas H. Cochran. Gravity Effects on Flame Spreading over Solid Surfaces. NASA Technical Note D-8228, National Aeronautics and Space Administration, May 1976. | Charles R. Andracchio, Thomas H. Cochran | NASA TN D-8228 | Flat | 55 mm x 55 mm x 0.051 mm | Cellulose acetate sheet; MIL SPEC LP-504 | 0.6 | 34.5 kPa |  | NASA Zero Gravity Facility | Hemispherical | 396 mm diameter | 1 | Ground | Wire |  |  | Yes |  | 23.4 |  |  | dilution gas = He, T=20°
Andracchio, Charles R., and Thomas H. Cochran. Gravity Effects on Flame Spreading over Solid Surfaces. NASA Technical Note D-8228, National Aeronautics and Space Administration, May 1976. | Charles R. Andracchio, Thomas H. Cochran | NASA TN D-8228 | Flat | 55 mm x 55 mm x 0.051 mm | Cellulose acetate sheet; MIL SPEC LP-504 | 0.6 | 34.5 kPa |  | NASA Zero Gravity Facility | Hemispherical | 396 mm diameter | 0 | Drop Tower | Wire |  |  | Yes |  | 15.2 |  |  | dilution gas = He, T=20°
Andracchio, Charles R., and Thomas H. Cochran. Gravity Effects on Flame Spreading over Solid Surfaces. NASA Technical Note D-8228, National Aeronautics and Space Administration, May 1976. | Charles R. Andracchio, Thomas H. Cochran | NASA TN D-8228 | Flat | 55 mm x 55 mm x 0.051 mm | Cellulose acetate sheet; MIL SPEC LP-504 | 0.6 | 34.5 kPa |  | NASA Zero Gravity Facility | Hemispherical | 396 mm diameter | 1 | Ground | Wire |  |  | Yes |  | 22 |  |  | dilution gas = A, T=20°
Andracchio, Charles R., and Thomas H. Cochran. Gravity Effects on Flame Spreading over Solid Surfaces. NASA Technical Note D-8228, National Aeronautics and Space Administration, May 1976. | Charles R. Andracchio, Thomas H. Cochran | NASA TN D-8228 | Flat | 55 mm x 55 mm x 0.051 mm | Cellulose acetate sheet; MIL SPEC LP-504 | 0.6 | 34.5 kPa |  | NASA Zero Gravity Facility | Hemispherical | 396 mm diameter | 0 | Drop Tower | Wire |  |  | Yes |  | 12.7 |  |  | dilution gas = A, T=20°
Andracchio, Charles R., and Thomas H. Cochran. Gravity Effects on Flame Spreading over Solid Surfaces. NASA Technical Note D-8228, National Aeronautics and Space Administration, May 1976. | Charles R. Andracchio, Thomas H. Cochran | NASA TN D-8228 | Flat | 55 mm x 55 mm x 0.051 mm | Cellulose acetate sheet; MIL SPEC LP-504 | 0.6 | 34.5 kPa |  | NASA Zero Gravity Facility | Hemispherical | 396 mm diameter | 1 | Ground | Wire |  |  | Yes |  | 20 |  |  | dilution gas = N2, T=20°
Andracchio, Charles R., and Thomas H. Cochran. Gravity Effects on Flame Spreading over Solid Surfaces. NASA Technical Note D-8228, National Aeronautics and Space Administration, May 1976. | Charles R. Andracchio, Thomas H. Cochran | NASA TN D-8228 | Flat | 55 mm x 55 mm x 0.051 mm | Cellulose acetate sheet; MIL SPEC LP-504 | 0.6 | 34.5 kPa |  | NASA Zero Gravity Facility | Hemispherical | 396 mm diameter | 0 | Drop Tower | Wire |  |  | Yes |  | 11.7 |  |  | dilution gas = N2, T=20°
Andracchio, Charles R., and Thomas H. Cochran. Gravity Effects on Flame Spreading over Solid Surfaces. NASA Technical Note D-8228, National Aeronautics and Space Administration, May 1976. | Charles R. Andracchio, Thomas H. Cochran | NASA TN D-8228 | Flat | 55 mm x 55 mm x 0.051 mm | Cellulose acetate sheet; MIL SPEC LP-504 | 0.5 | 34.5 kPa |  | NASA Zero Gravity Facility | Hemispherical | 396 mm diameter | 1 | Ground | Wire |  |  | Yes |  | 19.8 |  |  | dilution gas = N2, T=20°
Andracchio, Charles R., and Thomas H. Cochran. Gravity Effects on Flame Spreading over Solid Surfaces. NASA Technical Note D-8228, National Aeronautics and Space Administration, May 1976. | Charles R. Andracchio, Thomas H. Cochran | NASA TN D-8228 | Flat | 55 mm x 55 mm x 0.051 mm | Cellulose acetate sheet; MIL SPEC LP-504 | 0.5 | 34.5 kPa |  | NASA Zero Gravity Facility | Hemispherical | 396 mm diameter | 0 | Drop Tower | Wire |  |  | Yes |  | 7.9 |  |  | dilution gas = N2, T=20°
Andracchio, Charles R., and Thomas H. Cochran. Gravity Effects on Flame Spreading over Solid Surfaces. NASA Technical Note D-8228, National Aeronautics and Space Administration, May 1976. | Charles R. Andracchio, Thomas H. Cochran | NASA TN D-8228 | Flat | 55 mm x 55 mm x 0.051 mm | Cellulose acetate sheet; MIL SPEC LP-504 | 0.4 | 34.5 kPa |  | NASA Zero Gravity Facility | Hemispherical | 396 mm diameter | 1 | Ground | Wire |  |  | Yes |  | 22.4 |  |  | dilution gas = He, T=20°
Andracchio, Charles R., and Thomas H. Cochran. Gravity Effects on Flame Spreading over Solid Surfaces. NASA Technical Note D-8228, National Aeronautics and Space Administration, May 1976. | Charles R. Andracchio, Thomas H. Cochran | NASA TN D-8228 | Flat | 55 mm x 55 mm x 0.051 mm | Cellulose acetate sheet; MIL SPEC LP-504 | 0.4 | 34.5 kPa |  | NASA Zero Gravity Facility | Hemispherical | 396 mm diameter | 1 | Ground | Wire |  |  | Yes |  | 15 |  |  | dilution gas = A, T=20°
Andracchio, Charles R., and Thomas H. Cochran. Gravity Effects on Flame Spreading over Solid Surfaces. NASA Technical Note D-8228, National Aeronautics and Space Administration, May 1976. | Charles R. Andracchio, Thomas H. Cochran | NASA TN D-8228 | Flat | 55 mm x 55 mm x 0.051 mm | Cellulose acetate sheet; MIL SPEC LP-504 | 0.4 | 34.5 kPa |  | NASA Zero Gravity Facility | Hemispherical | 396 mm diameter | 0 | Drop Tower | Wire |  |  | Yes |  |  |  |  | dilution gas = A, T=20°
Andracchio, Charles R., and Thomas H. Cochran. Gravity Effects on Flame Spreading over Solid Surfaces. NASA Technical Note D-8228, National Aeronautics and Space Administration, May 1976. | Charles R. Andracchio, Thomas H. Cochran | NASA TN D-8228 | Flat | 55 mm x 55 mm x 0.051 mm | Cellulose acetate sheet; MIL SPEC LP-504 | 0.4 | 34.5 kPa |  | NASA Zero Gravity Facility | Hemispherical | 396 mm diameter | 1 | Ground | Wire |  |  | Yes |  | 14.3 |  |  | dilution gas = N2, T=20°
Andracchio, Charles R., and Thomas H. Cochran. Gravity Effects on Flame Spreading over Solid Surfaces. NASA Technical Note D-8228, National Aeronautics and Space Administration, May 1976. | Charles R. Andracchio, Thomas H. Cochran | NASA TN D-8228 | Flat | 55 mm x 55 mm x 0.051 mm | Cellulose acetate sheet; MIL SPEC LP-504 | 0.4 | 34.5 kPa |  | NASA Zero Gravity Facility | Hemispherical | 396 mm diameter | 0 | Drop Tower | Wire |  |  | Yes |  | 5.4 |  |  | dilution gas = N2, T=20°
Andracchio, Charles R., and Thomas H. Cochran. Gravity Effects on Flame Spreading over Solid Surfaces. NASA Technical Note D-8228, National Aeronautics and Space Administration, May 1976. | Charles R. Andracchio, Thomas H. Cochran | NASA TN D-8228 | Flat | 55 mm x 55 mm x 0.025 mm | Cellulose acetate sheet; MIL SPEC LP-504 | 1 | 34.5 kPa |  | NASA Zero Gravity Facility | Hemispherical | 396 mm diameter | 1 | Ground | Wire |  |  | Yes |  | 67 |  |  | T=20°
Andracchio, Charles R., and Thomas H. Cochran. Gravity Effects on Flame Spreading over Solid Surfaces. NASA Technical Note D-8228, National Aeronautics and Space Administration, May 1976. | Charles R. Andracchio, Thomas H. Cochran | NASA TN D-8228 | Flat | 55 mm x 55 mm x 0.025 mm | Cellulose acetate sheet; MIL SPEC LP-504 | 1 | 34.5 kPa |  | NASA Zero Gravity Facility | Hemispherical | 396 mm diameter | 0 | Drop Tower | Wire |  |  | Yes |  | 55.8 |  |  | T=20°
Andracchio, Charles R., and Thomas H. Cochran. Gravity Effects on Flame Spreading over Solid Surfaces. NASA Technical Note D-8228, National Aeronautics and Space Administration, May 1976. | Charles R. Andracchio, Thomas H. Cochran | NASA TN D-8228 | Flat | 55 mm x 55 mm x 0.122 mm | Cellulose acetate sheet; MIL SPEC LP-504 | 1 | 34.5 kPa |  | NASA Zero Gravity Facility | Hemispherical | 396 mm diameter | 1 | Ground | Wire |  |  | Yes |  | 17.2 |  |  | T=20°
Andracchio, Charles R., and Thomas H. Cochran. Gravity Effects on Flame Spreading over Solid Surfaces. NASA Technical Note D-8228, National Aeronautics and Space Administration, May 1976. | Charles R. Andracchio, Thomas H. Cochran | NASA TN D-8228 | Flat | 55 mm x 55 mm x 0.122 mm | Cellulose acetate sheet; MIL SPEC LP-504 | 1 | 34.5 kPa |  | NASA Zero Gravity Facility | Hemispherical | 396 mm diameter | 0 | Drop Tower | Wire |  |  | Yes |  | 9 |  |  | T=20°
Andracchio, Charles R., and Thomas H. Cochran. Gravity Effects on Flame Spreading over Solid Surfaces. NASA Technical Note D-8228, National Aeronautics and Space Administration, May 1976. | Charles R. Andracchio, Thomas H. Cochran | NASA TN D-8228 | Flat | 55 mm x 55 mm x 0.025 mm | Cellulose acetate sheet; MIL SPEC LP-504 | 1 | 101.4 kPa |  | NASA Zero Gravity Facility | Hemispherical | 396 mm diameter | 1 | Ground | Wire |  |  | Yes |  | 70 |  |  | T=20°
Andracchio, Charles R., and Thomas H. Cochran. Gravity Effects on Flame Spreading over Solid Surfaces. NASA Technical Note D-8228, National Aeronautics and Space Administration, May 1976. | Charles R. Andracchio, Thomas H. Cochran | NASA TN D-8228 | Flat | 55 mm x 55 mm x 0.025 mm | Cellulose acetate sheet; MIL SPEC LP-504 | 1 | 101.4 kPa |  | NASA Zero Gravity Facility | Hemispherical | 396 mm diameter | 0 | Drop Tower | Wire |  |  | Yes |  | 55 |  |  | T=20°
Andracchio, Charles R., and Thomas H. Cochran. Gravity Effects on Flame Spreading over Solid Surfaces. NASA Technical Note D-8228, National Aeronautics and Space Administration, May 1976. | Charles R. Andracchio, Thomas H. Cochran | NASA TN D-8228 | Flat | 55 mm x 55 mm x 0.051 mm | Cellulose acetate sheet; MIL SPEC LP-504 | 1 | 101.4 kPa |  | NASA Zero Gravity Facility | Hemispherical | 396 mm diameter | 1 | Ground | Wire |  |  | Yes |  | 32 |  |  | T=20°
Andracchio, Charles R., and Thomas H. Cochran. Gravity Effects on Flame Spreading over Solid Surfaces. NASA Technical Note D-8228, National Aeronautics and Space Administration, May 1976. | Charles R. Andracchio, Thomas H. Cochran | NASA TN D-8228 | Flat | 55 mm x 55 mm x 0.051 mm | Cellulose acetate sheet; MIL SPEC LP-504 | 1 | 101.4 kPa |  | NASA Zero Gravity Facility | Hemispherical | 396 mm diameter | 0 | Drop Tower | Wire |  |  | Yes |  | 20 |  |  | T=20°
Andracchio, Charles R., and Thomas H. Cochran. Gravity Effects on Flame Spreading over Solid Surfaces. NASA Technical Note D-8228, National Aeronautics and Space Administration, May 1976. | Charles R. Andracchio, Thomas H. Cochran | NASA TN D-8228 | Flat | 55 mm x 55 mm x 0.122 mm | Cellulose acetate sheet; MIL SPEC LP-504 | 1 | 101.4 kPa |  | NASA Zero Gravity Facility | Hemispherical | 396 mm diameter | 1 | Ground | Wire |  |  | Yes |  | 19 |  |  | T=20°
Andracchio, Charles R., and Thomas H. Cochran. Gravity Effects on Flame Spreading over Solid Surfaces. NASA Technical Note D-8228, National Aeronautics and Space Administration, May 1976. | Charles R. Andracchio, Thomas H. Cochran | NASA TN D-8228 | Flat | 55 mm x 55 mm x 0.122 mm | Cellulose acetate sheet; MIL SPEC LP-504 | 1 | 101.4 kPa |  | NASA Zero Gravity Facility | Hemispherical | 396 mm diameter | 0 | Drop Tower | Wire |  |  | Yes |  | 12 |  |  | T=20°
Andracchio, Charles R., and Thomas H. Cochran. Gravity Effects on Flame Spreading over Solid Surfaces. NASA Technical Note D-8228, National Aeronautics and Space Administration, May 1976. | Charles R. Andracchio, Thomas H. Cochran | NASA TN D-8228 | Flat | 55 mm x 55 mm x 0.025 mm | Cellulose acetate sheet; MIL SPEC LP-504 | 1 | 276 kPa |  | NASA Zero Gravity Facility | Hemispherical | 396 mm diameter | 1 | Ground | Wire |  |  | Yes |  | 76.3 |  |  | T=20°
Andracchio, Charles R., and Thomas H. Cochran. Gravity Effects on Flame Spreading over Solid Surfaces. NASA Technical Note D-8228, National Aeronautics and Space Administration, May 1976. | Charles R. Andracchio, Thomas H. Cochran | NASA TN D-8228 | Flat | 55 mm x 55 mm x 0.025 mm | Cellulose acetate sheet; MIL SPEC LP-504 | 1 | 276 kPa |  | NASA Zero Gravity Facility | Hemispherical | 396 mm diameter | 0 | Drop Tower | Wire |  |  | Yes |  | 63.3 |  |  | T=20°
Andracchio, Charles R., and Thomas H. Cochran. Gravity Effects on Flame Spreading over Solid Surfaces. NASA Technical Note D-8228, National Aeronautics and Space Administration, May 1976. | Charles R. Andracchio, Thomas H. Cochran | NASA TN D-8228 | Flat | 55 mm x 55 mm x 0.051 mm | Cellulose acetate sheet; MIL SPEC LP-504 | 1 | 276 kPa |  | NASA Zero Gravity Facility | Hemispherical | 396 mm diameter | 1 | Ground | Wire |  |  | Yes |  | 40.2 |  |  | T=20°
Andracchio, Charles R., and Thomas H. Cochran. Gravity Effects on Flame Spreading over Solid Surfaces. NASA Technical Note D-8228, National Aeronautics and Space Administration, May 1976. | Charles R. Andracchio, Thomas H. Cochran | NASA TN D-8228 | Flat | 55 mm x 55 mm x 0.051 mm | Cellulose acetate sheet; MIL SPEC LP-504 | 1 | 276 kPa |  | NASA Zero Gravity Facility | Hemispherical | 396 mm diameter | 0 | Drop Tower | Wire |  |  | Yes |  | 24 |  |  | T=20°
Andracchio, Charles R., and Thomas H. Cochran. Gravity Effects on Flame Spreading over Solid Surfaces. NASA Technical Note D-8228, National Aeronautics and Space Administration, May 1976. | Charles R. Andracchio, Thomas H. Cochran | NASA TN D-8228 | Flat | 55 mm x 55 mm x 0.025 mm | Cellulose acetate sheet; MIL SPEC LP-504 | 1 | 634 kPa |  | NASA Zero Gravity Facility | Hemispherical | 396 mm diameter | 1 | Ground | Wire |  |  | Yes |  | 102 |  |  | T=-118°
Andracchio, Charles R., and Thomas H. Cochran. Gravity Effects on Flame Spreading over Solid Surfaces. NASA Technical Note D-8228, National Aeronautics and Space Administration, May 1976. | Charles R. Andracchio, Thomas H. Cochran | NASA TN D-8228 | Flat | 55 mm x 55 mm x 0.025 mm | Cellulose acetate sheet; MIL SPEC LP-504 | 1 | 634 kPa |  | NASA Zero Gravity Facility | Hemispherical | 396 mm diameter | 0 | Drop Tower | Wire |  |  | Yes |  | 97 |  |  | T=-118°
Andracchio, Charles R., and Thomas H. Cochran. Gravity Effects on Flame Spreading over Solid Surfaces. NASA Technical Note D-8228, National Aeronautics and Space Administration, May 1976. | Charles R. Andracchio, Thomas H. Cochran | NASA TN D-8228 | Flat | 55 mm x 55 mm x 0.051 mm | Cellulose acetate sheet; MIL SPEC LP-504 | 1 | 634 kPa |  | NASA Zero Gravity Facility | Hemispherical | 396 mm diameter | 1 | Ground | Wire |  |  | Yes |  | 78 |  |  | T=-118°
Andracchio, Charles R., and Thomas H. Cochran. Gravity Effects on Flame Spreading over Solid Surfaces. NASA Technical Note D-8228, National Aeronautics and Space Administration, May 1976. | Charles R. Andracchio, Thomas H. Cochran | NASA TN D-8228 | Flat | 55 mm x 55 mm x 0.051 mm | Cellulose acetate sheet; MIL SPEC LP-504 | 1 | 634 kPa |  | NASA Zero Gravity Facility | Hemispherical | 396 mm diameter | 0 | Drop Tower | Wire |  |  | Yes |  | 49 |  |  | T=-118°
Andracchio, Charles R., and Thomas H. Cochran. Gravity Effects on Flame Spreading over Solid Surfaces. NASA Technical Note D-8228, National Aeronautics and Space Administration, May 1976. | Charles R. Andracchio, Thomas H. Cochran | NASA TN D-8228 | Flat | 55 mm x 55 mm x 0.122 mm | Cellulose acetate sheet; MIL SPEC LP-504 | 1 | 634 kPa |  | NASA Zero Gravity Facility | Hemispherical | 396 mm diameter | 1 | Ground | Wire |  |  | Yes |  | 33.5 |  |  | T=-118°
Andracchio, Charles R., and Thomas H. Cochran. Gravity Effects on Flame Spreading over Solid Surfaces. NASA Technical Note D-8228, National Aeronautics and Space Administration, May 1976. | Charles R. Andracchio, Thomas H. Cochran | NASA TN D-8228 | Flat | 55 mm x 55 mm x 0.122 mm | Cellulose acetate sheet; MIL SPEC LP-504 | 1 | 634 kPa |  | NASA Zero Gravity Facility | Hemispherical | 396 mm diameter | 0 | Drop Tower | Wire |  |  | Yes |  | 17.6 |  |  | T=-118°
Andracchio, Charles R., and Thomas H. Cochran. Gravity Effects on Flame Spreading over Solid Surfaces. NASA Technical Note D-8228, National Aeronautics and Space Administration, May 1976. | Charles R. Andracchio, Thomas H. Cochran | NASA TN D-8228 | Flat | 55 mm x 55 mm x 0.025 mm | Cellulose acetate sheet; MIL SPEC LP-504 | 0.8 | 34.5 kPa |  | NASA Zero Gravity Facility | Hemispherical | 396 mm diameter | 1 | Ground | Wire |  |  | Yes |  | 64.7 |  |  | dilution gas = He, T=20°
Andracchio, Charles R., and Thomas H. Cochran. Gravity Effects on Flame Spreading over Solid Surfaces. NASA Technical Note D-8228, National Aeronautics and Space Administration, May 1976. | Charles R. Andracchio, Thomas H. Cochran | NASA TN D-8228 | Flat | 55 mm x 55 mm x 0.025 mm | Cellulose acetate sheet; MIL SPEC LP-504 | 0.8 | 34.5 kPa |  | NASA Zero Gravity Facility | Hemispherical | 396 mm diameter | 0 | Drop Tower | Wire |  |  | Yes |  | 47.3 |  |  | dilution gas = He, T=20°
Andracchio, Charles R., and Thomas H. Cochran. Gravity Effects on Flame Spreading over Solid Surfaces. NASA Technical Note D-8228, National Aeronautics and Space Administration, May 1976. | Charles R. Andracchio, Thomas H. Cochran | NASA TN D-8228 | Flat | 55 mm x 55 mm x 0.025 mm | Cellulose acetate sheet; MIL SPEC LP-504 | 0.8 | 34.5 kPa |  | NASA Zero Gravity Facility | Hemispherical | 396 mm diameter | 1 | Ground | Wire |  |  | Yes |  | 58 |  |  | dilution gas = A, T=20°
Andracchio, Charles R., and Thomas H. Cochran. Gravity Effects on Flame Spreading over Solid Surfaces. NASA Technical Note D-8228, National Aeronautics and Space Administration, May 1976. | Charles R. Andracchio, Thomas H. Cochran | NASA TN D-8228 | Flat | 55 mm x 55 mm x 0.025 mm | Cellulose acetate sheet; MIL SPEC LP-504 | 0.8 | 34.5 kPa |  | NASA Zero Gravity Facility | Hemispherical | 396 mm diameter | 0 | Drop Tower | Wire |  |  | Yes |  | 47.3 |  |  | dilution gas = A, T=20°
Andracchio, Charles R., and Thomas H. Cochran. Gravity Effects on Flame Spreading over Solid Surfaces. NASA Technical Note D-8228, National Aeronautics and Space Administration, May 1976. | Charles R. Andracchio, Thomas H. Cochran | NASA TN D-8228 | Flat | 55 mm x 55 mm x 0.025 mm | Cellulose acetate sheet; MIL SPEC LP-504 | 0.8 | 34.5 kPa |  | NASA Zero Gravity Facility | Hemispherical | 396 mm diameter | 1 | Ground | Wire |  |  | Yes |  | 58.2 |  |  | dilution gas = N2, T=20°
Andracchio, Charles R., and Thomas H. Cochran. Gravity Effects on Flame Spreading over Solid Surfaces. NASA Technical Note D-8228, National Aeronautics and Space Administration, May 1976. | Charles R. Andracchio, Thomas H. Cochran | NASA TN D-8228 | Flat | 55 mm x 55 mm x 0.025 mm | Cellulose acetate sheet; MIL SPEC LP-504 | 0.8 | 34.5 kPa |  | NASA Zero Gravity Facility | Hemispherical | 396 mm diameter | 0 | Drop Tower | Wire |  |  | Yes |  | 43.2 |  |  | dilution gas = N2, T=20°
Andracchio, Charles R., and Thomas H. Cochran. Gravity Effects on Flame Spreading over Solid Surfaces. NASA Technical Note D-8228, National Aeronautics and Space Administration, May 1976. | Charles R. Andracchio, Thomas H. Cochran | NASA TN D-8228 | Flat | 55 mm x 55 mm x 0.025 mm | Cellulose acetate sheet; MIL SPEC LP-504 | 0.6 | 34.5 kPa |  | NASA Zero Gravity Facility | Hemispherical | 396 mm diameter | 1 | Ground | Wire |  |  | Yes |  | 53.6 |  |  | dilution gas = He, T=20°
Andracchio, Charles R., and Thomas H. Cochran. Gravity Effects on Flame Spreading over Solid Surfaces. NASA Technical Note D-8228, National Aeronautics and Space Administration, May 1976. | Charles R. Andracchio, Thomas H. Cochran | NASA TN D-8228 | Flat | 55 mm x 55 mm x 0.025 mm | Cellulose acetate sheet; MIL SPEC LP-504 | 0.6 | 34.5 kPa |  | NASA Zero Gravity Facility | Hemispherical | 396 mm diameter | 0 | Drop Tower | Wire |  |  | Yes |  | 39.2 |  |  | dilution gas = He, T=20°
Andracchio, Charles R., and Thomas H. Cochran. Gravity Effects on Flame Spreading over Solid Surfaces. NASA Technical Note D-8228, National Aeronautics and Space Administration, May 1976. | Charles R. Andracchio, Thomas H. Cochran | NASA TN D-8228 | Flat | 55 mm x 55 mm x 0.025 mm | Cellulose acetate sheet; MIL SPEC LP-504 | 0.6 | 34.5 kPa |  | NASA Zero Gravity Facility | Hemispherical | 396 mm diameter | 1 | Ground | Wire |  |  | Yes |  | 47.2 |  |  | dilution gas = A, T=20°
Andracchio, Charles R., and Thomas H. Cochran. Gravity Effects on Flame Spreading over Solid Surfaces. NASA Technical Note D-8228, National Aeronautics and Space Administration, May 1976. | Charles R. Andracchio, Thomas H. Cochran | NASA TN D-8228 | Flat | 55 mm x 55 mm x 0.025 mm | Cellulose acetate sheet; MIL SPEC LP-504 | 0.6 | 34.5 kPa |  | NASA Zero Gravity Facility | Hemispherical | 396 mm diameter | 0 | Drop Tower | Wire |  |  | Yes |  | 32.8 |  |  | dilution gas = A, T=20°
Andracchio, Charles R., and Thomas H. Cochran. Gravity Effects on Flame Spreading over Solid Surfaces. NASA Technical Note D-8228, National Aeronautics and Space Administration, May 1976. | Charles R. Andracchio, Thomas H. Cochran | NASA TN D-8228 | Flat | 55 mm x 55 mm x 0.025 mm | Cellulose acetate sheet; MIL SPEC LP-504 | 0.6 | 34.5 kPa |  | NASA Zero Gravity Facility | Hemispherical | 396 mm diameter | 1 | Ground | Wire |  |  | Yes |  | 48.9 |  |  | dilution gas = N2, T=20°
Andracchio, Charles R., and Thomas H. Cochran. Gravity Effects on Flame Spreading over Solid Surfaces. NASA Technical Note D-8228, National Aeronautics and Space Administration, May 1976. | Charles R. Andracchio, Thomas H. Cochran | NASA TN D-8228 | Flat | 55 mm x 55 mm x 0.025 mm | Cellulose acetate sheet; MIL SPEC LP-504 | 0.6 | 34.5 kPa |  | NASA Zero Gravity Facility | Hemispherical | 396 mm diameter | 0 | Drop Tower | Wire |  |  | Yes |  | 31.7 |  |  | dilution gas = N2, T=20°
Andracchio, Charles R., and Thomas H. Cochran. Gravity Effects on Flame Spreading over Solid Surfaces. NASA Technical Note D-8228, National Aeronautics and Space Administration, May 1976. | Charles R. Andracchio, Thomas H. Cochran | NASA TN D-8228 | Flat | 55 mm x 55 mm x 0.025 mm | Cellulose acetate sheet; MIL SPEC LP-504 | 0.4 | 34.5 kPa |  | NASA Zero Gravity Facility | Hemispherical | 396 mm diameter | 1 | Ground | Wire |  |  | Yes |  | 44.4 |  |  | dilution gas = He, T=20°
Andracchio, Charles R., and Thomas H. Cochran. Gravity Effects on Flame Spreading over Solid Surfaces. NASA Technical Note D-8228, National Aeronautics and Space Administration, May 1976. | Charles R. Andracchio, Thomas H. Cochran | NASA TN D-8228 | Flat | 55 mm x 55 mm x 0.025 mm | Cellulose acetate sheet; MIL SPEC LP-504 | 0.4 | 34.5 kPa |  | NASA Zero Gravity Facility | Hemispherical | 396 mm diameter | 0 | Drop Tower | Wire |  |  | No |  |  |  |  | dilution gas = He, T=20°
Andracchio, Charles R., and Thomas H. Cochran. Gravity Effects on Flame Spreading over Solid Surfaces. NASA Technical Note D-8228, National Aeronautics and Space Administration, May 1976. | Charles R. Andracchio, Thomas H. Cochran | NASA TN D-8228 | Flat | 55 mm x 55 mm x 0.025 mm | Cellulose acetate sheet; MIL SPEC LP-504 | 0.4 | 34.5 kPa |  | NASA Zero Gravity Facility | Hemispherical | 396 mm diameter | 1 | Ground | Wire |  |  | Yes |  | 33.3 |  |  | dilution gas = A, T=20°
Andracchio, Charles R., and Thomas H. Cochran. Gravity Effects on Flame Spreading over Solid Surfaces. NASA Technical Note D-8228, National Aeronautics and Space Administration, May 1976. | Charles R. Andracchio, Thomas H. Cochran | NASA TN D-8228 | Flat | 55 mm x 55 mm x 0.025 mm | Cellulose acetate sheet; MIL SPEC LP-504 | 0.4 | 34.5 kPa |  | NASA Zero Gravity Facility | Hemispherical | 396 mm diameter | 0 | Drop Tower | Wire |  |  | Yes |  | 16.9 |  |  | dilution gas = A, T=20°
Andracchio, Charles R., and Thomas H. Cochran. Gravity Effects on Flame Spreading over Solid Surfaces. NASA Technical Note D-8228, National Aeronautics and Space Administration, May 1976. | Charles R. Andracchio, Thomas H. Cochran | NASA TN D-8228 | Flat | 55 mm x 55 mm x 0.025 mm | Cellulose acetate sheet; MIL SPEC LP-504 | 0.4 | 34.5 kPa |  | NASA Zero Gravity Facility | Hemispherical | 396 mm diameter | 1 | Ground | Wire |  |  | Yes |  | 31.1 |  |  | dilution gas = N2, T=20°
Andracchio, Charles R., and Thomas H. Cochran. Gravity Effects on Flame Spreading over Solid Surfaces. NASA Technical Note D-8228, National Aeronautics and Space Administration, May 1976. | Charles R. Andracchio, Thomas H. Cochran | NASA TN D-8228 | Flat | 55 mm x 55 mm x 0.025 mm | Cellulose acetate sheet; MIL SPEC LP-504 | 0.4 | 34.5 kPa |  | NASA Zero Gravity Facility | Hemispherical | 396 mm diameter | 0 | Drop Tower | Wire |  |  | Yes |  | 14.3 |  |  | dilution gas = N2, T=20°
Andracchio, Charles R., and Thomas H. Cochran. Gravity Effects on Flame Spreading over Solid Surfaces. NASA Technical Note D-8228, National Aeronautics and Space Administration, May 1976. | Charles R. Andracchio, Thomas H. Cochran | NASA TN D-8228 | Flat | 55 mm x 55 mm x 0.122 mm | Cellulose acetate sheet; MIL SPEC LP-504 | 0.8 | 34.5 kPa |  | NASA Zero Gravity Facility | Hemispherical | 396 mm diameter | 1 | Ground | Wire |  |  | Yes |  | 15.6 |  |  | dilution gas = He, T=20°
Andracchio, Charles R., and Thomas H. Cochran. Gravity Effects on Flame Spreading over Solid Surfaces. NASA Technical Note D-8228, National Aeronautics and Space Administration, May 1976. | Charles R. Andracchio, Thomas H. Cochran | NASA TN D-8228 | Flat | 55 mm x 55 mm x 0.122 mm | Cellulose acetate sheet; MIL SPEC LP-504 | 0.8 | 34.5 kPa |  | NASA Zero Gravity Facility | Hemispherical | 396 mm diameter | 0 | Drop Tower | Wire |  |  | Yes |  | 9 |  |  | dilution gas = He, T=20°
Andracchio, Charles R., and Thomas H. Cochran. Gravity Effects on Flame Spreading over Solid Surfaces. NASA Technical Note D-8228, National Aeronautics and Space Administration, May 1976. | Charles R. Andracchio, Thomas H. Cochran | NASA TN D-8228 | Flat | 55 mm x 55 mm x 0.122 mm | Cellulose acetate sheet; MIL SPEC LP-504 | 0.8 | 34.5 kPa |  | NASA Zero Gravity Facility | Hemispherical | 396 mm diameter | 1 | Ground | Wire |  |  | Yes |  | 13.4 |  |  | dilution gas = A, T=20°
Andracchio, Charles R., and Thomas H. Cochran. Gravity Effects on Flame Spreading over Solid Surfaces. NASA Technical Note D-8228, National Aeronautics and Space Administration, May 1976. | Charles R. Andracchio, Thomas H. Cochran | NASA TN D-8228 | Flat | 55 mm x 55 mm x 0.122 mm | Cellulose acetate sheet; MIL SPEC LP-504 | 0.8 | 34.5 kPa |  | NASA Zero Gravity Facility | Hemispherical | 396 mm diameter | 0 | Drop Tower | Wire |  |  | Yes |  | 7.8 |  |  | dilution gas = A, T=20°
Andracchio, Charles R., and Thomas H. Cochran. Gravity Effects on Flame Spreading over Solid Surfaces. NASA Technical Note D-8228, National Aeronautics and Space Administration, May 1976. | Charles R. Andracchio, Thomas H. Cochran | NASA TN D-8228 | Flat | 55 mm x 55 mm x 0.122 mm | Cellulose acetate sheet; MIL SPEC LP-504 | 0.8 | 34.5 kPa |  | NASA Zero Gravity Facility | Hemispherical | 396 mm diameter | 1 | Ground | Wire |  |  | Yes |  | 13.7 |  |  | dilution gas = N2, T=20°
Andracchio, Charles R., and Thomas H. Cochran. Gravity Effects on Flame Spreading over Solid Surfaces. NASA Technical Note D-8228, National Aeronautics and Space Administration, May 1976. | Charles R. Andracchio, Thomas H. Cochran | NASA TN D-8228 | Flat | 55 mm x 55 mm x 0.122 mm | Cellulose acetate sheet; MIL SPEC LP-504 | 0.8 | 34.5 kPa |  | NASA Zero Gravity Facility | Hemispherical | 396 mm diameter | 0 | Drop Tower | Wire |  |  | Yes |  | 7.9 |  |  | dilution gas = N2, T=20°
Andracchio, Charles R., and Thomas H. Cochran. Gravity Effects on Flame Spreading over Solid Surfaces. NASA Technical Note D-8228, National Aeronautics and Space Administration, May 1976. | Charles R. Andracchio, Thomas H. Cochran | NASA TN D-8228 | Flat | 55 mm x 55 mm x 0.122 mm | Cellulose acetate sheet; MIL SPEC LP-504 | 0.6 | 34.5 kPa |  | NASA Zero Gravity Facility | Hemispherical | 396 mm diameter | 1 | Ground | Wire |  |  | Yes |  | 12.8 |  |  | dilution gas = He, T=20°
Andracchio, Charles R., and Thomas H. Cochran. Gravity Effects on Flame Spreading over Solid Surfaces. NASA Technical Note D-8228, National Aeronautics and Space Administration, May 1976. | Charles R. Andracchio, Thomas H. Cochran | NASA TN D-8228 | Flat | 55 mm x 55 mm x 0.122 mm | Cellulose acetate sheet; MIL SPEC LP-504 | 0.6 | 34.5 kPa |  | NASA Zero Gravity Facility | Hemispherical | 396 mm diameter | 0 | Drop Tower | Wire |  |  | Yes |  | 5.5 |  |  | dilution gas = He, T=20°
Andracchio, Charles R., and Thomas H. Cochran. Gravity Effects on Flame Spreading over Solid Surfaces. NASA Technical Note D-8228, National Aeronautics and Space Administration, May 1976. | Charles R. Andracchio, Thomas H. Cochran | NASA TN D-8228 | Flat | 55 mm x 55 mm x 0.122 mm | Cellulose acetate sheet; MIL SPEC LP-504 | 0.6 | 34.5 kPa |  | NASA Zero Gravity Facility | Hemispherical | 396 mm diameter | 1 | Ground | Wire |  |  | Yes |  | 8.6 |  |  | dilution gas = A, T=20°
Andracchio, Charles R., and Thomas H. Cochran. Gravity Effects on Flame Spreading over Solid Surfaces. NASA Technical Note D-8228, National Aeronautics and Space Administration, May 1976. | Charles R. Andracchio, Thomas H. Cochran | NASA TN D-8228 | Flat | 55 mm x 55 mm x 0.122 mm | Cellulose acetate sheet; MIL SPEC LP-504 | 0.6 | 34.5 kPa |  | NASA Zero Gravity Facility | Hemispherical | 396 mm diameter | 0 | Drop Tower | Wire |  |  | Yes |  |  |  |  | dilution gas = A, T=20°
Andracchio, Charles R., and Thomas H. Cochran. Gravity Effects on Flame Spreading over Solid Surfaces. NASA Technical Note D-8228, National Aeronautics and Space Administration, May 1976. | Charles R. Andracchio, Thomas H. Cochran | NASA TN D-8228 | Flat | 55 mm x 55 mm x 0.122 mm | Cellulose acetate sheet; MIL SPEC LP-504 | 0.6 | 34.5 kPa |  | NASA Zero Gravity Facility | Hemispherical | 396 mm diameter | 1 | Ground | Wire |  |  | Yes |  |  |  |  | dilution gas = N2, T=20°
Andracchio, Charles R., and Thomas H. Cochran. Gravity Effects on Flame Spreading over Solid Surfaces. NASA Technical Note D-8228, National Aeronautics and Space Administration, May 1976. | Charles R. Andracchio, Thomas H. Cochran | NASA TN D-8228 | Flat | 55 mm x 55 mm x 0.122 mm | Cellulose acetate sheet; MIL SPEC LP-504 | 0.6 | 34.5 kPa |  | NASA Zero Gravity Facility | Hemispherical | 396 mm diameter | 0 | Drop Tower | Wire |  |  | Yes |  | 4.5 |  |  | dilution gas = N2, T=20°
Andracchio, Charles R., and Thomas H. Cochran. Gravity Effects on Flame Spreading over Solid Surfaces. NASA Technical Note D-8228, National Aeronautics and Space Administration, May 1976. | Charles R. Andracchio, Thomas H. Cochran | NASA TN D-8228 | Flat | 55 mm x 55 mm x 0.122 mm | Cellulose acetate sheet; MIL SPEC LP-504 | 0.5 | 34.5 kPa |  | NASA Zero Gravity Facility | Hemispherical | 396 mm diameter | 1 | Ground | Wire |  |  | No |  |  |  |  | dilution gas = N2, T=20°
Andracchio, Charles R., and Thomas H. Cochran. Gravity Effects on Flame Spreading over Solid Surfaces. NASA Technical Note D-8228, National Aeronautics and Space Administration, May 1976. | Charles R. Andracchio, Thomas H. Cochran | NASA TN D-8228 | Flat | 55 mm x 55 mm x 0.122 mm | Cellulose acetate sheet; MIL SPEC LP-504 | 0.4 | 34.5 kPa |  | NASA Zero Gravity Facility | Hemispherical | 396 mm diameter | 1 | Ground | Wire |  |  | No |  |  |  |  | dilution gas = He, T=20°
Andracchio, Charles R., and Thomas H. Cochran. Gravity Effects on Flame Spreading over Solid Surfaces. NASA Technical Note D-8228, National Aeronautics and Space Administration, May 1976. | Charles R. Andracchio, Thomas H. Cochran | NASA TN D-8228 | Flat | 55 mm x 55 mm x 0.122 mm | Cellulose acetate sheet; MIL SPEC LP-504 | 0.4 | 34.5 kPa |  | NASA Zero Gravity Facility | Hemispherical | 396 mm diameter | 1 | Ground | Wire |  |  | No |  |  |  |  | dilution gas = A, T=20°
Andracchio, Charles R., and Thomas H. Cochran. Burning of Solids in Oxygen-Rich Environments in Normal and Reduced Gravity. NASA Technical Memorandum X-3055, National Aeronautics and Space Administration, May 1974 | Charles R. Andracchio, Thomas H. Cochran | NASA TM X-3055 | Flat | 63 mm x 63 mm x 0.025 mm | Cellulose acetate sheet; MIL-SPEC LP-504 | 1 | 34.5 kPa |  | NASA Glenn Research Center | Cylindrical | 305 mm diameter; 610 mm height | 1 | Drop Tower | Wire |  |  | Yes |  | 67 |  |  | Orientation=horizontal, T_init=20C
Andracchio, Charles R., and Thomas H. Cochran. Burning of Solids in Oxygen-Rich Environments in Normal and Reduced Gravity. NASA Technical Memorandum X-3055, National Aeronautics and Space Administration, May 1974 | Charles R. Andracchio, Thomas H. Cochran | NASA TM X-3055 | Flat | 63 mm x 63 mm x 0.025 mm | Cellulose acetate sheet; MIL-SPEC LP-504 | 1 | 34.5 kPa |  | NASA Glenn Research Center | Cylindrical | 305 mm diameter; 610 mm height | 0 | Drop Tower | Wire |  |  | Yes |  | 55 |  |  | Orientation=horizontal, T_init=20C
Andracchio, Charles R., and Thomas H. Cochran. Burning of Solids in Oxygen-Rich Environments in Normal and Reduced Gravity. NASA Technical Memorandum X-3055, National Aeronautics and Space Administration, May 1974 | Charles R. Andracchio, Thomas H. Cochran | NASA TM X-3055 | Flat | 63 mm x 63 mm x 0.051 mm | Cellulose acetate sheet; MIL-SPEC LP-504 | 1 | 34.5 kPa |  | NASA Glenn Research Center | Cylindrical | 305 mm diameter; 610 mm height | 1 | Drop Tower | Wire |  |  | Yes |  | 29 |  |  | Orientation=horizontal, T_init=20C
Andracchio, Charles R., and Thomas H. Cochran. Burning of Solids in Oxygen-Rich Environments in Normal and Reduced Gravity. NASA Technical Memorandum X-3055, National Aeronautics and Space Administration, May 1974 | Charles R. Andracchio, Thomas H. Cochran | NASA TM X-3055 | Flat | 63 mm x 63 mm x 0.051 mm | Cellulose acetate sheet; MIL-SPEC LP-504 | 1 | 34.5 kPa |  | NASA Glenn Research Center | Cylindrical | 305 mm diameter; 610 mm height | 0 | Drop Tower | Wire |  |  | Yes |  | 20 |  |  | Orientation=horizontal, T_init=20C
Andracchio, Charles R., and Thomas H. Cochran. Burning of Solids in Oxygen-Rich Environments in Normal and Reduced Gravity. NASA Technical Memorandum X-3055, National Aeronautics and Space Administration, May 1974 | Charles R. Andracchio, Thomas H. Cochran | NASA TM X-3055 | Flat | 63 mm x 63 mm x 0.122 mm | Cellulose acetate sheet; MIL-SPEC LP-504 | 1 | 34.5 kPa |  | NASA Glenn Research Center | Cylindrical | 305 mm diameter; 610 mm height | 1 | Drop Tower | Wire |  |  | Yes |  | 17 |  |  | Orientation=horizontal, T_init=20C
Andracchio, Charles R., and Thomas H. Cochran. Burning of Solids in Oxygen-Rich Environments in Normal and Reduced Gravity. NASA Technical Memorandum X-3055, National Aeronautics and Space Administration, May 1974 | Charles R. Andracchio, Thomas H. Cochran | NASA TM X-3055 | Flat | 63 mm x 63 mm x 0.122 mm | Cellulose acetate sheet; MIL-SPEC LP-504 | 1 | 34.5 kPa |  | NASA Glenn Research Center | Cylindrical | 305 mm diameter; 610 mm height | 0 | Drop Tower | Wire |  |  | Yes |  | 9 |  |  | Orientation=horizontal, T_init=20C
Andracchio, Charles R., and Thomas H. Cochran. Burning of Solids in Oxygen-Rich Environments in Normal and Reduced Gravity. NASA Technical Memorandum X-3055, National Aeronautics and Space Administration, May 1974 | Charles R. Andracchio, Thomas H. Cochran | NASA TM X-3055 | Flat | 63 mm x 63 mm x 0.025 mm | Cellulose acetate sheet; MIL-SPEC LP-504 | 1 | 101.4 kPa |  | NASA Glenn Research Center | Cylindrical | 305 mm diameter; 610 mm height | 1 | Drop Tower | Wire |  |  | Yes |  | 70 |  |  | Orientation=horizontal, T_init=20C
Andracchio, Charles R., and Thomas H. Cochran. Burning of Solids in Oxygen-Rich Environments in Normal and Reduced Gravity. NASA Technical Memorandum X-3055, National Aeronautics and Space Administration, May 1974 | Charles R. Andracchio, Thomas H. Cochran | NASA TM X-3055 | Flat | 63 mm x 63 mm x 0.025 mm | Cellulose acetate sheet; MIL-SPEC LP-504 | 1 | 101.4 kPa |  | NASA Glenn Research Center | Cylindrical | 305 mm diameter; 610 mm height | 0 | Drop Tower | Wire |  |  | Yes |  | 55 |  |  | Orientation=horizontal, T_init=20C
Andracchio, Charles R., and Thomas H. Cochran. Burning of Solids in Oxygen-Rich Environments in Normal and Reduced Gravity. NASA Technical Memorandum X-3055, National Aeronautics and Space Administration, May 1974 | Charles R. Andracchio, Thomas H. Cochran | NASA TM X-3055 | Flat | 63 mm x 63 mm x 0.051 mm | Cellulose acetate sheet; MIL-SPEC LP-504 | 1 | 101.4 kPa |  | NASA Glenn Research Center | Cylindrical | 305 mm diameter; 610 mm height | 1 | Drop Tower | Wire |  |  | Yes |  | 32 |  |  | Orientation=horizontal, T_init=20C
Andracchio, Charles R., and Thomas H. Cochran. Burning of Solids in Oxygen-Rich Environments in Normal and Reduced Gravity. NASA Technical Memorandum X-3055, National Aeronautics and Space Administration, May 1974 | Charles R. Andracchio, Thomas H. Cochran | NASA TM X-3055 | Flat | 63 mm x 63 mm x 0.051 mm | Cellulose acetate sheet; MIL-SPEC LP-504 | 1 | 101.4 kPa |  | NASA Glenn Research Center | Cylindrical | 305 mm diameter; 610 mm height | 0 | Drop Tower | Wire |  |  | Yes |  | 20 |  |  | Orientation=horizontal, T_init=20C
Andracchio, Charles R., and Thomas H. Cochran. Burning of Solids in Oxygen-Rich Environments in Normal and Reduced Gravity. NASA Technical Memorandum X-3055, National Aeronautics and Space Administration, May 1974 | Charles R. Andracchio, Thomas H. Cochran | NASA TM X-3055 | Flat | 63 mm x 63 mm x 0.122 mm | Cellulose acetate sheet; MIL-SPEC LP-504 | 1 | 101.4 kPa |  | NASA Glenn Research Center | Cylindrical | 305 mm diameter; 610 mm height | 1 | Drop Tower | Wire |  |  | Yes |  | 19 |  |  | Orientation=horizontal, T_init=20C
Andracchio, Charles R., and Thomas H. Cochran. Burning of Solids in Oxygen-Rich Environments in Normal and Reduced Gravity. NASA Technical Memorandum X-3055, National Aeronautics and Space Administration, May 1974 | Charles R. Andracchio, Thomas H. Cochran | NASA TM X-3055 | Flat | 63 mm x 63 mm x 0.122 mm | Cellulose acetate sheet; MIL-SPEC LP-504 | 1 | 101.4 kPa |  | NASA Glenn Research Center | Cylindrical | 305 mm diameter; 610 mm height | 0 | Drop Tower | Wire |  |  | Yes |  | 12 |  |  | Orientation=horizontal, T_init=20C
Andracchio, Charles R., and Thomas H. Cochran. Burning of Solids in Oxygen-Rich Environments in Normal and Reduced Gravity. NASA Technical Memorandum X-3055, National Aeronautics and Space Administration, May 1974 | Charles R. Andracchio, Thomas H. Cochran | NASA TM X-3055 | Cylindrical (Hollow) | 62 mm diameter x 0.025 mm thick | Cellulose acetate sheet; MIL-SPEC LP-504 | 1 | 6343 kPa |  | NASA Zero Gravity Facility | Hemispherical | 396 mm diameter | 1 | Drop Tower | Wire |  |  | Yes |  | 102 |  |  | Orientation=vertical, T_init=-118C
Andracchio, Charles R., and Thomas H. Cochran. Burning of Solids in Oxygen-Rich Environments in Normal and Reduced Gravity. NASA Technical Memorandum X-3055, National Aeronautics and Space Administration, May 1974 | Charles R. Andracchio, Thomas H. Cochran | NASA TM X-3055 | Cylindrical (Hollow) | 62 mm diameter x 0.025 mm thick | Cellulose acetate sheet; MIL-SPEC LP-504 | 1 | 6343 kPa |  | NASA Zero Gravity Facility | Hemispherical | 396 mm diameter | 0 | Drop Tower | Wire |  |  | Yes |  | 97 |  |  | Orientation=vertical, T_init=-118C
Andracchio, Charles R., and Thomas H. Cochran. Burning of Solids in Oxygen-Rich Environments in Normal and Reduced Gravity. NASA Technical Memorandum X-3055, National Aeronautics and Space Administration, May 1974 | Charles R. Andracchio, Thomas H. Cochran | NASA TM X-3055 | Cylindrical (Hollow) | 62 mm diameter x 0.025 mm thick | Cellulose acetate sheet; MIL-SPEC LP-504 | 1 | 6343 kPa |  | NASA Zero Gravity Facility | Hemispherical | 396 mm diameter | 1 | Drop Tower | Wire |  |  | Yes |  | 78 |  |  | Orientation=vertical, T_init=-118C
Andracchio, Charles R., and Thomas H. Cochran. Burning of Solids in Oxygen-Rich Environments in Normal and Reduced Gravity. NASA Technical Memorandum X-3055, National Aeronautics and Space Administration, May 1974 | Charles R. Andracchio, Thomas H. Cochran | NASA TM X-3055 | Cylindrical (Hollow) | 62 mm diameter x 0.025 mm thick | Cellulose acetate sheet; MIL-SPEC LP-504 | 1 | 6343 kPa |  | NASA Zero Gravity Facility | Hemispherical | 396 mm diameter | 0 | Drop Tower | Wire |  |  | Yes |  | 49 |  |  | Orientation=vertical, T_init=-118C
Andracchio, Charles R., and Thomas H. Cochran. Burning of Solids in Oxygen-Rich Environments in Normal and Reduced Gravity. NASA Technical Memorandum X-3055, National Aeronautics and Space Administration, May 1974 | Charles R. Andracchio, Thomas H. Cochran | NASA TM X-3055 | Cylindrical (Hollow) | 62 mm diameter x 0.025 mm thick | Cellulose acetate sheet; MIL-SPEC LP-504 | 1 | 6343 kPa |  | NASA Zero Gravity Facility | Hemispherical | 396 mm diameter | 1 | Drop Tower | Wire |  |  | Yes |  | 69 |  |  | Orientation=vertical, T_init=-118C
Andracchio, Charles R., and Thomas H. Cochran. Burning of Solids in Oxygen-Rich Environments in Normal and Reduced Gravity. NASA Technical Memorandum X-3055, National Aeronautics and Space Administration, May 1974 | Charles R. Andracchio, Thomas H. Cochran | NASA TM X-3055 | Cylindrical (Hollow) | 62 mm diameter x 0.025 mm thick | Cellulose acetate sheet; MIL-SPEC LP-504 | 1 | 6343 kPa |  | NASA Zero Gravity Facility | Hemispherical | 396 mm diameter | 0 | Drop Tower | Wire |  |  | Yes |  | 36 |  |  | Orientation=vertical, T_init=-118C
Andracchio, Charles R., and John C. Aydelott. “Comparison of Flame Spreading over Thin Flat Surfaces in Normal Gravity and Weightlessness in an Oxygen Environment.” NASA Technical Memorandum NASA TM X-1992, 1970. | Charles R. Andracchio, John C. Aydelott | https://ntrs.nasa.gov/citations/19700016396 | Flat | 63 mm x 63 mm x 0.050 mm | Silkspan type 00; Manila hemp and cellulosic fibers | 0.996 | 34.5 kPa |  | NASA Glenn Research Center | Cylindrical | 305 mm diameter; 610 mm height | 1 | Ground | Wire |  |  | Yes |  | 105 |  |  | Orientation=horizontal
Andracchio, Charles R., and John C. Aydelott. “Comparison of Flame Spreading over Thin Flat Surfaces in Normal Gravity and Weightlessness in an Oxygen Environment.” NASA Technical Memorandum NASA TM X-1992, 1970. | Charles R. Andracchio, John C. Aydelott | https://ntrs.nasa.gov/citations/19700016396 | Flat | 63 mm x 63 mm x 0.050 mm | Silkspan type 00; Manila hemp and cellulosic fibers | 0.996 | 34.5 kPa |  | NASA Glenn Research Center | Cylindrical | 305 mm diameter; 610 mm height | 0 | Drop Tower | Wire |  |  | Yes |  | 93 |  |  | Orientation=horizontal
Andracchio, Charles R., and John C. Aydelott. “Comparison of Flame Spreading over Thin Flat Surfaces in Normal Gravity and Weightlessness in an Oxygen Environment.” NASA Technical Memorandum NASA TM X-1992, 1970. | Charles R. Andracchio, John C. Aydelott | https://ntrs.nasa.gov/citations/19700016396 | Flat | 63 mm x 63 mm x 0.050 mm | Silkspan type 00; Manila hemp and cellulosic fibers | 0.996 | 34.5 kPa |  | NASA Glenn Research Center | Cylindrical | 305 mm diameter; 610 mm height | 1 | Ground | Wire |  |  | Yes |  | 116 |  |  | Orientation=horizontal
Andracchio, Charles R., and John C. Aydelott. “Comparison of Flame Spreading over Thin Flat Surfaces in Normal Gravity and Weightlessness in an Oxygen Environment.” NASA Technical Memorandum NASA TM X-1992, 1970. | Charles R. Andracchio, John C. Aydelott | https://ntrs.nasa.gov/citations/19700016396 | Flat | 63 mm x 63 mm x 0.050 mm | Silkspan type 00; Manila hemp and cellulosic fibers | 0.996 | 34.5 kPa |  | NASA Glenn Research Center | Cylindrical | 305 mm diameter; 610 mm height | 0 | Drop Tower | Wire |  |  | Yes |  | 99 |  |  | Orientation=vertical
Andracchio, Charles R., and John C. Aydelott. “Comparison of Flame Spreading over Thin Flat Surfaces in Normal Gravity and Weightlessness in an Oxygen Environment.” NASA Technical Memorandum NASA TM X-1992, 1970. | Charles R. Andracchio, John C. Aydelott | https://ntrs.nasa.gov/citations/19700016396 | Flat | 63 mm x 63 mm x 0.050 mm | Silkspan type 00; Manila hemp and cellulosic fibers | 0.996 | 34.5 kPa |  | NASA Glenn Research Center | Cylindrical | 305 mm diameter; 610 mm height | 1 | Ground | Wire |  |  | Yes |  | 102 |  |  | Orientation=vertical
Andracchio, Charles R., and John C. Aydelott. “Comparison of Flame Spreading over Thin Flat Surfaces in Normal Gravity and Weightlessness in an Oxygen Environment.” NASA Technical Memorandum NASA TM X-1992, 1970. | Charles R. Andracchio, John C. Aydelott | https://ntrs.nasa.gov/citations/19700016396 | Flat | 63 mm x 63 mm x 0.050 mm | Silkspan type 00; Manila hemp and cellulosic fibers | 0.996 | 34.5 kPa |  | NASA Glenn Research Center | Cylindrical | 305 mm diameter; 610 mm height | 0 | Drop Tower | Wire |  |  | Yes |  | 99 |  |  | Orientation=vertical
Andracchio, Charles R., and John C. Aydelott. “Comparison of Flame Spreading over Thin Flat Surfaces in Normal Gravity and Weightlessness in an Oxygen Environment.” NASA Technical Memorandum NASA TM X-1992, 1970. | Charles R. Andracchio, John C. Aydelott | https://ntrs.nasa.gov/citations/19700016396 | Flat | 63 mm x 63 mm x 0.030 mm | Cellulosic tissue | 0.996 | 34.5 kPa |  | NASA Glenn Research Center | Cylindrical | 305 mm diameter; 610 mm height | 1 | Ground | Wire |  |  | Yes |  | 98 |  |  | Orientation=horizontal
Andracchio, Charles R., and John C. Aydelott. “Comparison of Flame Spreading over Thin Flat Surfaces in Normal Gravity and Weightlessness in an Oxygen Environment.” NASA Technical Memorandum NASA TM X-1992, 1970. | Charles R. Andracchio, John C. Aydelott | https://ntrs.nasa.gov/citations/19700016396 | Flat | 63 mm x 63 mm x 0.030 mm | Cellulosic tissue | 0.996 | 34.5 kPa |  | NASA Glenn Research Center | Cylindrical | 305 mm diameter; 610 mm height | 0 | Drop Tower | Wire |  |  | Yes |  | 90 |  |  | Orientation=horizontal
Andracchio, Charles R., and John C. Aydelott. “Comparison of Flame Spreading over Thin Flat Surfaces in Normal Gravity and Weightlessness in an Oxygen Environment.” NASA Technical Memorandum NASA TM X-1992, 1970. | Charles R. Andracchio, John C. Aydelott | https://ntrs.nasa.gov/citations/19700016396 | Flat | 63 mm x 63 mm x 0.030 mm | Cellulosic tissue | 0.996 | 34.5 kPa |  | NASA Glenn Research Center | Cylindrical | 305 mm diameter; 610 mm height | 1 | Ground | Wire |  |  | Yes |  | 106 |  |  | Orientation=vertical
Andracchio, Charles R., and John C. Aydelott. “Comparison of Flame Spreading over Thin Flat Surfaces in Normal Gravity and Weightlessness in an Oxygen Environment.” NASA Technical Memorandum NASA TM X-1992, 1970. | Charles R. Andracchio, John C. Aydelott | https://ntrs.nasa.gov/citations/19700016396 | Flat | 63 mm x 63 mm x 0.030 mm | Cellulosic tissue | 0.996 | 34.5 kPa |  | NASA Glenn Research Center | Cylindrical | 305 mm diameter; 610 mm height | 0 | Drop Tower | Wire |  |  | Yes |  | 87 |  |  | Orientation=vertical
Andracchio, Charles R., and John C. Aydelott. “Comparison of Flame Spreading over Thin Flat Surfaces in Normal Gravity and Weightlessness in an Oxygen Environment.” NASA Technical Memorandum NASA TM X-1992, 1970. | Charles R. Andracchio, John C. Aydelott | https://ntrs.nasa.gov/citations/19700016396 | Flat | 63 mm x 63 mm x 0.030 mm | Cellulosic tissue | 0.996 | 34.5 kPa |  | NASA Glenn Research Center | Cylindrical | 305 mm diameter; 610 mm height | 1 | Ground | Wire |  |  | Yes |  | 98 |  |  | Orientation=vertical
Andracchio, Charles R., and John C. Aydelott. “Comparison of Flame Spreading over Thin Flat Surfaces in Normal Gravity and Weightlessness in an Oxygen Environment.” NASA Technical Memorandum NASA TM X-1992, 1970. | Charles R. Andracchio, John C. Aydelott | https://ntrs.nasa.gov/citations/19700016396 | Flat | 63 mm x 63 mm x 0.030 mm | Cellulosic tissue | 0.996 | 34.5 kPa |  | NASA Glenn Research Center | Cylindrical | 305 mm diameter; 610 mm height | 0 | Drop Tower | Wire |  |  | Yes |  | 87 |  |  | Orientation=vertical
Andracchio, Charles R., and John C. Aydelott. “Comparison of Flame Spreading over Thin Flat Surfaces in Normal Gravity and Weightlessness in an Oxygen Environment.” NASA Technical Memorandum NASA TM X-1992, 1970. | Charles R. Andracchio, John C. Aydelott | https://ntrs.nasa.gov/citations/19700016396 | Flat | 63 mm x 63 mm x 0.025 mm | Cellulose acetate plastic shim stock; Fed. Spec. LP504 | 0.996 | 34.5 kPa |  | NASA Glenn Research Center | Cylindrical | 305 mm diameter; 610 mm height | 1 | Ground | Wire |  |  | Yes |  | 56 |  |  | Orientation=horizontal
Andracchio, Charles R., and John C. Aydelott. “Comparison of Flame Spreading over Thin Flat Surfaces in Normal Gravity and Weightlessness in an Oxygen Environment.” NASA Technical Memorandum NASA TM X-1992, 1970. | Charles R. Andracchio, John C. Aydelott | https://ntrs.nasa.gov/citations/19700016396 | Flat | 63 mm x 63 mm x 0.025 mm | Cellulose acetate plastic shim stock; Fed. Spec. LP504 | 0.996 | 34.5 kPa |  | NASA Glenn Research Center | Cylindrical | 305 mm diameter; 610 mm height | 0 | Drop Tower | Wire |  |  | Yes |  | 36 |  |  | Orientation=horizontal
Andracchio, Charles R., and John C. Aydelott. “Comparison of Flame Spreading over Thin Flat Surfaces in Normal Gravity and Weightlessness in an Oxygen Environment.” NASA Technical Memorandum NASA TM X-1992, 1970. | Charles R. Andracchio, John C. Aydelott | https://ntrs.nasa.gov/citations/19700016396 | Flat | 63 mm x 63 mm x 0.025 mm | Cellulose acetate plastic shim stock; Fed. Spec. LP504 | 0.996 | 34.5 kPa |  | NASA Glenn Research Center | Cylindrical | 305 mm diameter; 610 mm height | 1 | Ground | Wire |  |  | Yes |  | 60 |  |  | Orientation=vertical
Andracchio, Charles R., and John C. Aydelott. “Comparison of Flame Spreading over Thin Flat Surfaces in Normal Gravity and Weightlessness in an Oxygen Environment.” NASA Technical Memorandum NASA TM X-1992, 1970. | Charles R. Andracchio, John C. Aydelott | https://ntrs.nasa.gov/citations/19700016396 | Flat | 63 mm x 63 mm x 0.025 mm | Cellulose acetate plastic shim stock; Fed. Spec. LP504 | 0.996 | 34.5 kPa |  | NASA Glenn Research Center | Cylindrical | 305 mm diameter; 610 mm height | 0 | Drop Tower | Wire |  |  | Yes |  | 42 |  |  | Orientation=vertical
Andracchio, Charles R., and John C. Aydelott. “Comparison of Flame Spreading over Thin Flat Surfaces in Normal Gravity and Weightlessness in an Oxygen Environment.” NASA Technical Memorandum NASA TM X-1992, 1970. | Charles R. Andracchio, John C. Aydelott | https://ntrs.nasa.gov/citations/19700016396 | Flat | 63 mm x 63 mm x 0.025 mm | Cellulose acetate plastic shim stock; Fed. Spec. LP504 | 0.996 | 34.5 kPa |  | NASA Glenn Research Center | Cylindrical | 305 mm diameter; 610 mm height | 1 | Ground | Wire |  |  | Yes |  | 56 |  |  | Orientation=vertical
Andracchio, Charles R., and John C. Aydelott. “Comparison of Flame Spreading over Thin Flat Surfaces in Normal Gravity and Weightlessness in an Oxygen Environment.” NASA Technical Memorandum NASA TM X-1992, 1970. | Charles R. Andracchio, John C. Aydelott | https://ntrs.nasa.gov/citations/19700016396 | Flat | 63 mm x 63 mm x 0.025 mm | Cellulose acetate plastic shim stock; Fed. Spec. LP504 | 0.996 | 34.5 kPa |  | NASA Glenn Research Center | Cylindrical | 305 mm diameter; 610 mm height | 0 | Drop Tower | Wire |  |  | Yes |  | 43 |  |  | Orientation=vertical
Andracchio, Charles R., and John C. Aydelott. “Comparison of Flame Spreading over Thin Flat Surfaces in Normal Gravity and Weightlessness in an Oxygen Environment.” NASA Technical Memorandum NASA TM X-1992, 1970. | Charles R. Andracchio, John C. Aydelott | https://ntrs.nasa.gov/citations/19700016396 | Flat | 63 mm x 63 mm x 0.051 mm | Cellulose acetate plastic shim stock; Fed. Spec. LP504 | 0.996 | 34.5 kPa |  | NASA Glenn Research Center | Cylindrical | 305 mm diameter; 610 mm height | 1 | Ground | Wire |  |  | Yes |  | 30 |  |  | Orientation=horizontal
Andracchio, Charles R., and John C. Aydelott. “Comparison of Flame Spreading over Thin Flat Surfaces in Normal Gravity and Weightlessness in an Oxygen Environment.” NASA Technical Memorandum NASA TM X-1992, 1970. | Charles R. Andracchio, John C. Aydelott | https://ntrs.nasa.gov/citations/19700016396 | Flat | 63 mm x 63 mm x 0.051 mm | Cellulose acetate plastic shim stock; Fed. Spec. LP504 | 0.996 | 34.5 kPa |  | NASA Glenn Research Center | Cylindrical | 305 mm diameter; 610 mm height | 0 | Drop Tower | Wire |  |  | Yes |  | 22 |  |  | Orientation=horizontal
Andracchio, Charles R., and John C. Aydelott. “Comparison of Flame Spreading over Thin Flat Surfaces in Normal Gravity and Weightlessness in an Oxygen Environment.” NASA Technical Memorandum NASA TM X-1992, 1970. | Charles R. Andracchio, John C. Aydelott | https://ntrs.nasa.gov/citations/19700016396 | Flat | 63 mm x 63 mm x 0.051 mm | Cellulose acetate plastic shim stock; Fed. Spec. LP504 | 0.996 | 34.5 kPa |  | NASA Glenn Research Center | Cylindrical | 305 mm diameter; 610 mm height | 1 | Ground | Wire |  |  | Yes |  | 35 |  |  | Orientation=vertical
Andracchio, Charles R., and John C. Aydelott. “Comparison of Flame Spreading over Thin Flat Surfaces in Normal Gravity and Weightlessness in an Oxygen Environment.” NASA Technical Memorandum NASA TM X-1992, 1970. | Charles R. Andracchio, John C. Aydelott | https://ntrs.nasa.gov/citations/19700016396 | Flat | 63 mm x 63 mm x 0.051 mm | Cellulose acetate plastic shim stock; Fed. Spec. LP504 | 0.996 | 34.5 kPa |  | NASA Glenn Research Center | Cylindrical | 305 mm diameter; 610 mm height | 0 | Drop Tower | Wire |  |  | Yes |  | 23 |  |  | Orientation=vertical
Andracchio, Charles R., and John C. Aydelott. “Comparison of Flame Spreading over Thin Flat Surfaces in Normal Gravity and Weightlessness in an Oxygen Environment.” NASA Technical Memorandum NASA TM X-1992, 1970. | Charles R. Andracchio, John C. Aydelott | https://ntrs.nasa.gov/citations/19700016396 | Flat | 63 mm x 63 mm x 0.051 mm | Cellulose acetate plastic shim stock; Fed. Spec. LP504 | 0.996 | 34.5 kPa |  | NASA Glenn Research Center | Cylindrical | 305 mm diameter; 610 mm height | 1 | Ground | Wire |  |  | Yes |  | 32 |  |  | Orientation=vertical
Andracchio, Charles R., and John C. Aydelott. “Comparison of Flame Spreading over Thin Flat Surfaces in Normal Gravity and Weightlessness in an Oxygen Environment.” NASA Technical Memorandum NASA TM X-1992, 1970. | Charles R. Andracchio, John C. Aydelott | https://ntrs.nasa.gov/citations/19700016396 | Flat | 63 mm x 63 mm x 0.051 mm | Cellulose acetate plastic shim stock; Fed. Spec. LP504 | 0.996 | 34.5 kPa |  | NASA Glenn Research Center | Cylindrical | 305 mm diameter; 610 mm height | 0 | Drop Tower | Wire |  |  | Yes |  | 23 |  |  | Orientation=vertical
Andracchio, Charles R., and John C. Aydelott. “Comparison of Flame Spreading over Thin Flat Surfaces in Normal Gravity and Weightlessness in an Oxygen Environment.” NASA Technical Memorandum NASA TM X-1992, 1970. | Charles R. Andracchio, John C. Aydelott | https://ntrs.nasa.gov/citations/19700016396 | Flat | 63 mm x 63 mm x 0.100 mm | White bond paper type 115; 25% rag | 0.996 | 34.5 kPa |  | NASA Glenn Research Center | Cylindrical | 305 mm diameter; 610 mm height | 1 | Ground | Wire |  |  | Yes |  | 20 |  |  | Orientation=horizontal
Andracchio, Charles R., and John C. Aydelott. “Comparison of Flame Spreading over Thin Flat Surfaces in Normal Gravity and Weightlessness in an Oxygen Environment.” NASA Technical Memorandum NASA TM X-1992, 1970. | Charles R. Andracchio, John C. Aydelott | https://ntrs.nasa.gov/citations/19700016396 | Flat | 63 mm x 63 mm x 0.100 mm | White bond paper type 115; 25% rag | 0.996 | 34.5 kPa |  | NASA Glenn Research Center | Cylindrical | 305 mm diameter; 610 mm height | 0 | Drop Tower | Wire |  |  | Yes |  | 15 |  |  | Orientation=horizontal
Andracchio, Charles R., and John C. Aydelott. “Comparison of Flame Spreading over Thin Flat Surfaces in Normal Gravity and Weightlessness in an Oxygen Environment.” NASA Technical Memorandum NASA TM X-1992, 1970. | Charles R. Andracchio, John C. Aydelott | https://ntrs.nasa.gov/citations/19700016396 | Flat | 63 mm x 63 mm x 0.100 mm | White bond paper type 115; 25% rag | 0.996 | 34.5 kPa |  | NASA Glenn Research Center | Cylindrical | 305 mm diameter; 610 mm height | 1 | Ground | Wire |  |  | Yes |  | 23 |  |  | Orientation=vertical
Andracchio, Charles R., and John C. Aydelott. “Comparison of Flame Spreading over Thin Flat Surfaces in Normal Gravity and Weightlessness in an Oxygen Environment.” NASA Technical Memorandum NASA TM X-1992, 1970. | Charles R. Andracchio, John C. Aydelott | https://ntrs.nasa.gov/citations/19700016396 | Flat | 63 mm x 63 mm x 0.100 mm | White bond paper type 115; 25% rag | 0.996 | 34.5 kPa |  | NASA Glenn Research Center | Cylindrical | 305 mm diameter; 610 mm height | 0 | Drop Tower | Wire |  |  | Yes |  | 12 |  |  | Orientation=vertical
Andracchio, Charles R., and John C. Aydelott. “Comparison of Flame Spreading over Thin Flat Surfaces in Normal Gravity and Weightlessness in an Oxygen Environment.” NASA Technical Memorandum NASA TM X-1992, 1970. | Charles R. Andracchio, John C. Aydelott | https://ntrs.nasa.gov/citations/19700016396 | Flat | 63 mm x 63 mm x 0.100 mm | White bond paper type 115; 25% rag | 0.996 | 34.5 kPa |  | NASA Glenn Research Center | Cylindrical | 305 mm diameter; 610 mm height | 1 | Ground | Wire |  |  | Yes |  | 20 |  |  | Orientation=vertical
Andracchio, Charles R., and John C. Aydelott. “Comparison of Flame Spreading over Thin Flat Surfaces in Normal Gravity and Weightlessness in an Oxygen Environment.” NASA Technical Memorandum NASA TM X-1992, 1970. | Charles R. Andracchio, John C. Aydelott | https://ntrs.nasa.gov/citations/19700016396 | Flat | 63 mm x 63 mm x 0.100 mm | White bond paper type 115; 25% rag | 0.996 | 34.5 kPa |  | NASA Glenn Research Center | Cylindrical | 305 mm diameter; 610 mm height | 0 | Drop Tower | Wire |  |  | Yes |  | 12 |  |  | Orientation=vertical
Ries, Eigenbrod, and Meyer, Proc. Combust. Inst. 40 (2024) 105358 | Hans-Christoph Ries, Christian Eigenbrod, Florian Meyer | 10.1016/j.proci.2024.105358 | Flat | 50 mm x 40 mm x 0.2 mm | PMMA | 0.21 | 101.3 kPa | -100 | Bremen Drop Tower µg open wind tunnel | Rectangular | 264 mm x 96 mm x 96 mm | 0 | Drop Tower | Wire |  | 0.5 | Yes |  | 1.45
Ries, Eigenbrod, and Meyer, Proc. Combust. Inst. 40 (2024) 105358 | Hans-Christoph Ries, Christian Eigenbrod, Florian Meyer | 10.1016/j.proci.2024.105358 | Flat | 50 mm x 40 mm x 0.2 mm | PMMA | 0.24 | 90.0 kPa | -100 | Bremen Drop Tower µg open wind tunnel | Rectangular | 264 mm x 96 mm x 96 mm | 0 | Drop Tower | Wire |  | 0.5 | Yes |  | 1.5
Ries, Eigenbrod, and Meyer, Proc. Combust. Inst. 40 (2024) 105358 | Hans-Christoph Ries, Christian Eigenbrod, Florian Meyer | 10.1016/j.proci.2024.105358 | Flat | 50 mm x 40 mm x 0.2 mm | PMMA | 0.28 | 75.0 kPa | -100 | Bremen Drop Tower µg open wind tunnel | Rectangular | 264 mm x 96 mm x 96 mm | 0 | Drop Tower | Wire |  | 0.5 | Yes |  | 1.9
Ries, Eigenbrod, and Meyer, Proc. Combust. Inst. 40 (2024) 105358 | Hans-Christoph Ries, Christian Eigenbrod, Florian Meyer | 10.1016/j.proci.2024.105358 | Flat | 50 mm x 40 mm x 0.2 mm | PMMA | 0.354 | 60.0 kPa | -100 | Bremen Drop Tower µg open wind tunnel | Rectangular | 264 mm x 96 mm x 96 mm | 0 | Drop Tower | Wire |  | 0.5 | Yes |  | 2.6
Ries, Eigenbrod, and Meyer, Proc. Combust. Inst. 40 (2024) 105358 | Hans-Christoph Ries, Christian Eigenbrod, Florian Meyer | 10.1016/j.proci.2024.105358 | Flat | 50 mm x 40 mm x 0.2 mm | PMMA | 0.21 | 101.3 kPa |  | Fire Research Device (FReD) sealed chamber | Rectangular | 1.1 m³ | 1 | Ground | Wire |  | 0.5 | Yes |  | 1.3
Ries, Eigenbrod, and Meyer, Proc. Combust. Inst. 40 (2024) 105358 | Hans-Christoph Ries, Christian Eigenbrod, Florian Meyer | 10.1016/j.proci.2024.105358 | Flat | 50 mm x 40 mm x 0.2 mm | PMMA | 0.24 | 90.0 kPa |  | Fire Research Device (FReD) sealed chamber | Rectangular | 1.1 m³ | 1 | Ground | Wire |  | 0.5 | Yes |  | 1.7
Ries, Eigenbrod, and Meyer, Proc. Combust. Inst. 40 (2024) 105358 | Hans-Christoph Ries, Christian Eigenbrod, Florian Meyer | 10.1016/j.proci.2024.105358 | Flat | 50 mm x 40 mm x 0.2 mm | PMMA | 0.28 | 75.0 kPa |  | Fire Research Device (FReD) sealed chamber | Rectangular | 1.1 m³ | 1 | Ground | Wire |  | 0.5 | Yes |  | 2.2
Ries, Eigenbrod, and Meyer, Proc. Combust. Inst. 40 (2024) 105358 | Hans-Christoph Ries, Christian Eigenbrod, Florian Meyer | 10.1016/j.proci.2024.105358 | Flat | 50 mm x 40 mm x 0.2 mm | PMMA | 0.354 | 60.0 kPa |  | Fire Research Device (FReD) sealed chamber | Rectangular | 1.1 m³ | 1 | Ground | Wire |  | 0.5 | Yes |  | 3.25
Ries, Eigenbrod, and Meyer, Proc. Combust. Inst. 40 (2024) 105358 | Hans-Christoph Ries, Christian Eigenbrod, Florian Meyer | 10.1016/j.proci.2024.105358 | Flat | 50 mm x 40 mm x 0.2 mm | PMMA | 0.283 | 60.0 kPa | -100 | Bremen Drop Tower µg open wind tunnel | Rectangular | 264 mm x 96 mm x 96 mm | 0 | Drop Tower | Wire |  | 0.5 | Yes |  | 1.75
Ries, Eigenbrod, and Meyer, Proc. Combust. Inst. 40 (2024) 105358 | Hans-Christoph Ries, Christian Eigenbrod, Florian Meyer | 10.1016/j.proci.2024.105358 | Flat | 50 mm x 40 mm x 0.2 mm | PMMA | 0.283 | 70 kPa | -100 | Bremen Drop Tower µg open wind tunnel | Rectangular | 264 mm x 96 mm x 96 mm | 0 | Drop Tower | Wire |  | 0.5 | Yes |  | 1.77
Ries, Eigenbrod, and Meyer, Proc. Combust. Inst. 40 (2024) 105358 | Hans-Christoph Ries, Christian Eigenbrod, Florian Meyer | 10.1016/j.proci.2024.105358 | Flat | 50 mm x 40 mm x 0.2 mm | PMMA | 0.283 | 75.0 kPa | -100 | Bremen Drop Tower µg open wind tunnel | Rectangular | 264 mm x 96 mm x 96 mm | 0 | Drop Tower | Wire |  | 0.5 | Yes |  | 1.92
Ries, Eigenbrod, and Meyer, Proc. Combust. Inst. 40 (2024) 105358 | Hans-Christoph Ries, Christian Eigenbrod, Florian Meyer | 10.1016/j.proci.2024.105358 | Flat | 50 mm x 40 mm x 0.2 mm | PMMA | 0.283 | 90.0 kPa | -100 | Bremen Drop Tower µg open wind tunnel | Rectangular | 264 mm x 96 mm x 96 mm | 0 | Drop Tower | Wire |  | 0.5 | Yes |  | 1.9
Ries, Eigenbrod, and Meyer, Proc. Combust. Inst. 40 (2024) 105358 | Hans-Christoph Ries, Christian Eigenbrod, Florian Meyer | 10.1016/j.proci.2024.105358 | Flat | 50 mm x 40 mm x 0.2 mm | PMMA | 0.283 | 101.3 kPa | -100 | Bremen Drop Tower µg open wind tunnel | Rectangular | 264 mm x 96 mm x 96 mm | 0 | Drop Tower | Wire |  | 0.5 | Yes |  | 2.08
Ries, Eigenbrod, and Meyer, Proc. Combust. Inst. 40 (2024) 105358 | Hans-Christoph Ries, Christian Eigenbrod, Florian Meyer | 10.1016/j.proci.2024.105358 | Flat | 50 mm x 40 mm x 0.2 mm | PMMA | 0.283 | 60.0 kPa |  | Fire Research Device (FReD) sealed chamber | Rectangular | 1.1 m³ | 1 | Ground | Wire |  | 0.5 | Yes |  | 2.08
Ries, Eigenbrod, and Meyer, Proc. Combust. Inst. 40 (2024) 105358 | Hans-Christoph Ries, Christian Eigenbrod, Florian Meyer | 10.1016/j.proci.2024.105358 | Flat | 50 mm x 40 mm x 0.2 mm | PMMA | 0.283 | 70 kPa |  | Fire Research Device (FReD) sealed chamber | Rectangular | 1.1 m³ | 1 | Ground | Wire |  | 0.5 | Yes |  | 2.1
Ries, Eigenbrod, and Meyer, Proc. Combust. Inst. 40 (2024) 105358 | Hans-Christoph Ries, Christian Eigenbrod, Florian Meyer | 10.1016/j.proci.2024.105358 | Flat | 50 mm x 40 mm x 0.2 mm | PMMA | 0.283 | 75.0 kPa |  | Fire Research Device (FReD) sealed chamber | Rectangular | 1.1 m³ | 1 | Ground | Wire |  | 0.5 | Yes |  | 2.2
Ries, Eigenbrod, and Meyer, Proc. Combust. Inst. 40 (2024) 105358 | Hans-Christoph Ries, Christian Eigenbrod, Florian Meyer | 10.1016/j.proci.2024.105358 | Flat | 50 mm x 40 mm x 0.2 mm | PMMA | 0.283 | 90.0 kPa |  | Fire Research Device (FReD) sealed chamber | Rectangular | 1.1 m³ | 1 | Ground | Wire |  | 0.5 | Yes |  | 2.1
Ries, Eigenbrod, and Meyer, Proc. Combust. Inst. 40 (2024) 105358 | Hans-Christoph Ries, Christian Eigenbrod, Florian Meyer | 10.1016/j.proci.2024.105358 | Flat | 50 mm x 40 mm x 0.2 mm | PMMA | 0.283 | 101.3 kPa |  | Fire Research Device (FReD) sealed chamber | Rectangular | 1.1 m³ | 1 | Ground | Wire |  | 0.5 | Yes |  | 2.35
Ries, Eigenbrod, and Meyer, Proc. Combust. Inst. 40 (2024) 105358 | Hans-Christoph Ries, Christian Eigenbrod, Florian Meyer | 10.1016/j.proci.2024.105358 | Flat | 50 mm x 40 mm x 0.2 mm | PMMA | 0.21 | 75.0 kPa | -100 | Bremen Drop Tower µg open wind tunnel | Rectangular | 264 mm x 96 mm x 96 mm | 0 | Drop Tower | Wire |  | 0.5 | Yes |  | 1.02
Ries, Eigenbrod, and Meyer, Proc. Combust. Inst. 40 (2024) 105358 | Hans-Christoph Ries, Christian Eigenbrod, Florian Meyer | 10.1016/j.proci.2024.105358 | Flat | 50 mm x 40 mm x 0.2 mm | PMMA | 0.236 | 75.0 kPa | -100 | Bremen Drop Tower µg open wind tunnel | Rectangular | 264 mm x 96 mm x 96 mm | 0 | Drop Tower | Wire |  | 0.5 | Yes |  | 1.35
Ries, Eigenbrod, and Meyer, Proc. Combust. Inst. 40 (2024) 105358 | Hans-Christoph Ries, Christian Eigenbrod, Florian Meyer | 10.1016/j.proci.2024.105358 | Flat | 50 mm x 40 mm x 0.2 mm | PMMA | 0.265 | 75.0 kPa | -100 | Bremen Drop Tower µg open wind tunnel | Rectangular | 264 mm x 96 mm x 96 mm | 0 | Drop Tower | Wire |  | 0.5 | Yes |  | 1.7
Ries, Eigenbrod, and Meyer, Proc. Combust. Inst. 40 (2024) 105358 | Hans-Christoph Ries, Christian Eigenbrod, Florian Meyer | 10.1016/j.proci.2024.105358 | Flat | 50 mm x 40 mm x 0.2 mm | PMMA | 0.283 | 75.0 kPa | -100 | Bremen Drop Tower µg open wind tunnel | Rectangular | 264 mm x 96 mm x 96 mm | 0 | Drop Tower | Wire |  | 0.5 | Yes |  | 1.95
Ries, Eigenbrod, and Meyer, Proc. Combust. Inst. 40 (2024) 105358 | Hans-Christoph Ries, Christian Eigenbrod, Florian Meyer | 10.1016/j.proci.2024.105358 | Flat | 50 mm x 40 mm x 0.2 mm | PMMA | 0.354 | 75.0 kPa | -100 | Bremen Drop Tower µg open wind tunnel | Rectangular | 264 mm x 96 mm x 96 mm | 0 | Drop Tower | Wire |  | 0.5 | Yes |  | 2.9
Ries, Eigenbrod, and Meyer, Proc. Combust. Inst. 40 (2024) 105358 | Hans-Christoph Ries, Christian Eigenbrod, Florian Meyer | 10.1016/j.proci.2024.105358 | Flat | 50 mm x 40 mm x 0.2 mm | PMMA | 0.21 | 75.0 kPa |  | Fire Research Device (FReD) sealed chamber | Rectangular | 1.1 m³ | 1 | Ground | Wire |  | 0.5 | Yes |  | 1.2
Ries, Eigenbrod, and Meyer, Proc. Combust. Inst. 40 (2024) 105358 | Hans-Christoph Ries, Christian Eigenbrod, Florian Meyer | 10.1016/j.proci.2024.105358 | Flat | 50 mm x 40 mm x 0.2 mm | PMMA | 0.236 | 75.0 kPa |  | Fire Research Device (FReD) sealed chamber | Rectangular | 1.1 m³ | 1 | Ground | Wire |  | 0.5 | Yes |  | 1.6
Ries, Eigenbrod, and Meyer, Proc. Combust. Inst. 40 (2024) 105358 | Hans-Christoph Ries, Christian Eigenbrod, Florian Meyer | 10.1016/j.proci.2024.105358 | Flat | 50 mm x 40 mm x 0.2 mm | PMMA | 0.265 | 75.0 kPa |  | Fire Research Device (FReD) sealed chamber | Rectangular | 1.1 m³ | 1 | Ground | Wire |  | 0.5 | Yes |  | 2
Ries, Eigenbrod, and Meyer, Proc. Combust. Inst. 40 (2024) 105358 | Hans-Christoph Ries, Christian Eigenbrod, Florian Meyer | 10.1016/j.proci.2024.105358 | Flat | 50 mm x 40 mm x 0.2 mm | PMMA | 0.283 | 75.0 kPa |  | Fire Research Device (FReD) sealed chamber | Rectangular | 1.1 m³ | 1 | Ground | Wire |  | 0.5 | Yes |  | 2.2
Ries, Eigenbrod, and Meyer, Proc. Combust. Inst. 40 (2024) 105358 | Hans-Christoph Ries, Christian Eigenbrod, Florian Meyer | 10.1016/j.proci.2024.105358 | Flat | 50 mm x 40 mm x 0.2 mm | PMMA | 0.354 | 75.0 kPa |  | Fire Research Device (FReD) sealed chamber | Rectangular | 1.1 m³ | 1 | Ground | Wire |  | 0.5 | Yes |  | 3.05
Ries, Eigenbrod, and Meyer, Proc. Combust. Inst. 40 (2024) 105358 | Hans-Christoph Ries, Christian Eigenbrod, Florian Meyer | 10.1016/j.proci.2024.105358 | Flat | 50 mm x 40 mm x 0.2 mm | PMMA | 0.354 | 60.0 kPa | -30 | Bremen Drop Tower µg open wind tunnel | Rectangular | 264 mm x 96 mm x 96 mm | 0 | Drop Tower | Wire |  | 0.5 | Yes |  | 2.2
Ries, Eigenbrod, and Meyer, Proc. Combust. Inst. 40 (2024) 105358 | Hans-Christoph Ries, Christian Eigenbrod, Florian Meyer | 10.1016/j.proci.2024.105358 | Flat | 50 mm x 40 mm x 0.2 mm | PMMA | 0.354 | 60.0 kPa | -50 | Bremen Drop Tower µg open wind tunnel | Rectangular | 264 mm x 96 mm x 96 mm | 0 | Drop Tower | Wire |  | 0.5 | Yes |  | 2.35
Ries, Eigenbrod, and Meyer, Proc. Combust. Inst. 40 (2024) 105358 | Hans-Christoph Ries, Christian Eigenbrod, Florian Meyer | 10.1016/j.proci.2024.105358 | Flat | 50 mm x 40 mm x 0.2 mm | PMMA | 0.354 | 60.0 kPa | -60 | Bremen Drop Tower µg open wind tunnel | Rectangular | 264 mm x 96 mm x 96 mm | 0 | Drop Tower | Wire |  | 0.5 | Yes |  | 2.6
Ries, Eigenbrod, and Meyer, Proc. Combust. Inst. 40 (2024) 105358 | Hans-Christoph Ries, Christian Eigenbrod, Florian Meyer | 10.1016/j.proci.2024.105358 | Flat | 50 mm x 40 mm x 0.2 mm | PMMA | 0.354 | 60.0 kPa | -70 | Bremen Drop Tower µg open wind tunnel | Rectangular | 264 mm x 96 mm x 96 mm | 0 | Drop Tower | Wire |  | 0.5 | Yes |  | 2.5
Ries, Eigenbrod, and Meyer, Proc. Combust. Inst. 40 (2024) 105358 | Hans-Christoph Ries, Christian Eigenbrod, Florian Meyer | 10.1016/j.proci.2024.105358 | Flat | 50 mm x 40 mm x 0.2 mm | PMMA | 0.354 | 60.0 kPa | -80 | Bremen Drop Tower µg open wind tunnel | Rectangular | 264 mm x 96 mm x 96 mm | 0 | Drop Tower | Wire |  | 0.5 | Yes |  | 2.65
Ries, Eigenbrod, and Meyer, Proc. Combust. Inst. 40 (2024) 105358 | Hans-Christoph Ries, Christian Eigenbrod, Florian Meyer | 10.1016/j.proci.2024.105358 | Flat | 50 mm x 40 mm x 0.2 mm | PMMA | 0.354 | 60.0 kPa | -90 | Bremen Drop Tower µg open wind tunnel | Rectangular | 264 mm x 96 mm x 96 mm | 0 | Drop Tower | Wire |  | 0.5 | Yes |  | 2.75
Ries, Eigenbrod, and Meyer, Proc. Combust. Inst. 40 (2024) 105358 | Hans-Christoph Ries, Christian Eigenbrod, Florian Meyer | 10.1016/j.proci.2024.105358 | Flat | 50 mm x 40 mm x 0.2 mm | PMMA | 0.354 | 60.0 kPa | -100 | Bremen Drop Tower µg open wind tunnel | Rectangular | 264 mm x 96 mm x 96 mm | 0 | Drop Tower | Wire |  | 0.5 | Yes |  | 2.7
Ries, Eigenbrod, and Meyer, Proc. Combust. Inst. 40 (2024) 105358 | Hans-Christoph Ries, Christian Eigenbrod, Florian Meyer | 10.1016/j.proci.2024.105358 | Flat | 50 mm x 40 mm x 0.2 mm | PMMA | 0.354 | 60.0 kPa | -120 | Bremen Drop Tower µg open wind tunnel | Rectangular | 264 mm x 96 mm x 96 mm | 0 | Drop Tower | Wire |  | 0.5 | Yes |  | 2.75
Ries, Eigenbrod, and Meyer, Proc. Combust. Inst. 40 (2024) 105358 | Hans-Christoph Ries, Christian Eigenbrod, Florian Meyer | 10.1016/j.proci.2024.105358 | Flat | 50 mm x 40 mm x 0.2 mm | PMMA | 0.354 | 60.0 kPa | -160 | Bremen Drop Tower µg open wind tunnel | Rectangular | 264 mm x 96 mm x 96 mm | 0 | Drop Tower | Wire |  | 0.5 | Yes |  | 2.75
Ries, Eigenbrod, and Meyer, Proc. Combust. Inst. 40 (2024) 105358 | Hans-Christoph Ries, Christian Eigenbrod, Florian Meyer | 10.1016/j.proci.2024.105358 | Flat | 50 mm x 40 mm x 0.2 mm | PMMA | 0.354 | 60.0 kPa | -200 | Bremen Drop Tower µg open wind tunnel | Rectangular | 264 mm x 96 mm x 96 mm | 0 | Drop Tower | Wire |  | 0.5 | Yes |  | 2.8
Meyer, Florian, Jan Heißmeier, Hans‑Christoph Ries, and Christian Eigenbrod. "Sooting Behavior in Concurrent and Upward Burning of Cylindrical PMMA‑samples." 52nd International Conference on Environmental Systems (ICES‑2023‑171), Calgary, Canada, 16–20 July 2023. | Florian Meyer; Jan Heißmeier; Hans-Christoph Ries; Christian Eigenbrod | ICES-2023-171 | Flat |  | PMMA | 0.21 | 101.3 kPa | -200 | SAFFIRE II | Rectangular | 305 mm x 460 mm x 1100 mm | 0 | Spacecraft |  |  |  | Yes | 60 |  |  | Yes
Meyer, Florian, Jan Heißmeier, Hans‑Christoph Ries, and Christian Eigenbrod. "Sooting Behavior in Concurrent and Upward Burning of Cylindrical PMMA‑samples." 52nd International Conference on Environmental Systems (ICES‑2023‑171), Calgary, Canada, 16–20 July 2023. | Florian Meyer; Jan Heißmeier; Hans-Christoph Ries; Christian Eigenbrod | ICES-2023-171 | Flat |  | PMMA | 0.22 | 100 kPa | -200 | SAFFIRE IV | Rectangular | 305 mm x 460 mm x 1100 mm | 0 | Spacecraft |  |  |  | Yes | 65 |  |  | Yes
Meyer, Florian, Jan Heißmeier, Hans‑Christoph Ries, and Christian Eigenbrod. "Sooting Behavior in Concurrent and Upward Burning of Cylindrical PMMA‑samples." 52nd International Conference on Environmental Systems (ICES‑2023‑171), Calgary, Canada, 16–20 July 2023. | Florian Meyer; Jan Heißmeier; Hans-Christoph Ries; Christian Eigenbrod | ICES-2023-171 | Flat |  | PMMA | 0.256 | 75.0 kPa | -200 | SAFFIRE V | Rectangular | 305 mm x 460 mm x 1100 mm | 0 | Spacecraft |  |  |  | Yes | 80 |  |  | Yes
Meyer, Florian, Jan Heißmeier, Hans‑Christoph Ries, and Christian Eigenbrod. "Sooting Behavior in Concurrent and Upward Burning of Cylindrical PMMA‑samples." 52nd International Conference on Environmental Systems (ICES‑2023‑171), Calgary, Canada, 16–20 July 2023. | Florian Meyer; Jan Heißmeier; Hans-Christoph Ries; Christian Eigenbrod | ICES-2023-171 | Flat |  | PMMA | 0.257 | 76.0 kPa | 200 | SAFFIRE V | Rectangular | 305 mm x 460 mm x 1100 mm | 0 | Spacecraft |  |  |  | Yes | 70 |  |  | Yes
Meyer, Florian, Jan Heißmeier, Hans‑Christoph Ries, and Christian Eigenbrod. "Sooting Behavior in Concurrent and Upward Burning of Cylindrical PMMA‑samples." 52nd International Conference on Environmental Systems (ICES‑2023‑171), Calgary, Canada, 16–20 July 2023. | Florian Meyer; Jan Heißmeier; Hans-Christoph Ries; Christian Eigenbrod | ICES-2023-171 | Cylindrical | 5 mm x 100 mm | PMMA | 0.265 | 70.0 kPa | -200 | TEXUS 57 | Cylindrical | 70 mm diameter; 142.5 mm height | 0 | Sounding Rocket | Wire |  | 6.1 | Yes |  | 2.74 |  | Yes
Meyer, Florian, Jan Heißmeier, Hans‑Christoph Ries, and Christian Eigenbrod. "Sooting Behavior in Concurrent and Upward Burning of Cylindrical PMMA‑samples." 52nd International Conference on Environmental Systems (ICES‑2023‑171), Calgary, Canada, 16–20 July 2023. | Florian Meyer; Jan Heißmeier; Hans-Christoph Ries; Christian Eigenbrod | ICES-2023-171 | Cylindrical | 5 mm x 100 mm | PMMA | 0.265 | 70.0 kPa | -200 | Fire Research Device (FReD) sealed chamber | Rectangular | 1.1 m³ | 1 | Ground | Wire |  | 6.1 | Yes |  | 2.12 |  | Yes
Meyer, Florian, Jan Heißmeier, Hans‑Christoph Ries, and Christian Eigenbrod. "Sooting Behavior in Concurrent and Upward Burning of Cylindrical PMMA‑samples." 52nd International Conference on Environmental Systems (ICES‑2023‑171), Calgary, Canada, 16–20 July 2023. | Florian Meyer; Jan Heißmeier; Hans-Christoph Ries; Christian Eigenbrod | ICES-2023-171 | Cylindrical | 20 mm x 100 mm | PMMA | 0.265 | 70.0 kPa | -300 | TEXUS 57 | Cylindrical | 70 mm diameter; 142.5 mm height | 0 | Sounding Rocket | Wire |  | 2.4 | Yes |  | 1.38 |  | Yes
Meyer, Florian, Jan Heißmeier, Hans‑Christoph Ries, and Christian Eigenbrod. "Sooting Behavior in Concurrent and Upward Burning of Cylindrical PMMA‑samples." 52nd International Conference on Environmental Systems (ICES‑2023‑171), Calgary, Canada, 16–20 July 2023. | Florian Meyer; Jan Heißmeier; Hans-Christoph Ries; Christian Eigenbrod | ICES-2023-171 | Cylindrical | 20 mm x 100 mm | PMMA | 0.265 | 70.0 kPa | -300 | Fire Research Device (FReD) sealed chamber | Rectangular | 1.1 m³ | 1 | Ground | Wire |  | 2.4 | Yes |  | 1.97 |  | Yes
Meyer, Florian, Jan Heißmeier, Hans‑Christoph Ries, and Christian Eigenbrod. "Sooting Behavior in Concurrent and Upward Burning of Cylindrical PMMA‑samples." 52nd International Conference on Environmental Systems (ICES‑2023‑171), Calgary, Canada, 16–20 July 2023. | Florian Meyer; Jan Heißmeier; Hans-Christoph Ries; Christian Eigenbrod | ICES-2023-171 | Cylindrical | 25 mm x 100 mm | PMMA | 0.265 | 70.0 kPa | -300 | TEXUS 57 | Cylindrical | 70 mm diameter; 142.5 mm height | 0 | Sounding Rocket | Wire |  | 2.4 | Yes |  | 1.23 |  | Yes
Meyer, Florian, Jan Heißmeier, Hans‑Christoph Ries, and Christian Eigenbrod. "Sooting Behavior in Concurrent and Upward Burning of Cylindrical PMMA‑samples." 52nd International Conference on Environmental Systems (ICES‑2023‑171), Calgary, Canada, 16–20 July 2023. | Florian Meyer; Jan Heißmeier; Hans-Christoph Ries; Christian Eigenbrod | ICES-2023-171 | Cylindrical | 25 mm x 100 mm | PMMA | 0.265 | 70.0 kPa | -300 | Fire Research Device (FReD) sealed chamber | Rectangular | 1.1 m³ | 1 | Ground | Wire |  | 2.4 | Yes |  | 1.89 |  | Yes
Eigenbrod, Christian, Florian Meyer, Grunde Jomaas, David L. Urban, Gary A. Ruff, Sandra L. Olson, Paul V. Ferkul, and Balazs Toth. "Opposed Flame Spreading along a Structured PMMA Sample in Exploration Atmosphere under 0." 50th International Conference on Environmental Systems, ICES-2021-218, 12–15 July 2021. | Christian Eigenbrod; Florian Meyer; Grunde Jomaas; David L. Urban; Gary A. Ruff; Sandra L. Olson; Paul V. Ferkul; Balazs Toth | ICES-2021-218 | Flat | base PMMA slab 200 mm x 400 mm x 10 mm; longitudinal rib width 1 mm; rib height 3 mm on both sides; total thickness at ribs 16 mm; rib spacing 20 mm | Cast PMMA structured slab with longitudinal ribs | 26.9% O2 | 761 hPa | 200 | SAFFIRE V wind tunnel / Cygnus spacecraft | Rectangular | 305 mm x 460 mm x 1100 mm | 0 | Spacecraft | Wire | 2.5 W for 10 min preheat; 30 W for 1 min ignition | 10 min preheat + 1 min ignition sequence | Yes | 42 |  |  | Yes | Fig.16 full dense visual extraction. Opposed flow=20 cm/s (200 mm/s stored positive per current convention). Rib width / category=1. Flame length=42 mm. no visible error bar. Figure 16 flame length is based on brightness-threshold undershoot in normalized images; paper states it is a comparative visible flame length, not chemical reaction-zone length.
Eigenbrod, Christian, Florian Meyer, Grunde Jomaas, David L. Urban, Gary A. Ruff, Sandra L. Olson, Paul V. Ferkul, and Balazs Toth. "Opposed Flame Spreading along a Structured PMMA Sample in Exploration Atmosphere under 0." 50th International Conference on Environmental Systems, ICES-2021-218, 12–15 July 2021. | Christian Eigenbrod; Florian Meyer; Grunde Jomaas; David L. Urban; Gary A. Ruff; Sandra L. Olson; Paul V. Ferkul; Balazs Toth | ICES-2021-218 | Flat | base PMMA slab 200 mm x 400 mm x 10 mm; longitudinal rib width 2 mm; rib height 3 mm on both sides; total thickness at ribs 16 mm; rib spacing 20 mm | Cast PMMA structured slab with longitudinal ribs | 26.9% O2 | 761 hPa | 200 | SAFFIRE V wind tunnel / Cygnus spacecraft | rectangular wind tunnel | 305 mm high x 460 mm wide x 1100 mm long | 0 | Spacecraft | Wire | 2.5 W for 10 min preheat; 30 W for 1 min ignition | 10 min preheat + 1 min ignition sequence | Yes | 45 |  |  | Yes | Fig.16 full dense visual extraction. Opposed flow=20 cm/s (200 mm/s stored positive per current convention). Rib width / category=2. Flame length=45 mm. visible error bar approx ±5 mm. Figure 16 flame length is based on brightness-threshold undershoot in normalized images; paper states it is a comparative visible flame length, not chemical reaction-zone length.
Eigenbrod, Christian, Florian Meyer, Grunde Jomaas, David L. Urban, Gary A. Ruff, Sandra L. Olson, Paul V. Ferkul, and Balazs Toth. "Opposed Flame Spreading along a Structured PMMA Sample in Exploration Atmosphere under 0." 50th International Conference on Environmental Systems, ICES-2021-218, 12–15 July 2021. | Christian Eigenbrod; Florian Meyer; Grunde Jomaas; David L. Urban; Gary A. Ruff; Sandra L. Olson; Paul V. Ferkul; Balazs Toth | ICES-2021-218 | Flat | base PMMA slab 200 mm x 400 mm x 10 mm; longitudinal rib width 3 mm; rib height 3 mm on both sides; total thickness at ribs 16 mm; rib spacing 20 mm | Cast PMMA structured slab with longitudinal ribs | 26.9% O2 | 761 hPa | 200 | SAFFIRE V wind tunnel / Cygnus spacecraft | rectangular wind tunnel | 305 mm high x 460 mm wide x 1100 mm long | 0 | Spacecraft | Wire | 2.5 W for 10 min preheat; 30 W for 1 min ignition | 10 min preheat + 1 min ignition sequence | Yes | 42 |  |  | Yes | Fig.16 full dense visual extraction. Opposed flow=20 cm/s (200 mm/s stored positive per current convention). Rib width / category=3. Flame length=42 mm. no visible error bar. Figure 16 flame length is based on brightness-threshold undershoot in normalized images; paper states it is a comparative visible flame length, not chemical reaction-zone length.
Eigenbrod, Christian, Florian Meyer, Grunde Jomaas, David L. Urban, Gary A. Ruff, Sandra L. Olson, Paul V. Ferkul, and Balazs Toth. "Opposed Flame Spreading along a Structured PMMA Sample in Exploration Atmosphere under 0." 50th International Conference on Environmental Systems, ICES-2021-218, 12–15 July 2021. | Christian Eigenbrod; Florian Meyer; Grunde Jomaas; David L. Urban; Gary A. Ruff; Sandra L. Olson; Paul V. Ferkul; Balazs Toth | ICES-2021-218 | Flat | base PMMA slab 200 mm x 400 mm x 10 mm; longitudinal rib width 4 mm; rib height 3 mm on both sides; total thickness at ribs 16 mm; rib spacing 20 mm | Cast PMMA structured slab with longitudinal ribs | 26.9% O2 | 761 hPa | 200 | SAFFIRE V wind tunnel / Cygnus spacecraft | rectangular wind tunnel | 305 mm high x 460 mm wide x 1100 mm long | 0 | Spacecraft | Wire | 2.5 W for 10 min preheat; 30 W for 1 min ignition | 10 min preheat + 1 min ignition sequence | Yes | 47 |  |  | Yes | Fig.16 full dense visual extraction. Opposed flow=20 cm/s (200 mm/s stored positive per current convention). Rib width / category=4. Flame length=47 mm. no visible error bar. Figure 16 flame length is based on brightness-threshold undershoot in normalized images; paper states it is a comparative visible flame length, not chemical reaction-zone length.
Eigenbrod, Christian, Florian Meyer, Grunde Jomaas, David L. Urban, Gary A. Ruff, Sandra L. Olson, Paul V. Ferkul, and Balazs Toth. "Opposed Flame Spreading along a Structured PMMA Sample in Exploration Atmosphere under 0." 50th International Conference on Environmental Systems, ICES-2021-218, 12–15 July 2021. | Christian Eigenbrod; Florian Meyer; Grunde Jomaas; David L. Urban; Gary A. Ruff; Sandra L. Olson; Paul V. Ferkul; Balazs Toth | ICES-2021-218 | Flat | base PMMA slab 200 mm x 400 mm x 10 mm; longitudinal rib width 5 mm; rib height 3 mm on both sides; total thickness at ribs 16 mm; rib spacing 20 mm | Cast PMMA structured slab with longitudinal ribs | 26.9% O2 | 761 hPa | 200 | SAFFIRE V wind tunnel / Cygnus spacecraft | rectangular wind tunnel | 305 mm high x 460 mm wide x 1100 mm long | 0 | Spacecraft | Wire | 2.5 W for 10 min preheat; 30 W for 1 min ignition | 10 min preheat + 1 min ignition sequence | Yes | 54 |  |  | Yes | Fig.16 full dense visual extraction. Opposed flow=20 cm/s (200 mm/s stored positive per current convention). Rib width / category=5. Flame length=54 mm. visible error bar approx ±5 mm. Figure 16 flame length is based on brightness-threshold undershoot in normalized images; paper states it is a comparative visible flame length, not chemical reaction-zone length.
Eigenbrod, Christian, Florian Meyer, Grunde Jomaas, David L. Urban, Gary A. Ruff, Sandra L. Olson, Paul V. Ferkul, and Balazs Toth. "Opposed Flame Spreading along a Structured PMMA Sample in Exploration Atmosphere under 0." 50th International Conference on Environmental Systems, ICES-2021-218, 12–15 July 2021. | Christian Eigenbrod; Florian Meyer; Grunde Jomaas; David L. Urban; Gary A. Ruff; Sandra L. Olson; Paul V. Ferkul; Balazs Toth | ICES-2021-218 | Flat | base PMMA slab 200 mm x 400 mm x 10 mm; longitudinal rib width 6 mm; rib height 3 mm on both sides; total thickness at ribs 16 mm; rib spacing 20 mm | Cast PMMA structured slab with longitudinal ribs | 26.9% O2 | 761 hPa | 200 | SAFFIRE V wind tunnel / Cygnus spacecraft | rectangular wind tunnel | 305 mm high x 460 mm wide x 1100 mm long | 0 | Spacecraft | Wire | 2.5 W for 10 min preheat; 30 W for 1 min ignition | 10 min preheat + 1 min ignition sequence | Yes | 58 |  |  | Yes | Fig.16 full dense visual extraction. Opposed flow=20 cm/s (200 mm/s stored positive per current convention). Rib width / category=6. Flame length=58 mm. visible error bar approx ±7 mm. Figure 16 flame length is based on brightness-threshold undershoot in normalized images; paper states it is a comparative visible flame length, not chemical reaction-zone length.
Eigenbrod, Christian, Florian Meyer, Grunde Jomaas, David L. Urban, Gary A. Ruff, Sandra L. Olson, Paul V. Ferkul, and Balazs Toth. "Opposed Flame Spreading along a Structured PMMA Sample in Exploration Atmosphere under 0." 50th International Conference on Environmental Systems, ICES-2021-218, 12–15 July 2021. | Christian Eigenbrod; Florian Meyer; Grunde Jomaas; David L. Urban; Gary A. Ruff; Sandra L. Olson; Paul V. Ferkul; Balazs Toth | ICES-2021-218 | Flat | base PMMA slab 200 mm x 400 mm x 10 mm; longitudinal rib width 7 mm; rib height 3 mm on both sides; total thickness at ribs 16 mm; rib spacing 20 mm | Cast PMMA structured slab with longitudinal ribs | 26.9% O2 | 761 hPa | 200 | SAFFIRE V wind tunnel / Cygnus spacecraft | rectangular wind tunnel | 305 mm high x 460 mm wide x 1100 mm long | 0 | Spacecraft | Wire | 2.5 W for 10 min preheat; 30 W for 1 min ignition | 10 min preheat + 1 min ignition sequence | Yes | 50 |  |  | Yes | Fig.16 full dense visual extraction. Opposed flow=20 cm/s (200 mm/s stored positive per current convention). Rib width / category=7. Flame length=50 mm. no visible error bar; text notes rib 7 affected by unfavorable incident flow. Figure 16 flame length is based on brightness-threshold undershoot in normalized images; paper states it is a comparative visible flame length, not chemical reaction-zone length.
Eigenbrod, Christian, Florian Meyer, Grunde Jomaas, David L. Urban, Gary A. Ruff, Sandra L. Olson, Paul V. Ferkul, and Balazs Toth. "Opposed Flame Spreading along a Structured PMMA Sample in Exploration Atmosphere under 0." 50th International Conference on Environmental Systems, ICES-2021-218, 12–15 July 2021. | Christian Eigenbrod; Florian Meyer; Grunde Jomaas; David L. Urban; Gary A. Ruff; Sandra L. Olson; Paul V. Ferkul; Balazs Toth | ICES-2021-218 | Flat | base PMMA slab 200 mm x 400 mm x 10 mm; longitudinal rib width 8 mm; rib height 3 mm on both sides; total thickness at ribs 16 mm; rib spacing 20 mm | Cast PMMA structured slab with longitudinal ribs | 26.9% O2 | 761 hPa | 200 | SAFFIRE V wind tunnel / Cygnus spacecraft | rectangular wind tunnel | 305 mm high x 460 mm wide x 1100 mm long | 0 | Spacecraft | Wire | 2.5 W for 10 min preheat; 30 W for 1 min ignition | 10 min preheat + 1 min ignition sequence | Yes | 71 |  |  | Yes | Fig.16 full dense visual extraction. Opposed flow=20 cm/s (200 mm/s stored positive per current convention). Rib width / category=8. Flame length=71 mm. pinned/overestimated flame length; no error bar given in paper text for ribs 7-10. Figure 16 flame length is based on brightness-threshold undershoot in normalized images; paper states it is a comparative visible flame length, not chemical reaction-zone length.
Eigenbrod, Christian, Florian Meyer, Grunde Jomaas, David L. Urban, Gary A. Ruff, Sandra L. Olson, Paul V. Ferkul, and Balazs Toth. "Opposed Flame Spreading along a Structured PMMA Sample in Exploration Atmosphere under 0." 50th International Conference on Environmental Systems, ICES-2021-218, 12–15 July 2021. | Christian Eigenbrod; Florian Meyer; Grunde Jomaas; David L. Urban; Gary A. Ruff; Sandra L. Olson; Paul V. Ferkul; Balazs Toth | ICES-2021-218 | Flat | base PMMA slab 200 mm x 400 mm x 10 mm; longitudinal rib width 9 mm; rib height 3 mm on both sides; total thickness at ribs 16 mm; rib spacing 20 mm | Cast PMMA structured slab with longitudinal ribs | 26.9% O2 | 761 hPa | 200 | SAFFIRE V wind tunnel / Cygnus spacecraft | rectangular wind tunnel | 305 mm high x 460 mm wide x 1100 mm long | 0 | Spacecraft | Wire | 2.5 W for 10 min preheat; 30 W for 1 min ignition | 10 min preheat + 1 min ignition sequence | Yes | 83 |  |  | Yes | Fig.16 full dense visual extraction. Opposed flow=20 cm/s (200 mm/s stored positive per current convention). Rib width / category=9. Flame length=83 mm. pinned/overestimated flame length; no error bar given. Figure 16 flame length is based on brightness-threshold undershoot in normalized images; paper states it is a comparative visible flame length, not chemical reaction-zone length.
Eigenbrod, Christian, Florian Meyer, Grunde Jomaas, David L. Urban, Gary A. Ruff, Sandra L. Olson, Paul V. Ferkul, and Balazs Toth. "Opposed Flame Spreading along a Structured PMMA Sample in Exploration Atmosphere under 0." 50th International Conference on Environmental Systems, ICES-2021-218, 12–15 July 2021. | Christian Eigenbrod; Florian Meyer; Grunde Jomaas; David L. Urban; Gary A. Ruff; Sandra L. Olson; Paul V. Ferkul; Balazs Toth | ICES-2021-218 | Flat | base PMMA slab 200 mm x 400 mm x 10 mm; longitudinal rib width 10 mm; rib height 3 mm on both sides; total thickness at ribs 16 mm; rib spacing 20 mm | Cast PMMA structured slab with longitudinal ribs | 26.9% O2 | 761 hPa | 200 | SAFFIRE V wind tunnel / Cygnus spacecraft | rectangular wind tunnel | 305 mm high x 460 mm wide x 1100 mm long | 0 | Spacecraft | Wire | 2.5 W for 10 min preheat; 30 W for 1 min ignition | 10 min preheat + 1 min ignition sequence | Yes | 93 |  |  | Yes | Fig.16 full dense visual extraction. Opposed flow=20 cm/s (200 mm/s stored positive per current convention). Rib width / category=10. Flame length=93 mm. pinned/overestimated flame length; no error bar given. Figure 16 flame length is based on brightness-threshold undershoot in normalized images; paper states it is a comparative visible flame length, not chemical reaction-zone length.
Eigenbrod, Christian, Florian Meyer, Grunde Jomaas, David L. Urban, Gary A. Ruff, Sandra L. Olson, Paul V. Ferkul, and Balazs Toth. "Opposed Flame Spreading along a Structured PMMA Sample in Exploration Atmosphere under 0." 50th International Conference on Environmental Systems, ICES-2021-218, 12–15 July 2021. | Christian Eigenbrod; Florian Meyer; Grunde Jomaas; David L. Urban; Gary A. Ruff; Sandra L. Olson; Paul V. Ferkul; Balazs Toth | ICES-2021-218 | Flat | base PMMA slab 200 mm x 400 mm x 10 mm; flat area on structured specimen; near transverse ribs/flat area; no longitudinal rib width | Cast PMMA structured slab with longitudinal ribs | 26.9% O2 | 761 hPa | 200 | SAFFIRE V wind tunnel / Cygnus spacecraft | rectangular wind tunnel | 305 mm high x 460 mm wide x 1100 mm long | 0 | Spacecraft | Wire | 2.5 W for 10 min preheat; 30 W for 1 min ignition | 10 min preheat + 1 min ignition sequence | Yes | 68 |  |  | Yes | Fig.16 full dense visual extraction. Opposed flow=20 cm/s (200 mm/s stored positive per current convention). Rib width / category=Flat. Flame length=68 mm. flat-area point; no visible error bar. Figure 16 flame length is based on brightness-threshold undershoot in normalized images; paper states it is a comparative visible flame length, not chemical reaction-zone length.
Eigenbrod, Christian, Florian Meyer, Grunde Jomaas, David L. Urban, Gary A. Ruff, Sandra L. Olson, Paul V. Ferkul, and Balazs Toth. "Opposed Flame Spreading along a Structured PMMA Sample in Exploration Atmosphere under 0." 50th International Conference on Environmental Systems, ICES-2021-218, 12–15 July 2021. | Christian Eigenbrod; Florian Meyer; Grunde Jomaas; David L. Urban; Gary A. Ruff; Sandra L. Olson; Paul V. Ferkul; Balazs Toth | ICES-2021-218 | Flat | base PMMA slab 200 mm x 400 mm x 10 mm; longitudinal rib width 2 mm; rib height 3 mm on both sides; total thickness at ribs 16 mm; rib spacing 20 mm | Cast PMMA structured slab with longitudinal ribs | 26.9% O2 | 761 hPa | 50 | SAFFIRE V wind tunnel / Cygnus spacecraft | rectangular wind tunnel | 305 mm high x 460 mm wide x 1100 mm long | 0 | Spacecraft | Wire | 2.5 W for 10 min preheat; 30 W for 1 min ignition | 10 min preheat + 1 min ignition sequence | Yes | 11 |  |  | Yes | Fig.16 full dense visual extraction. Opposed flow=5 cm/s (50 mm/s stored positive per current convention). Rib width / category=2. Flame length=11 mm. visible error bar approx ±4 mm. Figure 16 flame length is based on brightness-threshold undershoot in normalized images; paper states it is a comparative visible flame length, not chemical reaction-zone length.
Eigenbrod, Christian, Florian Meyer, Grunde Jomaas, David L. Urban, Gary A. Ruff, Sandra L. Olson, Paul V. Ferkul, and Balazs Toth. "Opposed Flame Spreading along a Structured PMMA Sample in Exploration Atmosphere under 0." 50th International Conference on Environmental Systems, ICES-2021-218, 12–15 July 2021. | Christian Eigenbrod; Florian Meyer; Grunde Jomaas; David L. Urban; Gary A. Ruff; Sandra L. Olson; Paul V. Ferkul; Balazs Toth | ICES-2021-218 | Flat | base PMMA slab 200 mm x 400 mm x 10 mm; longitudinal rib width 3 mm; rib height 3 mm on both sides; total thickness at ribs 16 mm; rib spacing 20 mm | Cast PMMA structured slab with longitudinal ribs | 26.9% O2 | 761 hPa | 50 | SAFFIRE V wind tunnel / Cygnus spacecraft | rectangular wind tunnel | 305 mm high x 460 mm wide x 1100 mm long | 0 | Spacecraft | Wire | 2.5 W for 10 min preheat; 30 W for 1 min ignition | 10 min preheat + 1 min ignition sequence | Yes | 15 |  |  | Yes | Fig.16 full dense visual extraction. Opposed flow=5 cm/s (50 mm/s stored positive per current convention). Rib width / category=3. Flame length=15 mm. no visible error bar. Figure 16 flame length is based on brightness-threshold undershoot in normalized images; paper states it is a comparative visible flame length, not chemical reaction-zone length.
Eigenbrod, Christian, Florian Meyer, Grunde Jomaas, David L. Urban, Gary A. Ruff, Sandra L. Olson, Paul V. Ferkul, and Balazs Toth. "Opposed Flame Spreading along a Structured PMMA Sample in Exploration Atmosphere under 0." 50th International Conference on Environmental Systems, ICES-2021-218, 12–15 July 2021. | Christian Eigenbrod; Florian Meyer; Grunde Jomaas; David L. Urban; Gary A. Ruff; Sandra L. Olson; Paul V. Ferkul; Balazs Toth | ICES-2021-218 | Flat | base PMMA slab 200 mm x 400 mm x 10 mm; longitudinal rib width 4 mm; rib height 3 mm on both sides; total thickness at ribs 16 mm; rib spacing 20 mm | Cast PMMA structured slab with longitudinal ribs | 26.9% O2 | 761 hPa | 50 | SAFFIRE V wind tunnel / Cygnus spacecraft | rectangular wind tunnel | 305 mm high x 460 mm wide x 1100 mm long | 0 | Spacecraft | Wire | 2.5 W for 10 min preheat; 30 W for 1 min ignition | 10 min preheat + 1 min ignition sequence | Yes | 14 |  |  | Yes | Fig.16 full dense visual extraction. Opposed flow=5 cm/s (50 mm/s stored positive per current convention). Rib width / category=4. Flame length=14 mm. no visible error bar. Figure 16 flame length is based on brightness-threshold undershoot in normalized images; paper states it is a comparative visible flame length, not chemical reaction-zone length.
Eigenbrod, Christian, Florian Meyer, Grunde Jomaas, David L. Urban, Gary A. Ruff, Sandra L. Olson, Paul V. Ferkul, and Balazs Toth. "Opposed Flame Spreading along a Structured PMMA Sample in Exploration Atmosphere under 0." 50th International Conference on Environmental Systems, ICES-2021-218, 12–15 July 2021. | Christian Eigenbrod; Florian Meyer; Grunde Jomaas; David L. Urban; Gary A. Ruff; Sandra L. Olson; Paul V. Ferkul; Balazs Toth | ICES-2021-218 | Flat | base PMMA slab 200 mm x 400 mm x 10 mm; longitudinal rib width 5 mm; rib height 3 mm on both sides; total thickness at ribs 16 mm; rib spacing 20 mm | Cast PMMA structured slab with longitudinal ribs | 26.9% O2 | 761 hPa | 50 | SAFFIRE V wind tunnel / Cygnus spacecraft | rectangular wind tunnel | 305 mm high x 460 mm wide x 1100 mm long | 0 | Spacecraft | Wire | 2.5 W for 10 min preheat; 30 W for 1 min ignition | 10 min preheat + 1 min ignition sequence | Yes | 16 |  |  | Yes | Fig.16 full dense visual extraction. Opposed flow=5 cm/s (50 mm/s stored positive per current convention). Rib width / category=5. Flame length=16 mm. no visible error bar. Figure 16 flame length is based on brightness-threshold undershoot in normalized images; paper states it is a comparative visible flame length, not chemical reaction-zone length.
Eigenbrod, Christian, Florian Meyer, Grunde Jomaas, David L. Urban, Gary A. Ruff, Sandra L. Olson, Paul V. Ferkul, and Balazs Toth. "Opposed Flame Spreading along a Structured PMMA Sample in Exploration Atmosphere under 0." 50th International Conference on Environmental Systems, ICES-2021-218, 12–15 July 2021. | Christian Eigenbrod; Florian Meyer; Grunde Jomaas; David L. Urban; Gary A. Ruff; Sandra L. Olson; Paul V. Ferkul; Balazs Toth | ICES-2021-218 | Flat | base PMMA slab 200 mm x 400 mm x 10 mm; longitudinal rib width 6 mm; rib height 3 mm on both sides; total thickness at ribs 16 mm; rib spacing 20 mm | Cast PMMA structured slab with longitudinal ribs | 26.9% O2 | 761 hPa | 50 | SAFFIRE V wind tunnel / Cygnus spacecraft | rectangular wind tunnel | 305 mm high x 460 mm wide x 1100 mm long | 0 | Spacecraft | Wire | 2.5 W for 10 min preheat; 30 W for 1 min ignition | 10 min preheat + 1 min ignition sequence | Yes | 15.5 |  |  | Yes | Fig.16 full dense visual extraction. Opposed flow=5 cm/s (50 mm/s stored positive per current convention). Rib width / category=6. Flame length=15.5 mm. no visible error bar. Figure 16 flame length is based on brightness-threshold undershoot in normalized images; paper states it is a comparative visible flame length, not chemical reaction-zone length.
Eigenbrod, Christian, Florian Meyer, Grunde Jomaas, David L. Urban, Gary A. Ruff, Sandra L. Olson, Paul V. Ferkul, and Balazs Toth. "Opposed Flame Spreading along a Structured PMMA Sample in Exploration Atmosphere under 0." 50th International Conference on Environmental Systems, ICES-2021-218, 12–15 July 2021. | Christian Eigenbrod; Florian Meyer; Grunde Jomaas; David L. Urban; Gary A. Ruff; Sandra L. Olson; Paul V. Ferkul; Balazs Toth | ICES-2021-218 | Flat | base PMMA slab 200 mm x 400 mm x 10 mm; longitudinal rib width 8 mm; rib height 3 mm on both sides; total thickness at ribs 16 mm; rib spacing 20 mm | Cast PMMA structured slab with longitudinal ribs | 26.9% O2 | 761 hPa | 50 | SAFFIRE V wind tunnel / Cygnus spacecraft | rectangular wind tunnel | 305 mm high x 460 mm wide x 1100 mm long | 0 | Spacecraft | Wire | 2.5 W for 10 min preheat; 30 W for 1 min ignition | 10 min preheat + 1 min ignition sequence | Yes | 21 |  |  | Yes | Fig.16 full dense visual extraction. Opposed flow=5 cm/s (50 mm/s stored positive per current convention). Rib width / category=8. Flame length=21 mm. visible error bar approx ±2 mm. Figure 16 flame length is based on brightness-threshold undershoot in normalized images; paper states it is a comparative visible flame length, not chemical reaction-zone length.
Eigenbrod, Christian, Florian Meyer, Grunde Jomaas, David L. Urban, Gary A. Ruff, Sandra L. Olson, Paul V. Ferkul, and Balazs Toth. "Opposed Flame Spreading along a Structured PMMA Sample in Exploration Atmosphere under 0." 50th International Conference on Environmental Systems, ICES-2021-218, 12–15 July 2021. | Christian Eigenbrod; Florian Meyer; Grunde Jomaas; David L. Urban; Gary A. Ruff; Sandra L. Olson; Paul V. Ferkul; Balazs Toth | ICES-2021-218 | Flat | base PMMA slab 200 mm x 400 mm x 10 mm; longitudinal rib width 9 mm; rib height 3 mm on both sides; total thickness at ribs 16 mm; rib spacing 20 mm | Cast PMMA structured slab with longitudinal ribs | 26.9% O2 | 761 hPa | 50 | SAFFIRE V wind tunnel / Cygnus spacecraft | rectangular wind tunnel | 305 mm high x 460 mm wide x 1100 mm long | 0 | Spacecraft | Wire | 2.5 W for 10 min preheat; 30 W for 1 min ignition | 10 min preheat + 1 min ignition sequence | Yes | 25 |  |  | Yes | Fig.16 full dense visual extraction. Opposed flow=5 cm/s (50 mm/s stored positive per current convention). Rib width / category=9. Flame length=25 mm. visible error bar approx ±7 mm. Figure 16 flame length is based on brightness-threshold undershoot in normalized images; paper states it is a comparative visible flame length, not chemical reaction-zone length.
Eigenbrod, Christian, Florian Meyer, Grunde Jomaas, David L. Urban, Gary A. Ruff, Sandra L. Olson, Paul V. Ferkul, and Balazs Toth. "Opposed Flame Spreading along a Structured PMMA Sample in Exploration Atmosphere under 0." 50th International Conference on Environmental Systems, ICES-2021-218, 12–15 July 2021. | Christian Eigenbrod; Florian Meyer; Grunde Jomaas; David L. Urban; Gary A. Ruff; Sandra L. Olson; Paul V. Ferkul; Balazs Toth | ICES-2021-218 | Flat | base PMMA slab 200 mm x 400 mm x 10 mm; longitudinal rib width 10 mm; rib height 3 mm on both sides; total thickness at ribs 16 mm; rib spacing 20 mm | Cast PMMA structured slab with longitudinal ribs | 26.9% O2 | 761 hPa | 50 | SAFFIRE V wind tunnel / Cygnus spacecraft | rectangular wind tunnel | 305 mm high x 460 mm wide x 1100 mm long | 0 | Spacecraft | Wire | 2.5 W for 10 min preheat; 30 W for 1 min ignition | 10 min preheat + 1 min ignition sequence | Yes | 31 |  |  | Yes | Fig.16 full dense visual extraction. Opposed flow=5 cm/s (50 mm/s stored positive per current convention). Rib width / category=10. Flame length=31 mm. large visible error bar approx ±10 mm; paper text notes repeated extinguishment/reignition during transition. Figure 16 flame length is based on brightness-threshold undershoot in normalized images; paper states it is a comparative visible flame length, not chemical reaction-zone length.
Eigenbrod, Christian, Florian Meyer, Grunde Jomaas, David L. Urban, Gary A. Ruff, Sandra L. Olson, Paul V. Ferkul, and Balazs Toth. "Opposed Flame Spreading along a Structured PMMA Sample in Exploration Atmosphere under 0." 50th International Conference on Environmental Systems, ICES-2021-218, 12–15 July 2021. | Christian Eigenbrod; Florian Meyer; Grunde Jomaas; David L. Urban; Gary A. Ruff; Sandra L. Olson; Paul V. Ferkul; Balazs Toth | ICES-2021-218 | Flat | base PMMA slab 200 mm x 400 mm x 10 mm; flat area on structured specimen; near transverse ribs/flat area; no longitudinal rib width | Cast PMMA structured slab with longitudinal ribs | 26.9% O2 | 761 hPa | 50 | SAFFIRE V wind tunnel / Cygnus spacecraft | rectangular wind tunnel | 305 mm high x 460 mm wide x 1100 mm long | 0 | Spacecraft | Wire | 2.5 W for 10 min preheat; 30 W for 1 min ignition | 10 min preheat + 1 min ignition sequence | Yes | 29 |  |  | Yes | Fig.16 full dense visual extraction. Opposed flow=5 cm/s (50 mm/s stored positive per current convention). Rib width / category=Flat. Flame length=29 mm. visible error bar approx ±7 mm. Figure 16 flame length is based on brightness-threshold undershoot in normalized images; paper states it is a comparative visible flame length, not chemical reaction-zone length.
Mell, W. E., S. L. Olson, and T. Kashiwagi. "Flame Spread along Free Edges of Thermally Thin Samples in 0." Proceedings of the Combustion Institute, vol. 28, no. 2, 2000, pp. 2843–2849. | W. E. Mell; S. L. Olson; T. Kashiwagi |  | Flat | 100 mm x 40 mm | Cellulosic tissue | 0.21 | 101.3 kPa | 50 | RITSI | Rectangular | 85 mm x 95 mm x 171 mm | 0 | Spacecraft | Radiative Heater |  |  | Yes |  | 3.25
Mell, W. E., S. L. Olson, and T. Kashiwagi. "Flame Spread along Free Edges of Thermally Thin Samples in 0." Proceedings of the Combustion Institute, vol. 28, no. 2, 2000, pp. 2843–2849. | W. E. Mell; S. L. Olson; T. Kashiwagi |  | Flat | 100 mm x 40 mm | Cellulosic tissue | 0.21 | 101.3 kPa | 50 | RITSI | Rectangular | 85 mm x 95 mm x 171 mm | 0 | Spacecraft | Radiative Heater |  |  | Yes |  | 2.3
Mell, W. E., S. L. Olson, and T. Kashiwagi. "Flame Spread along Free Edges of Thermally Thin Samples in 0." Proceedings of the Combustion Institute, vol. 28, no. 2, 2000, pp. 2843–2849. | W. E. Mell; S. L. Olson; T. Kashiwagi |  | Flat | 100 mm x 40 mm | Cellulosic tissue | 0.21 | 101.3 kPa | 35.5 | RITSI | Rectangular | 85 mm x 95 mm x 171 mm | 0 | Spacecraft | Radiative Heater |  |  | Yes |  | 1.45
Mell, W. E., S. L. Olson, and T. Kashiwagi. "Flame Spread along Free Edges of Thermally Thin Samples in 0." Proceedings of the Combustion Institute, vol. 28, no. 2, 2000, pp. 2843–2849. | W. E. Mell; S. L. Olson; T. Kashiwagi |  | Flat | 100 mm x 40 mm | Cellulosic tissue | 0.21 | 101.3 kPa | 35.5 | RITSI | Rectangular | 85 mm x 95 mm x 171 mm | 0 | Spacecraft | Radiative Heater |  |  | Yes |  | 1.25
Mell, W. E., S. L. Olson, and T. Kashiwagi. "Flame Spread along Free Edges of Thermally Thin Samples in 0." Proceedings of the Combustion Institute, vol. 28, no. 2, 2000, pp. 2843–2849. | W. E. Mell; S. L. Olson; T. Kashiwagi |  | Flat | 100 mm x 40 mm | Cellulosic tissue | 0.21 | 101.3 kPa | 20 | RITSI | Rectangular | 85 mm x 95 mm x 171 mm | 0 | Spacecraft | Radiative Heater |  |  | No
Mell, W. E., S. L. Olson, and T. Kashiwagi. "Flame Spread along Free Edges of Thermally Thin Samples in 0." Proceedings of the Combustion Institute, vol. 28, no. 2, 2000, pp. 2843–2849. | W. E. Mell; S. L. Olson; T. Kashiwagi |  | Flat | 100 mm x 40 mm | Cellulosic tissue | 0.21 | 101.3 kPa | -20 | RITSI | Rectangular | 85 mm x 95 mm x 171 mm | 0 | Spacecraft | Radiative Heater |  |  | Yes |  | 2.3
Mell, W. E., S. L. Olson, and T. Kashiwagi. "Flame Spread along Free Edges of Thermally Thin Samples in 0." Proceedings of the Combustion Institute, vol. 28, no. 2, 2000, pp. 2843–2849. | W. E. Mell; S. L. Olson; T. Kashiwagi |  | Flat | 100 mm x 40 mm | Cellulosic tissue | 0.21 | 101.3 kPa | -20 | RITSI | Rectangular | 85 mm x 95 mm x 171 mm | 0 | Spacecraft | Radiative Heater |  |  | Yes |  | 2.1
Mell, W. E., S. L. Olson, and T. Kashiwagi. "Flame Spread along Free Edges of Thermally Thin Samples in 0." Proceedings of the Combustion Institute, vol. 28, no. 2, 2000, pp. 2843–2849. | W. E. Mell; S. L. Olson; T. Kashiwagi |  | Flat | 100 mm x 40 mm | Cellulosic tissue | 0.21 | 101.3 kPa | -20 | RITSI | Rectangular | 85 mm x 95 mm x 171 mm | 0 | Spacecraft | Radiative Heater |  |  | Yes |  | 1.8
Mell, W. E., S. L. Olson, and T. Kashiwagi. "Flame Spread along Free Edges of Thermally Thin Samples in 0." Proceedings of the Combustion Institute, vol. 28, no. 2, 2000, pp. 2843–2849. | W. E. Mell; S. L. Olson; T. Kashiwagi |  | Flat | 100 mm x 40 mm | Cellulosic tissue | 0.21 | 101.3 kPa | -35 | RITSI | Rectangular | 85 mm x 95 mm x 171 mm | 0 | Spacecraft | Radiative Heater |  |  | Yes |  | 2.2
Mell, W. E., S. L. Olson, and T. Kashiwagi. "Flame Spread along Free Edges of Thermally Thin Samples in 0." Proceedings of the Combustion Institute, vol. 28, no. 2, 2000, pp. 2843–2849. | W. E. Mell; S. L. Olson; T. Kashiwagi |  | Flat | 100 mm x 40 mm | Cellulosic tissue | 0.21 | 101.3 kPa | -50 | RITSI | Rectangular | 85 mm x 95 mm x 171 mm | 0 | Spacecraft | Radiative Heater |  |  | Yes |  | 2
Mell, W. E., S. L. Olson, and T. Kashiwagi. "Flame Spread along Free Edges of Thermally Thin Samples in 0." Proceedings of the Combustion Institute, vol. 28, no. 2, 2000, pp. 2843–2849. | W. E. Mell; S. L. Olson; T. Kashiwagi |  | Flat | 100 mm x 40 mm | Cellulosic tissue | 0.21 | 101.3 kPa | -50 | RITSI | Rectangular | 85 mm x 95 mm x 171 mm | 0 | Spacecraft | Radiative Heater |  |  | Yes |  | 1.9
Mell, W. E., S. L. Olson, and T. Kashiwagi. "Flame Spread along Free Edges of Thermally Thin Samples in 0." Proceedings of the Combustion Institute, vol. 28, no. 2, 2000, pp. 2843–2849. | W. E. Mell; S. L. Olson; T. Kashiwagi |  | Flat | 100 mm x 40 mm | Cellulosic tissue | 0.21 | 101.3 kPa |  |  | Rectangular |  | 1 | Ground | Radiative Heater |  |  | Yes |  | 1.3
Ma, Yuxuan, Fangsi Ren, Taro Takemata, Shinji Nakaya, and Mitsuhiro Tsue. "Near-Limit Downward/Opposed Flame Spread, Flame Front Oscillation and Limiting Oxygen Concentration of B-LDPE Tube in Normal- and Hypergravity." Fire Safety Journal, vol. 152, 2025, article 104329. https://doi.org/10.1016/j.firesaf.2024.104329. | Yuxuan Ma; Fangsi Ren; Taro Takemata; Shinji Nakaya; Mitsuhiro Tsue | 10.1016/j.firesaf.2024.104329 | Cylindrical (Hollow) | 1.1 mm empty; 1.25 mm core; 2.0 mm outer | Stainless-steel core; LDPE insulated | 0.16 | 101.325 kPa | -150 | Centrifuge, University of Tokyo | Cylindrical | 80 mm inner diameter x 340 mm height | 1 | Ground | Wire |  | 12 | No
Ma, Yuxuan, Fangsi Ren, Taro Takemata, Shinji Nakaya, and Mitsuhiro Tsue. "Near-Limit Downward/Opposed Flame Spread, Flame Front Oscillation and Limiting Oxygen Concentration of B-LDPE Tube in Normal- and Hypergravity." Fire Safety Journal, vol. 152, 2025, article 104329. https://doi.org/10.1016/j.firesaf.2024.104329. | Yuxuan Ma; Fangsi Ren; Taro Takemata; Shinji Nakaya; Mitsuhiro Tsue | 10.1016/j.firesaf.2024.104329 | Cylindrical (Hollow) | 1.1 mm empty; 1.25 mm core; 2.0 mm outer | Stainless-steel core; LDPE insulated | 0.165 | 101.325 kPa | -150 | Centrifuge, University of Tokyo | Cylindrical | 80 mm inner diameter x 340 mm height | 1 | Ground | Wire |  | 12 | Yes |  | 0.48
Ma, Yuxuan, Fangsi Ren, Taro Takemata, Shinji Nakaya, and Mitsuhiro Tsue. "Near-Limit Downward/Opposed Flame Spread, Flame Front Oscillation and Limiting Oxygen Concentration of B-LDPE Tube in Normal- and Hypergravity." Fire Safety Journal, vol. 152, 2025, article 104329. https://doi.org/10.1016/j.firesaf.2024.104329. | Yuxuan Ma; Fangsi Ren; Taro Takemata; Shinji Nakaya; Mitsuhiro Tsue | 10.1016/j.firesaf.2024.104329 | Cylindrical (Hollow) | 1.1 mm empty; 1.25 mm core; 2.0 mm outer | Stainless-steel core; LDPE insulated | 0.17 | 101.325 kPa | -150 | Centrifuge, University of Tokyo | Cylindrical | 80 mm inner diameter x 340 mm height | 1 | Ground | Wire |  | 12 | Yes |  | 0.58
Ma, Yuxuan, Fangsi Ren, Taro Takemata, Shinji Nakaya, and Mitsuhiro Tsue. "Near-Limit Downward/Opposed Flame Spread, Flame Front Oscillation and Limiting Oxygen Concentration of B-LDPE Tube in Normal- and Hypergravity." Fire Safety Journal, vol. 152, 2025, article 104329. https://doi.org/10.1016/j.firesaf.2024.104329. | Yuxuan Ma; Fangsi Ren; Taro Takemata; Shinji Nakaya; Mitsuhiro Tsue | 10.1016/j.firesaf.2024.104329 | Cylindrical (Hollow) | 1.1 mm empty; 1.25 mm core; 2.0 mm outer | Stainless-steel core; LDPE insulated | 0.175 | 101.325 kPa | -150 | Centrifuge, University of Tokyo | Cylindrical | 80 mm inner diameter x 340 mm height | 1 | Ground | Wire |  | 12 | Yes |  | 0.9
Ma, Yuxuan, Fangsi Ren, Taro Takemata, Shinji Nakaya, and Mitsuhiro Tsue. "Near-Limit Downward/Opposed Flame Spread, Flame Front Oscillation and Limiting Oxygen Concentration of B-LDPE Tube in Normal- and Hypergravity." Fire Safety Journal, vol. 152, 2025, article 104329. https://doi.org/10.1016/j.firesaf.2024.104329. | Yuxuan Ma; Fangsi Ren; Taro Takemata; Shinji Nakaya; Mitsuhiro Tsue | 10.1016/j.firesaf.2024.104329 | Cylindrical (Hollow) | 1.1 mm empty; 1.25 mm core; 2.0 mm outer | Stainless-steel core; LDPE insulated | 0.18 | 101.325 kPa | -150 | Centrifuge, University of Tokyo | Cylindrical | 80 mm inner diameter x 340 mm height | 1 | Ground | Wire |  | 12 | Yes |  | 1.15
Ma, Yuxuan, Fangsi Ren, Taro Takemata, Shinji Nakaya, and Mitsuhiro Tsue. "Near-Limit Downward/Opposed Flame Spread, Flame Front Oscillation and Limiting Oxygen Concentration of B-LDPE Tube in Normal- and Hypergravity." Fire Safety Journal, vol. 152, 2025, article 104329. https://doi.org/10.1016/j.firesaf.2024.104329. | Yuxuan Ma; Fangsi Ren; Taro Takemata; Shinji Nakaya; Mitsuhiro Tsue | 10.1016/j.firesaf.2024.104329 | Cylindrical (Hollow) | 1.1 mm empty; 1.25 mm core; 2.0 mm outer | Stainless-steel core; LDPE insulated | 0.19 | 101.325 kPa | -150 | Centrifuge, University of Tokyo | Cylindrical | 80 mm inner diameter x 340 mm height | 1 | Ground | Wire |  | 12 | Yes |  | 1.23
Ma, Yuxuan, Fangsi Ren, Taro Takemata, Shinji Nakaya, and Mitsuhiro Tsue. "Near-Limit Downward/Opposed Flame Spread, Flame Front Oscillation and Limiting Oxygen Concentration of B-LDPE Tube in Normal- and Hypergravity." Fire Safety Journal, vol. 152, 2025, article 104329. https://doi.org/10.1016/j.firesaf.2024.104329. | Yuxuan Ma; Fangsi Ren; Taro Takemata; Shinji Nakaya; Mitsuhiro Tsue | 10.1016/j.firesaf.2024.104329 | Cylindrical (Hollow) | 1.1 mm empty; 1.25 mm core; 2.0 mm outer | Stainless-steel core; LDPE insulated | 0.165 | 101.325 kPa | -150 | Centrifuge, University of Tokyo | Cylindrical | 80 mm inner diameter x 340 mm height | 2 | Ground | Wire |  | 12 | No
Ma, Yuxuan, Fangsi Ren, Taro Takemata, Shinji Nakaya, and Mitsuhiro Tsue. "Near-Limit Downward/Opposed Flame Spread, Flame Front Oscillation and Limiting Oxygen Concentration of B-LDPE Tube in Normal- and Hypergravity." Fire Safety Journal, vol. 152, 2025, article 104329. https://doi.org/10.1016/j.firesaf.2024.104329. | Yuxuan Ma; Fangsi Ren; Taro Takemata; Shinji Nakaya; Mitsuhiro Tsue | 10.1016/j.firesaf.2024.104329 | Cylindrical (Hollow) | 1.1 mm empty; 1.25 mm core; 2.0 mm outer | Stainless-steel core; LDPE insulated | 0.17 | 101.325 kPa | -150 | Centrifuge, University of Tokyo | Cylindrical | 80 mm inner diameter x 340 mm height | 2 | Ground | Wire |  | 12 | Yes |  | 0.45
Ma, Yuxuan, Fangsi Ren, Taro Takemata, Shinji Nakaya, and Mitsuhiro Tsue. "Near-Limit Downward/Opposed Flame Spread, Flame Front Oscillation and Limiting Oxygen Concentration of B-LDPE Tube in Normal- and Hypergravity." Fire Safety Journal, vol. 152, 2025, article 104329. https://doi.org/10.1016/j.firesaf.2024.104329. | Yuxuan Ma; Fangsi Ren; Taro Takemata; Shinji Nakaya; Mitsuhiro Tsue | 10.1016/j.firesaf.2024.104329 | Cylindrical (Hollow) | 1.1 mm empty; 1.25 mm core; 2.0 mm outer | Stainless-steel core; LDPE insulated | 0.175 | 101.325 kPa | -150 | Centrifuge, University of Tokyo | Cylindrical | 80 mm inner diameter x 340 mm height | 2 | Ground | Wire |  | 12 | Yes |  | 0.65
Ma, Yuxuan, Fangsi Ren, Taro Takemata, Shinji Nakaya, and Mitsuhiro Tsue. "Near-Limit Downward/Opposed Flame Spread, Flame Front Oscillation and Limiting Oxygen Concentration of B-LDPE Tube in Normal- and Hypergravity." Fire Safety Journal, vol. 152, 2025, article 104329. https://doi.org/10.1016/j.firesaf.2024.104329. | Yuxuan Ma; Fangsi Ren; Taro Takemata; Shinji Nakaya; Mitsuhiro Tsue | 10.1016/j.firesaf.2024.104329 | Cylindrical (Hollow) | 1.1 mm empty; 1.25 mm core; 2.0 mm outer | Stainless-steel core; LDPE insulated | 0.18 | 101.325 kPa | -150 | Centrifuge, University of Tokyo | Cylindrical | 80 mm inner diameter x 340 mm height | 2 | Ground | Wire |  | 12 | Yes |  | 0.75
Ma, Yuxuan, Fangsi Ren, Taro Takemata, Shinji Nakaya, and Mitsuhiro Tsue. "Near-Limit Downward/Opposed Flame Spread, Flame Front Oscillation and Limiting Oxygen Concentration of B-LDPE Tube in Normal- and Hypergravity." Fire Safety Journal, vol. 152, 2025, article 104329. https://doi.org/10.1016/j.firesaf.2024.104329. | Yuxuan Ma; Fangsi Ren; Taro Takemata; Shinji Nakaya; Mitsuhiro Tsue | 10.1016/j.firesaf.2024.104329 | Cylindrical (Hollow) | 1.1 mm empty; 1.25 mm core; 2.0 mm outer | Stainless-steel core; LDPE insulated | 0.19 | 101.325 kPa | -150 | Centrifuge, University of Tokyo | Cylindrical | 80 mm inner diameter x 340 mm height | 2 | Ground | Wire |  | 12 | Yes |  | 1.12
Ma, Yuxuan, Fangsi Ren, Taro Takemata, Shinji Nakaya, and Mitsuhiro Tsue. "Near-Limit Downward/Opposed Flame Spread, Flame Front Oscillation and Limiting Oxygen Concentration of B-LDPE Tube in Normal- and Hypergravity." Fire Safety Journal, vol. 152, 2025, article 104329. https://doi.org/10.1016/j.firesaf.2024.104329. | Yuxuan Ma; Fangsi Ren; Taro Takemata; Shinji Nakaya; Mitsuhiro Tsue | 10.1016/j.firesaf.2024.104329 | Cylindrical (Hollow) | 1.1 mm empty; 1.25 mm core; 2.0 mm outer | Stainless-steel core; LDPE insulated | 0.17 | 101.325 kPa | -150 | Centrifuge, University of Tokyo | Cylindrical | 80 mm inner diameter x 340 mm height | 3 | Ground | Wire |  | 12 | No
Ma, Yuxuan, Fangsi Ren, Taro Takemata, Shinji Nakaya, and Mitsuhiro Tsue. "Near-Limit Downward/Opposed Flame Spread, Flame Front Oscillation and Limiting Oxygen Concentration of B-LDPE Tube in Normal- and Hypergravity." Fire Safety Journal, vol. 152, 2025, article 104329. https://doi.org/10.1016/j.firesaf.2024.104329. | Yuxuan Ma; Fangsi Ren; Taro Takemata; Shinji Nakaya; Mitsuhiro Tsue | 10.1016/j.firesaf.2024.104329 | Cylindrical (Hollow) | 1.1 mm empty; 1.25 mm core; 2.0 mm outer | Stainless-steel core; LDPE insulated | 0.175 | 101.325 kPa | -150 | Centrifuge, University of Tokyo | Cylindrical | 80 mm inner diameter x 340 mm height | 3 | Ground | Wire |  | 12 | Yes |  | 0.4
Ma, Yuxuan, Fangsi Ren, Taro Takemata, Shinji Nakaya, and Mitsuhiro Tsue. "Near-Limit Downward/Opposed Flame Spread, Flame Front Oscillation and Limiting Oxygen Concentration of B-LDPE Tube in Normal- and Hypergravity." Fire Safety Journal, vol. 152, 2025, article 104329. https://doi.org/10.1016/j.firesaf.2024.104329. | Yuxuan Ma; Fangsi Ren; Taro Takemata; Shinji Nakaya; Mitsuhiro Tsue | 10.1016/j.firesaf.2024.104329 | Cylindrical (Hollow) | 1.1 mm empty; 1.25 mm core; 2.0 mm outer | Stainless-steel core; LDPE insulated | 0.18 | 101.325 kPa | -150 | Centrifuge, University of Tokyo | Cylindrical | 80 mm inner diameter x 340 mm height | 3 | Ground | Wire |  | 12 | Yes |  | 0.65
Ma, Yuxuan, Fangsi Ren, Taro Takemata, Shinji Nakaya, and Mitsuhiro Tsue. "Near-Limit Downward/Opposed Flame Spread, Flame Front Oscillation and Limiting Oxygen Concentration of B-LDPE Tube in Normal- and Hypergravity." Fire Safety Journal, vol. 152, 2025, article 104329. https://doi.org/10.1016/j.firesaf.2024.104329. | Yuxuan Ma; Fangsi Ren; Taro Takemata; Shinji Nakaya; Mitsuhiro Tsue | 10.1016/j.firesaf.2024.104329 | Cylindrical (Hollow) | 1.1 mm empty; 1.25 mm core; 2.0 mm outer | Stainless-steel core; LDPE insulated | 0.185 | 101.325 kPa | -150 | Centrifuge, University of Tokyo | Cylindrical | 80 mm inner diameter x 340 mm height | 3 | Ground | Wire |  | 12 | Yes |  | 0.75
Ma, Yuxuan, Fangsi Ren, Taro Takemata, Shinji Nakaya, and Mitsuhiro Tsue. "Near-Limit Downward/Opposed Flame Spread, Flame Front Oscillation and Limiting Oxygen Concentration of B-LDPE Tube in Normal- and Hypergravity." Fire Safety Journal, vol. 152, 2025, article 104329. https://doi.org/10.1016/j.firesaf.2024.104329. | Yuxuan Ma; Fangsi Ren; Taro Takemata; Shinji Nakaya; Mitsuhiro Tsue | 10.1016/j.firesaf.2024.104329 | Cylindrical (Hollow) | 1.1 mm empty; 1.25 mm core; 2.0 mm outer | Stainless-steel core; LDPE insulated | 0.19 | 101.325 kPa | -150 | Centrifuge, University of Tokyo | Cylindrical | 80 mm inner diameter x 340 mm height | 3 | Ground | Wire |  | 12 | Yes |  | 0.8
Ma, Yuxuan, Fangsi Ren, Taro Takemata, Shinji Nakaya, and Mitsuhiro Tsue. "Near-Limit Downward/Opposed Flame Spread, Flame Front Oscillation and Limiting Oxygen Concentration of B-LDPE Tube in Normal- and Hypergravity." Fire Safety Journal, vol. 152, 2025, article 104329. https://doi.org/10.1016/j.firesaf.2024.104329. | Yuxuan Ma; Fangsi Ren; Taro Takemata; Shinji Nakaya; Mitsuhiro Tsue | 10.1016/j.firesaf.2024.104329 | Cylindrical (Hollow) | 1.1 mm empty; 1.25 mm core; 2.0 mm outer | Stainless-steel core; LDPE insulated | 0.175 | 101.325 kPa | -150 | Centrifuge, University of Tokyo | Cylindrical | 80 mm inner diameter x 340 mm height | 4 | Ground | Wire |  | 12 | No
Ma, Yuxuan, Fangsi Ren, Taro Takemata, Shinji Nakaya, and Mitsuhiro Tsue. "Near-Limit Downward/Opposed Flame Spread, Flame Front Oscillation and Limiting Oxygen Concentration of B-LDPE Tube in Normal- and Hypergravity." Fire Safety Journal, vol. 152, 2025, article 104329. https://doi.org/10.1016/j.firesaf.2024.104329. | Yuxuan Ma; Fangsi Ren; Taro Takemata; Shinji Nakaya; Mitsuhiro Tsue | 10.1016/j.firesaf.2024.104329 | Cylindrical (Hollow) | 1.1 mm empty; 1.25 mm core; 2.0 mm outer | Stainless-steel core; LDPE insulated | 0.18 | 101.325 kPa | -150 | Centrifuge, University of Tokyo | Cylindrical | 80 mm inner diameter x 340 mm height | 4 | Ground | Wire |  | 12 | Yes |  | 0.6
Ma, Yuxuan, Fangsi Ren, Taro Takemata, Shinji Nakaya, and Mitsuhiro Tsue. "Near-Limit Downward/Opposed Flame Spread, Flame Front Oscillation and Limiting Oxygen Concentration of B-LDPE Tube in Normal- and Hypergravity." Fire Safety Journal, vol. 152, 2025, article 104329. https://doi.org/10.1016/j.firesaf.2024.104329. | Yuxuan Ma; Fangsi Ren; Taro Takemata; Shinji Nakaya; Mitsuhiro Tsue | 10.1016/j.firesaf.2024.104329 | Cylindrical (Hollow) | 1.1 mm empty; 1.25 mm core; 2.0 mm outer | Stainless-steel core; LDPE insulated | 0.185 | 101.325 kPa | -150 | Centrifuge, University of Tokyo | Cylindrical | 80 mm inner diameter x 340 mm height | 4 | Ground | Wire |  | 12 | Yes |  | 0.7
Ma, Yuxuan, Fangsi Ren, Taro Takemata, Shinji Nakaya, and Mitsuhiro Tsue. "Near-Limit Downward/Opposed Flame Spread, Flame Front Oscillation and Limiting Oxygen Concentration of B-LDPE Tube in Normal- and Hypergravity." Fire Safety Journal, vol. 152, 2025, article 104329. https://doi.org/10.1016/j.firesaf.2024.104329. | Yuxuan Ma; Fangsi Ren; Taro Takemata; Shinji Nakaya; Mitsuhiro Tsue | 10.1016/j.firesaf.2024.104329 | Cylindrical (Hollow) | 1.1 mm empty; 1.25 mm core; 2.0 mm outer | Stainless-steel core; LDPE insulated | 0.19 | 101.325 kPa | -150 | Centrifuge, University of Tokyo | Cylindrical | 80 mm inner diameter x 340 mm height | 4 | Ground | Wire |  | 12 | Yes |  | 0.76
Ma, Yuxuan, Fangsi Ren, Taro Takemata, Shinji Nakaya, and Mitsuhiro Tsue. "Near-Limit Downward/Opposed Flame Spread, Flame Front Oscillation and Limiting Oxygen Concentration of B-LDPE Tube in Normal- and Hypergravity." Fire Safety Journal, vol. 152, 2025, article 104329. https://doi.org/10.1016/j.firesaf.2024.104329. | Yuxuan Ma; Fangsi Ren; Taro Takemata; Shinji Nakaya; Mitsuhiro Tsue | 10.1016/j.firesaf.2024.104329 | Cylindrical (Hollow) | 1.1 mm empty; 1.25 mm core; 2.0 mm outer | Cu core; LDPE insulated | 0.2 | 101.325 kPa | -150 | Centrifuge, University of Tokyo | Cylindrical | 80 mm inner diameter x 340 mm height | 1 | Ground | Wire |  | 12 | No
Ma, Yuxuan, Fangsi Ren, Taro Takemata, Shinji Nakaya, and Mitsuhiro Tsue. "Near-Limit Downward/Opposed Flame Spread, Flame Front Oscillation and Limiting Oxygen Concentration of B-LDPE Tube in Normal- and Hypergravity." Fire Safety Journal, vol. 152, 2025, article 104329. https://doi.org/10.1016/j.firesaf.2024.104329. | Yuxuan Ma; Fangsi Ren; Taro Takemata; Shinji Nakaya; Mitsuhiro Tsue | 10.1016/j.firesaf.2024.104329 | Cylindrical (Hollow) | 1.1 mm empty; 1.25 mm core; 2.0 mm outer | Cu core; LDPE insulated | 0.205 | 101.325 kPa | -150 | Centrifuge, University of Tokyo | Cylindrical | 80 mm inner diameter x 340 mm height | 1 | Ground | Wire |  | 12 | Yes |  | 1.5
Ma, Yuxuan, Fangsi Ren, Taro Takemata, Shinji Nakaya, and Mitsuhiro Tsue. "Near-Limit Downward/Opposed Flame Spread, Flame Front Oscillation and Limiting Oxygen Concentration of B-LDPE Tube in Normal- and Hypergravity." Fire Safety Journal, vol. 152, 2025, article 104329. https://doi.org/10.1016/j.firesaf.2024.104329. | Yuxuan Ma; Fangsi Ren; Taro Takemata; Shinji Nakaya; Mitsuhiro Tsue | 10.1016/j.firesaf.2024.104329 | Cylindrical (Hollow) | 1.1 mm empty; 1.25 mm core; 2.0 mm outer | Cu core; LDPE insulated | 0.21 | 101.325 kPa | -150 | Centrifuge, University of Tokyo | Cylindrical | 80 mm inner diameter x 340 mm height | 1 | Ground | Wire |  | 12 | Yes |  | 2.2
Ma, Yuxuan, Fangsi Ren, Taro Takemata, Shinji Nakaya, and Mitsuhiro Tsue. "Near-Limit Downward/Opposed Flame Spread, Flame Front Oscillation and Limiting Oxygen Concentration of B-LDPE Tube in Normal- and Hypergravity." Fire Safety Journal, vol. 152, 2025, article 104329. https://doi.org/10.1016/j.firesaf.2024.104329. | Yuxuan Ma; Fangsi Ren; Taro Takemata; Shinji Nakaya; Mitsuhiro Tsue | 10.1016/j.firesaf.2024.104329 | Cylindrical (Hollow) | 1.1 mm empty; 1.25 mm core; 2.0 mm outer | Cu core; LDPE insulated | 0.215 | 101.325 kPa | -150 | Centrifuge, University of Tokyo | Cylindrical | 80 mm inner diameter x 340 mm height | 1 | Ground | Wire |  | 12 | Yes |  | 2.28
Ma, Yuxuan, Fangsi Ren, Taro Takemata, Shinji Nakaya, and Mitsuhiro Tsue. "Near-Limit Downward/Opposed Flame Spread, Flame Front Oscillation and Limiting Oxygen Concentration of B-LDPE Tube in Normal- and Hypergravity." Fire Safety Journal, vol. 152, 2025, article 104329. https://doi.org/10.1016/j.firesaf.2024.104329. | Yuxuan Ma; Fangsi Ren; Taro Takemata; Shinji Nakaya; Mitsuhiro Tsue | 10.1016/j.firesaf.2024.104329 | Cylindrical (Hollow) | 1.1 mm empty; 1.25 mm core; 2.0 mm outer | Cu core; LDPE insulated | 0.22 | 101.325 kPa | -150 | Centrifuge, University of Tokyo | Cylindrical | 80 mm inner diameter x 340 mm height | 1 | Ground | Wire |  | 12 | Yes |  | 2.35
Ma, Yuxuan, Fangsi Ren, Taro Takemata, Shinji Nakaya, and Mitsuhiro Tsue. "Near-Limit Downward/Opposed Flame Spread, Flame Front Oscillation and Limiting Oxygen Concentration of B-LDPE Tube in Normal- and Hypergravity." Fire Safety Journal, vol. 152, 2025, article 104329. https://doi.org/10.1016/j.firesaf.2024.104329. | Yuxuan Ma; Fangsi Ren; Taro Takemata; Shinji Nakaya; Mitsuhiro Tsue | 10.1016/j.firesaf.2024.104329 | Cylindrical (Hollow) | 1.1 mm empty; 1.25 mm core; 2.0 mm outer | Cu core; LDPE insulated | 0.205 | 101.325 kPa | -150 | Centrifuge, University of Tokyo | Cylindrical | 80 mm inner diameter x 340 mm height | 2 | Ground | Wire |  | 12 | No
Ma, Yuxuan, Fangsi Ren, Taro Takemata, Shinji Nakaya, and Mitsuhiro Tsue. "Near-Limit Downward/Opposed Flame Spread, Flame Front Oscillation and Limiting Oxygen Concentration of B-LDPE Tube in Normal- and Hypergravity." Fire Safety Journal, vol. 152, 2025, article 104329. https://doi.org/10.1016/j.firesaf.2024.104329. | Yuxuan Ma; Fangsi Ren; Taro Takemata; Shinji Nakaya; Mitsuhiro Tsue | 10.1016/j.firesaf.2024.104329 | Cylindrical (Hollow) | 1.1 mm empty; 1.25 mm core; 2.0 mm outer | Cu core; LDPE insulated | 0.21 | 101.325 kPa | -150 | Centrifuge, University of Tokyo | Cylindrical | 80 mm inner diameter x 340 mm height | 2 | Ground | Wire |  | 12 | Yes |  | 1.95
Ma, Yuxuan, Fangsi Ren, Taro Takemata, Shinji Nakaya, and Mitsuhiro Tsue. "Near-Limit Downward/Opposed Flame Spread, Flame Front Oscillation and Limiting Oxygen Concentration of B-LDPE Tube in Normal- and Hypergravity." Fire Safety Journal, vol. 152, 2025, article 104329. https://doi.org/10.1016/j.firesaf.2024.104329. | Yuxuan Ma; Fangsi Ren; Taro Takemata; Shinji Nakaya; Mitsuhiro Tsue | 10.1016/j.firesaf.2024.104329 | Cylindrical (Hollow) | 1.1 mm empty; 1.25 mm core; 2.0 mm outer | Cu core; LDPE insulated | 0.215 | 101.325 kPa | -150 | Centrifuge, University of Tokyo | Cylindrical | 80 mm inner diameter x 340 mm height | 2 | Ground | Wire |  | 12 | Yes |  | 2.2
Ma, Yuxuan, Fangsi Ren, Taro Takemata, Shinji Nakaya, and Mitsuhiro Tsue. "Near-Limit Downward/Opposed Flame Spread, Flame Front Oscillation and Limiting Oxygen Concentration of B-LDPE Tube in Normal- and Hypergravity." Fire Safety Journal, vol. 152, 2025, article 104329. https://doi.org/10.1016/j.firesaf.2024.104329. | Yuxuan Ma; Fangsi Ren; Taro Takemata; Shinji Nakaya; Mitsuhiro Tsue | 10.1016/j.firesaf.2024.104329 | Cylindrical (Hollow) | 1.1 mm empty; 1.25 mm core; 2.0 mm outer | Cu core; LDPE insulated | 0.22 | 101.325 kPa | -150 | Centrifuge, University of Tokyo | Cylindrical | 80 mm inner diameter x 340 mm height | 2 | Ground | Wire |  | 12 | Yes |  | 2.35
Ma, Yuxuan, Fangsi Ren, Taro Takemata, Shinji Nakaya, and Mitsuhiro Tsue. "Near-Limit Downward/Opposed Flame Spread, Flame Front Oscillation and Limiting Oxygen Concentration of B-LDPE Tube in Normal- and Hypergravity." Fire Safety Journal, vol. 152, 2025, article 104329. https://doi.org/10.1016/j.firesaf.2024.104329. | Yuxuan Ma; Fangsi Ren; Taro Takemata; Shinji Nakaya; Mitsuhiro Tsue | 10.1016/j.firesaf.2024.104329 | Cylindrical (Hollow) | 1.1 mm empty; 1.25 mm core; 2.0 mm outer | Cu core; LDPE insulated | 0.205 | 101.325 kPa | -150 | Centrifuge, University of Tokyo | Cylindrical | 80 mm inner diameter x 340 mm height | 3 | Ground | Wire |  | 12 | No
Ma, Yuxuan, Fangsi Ren, Taro Takemata, Shinji Nakaya, and Mitsuhiro Tsue. "Near-Limit Downward/Opposed Flame Spread, Flame Front Oscillation and Limiting Oxygen Concentration of B-LDPE Tube in Normal- and Hypergravity." Fire Safety Journal, vol. 152, 2025, article 104329. https://doi.org/10.1016/j.firesaf.2024.104329. | Yuxuan Ma; Fangsi Ren; Taro Takemata; Shinji Nakaya; Mitsuhiro Tsue | 10.1016/j.firesaf.2024.104329 | Cylindrical (Hollow) | 1.1 mm empty; 1.25 mm core; 2.0 mm outer | Cu core; LDPE insulated | 0.21 | 101.325 kPa | -150 | Centrifuge, University of Tokyo | Cylindrical | 80 mm inner diameter x 340 mm height | 3 | Ground | Wire |  | 12 | Yes |  | 2
Ma, Yuxuan, Fangsi Ren, Taro Takemata, Shinji Nakaya, and Mitsuhiro Tsue. "Near-Limit Downward/Opposed Flame Spread, Flame Front Oscillation and Limiting Oxygen Concentration of B-LDPE Tube in Normal- and Hypergravity." Fire Safety Journal, vol. 152, 2025, article 104329. https://doi.org/10.1016/j.firesaf.2024.104329. | Yuxuan Ma; Fangsi Ren; Taro Takemata; Shinji Nakaya; Mitsuhiro Tsue | 10.1016/j.firesaf.2024.104329 | Cylindrical (Hollow) | 1.1 mm empty; 1.25 mm core; 2.0 mm outer | Cu core; LDPE insulated | 0.215 | 101.325 kPa | -150 | Centrifuge, University of Tokyo | Cylindrical | 80 mm inner diameter x 340 mm height | 3 | Ground | Wire |  | 12 | Yes |  | 2.2
Ma, Yuxuan, Fangsi Ren, Taro Takemata, Shinji Nakaya, and Mitsuhiro Tsue. "Near-Limit Downward/Opposed Flame Spread, Flame Front Oscillation and Limiting Oxygen Concentration of B-LDPE Tube in Normal- and Hypergravity." Fire Safety Journal, vol. 152, 2025, article 104329. https://doi.org/10.1016/j.firesaf.2024.104329. | Yuxuan Ma; Fangsi Ren; Taro Takemata; Shinji Nakaya; Mitsuhiro Tsue | 10.1016/j.firesaf.2024.104329 | Cylindrical (Hollow) | 1.1 mm empty; 1.25 mm core; 2.0 mm outer | Cu core; LDPE insulated | 0.22 | 101.325 kPa | -150 | Centrifuge, University of Tokyo | Cylindrical | 80 mm inner diameter x 340 mm height | 3 | Ground | Wire |  | 12 | Yes |  | 2.35
Ma, Yuxuan, Fangsi Ren, Taro Takemata, Shinji Nakaya, and Mitsuhiro Tsue. "Near-Limit Downward/Opposed Flame Spread, Flame Front Oscillation and Limiting Oxygen Concentration of B-LDPE Tube in Normal- and Hypergravity." Fire Safety Journal, vol. 152, 2025, article 104329. https://doi.org/10.1016/j.firesaf.2024.104329. | Yuxuan Ma; Fangsi Ren; Taro Takemata; Shinji Nakaya; Mitsuhiro Tsue | 10.1016/j.firesaf.2024.104329 | Cylindrical (Hollow) | 1.1 mm empty; 1.25 mm core; 2.0 mm outer | Cu core; LDPE insulated | 0.21 | 101.325 kPa | -150 | Centrifuge, University of Tokyo | Cylindrical | 80 mm inner diameter x 340 mm height | 4 | Ground | Wire |  | 12 | No
Ma, Yuxuan, Fangsi Ren, Taro Takemata, Shinji Nakaya, and Mitsuhiro Tsue. "Near-Limit Downward/Opposed Flame Spread, Flame Front Oscillation and Limiting Oxygen Concentration of B-LDPE Tube in Normal- and Hypergravity." Fire Safety Journal, vol. 152, 2025, article 104329. https://doi.org/10.1016/j.firesaf.2024.104329. | Yuxuan Ma; Fangsi Ren; Taro Takemata; Shinji Nakaya; Mitsuhiro Tsue | 10.1016/j.firesaf.2024.104329 | Cylindrical (Hollow) | 1.1 mm empty; 1.25 mm core; 2.0 mm outer | Cu core; LDPE insulated | 0.212 | 101.325 kPa | -150 | Centrifuge, University of Tokyo | Cylindrical | 80 mm inner diameter x 340 mm height | 4 | Ground | Wire |  | 12 | Yes |  | 1.5
Ma, Yuxuan, Fangsi Ren, Taro Takemata, Shinji Nakaya, and Mitsuhiro Tsue. "Near-Limit Downward/Opposed Flame Spread, Flame Front Oscillation and Limiting Oxygen Concentration of B-LDPE Tube in Normal- and Hypergravity." Fire Safety Journal, vol. 152, 2025, article 104329. https://doi.org/10.1016/j.firesaf.2024.104329. | Yuxuan Ma; Fangsi Ren; Taro Takemata; Shinji Nakaya; Mitsuhiro Tsue | 10.1016/j.firesaf.2024.104329 | Cylindrical (Hollow) | 1.1 mm empty; 1.25 mm core; 2.0 mm outer | Cu core; LDPE insulated | 0.215 | 101.325 kPa | -150 | Centrifuge, University of Tokyo | Cylindrical | 80 mm inner diameter x 340 mm height | 4 | Ground | Wire |  | 12 | Yes |  | 2.05
Ma, Yuxuan, Fangsi Ren, Taro Takemata, Shinji Nakaya, and Mitsuhiro Tsue. "Near-Limit Downward/Opposed Flame Spread, Flame Front Oscillation and Limiting Oxygen Concentration of B-LDPE Tube in Normal- and Hypergravity." Fire Safety Journal, vol. 152, 2025, article 104329. https://doi.org/10.1016/j.firesaf.2024.104329. | Yuxuan Ma; Fangsi Ren; Taro Takemata; Shinji Nakaya; Mitsuhiro Tsue | 10.1016/j.firesaf.2024.104329 | Cylindrical (Hollow) | 1.1 mm empty; 1.25 mm core; 2.0 mm outer | Cu core; LDPE insulated | 0.22 | 101.325 kPa | -150 | Centrifuge, University of Tokyo | Cylindrical | 80 mm inner diameter x 340 mm height | 4 | Ground | Wire |  | 12 | Yes |  | 2.75
Ma, Yuxuan, Fangsi Ren, Taro Takemata, Shinji Nakaya, and Mitsuhiro Tsue. "Near-Limit Downward/Opposed Flame Spread, Flame Front Oscillation and Limiting Oxygen Concentration of B-LDPE Tube in Normal- and Hypergravity." Fire Safety Journal, vol. 152, 2025, article 104329. https://doi.org/10.1016/j.firesaf.2024.104329. | Yuxuan Ma; Fangsi Ren; Taro Takemata; Shinji Nakaya; Mitsuhiro Tsue | 10.1016/j.firesaf.2024.104329 | Cylindrical (Hollow) | 1.1 mm empty; 1.25 mm core; 2.0 mm outer | Stainless-steel core; LDPE insulated | 0.18 | 101.325 kPa | -100 | Centrifuge, University of Tokyo | Cylindrical | 80 mm inner diameter x 340 mm height | 1 | Ground | Wire |  | 12 | Yes |  | 1.05
Ma, Yuxuan, Fangsi Ren, Taro Takemata, Shinji Nakaya, and Mitsuhiro Tsue. "Near-Limit Downward/Opposed Flame Spread, Flame Front Oscillation and Limiting Oxygen Concentration of B-LDPE Tube in Normal- and Hypergravity." Fire Safety Journal, vol. 152, 2025, article 104329. https://doi.org/10.1016/j.firesaf.2024.104329. | Yuxuan Ma; Fangsi Ren; Taro Takemata; Shinji Nakaya; Mitsuhiro Tsue | 10.1016/j.firesaf.2024.104329 | Cylindrical (Hollow) | 1.1 mm empty; 1.25 mm core; 2.0 mm outer | Stainless-steel core; LDPE insulated | 0.18 | 101.325 kPa | -150 | Centrifuge, University of Tokyo | Cylindrical | 80 mm inner diameter x 340 mm height | 1 | Ground | Wire |  | 12 | Yes |  | 1.12
Ma, Yuxuan, Fangsi Ren, Taro Takemata, Shinji Nakaya, and Mitsuhiro Tsue. "Near-Limit Downward/Opposed Flame Spread, Flame Front Oscillation and Limiting Oxygen Concentration of B-LDPE Tube in Normal- and Hypergravity." Fire Safety Journal, vol. 152, 2025, article 104329. https://doi.org/10.1016/j.firesaf.2024.104329. | Yuxuan Ma; Fangsi Ren; Taro Takemata; Shinji Nakaya; Mitsuhiro Tsue | 10.1016/j.firesaf.2024.104329 | Cylindrical (Hollow) | 1.1 mm empty; 1.25 mm core; 2.0 mm outer | Stainless-steel core; LDPE insulated | 0.18 | 101.325 kPa | -200 | Centrifuge, University of Tokyo | Cylindrical | 80 mm inner diameter x 340 mm height | 1 | Ground | Wire |  | 12 | Yes |  | 0.95
Ma, Yuxuan, Fangsi Ren, Taro Takemata, Shinji Nakaya, and Mitsuhiro Tsue. "Near-Limit Downward/Opposed Flame Spread, Flame Front Oscillation and Limiting Oxygen Concentration of B-LDPE Tube in Normal- and Hypergravity." Fire Safety Journal, vol. 152, 2025, article 104329. https://doi.org/10.1016/j.firesaf.2024.104329. | Yuxuan Ma; Fangsi Ren; Taro Takemata; Shinji Nakaya; Mitsuhiro Tsue | 10.1016/j.firesaf.2024.104329 | Cylindrical (Hollow) | 1.1 mm empty; 1.25 mm core; 2.0 mm outer | Stainless-steel core; LDPE insulated | 0.18 | 101.325 kPa | -250 | Centrifuge, University of Tokyo | Cylindrical | 80 mm inner diameter x 340 mm height | 1 | Ground | Wire |  | 12 | Yes |  | 0.68
Ma, Yuxuan, Fangsi Ren, Taro Takemata, Shinji Nakaya, and Mitsuhiro Tsue. "Near-Limit Downward/Opposed Flame Spread, Flame Front Oscillation and Limiting Oxygen Concentration of B-LDPE Tube in Normal- and Hypergravity." Fire Safety Journal, vol. 152, 2025, article 104329. https://doi.org/10.1016/j.firesaf.2024.104329. | Yuxuan Ma; Fangsi Ren; Taro Takemata; Shinji Nakaya; Mitsuhiro Tsue | 10.1016/j.firesaf.2024.104329 | Cylindrical (Hollow) | 1.1 mm empty; 1.25 mm core; 2.0 mm outer | Stainless-steel core; LDPE insulated | 0.18 | 101.325 kPa | -300 | Centrifuge, University of Tokyo | Cylindrical | 80 mm inner diameter x 340 mm height | 1 | Ground | Wire |  | 12 | No
Ma, Yuxuan, Fangsi Ren, Taro Takemata, Shinji Nakaya, and Mitsuhiro Tsue. "Near-Limit Downward/Opposed Flame Spread, Flame Front Oscillation and Limiting Oxygen Concentration of B-LDPE Tube in Normal- and Hypergravity." Fire Safety Journal, vol. 152, 2025, article 104329. https://doi.org/10.1016/j.firesaf.2024.104329. | Yuxuan Ma; Fangsi Ren; Taro Takemata; Shinji Nakaya; Mitsuhiro Tsue | 10.1016/j.firesaf.2024.104329 | Cylindrical (Hollow) | 1.1 mm empty; 1.25 mm core; 2.0 mm outer | Stainless-steel core; LDPE insulated | 0.18 | 101.325 kPa | -100 | Centrifuge, University of Tokyo | Cylindrical | 80 mm inner diameter x 340 mm height | 2 | Ground | Wire |  | 12 | Yes |  | 0.77
Ma, Yuxuan, Fangsi Ren, Taro Takemata, Shinji Nakaya, and Mitsuhiro Tsue. "Near-Limit Downward/Opposed Flame Spread, Flame Front Oscillation and Limiting Oxygen Concentration of B-LDPE Tube in Normal- and Hypergravity." Fire Safety Journal, vol. 152, 2025, article 104329. https://doi.org/10.1016/j.firesaf.2024.104329. | Yuxuan Ma; Fangsi Ren; Taro Takemata; Shinji Nakaya; Mitsuhiro Tsue | 10.1016/j.firesaf.2024.104329 | Cylindrical (Hollow) | 1.1 mm empty; 1.25 mm core; 2.0 mm outer | Stainless-steel core; LDPE insulated | 0.18 | 101.325 kPa | -150 | Centrifuge, University of Tokyo | Cylindrical | 80 mm inner diameter x 340 mm height | 2 | Ground | Wire |  | 12 | Yes |  | 0.75
Ma, Yuxuan, Fangsi Ren, Taro Takemata, Shinji Nakaya, and Mitsuhiro Tsue. "Near-Limit Downward/Opposed Flame Spread, Flame Front Oscillation and Limiting Oxygen Concentration of B-LDPE Tube in Normal- and Hypergravity." Fire Safety Journal, vol. 152, 2025, article 104329. https://doi.org/10.1016/j.firesaf.2024.104329. | Yuxuan Ma; Fangsi Ren; Taro Takemata; Shinji Nakaya; Mitsuhiro Tsue | 10.1016/j.firesaf.2024.104329 | Cylindrical (Hollow) | 1.1 mm empty; 1.25 mm core; 2.0 mm outer | Stainless-steel core; LDPE insulated | 0.18 | 101.325 kPa | -200 | Centrifuge, University of Tokyo | Cylindrical | 80 mm inner diameter x 340 mm height | 2 | Ground | Wire |  | 12 | Yes |  | 0.555
Ma, Yuxuan, Fangsi Ren, Taro Takemata, Shinji Nakaya, and Mitsuhiro Tsue. "Near-Limit Downward/Opposed Flame Spread, Flame Front Oscillation and Limiting Oxygen Concentration of B-LDPE Tube in Normal- and Hypergravity." Fire Safety Journal, vol. 152, 2025, article 104329. https://doi.org/10.1016/j.firesaf.2024.104329. | Yuxuan Ma; Fangsi Ren; Taro Takemata; Shinji Nakaya; Mitsuhiro Tsue | 10.1016/j.firesaf.2024.104329 | Cylindrical (Hollow) | 1.1 mm empty; 1.25 mm core; 2.0 mm outer | Stainless-steel core; LDPE insulated | 0.18 | 101.325 kPa | -250 | Centrifuge, University of Tokyo | Cylindrical | 80 mm inner diameter x 340 mm height | 2 | Ground | Wire |  | 12 | Yes |  | 0.4
Ma, Yuxuan, Fangsi Ren, Taro Takemata, Shinji Nakaya, and Mitsuhiro Tsue. "Near-Limit Downward/Opposed Flame Spread, Flame Front Oscillation and Limiting Oxygen Concentration of B-LDPE Tube in Normal- and Hypergravity." Fire Safety Journal, vol. 152, 2025, article 104329. https://doi.org/10.1016/j.firesaf.2024.104329. | Yuxuan Ma; Fangsi Ren; Taro Takemata; Shinji Nakaya; Mitsuhiro Tsue | 10.1016/j.firesaf.2024.104329 | Cylindrical (Hollow) | 1.1 mm empty; 1.25 mm core; 2.0 mm outer | Stainless-steel core; LDPE insulated | 0.18 | 101.325 kPa | -300 | Centrifuge, University of Tokyo | Cylindrical | 80 mm inner diameter x 340 mm height | 2 | Ground | Wire |  | 12 | No
Ma, Yuxuan, Fangsi Ren, Taro Takemata, Shinji Nakaya, and Mitsuhiro Tsue. "Near-Limit Downward/Opposed Flame Spread, Flame Front Oscillation and Limiting Oxygen Concentration of B-LDPE Tube in Normal- and Hypergravity." Fire Safety Journal, vol. 152, 2025, article 104329. https://doi.org/10.1016/j.firesaf.2024.104329. | Yuxuan Ma; Fangsi Ren; Taro Takemata; Shinji Nakaya; Mitsuhiro Tsue | 10.1016/j.firesaf.2024.104329 | Cylindrical (Hollow) | 1.1 mm empty; 1.25 mm core; 2.0 mm outer | Stainless-steel core; LDPE insulated | 0.18 | 101.325 kPa | -100 | Centrifuge, University of Tokyo | Cylindrical | 80 mm inner diameter x 340 mm height | 3 | Ground | Wire |  | 12 | Yes |  | 0.72
Ma, Yuxuan, Fangsi Ren, Taro Takemata, Shinji Nakaya, and Mitsuhiro Tsue. "Near-Limit Downward/Opposed Flame Spread, Flame Front Oscillation and Limiting Oxygen Concentration of B-LDPE Tube in Normal- and Hypergravity." Fire Safety Journal, vol. 152, 2025, article 104329. https://doi.org/10.1016/j.firesaf.2024.104329. | Yuxuan Ma; Fangsi Ren; Taro Takemata; Shinji Nakaya; Mitsuhiro Tsue | 10.1016/j.firesaf.2024.104329 | Cylindrical (Hollow) | 1.1 mm empty; 1.25 mm core; 2.0 mm outer | Stainless-steel core; LDPE insulated | 0.18 | 101.325 kPa | -150 | Centrifuge, University of Tokyo | Cylindrical | 80 mm inner diameter x 340 mm height | 3 | Ground | Wire |  | 12 | Yes |  | 0.62
Ma, Yuxuan, Fangsi Ren, Taro Takemata, Shinji Nakaya, and Mitsuhiro Tsue. "Near-Limit Downward/Opposed Flame Spread, Flame Front Oscillation and Limiting Oxygen Concentration of B-LDPE Tube in Normal- and Hypergravity." Fire Safety Journal, vol. 152, 2025, article 104329. https://doi.org/10.1016/j.firesaf.2024.104329. | Yuxuan Ma; Fangsi Ren; Taro Takemata; Shinji Nakaya; Mitsuhiro Tsue | 10.1016/j.firesaf.2024.104329 | Cylindrical (Hollow) | 1.1 mm empty; 1.25 mm core; 2.0 mm outer | Stainless-steel core; LDPE insulated | 0.18 | 101.325 kPa | -200 | Centrifuge, University of Tokyo | Cylindrical | 80 mm inner diameter x 340 mm height | 3 | Ground | Wire |  | 12 | Yes |  | 0.45
Ma, Yuxuan, Fangsi Ren, Taro Takemata, Shinji Nakaya, and Mitsuhiro Tsue. "Near-Limit Downward/Opposed Flame Spread, Flame Front Oscillation and Limiting Oxygen Concentration of B-LDPE Tube in Normal- and Hypergravity." Fire Safety Journal, vol. 152, 2025, article 104329. https://doi.org/10.1016/j.firesaf.2024.104329. | Yuxuan Ma; Fangsi Ren; Taro Takemata; Shinji Nakaya; Mitsuhiro Tsue | 10.1016/j.firesaf.2024.104329 | Cylindrical (Hollow) | 1.1 mm empty; 1.25 mm core; 2.0 mm outer | Stainless-steel core; LDPE insulated | 0.18 | 101.325 kPa | -250 | Centrifuge, University of Tokyo | Cylindrical | 80 mm inner diameter x 340 mm height | 3 | Ground | Wire |  | 12 | No
Ma, Yuxuan, Fangsi Ren, Taro Takemata, Shinji Nakaya, and Mitsuhiro Tsue. "Near-Limit Downward/Opposed Flame Spread, Flame Front Oscillation and Limiting Oxygen Concentration of B-LDPE Tube in Normal- and Hypergravity." Fire Safety Journal, vol. 152, 2025, article 104329. https://doi.org/10.1016/j.firesaf.2024.104329. | Yuxuan Ma; Fangsi Ren; Taro Takemata; Shinji Nakaya; Mitsuhiro Tsue | 10.1016/j.firesaf.2024.104329 | Cylindrical (Hollow) | 1.1 mm empty; 1.25 mm core; 2.0 mm outer | Stainless-steel core; LDPE insulated | 0.18 | 101.325 kPa | -100 | Centrifuge, University of Tokyo | Cylindrical | 80 mm inner diameter x 340 mm height | 4 | Ground | Wire |  | 12 | Yes |  | 0.68
Ma, Yuxuan, Fangsi Ren, Taro Takemata, Shinji Nakaya, and Mitsuhiro Tsue. "Near-Limit Downward/Opposed Flame Spread, Flame Front Oscillation and Limiting Oxygen Concentration of B-LDPE Tube in Normal- and Hypergravity." Fire Safety Journal, vol. 152, 2025, article 104329. https://doi.org/10.1016/j.firesaf.2024.104329. | Yuxuan Ma; Fangsi Ren; Taro Takemata; Shinji Nakaya; Mitsuhiro Tsue | 10.1016/j.firesaf.2024.104329 | Cylindrical (Hollow) | 1.1 mm empty; 1.25 mm core; 2.0 mm outer | Stainless-steel core; LDPE insulated | 0.18 | 101.325 kPa | -150 | Centrifuge, University of Tokyo | Cylindrical | 80 mm inner diameter x 340 mm height | 4 | Ground | Wire |  | 12 | Yes |  | 0.55
Ma, Yuxuan, Fangsi Ren, Taro Takemata, Shinji Nakaya, and Mitsuhiro Tsue. "Near-Limit Downward/Opposed Flame Spread, Flame Front Oscillation and Limiting Oxygen Concentration of B-LDPE Tube in Normal- and Hypergravity." Fire Safety Journal, vol. 152, 2025, article 104329. https://doi.org/10.1016/j.firesaf.2024.104329. | Yuxuan Ma; Fangsi Ren; Taro Takemata; Shinji Nakaya; Mitsuhiro Tsue | 10.1016/j.firesaf.2024.104329 | Cylindrical (Hollow) | 1.1 mm empty; 1.25 mm core; 2.0 mm outer | Stainless-steel core; LDPE insulated | 0.18 | 101.325 kPa | -200 | Centrifuge, University of Tokyo | Cylindrical | 80 mm inner diameter x 340 mm height | 4 | Ground | Wire |  | 12 | Yes |  | 0.45
Ma, Yuxuan, Fangsi Ren, Taro Takemata, Shinji Nakaya, and Mitsuhiro Tsue. "Near-Limit Downward/Opposed Flame Spread, Flame Front Oscillation and Limiting Oxygen Concentration of B-LDPE Tube in Normal- and Hypergravity." Fire Safety Journal, vol. 152, 2025, article 104329. https://doi.org/10.1016/j.firesaf.2024.104329. | Yuxuan Ma; Fangsi Ren; Taro Takemata; Shinji Nakaya; Mitsuhiro Tsue | 10.1016/j.firesaf.2024.104329 | Cylindrical (Hollow) | 1.1 mm empty; 1.25 mm core; 2.0 mm outer | Stainless-steel core; LDPE insulated | 0.18 | 101.325 kPa | -250 | Centrifuge, University of Tokyo | Cylindrical | 80 mm inner diameter x 340 mm height | 4 | Ground | Wire |  | 12 | No
Ma, Yuxuan, Fangsi Ren, Taro Takemata, Shinji Nakaya, and Mitsuhiro Tsue. "Near-Limit Downward/Opposed Flame Spread, Flame Front Oscillation and Limiting Oxygen Concentration of B-LDPE Tube in Normal- and Hypergravity." Fire Safety Journal, vol. 152, 2025, article 104329. https://doi.org/10.1016/j.firesaf.2024.104329. | Yuxuan Ma; Fangsi Ren; Taro Takemata; Shinji Nakaya; Mitsuhiro Tsue | 10.1016/j.firesaf.2024.104329 | Cylindrical | 1.1 mm empty; 1.25 mm core; 2.0 mm outer | Cu core; LDPE insulated | 0.215 | 101.325 kPa | -100 | Centrifuge, University of Tokyo | Cylindrical | 80 mm inner diameter x 340 mm height | 1 | Ground | Wire |  | 12 | Yes |  | 2.4
Ma, Yuxuan, Fangsi Ren, Taro Takemata, Shinji Nakaya, and Mitsuhiro Tsue. "Near-Limit Downward/Opposed Flame Spread, Flame Front Oscillation and Limiting Oxygen Concentration of B-LDPE Tube in Normal- and Hypergravity." Fire Safety Journal, vol. 152, 2025, article 104329. https://doi.org/10.1016/j.firesaf.2024.104329. | Yuxuan Ma; Fangsi Ren; Taro Takemata; Shinji Nakaya; Mitsuhiro Tsue | 10.1016/j.firesaf.2024.104329 | Cylindrical | 1.1 mm empty; 1.25 mm core; 2.0 mm outer | Cu core; LDPE insulated | 0.215 | 101.325 kPa | -150 | Centrifuge, University of Tokyo | Cylindrical | 80 mm inner diameter x 340 mm height | 1 | Ground | Wire |  | 12 | Yes |  | 2.25
Ma, Yuxuan, Fangsi Ren, Taro Takemata, Shinji Nakaya, and Mitsuhiro Tsue. "Near-Limit Downward/Opposed Flame Spread, Flame Front Oscillation and Limiting Oxygen Concentration of B-LDPE Tube in Normal- and Hypergravity." Fire Safety Journal, vol. 152, 2025, article 104329. https://doi.org/10.1016/j.firesaf.2024.104329. | Yuxuan Ma; Fangsi Ren; Taro Takemata; Shinji Nakaya; Mitsuhiro Tsue | 10.1016/j.firesaf.2024.104329 | Cylindrical | 1.1 mm empty; 1.25 mm core; 2.0 mm outer | Cu core; LDPE insulated | 0.215 | 101.325 kPa | -200 | Centrifuge, University of Tokyo | Cylindrical | 80 mm inner diameter x 340 mm height | 1 | Ground | Wire |  | 12 | Yes |  | 1.55
Ma, Yuxuan, Fangsi Ren, Taro Takemata, Shinji Nakaya, and Mitsuhiro Tsue. "Near-Limit Downward/Opposed Flame Spread, Flame Front Oscillation and Limiting Oxygen Concentration of B-LDPE Tube in Normal- and Hypergravity." Fire Safety Journal, vol. 152, 2025, article 104329. https://doi.org/10.1016/j.firesaf.2024.104329. | Yuxuan Ma; Fangsi Ren; Taro Takemata; Shinji Nakaya; Mitsuhiro Tsue | 10.1016/j.firesaf.2024.104329 | Cylindrical | 1.1 mm empty; 1.25 mm core; 2.0 mm outer | Cu core; LDPE insulated | 0.215 | 101.325 kPa | -250 | Centrifuge, University of Tokyo | Cylindrical | 80 mm inner diameter x 340 mm height | 1 | Ground | Wire |  | 12 | Yes |  | 1.55
Ma, Yuxuan, Fangsi Ren, Taro Takemata, Shinji Nakaya, and Mitsuhiro Tsue. "Near-Limit Downward/Opposed Flame Spread, Flame Front Oscillation and Limiting Oxygen Concentration of B-LDPE Tube in Normal- and Hypergravity." Fire Safety Journal, vol. 152, 2025, article 104329. https://doi.org/10.1016/j.firesaf.2024.104329. | Yuxuan Ma; Fangsi Ren; Taro Takemata; Shinji Nakaya; Mitsuhiro Tsue | 10.1016/j.firesaf.2024.104329 | Cylindrical | 1.1 mm empty; 1.25 mm core; 2.0 mm outer | Cu core; LDPE insulated | 0.215 | 101.325 kPa | -300 | Centrifuge, University of Tokyo | Cylindrical | 80 mm inner diameter x 340 mm height | 1 | Ground | Wire |  | 12 | Yes |  | 1.6
Ma, Yuxuan, Fangsi Ren, Taro Takemata, Shinji Nakaya, and Mitsuhiro Tsue. "Near-Limit Downward/Opposed Flame Spread, Flame Front Oscillation and Limiting Oxygen Concentration of B-LDPE Tube in Normal- and Hypergravity." Fire Safety Journal, vol. 152, 2025, article 104329. https://doi.org/10.1016/j.firesaf.2024.104329. | Yuxuan Ma; Fangsi Ren; Taro Takemata; Shinji Nakaya; Mitsuhiro Tsue | 10.1016/j.firesaf.2024.104329 | Cylindrical | 1.1 mm empty; 1.25 mm core; 2.0 mm outer | Cu core; LDPE insulated | 0.215 | 101.325 kPa | -100 | Centrifuge, University of Tokyo | Cylindrical | 80 mm inner diameter x 340 mm height | 2 | Ground | Wire |  | 12 | Yes |  | 2.7
Ma, Yuxuan, Fangsi Ren, Taro Takemata, Shinji Nakaya, and Mitsuhiro Tsue. "Near-Limit Downward/Opposed Flame Spread, Flame Front Oscillation and Limiting Oxygen Concentration of B-LDPE Tube in Normal- and Hypergravity." Fire Safety Journal, vol. 152, 2025, article 104329. https://doi.org/10.1016/j.firesaf.2024.104329. | Yuxuan Ma; Fangsi Ren; Taro Takemata; Shinji Nakaya; Mitsuhiro Tsue | 10.1016/j.firesaf.2024.104329 | Cylindrical | 1.1 mm empty; 1.25 mm core; 2.0 mm outer | Cu core; LDPE insulated | 0.215 | 101.325 kPa | -150 | Centrifuge, University of Tokyo | Cylindrical | 80 mm inner diameter x 340 mm height | 2 | Ground | Wire |  | 12 | Yes |  | 2.25
Ma, Yuxuan, Fangsi Ren, Taro Takemata, Shinji Nakaya, and Mitsuhiro Tsue. "Near-Limit Downward/Opposed Flame Spread, Flame Front Oscillation and Limiting Oxygen Concentration of B-LDPE Tube in Normal- and Hypergravity." Fire Safety Journal, vol. 152, 2025, article 104329. https://doi.org/10.1016/j.firesaf.2024.104329. | Yuxuan Ma; Fangsi Ren; Taro Takemata; Shinji Nakaya; Mitsuhiro Tsue | 10.1016/j.firesaf.2024.104329 | Cylindrical | 1.1 mm empty; 1.25 mm core; 2.0 mm outer | Cu core; LDPE insulated | 0.215 | 101.325 kPa | -200 | Centrifuge, University of Tokyo | Cylindrical | 80 mm inner diameter x 340 mm height | 2 | Ground | Wire |  | 12 | Yes |  | 2.1
Ma, Yuxuan, Fangsi Ren, Taro Takemata, Shinji Nakaya, and Mitsuhiro Tsue. "Near-Limit Downward/Opposed Flame Spread, Flame Front Oscillation and Limiting Oxygen Concentration of B-LDPE Tube in Normal- and Hypergravity." Fire Safety Journal, vol. 152, 2025, article 104329. https://doi.org/10.1016/j.firesaf.2024.104329. | Yuxuan Ma; Fangsi Ren; Taro Takemata; Shinji Nakaya; Mitsuhiro Tsue | 10.1016/j.firesaf.2024.104329 | Cylindrical | 1.1 mm empty; 1.25 mm core; 2.0 mm outer | Cu core; LDPE insulated | 0.215 | 101.325 kPa | -250 | Centrifuge, University of Tokyo | Cylindrical | 80 mm inner diameter x 340 mm height | 2 | Ground | Wire |  | 12 | Yes |  | 2.1
Ma, Yuxuan, Fangsi Ren, Taro Takemata, Shinji Nakaya, and Mitsuhiro Tsue. "Near-Limit Downward/Opposed Flame Spread, Flame Front Oscillation and Limiting Oxygen Concentration of B-LDPE Tube in Normal- and Hypergravity." Fire Safety Journal, vol. 152, 2025, article 104329. https://doi.org/10.1016/j.firesaf.2024.104329. | Yuxuan Ma; Fangsi Ren; Taro Takemata; Shinji Nakaya; Mitsuhiro Tsue | 10.1016/j.firesaf.2024.104329 | Cylindrical | 1.1 mm empty; 1.25 mm core; 2.0 mm outer | Cu core; LDPE insulated | 0.215 | 101.325 kPa | -300 | Centrifuge, University of Tokyo | Cylindrical | 80 mm inner diameter x 340 mm height | 2 | Ground | Wire |  | 12 | Yes |  | 2.4
Ma, Yuxuan, Fangsi Ren, Taro Takemata, Shinji Nakaya, and Mitsuhiro Tsue. "Near-Limit Downward/Opposed Flame Spread, Flame Front Oscillation and Limiting Oxygen Concentration of B-LDPE Tube in Normal- and Hypergravity." Fire Safety Journal, vol. 152, 2025, article 104329. https://doi.org/10.1016/j.firesaf.2024.104329. | Yuxuan Ma; Fangsi Ren; Taro Takemata; Shinji Nakaya; Mitsuhiro Tsue | 10.1016/j.firesaf.2024.104329 | Cylindrical | 1.1 mm empty; 1.25 mm core; 2.0 mm outer | Cu core; LDPE insulated | 0.215 | 101.325 kPa | -100 | Centrifuge, University of Tokyo | Cylindrical | 80 mm inner diameter x 340 mm height | 3 | Ground | Wire |  | 12 | Yes |  | 2.9
Ma, Yuxuan, Fangsi Ren, Taro Takemata, Shinji Nakaya, and Mitsuhiro Tsue. "Near-Limit Downward/Opposed Flame Spread, Flame Front Oscillation and Limiting Oxygen Concentration of B-LDPE Tube in Normal- and Hypergravity." Fire Safety Journal, vol. 152, 2025, article 104329. https://doi.org/10.1016/j.firesaf.2024.104329. | Yuxuan Ma; Fangsi Ren; Taro Takemata; Shinji Nakaya; Mitsuhiro Tsue | 10.1016/j.firesaf.2024.104329 | Cylindrical | 1.1 mm empty; 1.25 mm core; 2.0 mm outer | Cu core; LDPE insulated | 0.215 | 101.325 kPa | -150 | Centrifuge, University of Tokyo | Cylindrical | 80 mm inner diameter x 340 mm height | 3 | Ground | Wire |  | 12 | Yes |  | 2.75
Ma, Yuxuan, Fangsi Ren, Taro Takemata, Shinji Nakaya, and Mitsuhiro Tsue. "Near-Limit Downward/Opposed Flame Spread, Flame Front Oscillation and Limiting Oxygen Concentration of B-LDPE Tube in Normal- and Hypergravity." Fire Safety Journal, vol. 152, 2025, article 104329. https://doi.org/10.1016/j.firesaf.2024.104329. | Yuxuan Ma; Fangsi Ren; Taro Takemata; Shinji Nakaya; Mitsuhiro Tsue | 10.1016/j.firesaf.2024.104329 | Cylindrical | 1.1 mm empty; 1.25 mm core; 2.0 mm outer | Cu core; LDPE insulated | 0.215 | 101.325 kPa | -200 | Centrifuge, University of Tokyo | Cylindrical | 80 mm inner diameter x 340 mm height | 3 | Ground | Wire |  | 12 | Yes |  | 2.1
Ma, Yuxuan, Fangsi Ren, Taro Takemata, Shinji Nakaya, and Mitsuhiro Tsue. "Near-Limit Downward/Opposed Flame Spread, Flame Front Oscillation and Limiting Oxygen Concentration of B-LDPE Tube in Normal- and Hypergravity." Fire Safety Journal, vol. 152, 2025, article 104329. https://doi.org/10.1016/j.firesaf.2024.104329. | Yuxuan Ma; Fangsi Ren; Taro Takemata; Shinji Nakaya; Mitsuhiro Tsue | 10.1016/j.firesaf.2024.104329 | Cylindrical | 1.1 mm empty; 1.25 mm core; 2.0 mm outer | Cu core; LDPE insulated | 0.215 | 101.325 kPa | -250 | Centrifuge, University of Tokyo | Cylindrical | 80 mm inner diameter x 340 mm height | 3 | Ground | Wire |  | 12 | Yes |  | 2
Ma, Yuxuan, Fangsi Ren, Taro Takemata, Shinji Nakaya, and Mitsuhiro Tsue. "Near-Limit Downward/Opposed Flame Spread, Flame Front Oscillation and Limiting Oxygen Concentration of B-LDPE Tube in Normal- and Hypergravity." Fire Safety Journal, vol. 152, 2025, article 104329. https://doi.org/10.1016/j.firesaf.2024.104329. | Yuxuan Ma; Fangsi Ren; Taro Takemata; Shinji Nakaya; Mitsuhiro Tsue | 10.1016/j.firesaf.2024.104329 | Cylindrical | 1.1 mm empty; 1.25 mm core; 2.0 mm outer | Cu core; LDPE insulated | 0.215 | 101.325 kPa | -300 | Centrifuge, University of Tokyo | Cylindrical | 80 mm inner diameter x 340 mm height | 3 | Ground | Wire |  | 12 | No
Ma, Yuxuan, Fangsi Ren, Taro Takemata, Shinji Nakaya, and Mitsuhiro Tsue. "Near-Limit Downward/Opposed Flame Spread, Flame Front Oscillation and Limiting Oxygen Concentration of B-LDPE Tube in Normal- and Hypergravity." Fire Safety Journal, vol. 152, 2025, article 104329. https://doi.org/10.1016/j.firesaf.2024.104329. | Yuxuan Ma; Fangsi Ren; Taro Takemata; Shinji Nakaya; Mitsuhiro Tsue | 10.1016/j.firesaf.2024.104329 | Cylindrical | 1.1 mm empty; 1.25 mm core; 2.0 mm outer | Cu core; LDPE insulated | 0.215 | 101.325 kPa | -100 | Centrifuge, University of Tokyo | Cylindrical | 80 mm inner diameter x 340 mm height | 4 | Ground | Wire |  | 12 | Yes |  | 2.35
Ma, Yuxuan, Fangsi Ren, Taro Takemata, Shinji Nakaya, and Mitsuhiro Tsue. "Near-Limit Downward/Opposed Flame Spread, Flame Front Oscillation and Limiting Oxygen Concentration of B-LDPE Tube in Normal- and Hypergravity." Fire Safety Journal, vol. 152, 2025, article 104329. https://doi.org/10.1016/j.firesaf.2024.104329. | Yuxuan Ma; Fangsi Ren; Taro Takemata; Shinji Nakaya; Mitsuhiro Tsue | 10.1016/j.firesaf.2024.104329 | Cylindrical | 1.1 mm empty; 1.25 mm core; 2.0 mm outer | Cu core; LDPE insulated | 0.215 | 101.325 kPa | -150 | Centrifuge, University of Tokyo | Cylindrical | 80 mm inner diameter x 340 mm height | 4 | Ground | Wire |  | 12 | Yes |  | 2.05
Ma, Yuxuan, Fangsi Ren, Taro Takemata, Shinji Nakaya, and Mitsuhiro Tsue. "Near-Limit Downward/Opposed Flame Spread, Flame Front Oscillation and Limiting Oxygen Concentration of B-LDPE Tube in Normal- and Hypergravity." Fire Safety Journal, vol. 152, 2025, article 104329. https://doi.org/10.1016/j.firesaf.2024.104329. | Yuxuan Ma; Fangsi Ren; Taro Takemata; Shinji Nakaya; Mitsuhiro Tsue | 10.1016/j.firesaf.2024.104329 | Cylindrical | 1.1 mm empty; 1.25 mm core; 2.0 mm outer | Cu core; LDPE insulated | 0.215 | 101.325 kPa | -200 | Centrifuge, University of Tokyo | Cylindrical | 80 mm inner diameter x 340 mm height | 4 | Ground | Wire |  | 12 | Yes |  | 2.3
Ma, Yuxuan, Fangsi Ren, Taro Takemata, Shinji Nakaya, and Mitsuhiro Tsue. "Near-Limit Downward/Opposed Flame Spread, Flame Front Oscillation and Limiting Oxygen Concentration of B-LDPE Tube in Normal- and Hypergravity." Fire Safety Journal, vol. 152, 2025, article 104329. https://doi.org/10.1016/j.firesaf.2024.104329. | Yuxuan Ma; Fangsi Ren; Taro Takemata; Shinji Nakaya; Mitsuhiro Tsue | 10.1016/j.firesaf.2024.104329 | Cylindrical | 1.1 mm empty; 1.25 mm core; 2.0 mm outer | Cu core; LDPE insulated | 0.215 | 101.325 kPa | -250 | Centrifuge, University of Tokyo | Cylindrical | 80 mm inner diameter x 340 mm height | 4 | Ground | Wire |  | 12 | Yes |  | 2.1
Ma, Yuxuan, Fangsi Ren, Taro Takemata, Shinji Nakaya, and Mitsuhiro Tsue. "Near-Limit Downward/Opposed Flame Spread, Flame Front Oscillation and Limiting Oxygen Concentration of B-LDPE Tube in Normal- and Hypergravity." Fire Safety Journal, vol. 152, 2025, article 104329. https://doi.org/10.1016/j.firesaf.2024.104329. | Yuxuan Ma; Fangsi Ren; Taro Takemata; Shinji Nakaya; Mitsuhiro Tsue | 10.1016/j.firesaf.2024.104329 | Cylindrical | 1.1 mm empty; 1.25 mm core; 2.0 mm outer | Cu core; LDPE insulated | 0.215 | 101.325 kPa | -300 | Centrifuge, University of Tokyo | Cylindrical | 80 mm inner diameter x 340 mm height | 4 | Ground | Wire |  | 12 | No
Ma, Yuxuan, Fangsi Ren, Taro Takemata, Shinji Nakaya, and Mitsuhiro Tsue. "Near-Limit Downward/Opposed Flame Spread, Flame Front Oscillation and Limiting Oxygen Concentration of B-LDPE Tube in Normal- and Hypergravity." Fire Safety Journal, vol. 152, 2025, article 104329. https://doi.org/10.1016/j.firesaf.2024.104329. | Yuxuan Ma; Fangsi Ren; Taro Takemata; Shinji Nakaya; Mitsuhiro Tsue | 10.1016/j.firesaf.2024.104329 | Cylindrical | 1.1 mm empty; 1.25 mm core; 2.0 mm outer | Stainless-steel core; LDPE insulated | 0.16 | 101.325 kPa | -100 | Centrifuge, University of Tokyo | Cylindrical | 80 mm inner diameter x 340 mm height | 1 | Ground | Wire |  | 12 | No
Ma, Yuxuan, Fangsi Ren, Taro Takemata, Shinji Nakaya, and Mitsuhiro Tsue. "Near-Limit Downward/Opposed Flame Spread, Flame Front Oscillation and Limiting Oxygen Concentration of B-LDPE Tube in Normal- and Hypergravity." Fire Safety Journal, vol. 152, 2025, article 104329. https://doi.org/10.1016/j.firesaf.2024.104329. | Yuxuan Ma; Fangsi Ren; Taro Takemata; Shinji Nakaya; Mitsuhiro Tsue | 10.1016/j.firesaf.2024.104329 | Cylindrical | 1.1 mm empty; 1.25 mm core; 2.0 mm outer | Stainless-steel core; LDPE insulated | 0.165 | 101.325 kPa | -100 | Centrifuge, University of Tokyo | Cylindrical | 80 mm inner diameter x 340 mm height | 1 | Ground | Wire |  | 12 | Yes
Ma, Yuxuan, Fangsi Ren, Taro Takemata, Shinji Nakaya, and Mitsuhiro Tsue. "Near-Limit Downward/Opposed Flame Spread, Flame Front Oscillation and Limiting Oxygen Concentration of B-LDPE Tube in Normal- and Hypergravity." Fire Safety Journal, vol. 152, 2025, article 104329. https://doi.org/10.1016/j.firesaf.2024.104329. | Yuxuan Ma; Fangsi Ren; Taro Takemata; Shinji Nakaya; Mitsuhiro Tsue | 10.1016/j.firesaf.2024.104329 | Cylindrical | 1.1 mm empty; 1.25 mm core; 2.0 mm outer | Stainless-steel core; LDPE insulated | 0.17 | 101.325 kPa | -100 | Centrifuge, University of Tokyo | Cylindrical | 80 mm inner diameter x 340 mm height | 1 | Ground | Wire |  | 12 | Yes
Ma, Yuxuan, Fangsi Ren, Taro Takemata, Shinji Nakaya, and Mitsuhiro Tsue. "Near-Limit Downward/Opposed Flame Spread, Flame Front Oscillation and Limiting Oxygen Concentration of B-LDPE Tube in Normal- and Hypergravity." Fire Safety Journal, vol. 152, 2025, article 104329. https://doi.org/10.1016/j.firesaf.2024.104329. | Yuxuan Ma; Fangsi Ren; Taro Takemata; Shinji Nakaya; Mitsuhiro Tsue | 10.1016/j.firesaf.2024.104329 | Cylindrical | 1.1 mm empty; 1.25 mm core; 2.0 mm outer | Stainless-steel core; LDPE insulated | 0.175 | 101.325 kPa | -100 | Centrifuge, University of Tokyo | Cylindrical | 80 mm inner diameter x 340 mm height | 1 | Ground | Wire |  | 12 | Yes
Ma, Yuxuan, Fangsi Ren, Taro Takemata, Shinji Nakaya, and Mitsuhiro Tsue. "Near-Limit Downward/Opposed Flame Spread, Flame Front Oscillation and Limiting Oxygen Concentration of B-LDPE Tube in Normal- and Hypergravity." Fire Safety Journal, vol. 152, 2025, article 104329. https://doi.org/10.1016/j.firesaf.2024.104329. | Yuxuan Ma; Fangsi Ren; Taro Takemata; Shinji Nakaya; Mitsuhiro Tsue | 10.1016/j.firesaf.2024.104329 | Cylindrical | 1.1 mm empty; 1.25 mm core; 2.0 mm outer | Stainless-steel core; LDPE insulated | 0.18 | 101.325 kPa | -100 | Centrifuge, University of Tokyo | Cylindrical | 80 mm inner diameter x 340 mm height | 1 | Ground | Wire |  | 12 | Yes
Ma, Yuxuan, Fangsi Ren, Taro Takemata, Shinji Nakaya, and Mitsuhiro Tsue. "Near-Limit Downward/Opposed Flame Spread, Flame Front Oscillation and Limiting Oxygen Concentration of B-LDPE Tube in Normal- and Hypergravity." Fire Safety Journal, vol. 152, 2025, article 104329. https://doi.org/10.1016/j.firesaf.2024.104329. | Yuxuan Ma; Fangsi Ren; Taro Takemata; Shinji Nakaya; Mitsuhiro Tsue | 10.1016/j.firesaf.2024.104329 | Cylindrical | 1.1 mm empty; 1.25 mm core; 2.0 mm outer | Stainless-steel core; LDPE insulated | 0.16 | 101.325 kPa | -150 | Centrifuge, University of Tokyo | Cylindrical | 80 mm inner diameter x 340 mm height | 1 | Ground | Wire |  | 12 | No
Ma, Yuxuan, Fangsi Ren, Taro Takemata, Shinji Nakaya, and Mitsuhiro Tsue. "Near-Limit Downward/Opposed Flame Spread, Flame Front Oscillation and Limiting Oxygen Concentration of B-LDPE Tube in Normal- and Hypergravity." Fire Safety Journal, vol. 152, 2025, article 104329. https://doi.org/10.1016/j.firesaf.2024.104329. | Yuxuan Ma; Fangsi Ren; Taro Takemata; Shinji Nakaya; Mitsuhiro Tsue | 10.1016/j.firesaf.2024.104329 | Cylindrical | 1.1 mm empty; 1.25 mm core; 2.0 mm outer | Stainless-steel core; LDPE insulated | 0.165 | 101.325 kPa | -150 | Centrifuge, University of Tokyo | Cylindrical | 80 mm inner diameter x 340 mm height | 1 | Ground | Wire |  | 12 | Yes
Ma, Yuxuan, Fangsi Ren, Taro Takemata, Shinji Nakaya, and Mitsuhiro Tsue. "Near-Limit Downward/Opposed Flame Spread, Flame Front Oscillation and Limiting Oxygen Concentration of B-LDPE Tube in Normal- and Hypergravity." Fire Safety Journal, vol. 152, 2025, article 104329. https://doi.org/10.1016/j.firesaf.2024.104329. | Yuxuan Ma; Fangsi Ren; Taro Takemata; Shinji Nakaya; Mitsuhiro Tsue | 10.1016/j.firesaf.2024.104329 | Cylindrical | 1.1 mm empty; 1.25 mm core; 2.0 mm outer | Stainless-steel core; LDPE insulated | 0.17 | 101.325 kPa | -150 | Centrifuge, University of Tokyo | Cylindrical | 80 mm inner diameter x 340 mm height | 1 | Ground | Wire |  | 12 | Yes
Ma, Yuxuan, Fangsi Ren, Taro Takemata, Shinji Nakaya, and Mitsuhiro Tsue. "Near-Limit Downward/Opposed Flame Spread, Flame Front Oscillation and Limiting Oxygen Concentration of B-LDPE Tube in Normal- and Hypergravity." Fire Safety Journal, vol. 152, 2025, article 104329. https://doi.org/10.1016/j.firesaf.2024.104329. | Yuxuan Ma; Fangsi Ren; Taro Takemata; Shinji Nakaya; Mitsuhiro Tsue | 10.1016/j.firesaf.2024.104329 | Cylindrical | 1.1 mm empty; 1.25 mm core; 2.0 mm outer | Stainless-steel core; LDPE insulated | 0.175 | 101.325 kPa | -150 | Centrifuge, University of Tokyo | Cylindrical | 80 mm inner diameter x 340 mm height | 1 | Ground | Wire |  | 12 | Yes
Ma, Yuxuan, Fangsi Ren, Taro Takemata, Shinji Nakaya, and Mitsuhiro Tsue. "Near-Limit Downward/Opposed Flame Spread, Flame Front Oscillation and Limiting Oxygen Concentration of B-LDPE Tube in Normal- and Hypergravity." Fire Safety Journal, vol. 152, 2025, article 104329. https://doi.org/10.1016/j.firesaf.2024.104329. | Yuxuan Ma; Fangsi Ren; Taro Takemata; Shinji Nakaya; Mitsuhiro Tsue | 10.1016/j.firesaf.2024.104329 | Cylindrical | 1.1 mm empty; 1.25 mm core; 2.0 mm outer | Stainless-steel core; LDPE insulated | 0.18 | 101.325 kPa | -150 | Centrifuge, University of Tokyo | Cylindrical | 80 mm inner diameter x 340 mm height | 1 | Ground | Wire |  | 12 | Yes
Ma, Yuxuan, Fangsi Ren, Taro Takemata, Shinji Nakaya, and Mitsuhiro Tsue. "Near-Limit Downward/Opposed Flame Spread, Flame Front Oscillation and Limiting Oxygen Concentration of B-LDPE Tube in Normal- and Hypergravity." Fire Safety Journal, vol. 152, 2025, article 104329. https://doi.org/10.1016/j.firesaf.2024.104329. | Yuxuan Ma; Fangsi Ren; Taro Takemata; Shinji Nakaya; Mitsuhiro Tsue | 10.1016/j.firesaf.2024.104329 | Cylindrical | 1.1 mm empty; 1.25 mm core; 2.0 mm outer | Stainless-steel core; LDPE insulated | 0.19 | 101.325 kPa | -150 | Centrifuge, University of Tokyo | Cylindrical | 80 mm inner diameter x 340 mm height | 1 | Ground | Wire |  | 12 | Yes
Ma, Yuxuan, Fangsi Ren, Taro Takemata, Shinji Nakaya, and Mitsuhiro Tsue. "Near-Limit Downward/Opposed Flame Spread, Flame Front Oscillation and Limiting Oxygen Concentration of B-LDPE Tube in Normal- and Hypergravity." Fire Safety Journal, vol. 152, 2025, article 104329. https://doi.org/10.1016/j.firesaf.2024.104329. | Yuxuan Ma; Fangsi Ren; Taro Takemata; Shinji Nakaya; Mitsuhiro Tsue | 10.1016/j.firesaf.2024.104329 | Cylindrical | 1.1 mm empty; 1.25 mm core; 2.0 mm outer | Stainless-steel core; LDPE insulated | 0.165 | 101.325 kPa | -200 | Centrifuge, University of Tokyo | Cylindrical | 80 mm inner diameter x 340 mm height | 1 | Ground | Wire |  | 12 | No
Ma, Yuxuan, Fangsi Ren, Taro Takemata, Shinji Nakaya, and Mitsuhiro Tsue. "Near-Limit Downward/Opposed Flame Spread, Flame Front Oscillation and Limiting Oxygen Concentration of B-LDPE Tube in Normal- and Hypergravity." Fire Safety Journal, vol. 152, 2025, article 104329. https://doi.org/10.1016/j.firesaf.2024.104329. | Yuxuan Ma; Fangsi Ren; Taro Takemata; Shinji Nakaya; Mitsuhiro Tsue | 10.1016/j.firesaf.2024.104329 | Cylindrical | 1.1 mm empty; 1.25 mm core; 2.0 mm outer | Stainless-steel core; LDPE insulated | 0.17 | 101.325 kPa | -200 | Centrifuge, University of Tokyo | Cylindrical | 80 mm inner diameter x 340 mm height | 1 | Ground | Wire |  | 12 | Yes
Ma, Yuxuan, Fangsi Ren, Taro Takemata, Shinji Nakaya, and Mitsuhiro Tsue. "Near-Limit Downward/Opposed Flame Spread, Flame Front Oscillation and Limiting Oxygen Concentration of B-LDPE Tube in Normal- and Hypergravity." Fire Safety Journal, vol. 152, 2025, article 104329. https://doi.org/10.1016/j.firesaf.2024.104329. | Yuxuan Ma; Fangsi Ren; Taro Takemata; Shinji Nakaya; Mitsuhiro Tsue | 10.1016/j.firesaf.2024.104329 | Cylindrical | 1.1 mm empty; 1.25 mm core; 2.0 mm outer | Stainless-steel core; LDPE insulated | 0.175 | 101.325 kPa | -200 | Centrifuge, University of Tokyo | Cylindrical | 80 mm inner diameter x 340 mm height | 1 | Ground | Wire |  | 12 | Yes
Ma, Yuxuan, Fangsi Ren, Taro Takemata, Shinji Nakaya, and Mitsuhiro Tsue. "Near-Limit Downward/Opposed Flame Spread, Flame Front Oscillation and Limiting Oxygen Concentration of B-LDPE Tube in Normal- and Hypergravity." Fire Safety Journal, vol. 152, 2025, article 104329. https://doi.org/10.1016/j.firesaf.2024.104329. | Yuxuan Ma; Fangsi Ren; Taro Takemata; Shinji Nakaya; Mitsuhiro Tsue | 10.1016/j.firesaf.2024.104329 | Cylindrical | 1.1 mm empty; 1.25 mm core; 2.0 mm outer | Stainless-steel core; LDPE insulated | 0.18 | 101.325 kPa | -200 | Centrifuge, University of Tokyo | Cylindrical | 80 mm inner diameter x 340 mm height | 1 | Ground | Wire |  | 12 | Yes
Ma, Yuxuan, Fangsi Ren, Taro Takemata, Shinji Nakaya, and Mitsuhiro Tsue. "Near-Limit Downward/Opposed Flame Spread, Flame Front Oscillation and Limiting Oxygen Concentration of B-LDPE Tube in Normal- and Hypergravity." Fire Safety Journal, vol. 152, 2025, article 104329. https://doi.org/10.1016/j.firesaf.2024.104329. | Yuxuan Ma; Fangsi Ren; Taro Takemata; Shinji Nakaya; Mitsuhiro Tsue | 10.1016/j.firesaf.2024.104329 | Cylindrical | 1.1 mm empty; 1.25 mm core; 2.0 mm outer | Stainless-steel core; LDPE insulated | 0.17 | 101.325 kPa | -250 | Centrifuge, University of Tokyo | Cylindrical | 80 mm inner diameter x 340 mm height | 1 | Ground | Wire |  | 12 | No
Ma, Yuxuan, Fangsi Ren, Taro Takemata, Shinji Nakaya, and Mitsuhiro Tsue. "Near-Limit Downward/Opposed Flame Spread, Flame Front Oscillation and Limiting Oxygen Concentration of B-LDPE Tube in Normal- and Hypergravity." Fire Safety Journal, vol. 152, 2025, article 104329. https://doi.org/10.1016/j.firesaf.2024.104329. | Yuxuan Ma; Fangsi Ren; Taro Takemata; Shinji Nakaya; Mitsuhiro Tsue | 10.1016/j.firesaf.2024.104329 | Cylindrical | 1.1 mm empty; 1.25 mm core; 2.0 mm outer | Stainless-steel core; LDPE insulated | 0.175 | 101.325 kPa | -250 | Centrifuge, University of Tokyo | Cylindrical | 80 mm inner diameter x 340 mm height | 1 | Ground | Wire |  | 12 | Yes
Ma, Yuxuan, Fangsi Ren, Taro Takemata, Shinji Nakaya, and Mitsuhiro Tsue. "Near-Limit Downward/Opposed Flame Spread, Flame Front Oscillation and Limiting Oxygen Concentration of B-LDPE Tube in Normal- and Hypergravity." Fire Safety Journal, vol. 152, 2025, article 104329. https://doi.org/10.1016/j.firesaf.2024.104329. | Yuxuan Ma; Fangsi Ren; Taro Takemata; Shinji Nakaya; Mitsuhiro Tsue | 10.1016/j.firesaf.2024.104329 | Cylindrical | 1.1 mm empty; 1.25 mm core; 2.0 mm outer | Stainless-steel core; LDPE insulated | 0.18 | 101.325 kPa | -250 | Centrifuge, University of Tokyo | Cylindrical | 80 mm inner diameter x 340 mm height | 1 | Ground | Wire |  | 12 | Yes
Ma, Yuxuan, Fangsi Ren, Taro Takemata, Shinji Nakaya, and Mitsuhiro Tsue. "Near-Limit Downward/Opposed Flame Spread, Flame Front Oscillation and Limiting Oxygen Concentration of B-LDPE Tube in Normal- and Hypergravity." Fire Safety Journal, vol. 152, 2025, article 104329. https://doi.org/10.1016/j.firesaf.2024.104329. | Yuxuan Ma; Fangsi Ren; Taro Takemata; Shinji Nakaya; Mitsuhiro Tsue | 10.1016/j.firesaf.2024.104329 | Cylindrical | 1.1 mm empty; 1.25 mm core; 2.0 mm outer | Stainless-steel core; LDPE insulated | 0.185 | 101.325 kPa | -250 | Centrifuge, University of Tokyo | Cylindrical | 80 mm inner diameter x 340 mm height | 1 | Ground | Wire |  | 12 | Yes
Ma, Yuxuan, Fangsi Ren, Taro Takemata, Shinji Nakaya, and Mitsuhiro Tsue. "Near-Limit Downward/Opposed Flame Spread, Flame Front Oscillation and Limiting Oxygen Concentration of B-LDPE Tube in Normal- and Hypergravity." Fire Safety Journal, vol. 152, 2025, article 104329. https://doi.org/10.1016/j.firesaf.2024.104329. | Yuxuan Ma; Fangsi Ren; Taro Takemata; Shinji Nakaya; Mitsuhiro Tsue | 10.1016/j.firesaf.2024.104329 | Cylindrical | 1.1 mm empty; 1.25 mm core; 2.0 mm outer | Stainless-steel core; LDPE insulated | 0.18 | 101.325 kPa | -300 | Centrifuge, University of Tokyo | Cylindrical | 80 mm inner diameter x 340 mm height | 1 | Ground | Wire |  | 12 | No
Ma, Yuxuan, Fangsi Ren, Taro Takemata, Shinji Nakaya, and Mitsuhiro Tsue. "Near-Limit Downward/Opposed Flame Spread, Flame Front Oscillation and Limiting Oxygen Concentration of B-LDPE Tube in Normal- and Hypergravity." Fire Safety Journal, vol. 152, 2025, article 104329. https://doi.org/10.1016/j.firesaf.2024.104329. | Yuxuan Ma; Fangsi Ren; Taro Takemata; Shinji Nakaya; Mitsuhiro Tsue | 10.1016/j.firesaf.2024.104329 | Cylindrical | 1.1 mm empty; 1.25 mm core; 2.0 mm outer | Stainless-steel core; LDPE insulated | 0.185 | 101.325 kPa | -300 | Centrifuge, University of Tokyo | Cylindrical | 80 mm inner diameter x 340 mm height | 1 | Ground | Wire |  | 12 | Yes
Ma, Yuxuan, Fangsi Ren, Taro Takemata, Shinji Nakaya, and Mitsuhiro Tsue. "Near-Limit Downward/Opposed Flame Spread, Flame Front Oscillation and Limiting Oxygen Concentration of B-LDPE Tube in Normal- and Hypergravity." Fire Safety Journal, vol. 152, 2025, article 104329. https://doi.org/10.1016/j.firesaf.2024.104329. | Yuxuan Ma; Fangsi Ren; Taro Takemata; Shinji Nakaya; Mitsuhiro Tsue | 10.1016/j.firesaf.2024.104329 | Cylindrical | 1.1 mm empty; 1.25 mm core; 2.0 mm outer | Stainless-steel core; LDPE insulated | 0.19 | 101.325 kPa | -300 | Centrifuge, University of Tokyo | Cylindrical | 80 mm inner diameter x 340 mm height | 1 | Ground | Wire |  | 12 | Yes
Ma, Yuxuan, Fangsi Ren, Taro Takemata, Shinji Nakaya, and Mitsuhiro Tsue. "Near-Limit Downward/Opposed Flame Spread, Flame Front Oscillation and Limiting Oxygen Concentration of B-LDPE Tube in Normal- and Hypergravity." Fire Safety Journal, vol. 152, 2025, article 104329. https://doi.org/10.1016/j.firesaf.2024.104329. | Yuxuan Ma; Fangsi Ren; Taro Takemata; Shinji Nakaya; Mitsuhiro Tsue | 10.1016/j.firesaf.2024.104329 | Cylindrical | 1.1 mm empty; 1.25 mm core; 2.0 mm outer | Stainless-steel core; LDPE insulated | 0.165 | 101.325 kPa | -100 | Centrifuge, University of Tokyo | Cylindrical | 80 mm inner diameter x 340 mm height | 2 | Ground | Wire |  | 12 | No
Ma, Yuxuan, Fangsi Ren, Taro Takemata, Shinji Nakaya, and Mitsuhiro Tsue. "Near-Limit Downward/Opposed Flame Spread, Flame Front Oscillation and Limiting Oxygen Concentration of B-LDPE Tube in Normal- and Hypergravity." Fire Safety Journal, vol. 152, 2025, article 104329. https://doi.org/10.1016/j.firesaf.2024.104329. | Yuxuan Ma; Fangsi Ren; Taro Takemata; Shinji Nakaya; Mitsuhiro Tsue | 10.1016/j.firesaf.2024.104329 | Cylindrical | 1.1 mm empty; 1.25 mm core; 2.0 mm outer | Stainless-steel core; LDPE insulated | 0.17 | 101.325 kPa | -100 | Centrifuge, University of Tokyo | Cylindrical | 80 mm inner diameter x 340 mm height | 2 | Ground | Wire |  | 12 | Yes
Ma, Yuxuan, Fangsi Ren, Taro Takemata, Shinji Nakaya, and Mitsuhiro Tsue. "Near-Limit Downward/Opposed Flame Spread, Flame Front Oscillation and Limiting Oxygen Concentration of B-LDPE Tube in Normal- and Hypergravity." Fire Safety Journal, vol. 152, 2025, article 104329. https://doi.org/10.1016/j.firesaf.2024.104329. | Yuxuan Ma; Fangsi Ren; Taro Takemata; Shinji Nakaya; Mitsuhiro Tsue | 10.1016/j.firesaf.2024.104329 | Cylindrical | 1.1 mm empty; 1.25 mm core; 2.0 mm outer | Stainless-steel core; LDPE insulated | 0.18 | 101.325 kPa | -100 | Centrifuge, University of Tokyo | Cylindrical | 80 mm inner diameter x 340 mm height | 2 | Ground | Wire |  | 12 | Yes
Ma, Yuxuan, Fangsi Ren, Taro Takemata, Shinji Nakaya, and Mitsuhiro Tsue. "Near-Limit Downward/Opposed Flame Spread, Flame Front Oscillation and Limiting Oxygen Concentration of B-LDPE Tube in Normal- and Hypergravity." Fire Safety Journal, vol. 152, 2025, article 104329. https://doi.org/10.1016/j.firesaf.2024.104329. | Yuxuan Ma; Fangsi Ren; Taro Takemata; Shinji Nakaya; Mitsuhiro Tsue | 10.1016/j.firesaf.2024.104329 | Cylindrical | 1.1 mm empty; 1.25 mm core; 2.0 mm outer | Stainless-steel core; LDPE insulated | 0.165 | 101.325 kPa | -150 | Centrifuge, University of Tokyo | Cylindrical | 80 mm inner diameter x 340 mm height | 2 | Ground | Wire |  | 12 | No
Ma, Yuxuan, Fangsi Ren, Taro Takemata, Shinji Nakaya, and Mitsuhiro Tsue. "Near-Limit Downward/Opposed Flame Spread, Flame Front Oscillation and Limiting Oxygen Concentration of B-LDPE Tube in Normal- and Hypergravity." Fire Safety Journal, vol. 152, 2025, article 104329. https://doi.org/10.1016/j.firesaf.2024.104329. | Yuxuan Ma; Fangsi Ren; Taro Takemata; Shinji Nakaya; Mitsuhiro Tsue | 10.1016/j.firesaf.2024.104329 | Cylindrical | 1.1 mm empty; 1.25 mm core; 2.0 mm outer | Stainless-steel core; LDPE insulated | 0.17 | 101.325 kPa | -150 | Centrifuge, University of Tokyo | Cylindrical | 80 mm inner diameter x 340 mm height | 2 | Ground | Wire |  | 12 | Yes
Ma, Yuxuan, Fangsi Ren, Taro Takemata, Shinji Nakaya, and Mitsuhiro Tsue. "Near-Limit Downward/Opposed Flame Spread, Flame Front Oscillation and Limiting Oxygen Concentration of B-LDPE Tube in Normal- and Hypergravity." Fire Safety Journal, vol. 152, 2025, article 104329. https://doi.org/10.1016/j.firesaf.2024.104329. | Yuxuan Ma; Fangsi Ren; Taro Takemata; Shinji Nakaya; Mitsuhiro Tsue | 10.1016/j.firesaf.2024.104329 | Cylindrical | 1.1 mm empty; 1.25 mm core; 2.0 mm outer | Stainless-steel core; LDPE insulated | 0.175 | 101.325 kPa | -150 | Centrifuge, University of Tokyo | Cylindrical | 80 mm inner diameter x 340 mm height | 2 | Ground | Wire |  | 12 | Yes
Ma, Yuxuan, Fangsi Ren, Taro Takemata, Shinji Nakaya, and Mitsuhiro Tsue. "Near-Limit Downward/Opposed Flame Spread, Flame Front Oscillation and Limiting Oxygen Concentration of B-LDPE Tube in Normal- and Hypergravity." Fire Safety Journal, vol. 152, 2025, article 104329. https://doi.org/10.1016/j.firesaf.2024.104329. | Yuxuan Ma; Fangsi Ren; Taro Takemata; Shinji Nakaya; Mitsuhiro Tsue | 10.1016/j.firesaf.2024.104329 | Cylindrical | 1.1 mm empty; 1.25 mm core; 2.0 mm outer | Stainless-steel core; LDPE insulated | 0.0018 | 101.325 kPa | -150 | Centrifuge, University of Tokyo | Cylindrical | 80 mm inner diameter x 340 mm height | 2 | Ground | Wire |  | 12 | Yes
Ma, Yuxuan, Fangsi Ren, Taro Takemata, Shinji Nakaya, and Mitsuhiro Tsue. "Near-Limit Downward/Opposed Flame Spread, Flame Front Oscillation and Limiting Oxygen Concentration of B-LDPE Tube in Normal- and Hypergravity." Fire Safety Journal, vol. 152, 2025, article 104329. https://doi.org/10.1016/j.firesaf.2024.104329. | Yuxuan Ma; Fangsi Ren; Taro Takemata; Shinji Nakaya; Mitsuhiro Tsue | 10.1016/j.firesaf.2024.104329 | Cylindrical | 1.1 mm empty; 1.25 mm core; 2.0 mm outer | Stainless-steel core; LDPE insulated | 0.19 | 101.325 kPa | -150 | Centrifuge, University of Tokyo | Cylindrical | 80 mm inner diameter x 340 mm height | 2 | Ground | Wire |  | 12 | Yes
Ma, Yuxuan, Fangsi Ren, Taro Takemata, Shinji Nakaya, and Mitsuhiro Tsue. "Near-Limit Downward/Opposed Flame Spread, Flame Front Oscillation and Limiting Oxygen Concentration of B-LDPE Tube in Normal- and Hypergravity." Fire Safety Journal, vol. 152, 2025, article 104329. https://doi.org/10.1016/j.firesaf.2024.104329. | Yuxuan Ma; Fangsi Ren; Taro Takemata; Shinji Nakaya; Mitsuhiro Tsue | 10.1016/j.firesaf.2024.104329 | Cylindrical | 1.1 mm empty; 1.25 mm core; 2.0 mm outer | Stainless-steel core; LDPE insulated | 0.165 | 101.325 kPa | -200 | Centrifuge, University of Tokyo | Cylindrical | 80 mm inner diameter x 340 mm height | 2 | Ground | Wire |  | 12 | No
Ma, Yuxuan, Fangsi Ren, Taro Takemata, Shinji Nakaya, and Mitsuhiro Tsue. "Near-Limit Downward/Opposed Flame Spread, Flame Front Oscillation and Limiting Oxygen Concentration of B-LDPE Tube in Normal- and Hypergravity." Fire Safety Journal, vol. 152, 2025, article 104329. https://doi.org/10.1016/j.firesaf.2024.104329. | Yuxuan Ma; Fangsi Ren; Taro Takemata; Shinji Nakaya; Mitsuhiro Tsue | 10.1016/j.firesaf.2024.104329 | Cylindrical | 1.1 mm empty; 1.25 mm core; 2.0 mm outer | Stainless-steel core; LDPE insulated | 0.17 | 101.325 kPa | -200 | Centrifuge, University of Tokyo | Cylindrical | 80 mm inner diameter x 340 mm height | 2 | Ground | Wire |  | 12 | No
Ma, Yuxuan, Fangsi Ren, Taro Takemata, Shinji Nakaya, and Mitsuhiro Tsue. "Near-Limit Downward/Opposed Flame Spread, Flame Front Oscillation and Limiting Oxygen Concentration of B-LDPE Tube in Normal- and Hypergravity." Fire Safety Journal, vol. 152, 2025, article 104329. https://doi.org/10.1016/j.firesaf.2024.104329. | Yuxuan Ma; Fangsi Ren; Taro Takemata; Shinji Nakaya; Mitsuhiro Tsue | 10.1016/j.firesaf.2024.104329 | Cylindrical | 1.1 mm empty; 1.25 mm core; 2.0 mm outer | Stainless-steel core; LDPE insulated | 0.175 | 101.325 kPa | -200 | Centrifuge, University of Tokyo | Cylindrical | 80 mm inner diameter x 340 mm height | 2 | Ground | Wire |  | 12 | Yes
Ma, Yuxuan, Fangsi Ren, Taro Takemata, Shinji Nakaya, and Mitsuhiro Tsue. "Near-Limit Downward/Opposed Flame Spread, Flame Front Oscillation and Limiting Oxygen Concentration of B-LDPE Tube in Normal- and Hypergravity." Fire Safety Journal, vol. 152, 2025, article 104329. https://doi.org/10.1016/j.firesaf.2024.104329. | Yuxuan Ma; Fangsi Ren; Taro Takemata; Shinji Nakaya; Mitsuhiro Tsue | 10.1016/j.firesaf.2024.104329 | Cylindrical | 1.1 mm empty; 1.25 mm core; 2.0 mm outer | Stainless-steel core; LDPE insulated | 0.18 | 101.325 kPa | -200 | Centrifuge, University of Tokyo | Cylindrical | 80 mm inner diameter x 340 mm height | 2 | Ground | Wire |  | 12 | Yes
Ma, Yuxuan, Fangsi Ren, Taro Takemata, Shinji Nakaya, and Mitsuhiro Tsue. "Near-Limit Downward/Opposed Flame Spread, Flame Front Oscillation and Limiting Oxygen Concentration of B-LDPE Tube in Normal- and Hypergravity." Fire Safety Journal, vol. 152, 2025, article 104329. https://doi.org/10.1016/j.firesaf.2024.104329. | Yuxuan Ma; Fangsi Ren; Taro Takemata; Shinji Nakaya; Mitsuhiro Tsue | 10.1016/j.firesaf.2024.104329 | Cylindrical | 1.1 mm empty; 1.25 mm core; 2.0 mm outer | Stainless-steel core; LDPE insulated | 0.175 | 101.325 kPa | -250 | Centrifuge, University of Tokyo | Cylindrical | 80 mm inner diameter x 340 mm height | 2 | Ground | Wire |  | 12 | No
Ma, Yuxuan, Fangsi Ren, Taro Takemata, Shinji Nakaya, and Mitsuhiro Tsue. "Near-Limit Downward/Opposed Flame Spread, Flame Front Oscillation and Limiting Oxygen Concentration of B-LDPE Tube in Normal- and Hypergravity." Fire Safety Journal, vol. 152, 2025, article 104329. https://doi.org/10.1016/j.firesaf.2024.104329. | Yuxuan Ma; Fangsi Ren; Taro Takemata; Shinji Nakaya; Mitsuhiro Tsue | 10.1016/j.firesaf.2024.104329 | Cylindrical | 1.1 mm empty; 1.25 mm core; 2.0 mm outer | Stainless-steel core; LDPE insulated | 0.18 | 101.325 kPa | -250 | Centrifuge, University of Tokyo | Cylindrical | 80 mm inner diameter x 340 mm height | 2 | Ground | Wire |  | 12 | Yes
Ma, Yuxuan, Fangsi Ren, Taro Takemata, Shinji Nakaya, and Mitsuhiro Tsue. "Near-Limit Downward/Opposed Flame Spread, Flame Front Oscillation and Limiting Oxygen Concentration of B-LDPE Tube in Normal- and Hypergravity." Fire Safety Journal, vol. 152, 2025, article 104329. https://doi.org/10.1016/j.firesaf.2024.104329. | Yuxuan Ma; Fangsi Ren; Taro Takemata; Shinji Nakaya; Mitsuhiro Tsue | 10.1016/j.firesaf.2024.104329 | Cylindrical | 1.1 mm empty; 1.25 mm core; 2.0 mm outer | Stainless-steel core; LDPE insulated | 0.18 | 101.325 kPa | -300 | Centrifuge, University of Tokyo | Cylindrical | 80 mm inner diameter x 340 mm height | 2 | Ground | Wire |  | 12 | No
Ma, Yuxuan, Fangsi Ren, Taro Takemata, Shinji Nakaya, and Mitsuhiro Tsue. "Near-Limit Downward/Opposed Flame Spread, Flame Front Oscillation and Limiting Oxygen Concentration of B-LDPE Tube in Normal- and Hypergravity." Fire Safety Journal, vol. 152, 2025, article 104329. https://doi.org/10.1016/j.firesaf.2024.104329. | Yuxuan Ma; Fangsi Ren; Taro Takemata; Shinji Nakaya; Mitsuhiro Tsue | 10.1016/j.firesaf.2024.104329 | Cylindrical | 1.1 mm empty; 1.25 mm core; 2.0 mm outer | Stainless-steel core; LDPE insulated | 0.185 | 101.325 kPa | -300 | Centrifuge, University of Tokyo | Cylindrical | 80 mm inner diameter x 340 mm height | 2 | Ground | Wire |  | 12 | No
Ma, Yuxuan, Fangsi Ren, Taro Takemata, Shinji Nakaya, and Mitsuhiro Tsue. "Near-Limit Downward/Opposed Flame Spread, Flame Front Oscillation and Limiting Oxygen Concentration of B-LDPE Tube in Normal- and Hypergravity." Fire Safety Journal, vol. 152, 2025, article 104329. https://doi.org/10.1016/j.firesaf.2024.104329. | Yuxuan Ma; Fangsi Ren; Taro Takemata; Shinji Nakaya; Mitsuhiro Tsue | 10.1016/j.firesaf.2024.104329 | Cylindrical | 1.1 mm empty; 1.25 mm core; 2.0 mm outer | Stainless-steel core; LDPE insulated | 0.19 | 101.325 kPa | -300 | Centrifuge, University of Tokyo | Cylindrical | 80 mm inner diameter x 340 mm height | 2 | Ground | Wire |  | 12 | Yes
Ma, Yuxuan, Fangsi Ren, Taro Takemata, Shinji Nakaya, and Mitsuhiro Tsue. "Near-Limit Downward/Opposed Flame Spread, Flame Front Oscillation and Limiting Oxygen Concentration of B-LDPE Tube in Normal- and Hypergravity." Fire Safety Journal, vol. 152, 2025, article 104329. https://doi.org/10.1016/j.firesaf.2024.104329. | Yuxuan Ma; Fangsi Ren; Taro Takemata; Shinji Nakaya; Mitsuhiro Tsue | 10.1016/j.firesaf.2024.104329 | Cylindrical | 1.1 mm empty; 1.25 mm core; 2.0 mm outer | Stainless-steel core; LDPE insulated | 0.165 | 101.325 kPa | -100 | Centrifuge, University of Tokyo | Cylindrical | 80 mm inner diameter x 340 mm height | 3 | Ground | Wire |  | 12 | No
Ma, Yuxuan, Fangsi Ren, Taro Takemata, Shinji Nakaya, and Mitsuhiro Tsue. "Near-Limit Downward/Opposed Flame Spread, Flame Front Oscillation and Limiting Oxygen Concentration of B-LDPE Tube in Normal- and Hypergravity." Fire Safety Journal, vol. 152, 2025, article 104329. https://doi.org/10.1016/j.firesaf.2024.104329. | Yuxuan Ma; Fangsi Ren; Taro Takemata; Shinji Nakaya; Mitsuhiro Tsue | 10.1016/j.firesaf.2024.104329 | Cylindrical | 1.1 mm empty; 1.25 mm core; 2.0 mm outer | Stainless-steel core; LDPE insulated | 0.17 | 101.325 kPa | -100 | Centrifuge, University of Tokyo | Cylindrical | 80 mm inner diameter x 340 mm height | 3 | Ground | Wire |  | 12 | Yes
Ma, Yuxuan, Fangsi Ren, Taro Takemata, Shinji Nakaya, and Mitsuhiro Tsue. "Near-Limit Downward/Opposed Flame Spread, Flame Front Oscillation and Limiting Oxygen Concentration of B-LDPE Tube in Normal- and Hypergravity." Fire Safety Journal, vol. 152, 2025, article 104329. https://doi.org/10.1016/j.firesaf.2024.104329. | Yuxuan Ma; Fangsi Ren; Taro Takemata; Shinji Nakaya; Mitsuhiro Tsue | 10.1016/j.firesaf.2024.104329 | Cylindrical | 1.1 mm empty; 1.25 mm core; 2.0 mm outer | Stainless-steel core; LDPE insulated | 0.18 | 101.325 kPa | -100 | Centrifuge, University of Tokyo | Cylindrical | 80 mm inner diameter x 340 mm height | 3 | Ground | Wire |  | 12 | Yes
Ma, Yuxuan, Fangsi Ren, Taro Takemata, Shinji Nakaya, and Mitsuhiro Tsue. "Near-Limit Downward/Opposed Flame Spread, Flame Front Oscillation and Limiting Oxygen Concentration of B-LDPE Tube in Normal- and Hypergravity." Fire Safety Journal, vol. 152, 2025, article 104329. https://doi.org/10.1016/j.firesaf.2024.104329. | Yuxuan Ma; Fangsi Ren; Taro Takemata; Shinji Nakaya; Mitsuhiro Tsue | 10.1016/j.firesaf.2024.104329 | Cylindrical | 1.1 mm empty; 1.25 mm core; 2.0 mm outer | Stainless-steel core; LDPE insulated | 0.17 | 101.325 kPa | -150 | Centrifuge, University of Tokyo | Cylindrical | 80 mm inner diameter x 340 mm height | 3 | Ground | Wire |  | 12 | No
Ma, Yuxuan, Fangsi Ren, Taro Takemata, Shinji Nakaya, and Mitsuhiro Tsue. "Near-Limit Downward/Opposed Flame Spread, Flame Front Oscillation and Limiting Oxygen Concentration of B-LDPE Tube in Normal- and Hypergravity." Fire Safety Journal, vol. 152, 2025, article 104329. https://doi.org/10.1016/j.firesaf.2024.104329. | Yuxuan Ma; Fangsi Ren; Taro Takemata; Shinji Nakaya; Mitsuhiro Tsue | 10.1016/j.firesaf.2024.104329 | Cylindrical | 1.1 mm empty; 1.25 mm core; 2.0 mm outer | Stainless-steel core; LDPE insulated | 0.175 | 101.325 kPa | -150 | Centrifuge, University of Tokyo | Cylindrical | 80 mm inner diameter x 340 mm height | 3 | Ground | Wire |  | 12 | Yes
Ma, Yuxuan, Fangsi Ren, Taro Takemata, Shinji Nakaya, and Mitsuhiro Tsue. "Near-Limit Downward/Opposed Flame Spread, Flame Front Oscillation and Limiting Oxygen Concentration of B-LDPE Tube in Normal- and Hypergravity." Fire Safety Journal, vol. 152, 2025, article 104329. https://doi.org/10.1016/j.firesaf.2024.104329. | Yuxuan Ma; Fangsi Ren; Taro Takemata; Shinji Nakaya; Mitsuhiro Tsue | 10.1016/j.firesaf.2024.104329 | Cylindrical | 1.1 mm empty; 1.25 mm core; 2.0 mm outer | Stainless-steel core; LDPE insulated | 0.185 | 101.325 kPa | -150 | Centrifuge, University of Tokyo | Cylindrical | 80 mm inner diameter x 340 mm height | 3 | Ground | Wire |  | 12 | Yes
Ma, Yuxuan, Fangsi Ren, Taro Takemata, Shinji Nakaya, and Mitsuhiro Tsue. "Near-Limit Downward/Opposed Flame Spread, Flame Front Oscillation and Limiting Oxygen Concentration of B-LDPE Tube in Normal- and Hypergravity." Fire Safety Journal, vol. 152, 2025, article 104329. https://doi.org/10.1016/j.firesaf.2024.104329. | Yuxuan Ma; Fangsi Ren; Taro Takemata; Shinji Nakaya; Mitsuhiro Tsue | 10.1016/j.firesaf.2024.104329 | Cylindrical | 1.1 mm empty; 1.25 mm core; 2.0 mm outer | Stainless-steel core; LDPE insulated | 0.19 | 101.325 kPa | -150 | Centrifuge, University of Tokyo | Cylindrical | 80 mm inner diameter x 340 mm height | 3 | Ground | Wire |  | 12 | Yes
Ma, Yuxuan, Fangsi Ren, Taro Takemata, Shinji Nakaya, and Mitsuhiro Tsue. "Near-Limit Downward/Opposed Flame Spread, Flame Front Oscillation and Limiting Oxygen Concentration of B-LDPE Tube in Normal- and Hypergravity." Fire Safety Journal, vol. 152, 2025, article 104329. https://doi.org/10.1016/j.firesaf.2024.104329. | Yuxuan Ma; Fangsi Ren; Taro Takemata; Shinji Nakaya; Mitsuhiro Tsue | 10.1016/j.firesaf.2024.104329 | Cylindrical | 1.1 mm empty; 1.25 mm core; 2.0 mm outer | Stainless-steel core; LDPE insulated | 0.175 | 101.325 kPa | -200 | Centrifuge, University of Tokyo | Cylindrical | 80 mm inner diameter x 340 mm height | 3 | Ground | Wire |  | 12 | No
Ma, Yuxuan, Fangsi Ren, Taro Takemata, Shinji Nakaya, and Mitsuhiro Tsue. "Near-Limit Downward/Opposed Flame Spread, Flame Front Oscillation and Limiting Oxygen Concentration of B-LDPE Tube in Normal- and Hypergravity." Fire Safety Journal, vol. 152, 2025, article 104329. https://doi.org/10.1016/j.firesaf.2024.104329. | Yuxuan Ma; Fangsi Ren; Taro Takemata; Shinji Nakaya; Mitsuhiro Tsue | 10.1016/j.firesaf.2024.104329 | Cylindrical | 1.1 mm empty; 1.25 mm core; 2.0 mm outer | Stainless-steel core; LDPE insulated | 0.18 | 101.325 kPa | -200 | Centrifuge, University of Tokyo | Cylindrical | 80 mm inner diameter x 340 mm height | 3 | Ground | Wire |  | 12 | Yes
Ma, Yuxuan, Fangsi Ren, Taro Takemata, Shinji Nakaya, and Mitsuhiro Tsue. "Near-Limit Downward/Opposed Flame Spread, Flame Front Oscillation and Limiting Oxygen Concentration of B-LDPE Tube in Normal- and Hypergravity." Fire Safety Journal, vol. 152, 2025, article 104329. https://doi.org/10.1016/j.firesaf.2024.104329. | Yuxuan Ma; Fangsi Ren; Taro Takemata; Shinji Nakaya; Mitsuhiro Tsue | 10.1016/j.firesaf.2024.104329 | Cylindrical | 1.1 mm empty; 1.25 mm core; 2.0 mm outer | Stainless-steel core; LDPE insulated | 0.18 | 101.325 kPa | -250 | Centrifuge, University of Tokyo | Cylindrical | 80 mm inner diameter x 340 mm height | 3 | Ground | Wire |  | 12 | No
Ma, Yuxuan, Fangsi Ren, Taro Takemata, Shinji Nakaya, and Mitsuhiro Tsue. "Near-Limit Downward/Opposed Flame Spread, Flame Front Oscillation and Limiting Oxygen Concentration of B-LDPE Tube in Normal- and Hypergravity." Fire Safety Journal, vol. 152, 2025, article 104329. https://doi.org/10.1016/j.firesaf.2024.104329. | Yuxuan Ma; Fangsi Ren; Taro Takemata; Shinji Nakaya; Mitsuhiro Tsue | 10.1016/j.firesaf.2024.104329 | Cylindrical | 1.1 mm empty; 1.25 mm core; 2.0 mm outer | Stainless-steel core; LDPE insulated | 0.185 | 101.325 kPa | -250 | Centrifuge, University of Tokyo | Cylindrical | 80 mm inner diameter x 340 mm height | 3 | Ground | Wire |  | 12 | Yes
Ma, Yuxuan, Fangsi Ren, Taro Takemata, Shinji Nakaya, and Mitsuhiro Tsue. "Near-Limit Downward/Opposed Flame Spread, Flame Front Oscillation and Limiting Oxygen Concentration of B-LDPE Tube in Normal- and Hypergravity." Fire Safety Journal, vol. 152, 2025, article 104329. https://doi.org/10.1016/j.firesaf.2024.104329. | Yuxuan Ma; Fangsi Ren; Taro Takemata; Shinji Nakaya; Mitsuhiro Tsue | 10.1016/j.firesaf.2024.104329 | Cylindrical | 1.1 mm empty; 1.25 mm core; 2.0 mm outer | Stainless-steel core; LDPE insulated | 0.18 | 101.325 kPa | -300 | Centrifuge, University of Tokyo | Cylindrical | 80 mm inner diameter x 340 mm height | 3 | Ground | Wire |  | 12 | No
Ma, Yuxuan, Fangsi Ren, Taro Takemata, Shinji Nakaya, and Mitsuhiro Tsue. "Near-Limit Downward/Opposed Flame Spread, Flame Front Oscillation and Limiting Oxygen Concentration of B-LDPE Tube in Normal- and Hypergravity." Fire Safety Journal, vol. 152, 2025, article 104329. https://doi.org/10.1016/j.firesaf.2024.104329. | Yuxuan Ma; Fangsi Ren; Taro Takemata; Shinji Nakaya; Mitsuhiro Tsue | 10.1016/j.firesaf.2024.104329 | Cylindrical | 1.1 mm empty; 1.25 mm core; 2.0 mm outer | Stainless-steel core; LDPE insulated | 0.185 | 101.325 kPa | -300 | Centrifuge, University of Tokyo | Cylindrical | 80 mm inner diameter x 340 mm height | 3 | Ground | Wire |  | 12 | No
Ma, Yuxuan, Fangsi Ren, Taro Takemata, Shinji Nakaya, and Mitsuhiro Tsue. "Near-Limit Downward/Opposed Flame Spread, Flame Front Oscillation and Limiting Oxygen Concentration of B-LDPE Tube in Normal- and Hypergravity." Fire Safety Journal, vol. 152, 2025, article 104329. https://doi.org/10.1016/j.firesaf.2024.104329. | Yuxuan Ma; Fangsi Ren; Taro Takemata; Shinji Nakaya; Mitsuhiro Tsue | 10.1016/j.firesaf.2024.104329 | Cylindrical | 1.1 mm empty; 1.25 mm core; 2.0 mm outer | Stainless-steel core; LDPE insulated | 0.19 | 101.325 kPa | -300 | Centrifuge, University of Tokyo | Cylindrical | 80 mm inner diameter x 340 mm height | 3 | Ground | Wire |  | 12 | Yes
Ma, Yuxuan, Fangsi Ren, Taro Takemata, Shinji Nakaya, and Mitsuhiro Tsue. "Near-Limit Downward/Opposed Flame Spread, Flame Front Oscillation and Limiting Oxygen Concentration of B-LDPE Tube in Normal- and Hypergravity." Fire Safety Journal, vol. 152, 2025, article 104329. https://doi.org/10.1016/j.firesaf.2024.104329. | Yuxuan Ma; Fangsi Ren; Taro Takemata; Shinji Nakaya; Mitsuhiro Tsue | 10.1016/j.firesaf.2024.104329 | Cylindrical | 1.1 mm empty; 1.25 mm core; 2.0 mm outer | Stainless-steel core; LDPE insulated | 0.165 | 101.325 kPa | -100 | Centrifuge, University of Tokyo | Cylindrical | 80 mm inner diameter x 340 mm height | 4 | Ground | Wire |  | 12 | No
Ma, Yuxuan, Fangsi Ren, Taro Takemata, Shinji Nakaya, and Mitsuhiro Tsue. "Near-Limit Downward/Opposed Flame Spread, Flame Front Oscillation and Limiting Oxygen Concentration of B-LDPE Tube in Normal- and Hypergravity." Fire Safety Journal, vol. 152, 2025, article 104329. https://doi.org/10.1016/j.firesaf.2024.104329. | Yuxuan Ma; Fangsi Ren; Taro Takemata; Shinji Nakaya; Mitsuhiro Tsue | 10.1016/j.firesaf.2024.104329 | Cylindrical | 1.1 mm empty; 1.25 mm core; 2.0 mm outer | Stainless-steel core; LDPE insulated | 0.17 | 101.325 kPa | -100 | Centrifuge, University of Tokyo | Cylindrical | 80 mm inner diameter x 340 mm height | 4 | Ground | Wire |  | 12 | No
Ma, Yuxuan, Fangsi Ren, Taro Takemata, Shinji Nakaya, and Mitsuhiro Tsue. "Near-Limit Downward/Opposed Flame Spread, Flame Front Oscillation and Limiting Oxygen Concentration of B-LDPE Tube in Normal- and Hypergravity." Fire Safety Journal, vol. 152, 2025, article 104329. https://doi.org/10.1016/j.firesaf.2024.104329. | Yuxuan Ma; Fangsi Ren; Taro Takemata; Shinji Nakaya; Mitsuhiro Tsue | 10.1016/j.firesaf.2024.104329 | Cylindrical | 1.1 mm empty; 1.25 mm core; 2.0 mm outer | Stainless-steel core; LDPE insulated | 0.175 | 101.325 kPa | -100 | Centrifuge, University of Tokyo | Cylindrical | 80 mm inner diameter x 340 mm height | 4 | Ground | Wire |  | 12 | Yes
Ma, Yuxuan, Fangsi Ren, Taro Takemata, Shinji Nakaya, and Mitsuhiro Tsue. "Near-Limit Downward/Opposed Flame Spread, Flame Front Oscillation and Limiting Oxygen Concentration of B-LDPE Tube in Normal- and Hypergravity." Fire Safety Journal, vol. 152, 2025, article 104329. https://doi.org/10.1016/j.firesaf.2024.104329. | Yuxuan Ma; Fangsi Ren; Taro Takemata; Shinji Nakaya; Mitsuhiro Tsue | 10.1016/j.firesaf.2024.104329 | Cylindrical | 1.1 mm empty; 1.25 mm core; 2.0 mm outer | Stainless-steel core; LDPE insulated | 0.18 | 101.325 kPa | -100 | Centrifuge, University of Tokyo | Cylindrical | 80 mm inner diameter x 340 mm height | 4 | Ground | Wire |  | 12 | Yes
Ma, Yuxuan, Fangsi Ren, Taro Takemata, Shinji Nakaya, and Mitsuhiro Tsue. "Near-Limit Downward/Opposed Flame Spread, Flame Front Oscillation and Limiting Oxygen Concentration of B-LDPE Tube in Normal- and Hypergravity." Fire Safety Journal, vol. 152, 2025, article 104329. https://doi.org/10.1016/j.firesaf.2024.104329. | Yuxuan Ma; Fangsi Ren; Taro Takemata; Shinji Nakaya; Mitsuhiro Tsue | 10.1016/j.firesaf.2024.104329 | Cylindrical | 1.1 mm empty; 1.25 mm core; 2.0 mm outer | Stainless-steel core; LDPE insulated | 0.19 | 101.325 kPa | -100 | Centrifuge, University of Tokyo | Cylindrical | 80 mm inner diameter x 340 mm height | 4 | Ground | Wire |  | 12 | Yes
Ma, Yuxuan, Fangsi Ren, Taro Takemata, Shinji Nakaya, and Mitsuhiro Tsue. "Near-Limit Downward/Opposed Flame Spread, Flame Front Oscillation and Limiting Oxygen Concentration of B-LDPE Tube in Normal- and Hypergravity." Fire Safety Journal, vol. 152, 2025, article 104329. https://doi.org/10.1016/j.firesaf.2024.104329. | Yuxuan Ma; Fangsi Ren; Taro Takemata; Shinji Nakaya; Mitsuhiro Tsue | 10.1016/j.firesaf.2024.104329 | Cylindrical | 1.1 mm empty; 1.25 mm core; 2.0 mm outer | Stainless-steel core; LDPE insulated | 0.17 | 101.325 kPa | -150 | Centrifuge, University of Tokyo | Cylindrical | 80 mm inner diameter x 340 mm height | 4 | Ground | Wire |  | 12 | No
Ma, Yuxuan, Fangsi Ren, Taro Takemata, Shinji Nakaya, and Mitsuhiro Tsue. "Near-Limit Downward/Opposed Flame Spread, Flame Front Oscillation and Limiting Oxygen Concentration of B-LDPE Tube in Normal- and Hypergravity." Fire Safety Journal, vol. 152, 2025, article 104329. https://doi.org/10.1016/j.firesaf.2024.104329. | Yuxuan Ma; Fangsi Ren; Taro Takemata; Shinji Nakaya; Mitsuhiro Tsue | 10.1016/j.firesaf.2024.104329 | Cylindrical | 1.1 mm empty; 1.25 mm core; 2.0 mm outer | Stainless-steel core; LDPE insulated | 0.175 | 101.325 kPa | -150 | Centrifuge, University of Tokyo | Cylindrical | 80 mm inner diameter x 340 mm height | 4 | Ground | Wire |  | 12 | No
Ma, Yuxuan, Fangsi Ren, Taro Takemata, Shinji Nakaya, and Mitsuhiro Tsue. "Near-Limit Downward/Opposed Flame Spread, Flame Front Oscillation and Limiting Oxygen Concentration of B-LDPE Tube in Normal- and Hypergravity." Fire Safety Journal, vol. 152, 2025, article 104329. https://doi.org/10.1016/j.firesaf.2024.104329. | Yuxuan Ma; Fangsi Ren; Taro Takemata; Shinji Nakaya; Mitsuhiro Tsue | 10.1016/j.firesaf.2024.104329 | Cylindrical | 1.1 mm empty; 1.25 mm core; 2.0 mm outer | Stainless-steel core; LDPE insulated | 0.18 | 101.325 kPa | -150 | Centrifuge, University of Tokyo | Cylindrical | 80 mm inner diameter x 340 mm height | 4 | Ground | Wire |  | 12 | Yes
Ma, Yuxuan, Fangsi Ren, Taro Takemata, Shinji Nakaya, and Mitsuhiro Tsue. "Near-Limit Downward/Opposed Flame Spread, Flame Front Oscillation and Limiting Oxygen Concentration of B-LDPE Tube in Normal- and Hypergravity." Fire Safety Journal, vol. 152, 2025, article 104329. https://doi.org/10.1016/j.firesaf.2024.104329. | Yuxuan Ma; Fangsi Ren; Taro Takemata; Shinji Nakaya; Mitsuhiro Tsue | 10.1016/j.firesaf.2024.104329 | Cylindrical | 1.1 mm empty; 1.25 mm core; 2.0 mm outer | Stainless-steel core; LDPE insulated | 0.185 | 101.325 kPa | -150 | Centrifuge, University of Tokyo | Cylindrical | 80 mm inner diameter x 340 mm height | 4 | Ground | Wire |  | 12 | Yes
Ma, Yuxuan, Fangsi Ren, Taro Takemata, Shinji Nakaya, and Mitsuhiro Tsue. "Near-Limit Downward/Opposed Flame Spread, Flame Front Oscillation and Limiting Oxygen Concentration of B-LDPE Tube in Normal- and Hypergravity." Fire Safety Journal, vol. 152, 2025, article 104329. https://doi.org/10.1016/j.firesaf.2024.104329. | Yuxuan Ma; Fangsi Ren; Taro Takemata; Shinji Nakaya; Mitsuhiro Tsue | 10.1016/j.firesaf.2024.104329 | Cylindrical | 1.1 mm empty; 1.25 mm core; 2.0 mm outer | Stainless-steel core; LDPE insulated | 0.19 | 101.325 kPa | -150 | Centrifuge, University of Tokyo | Cylindrical | 80 mm inner diameter x 340 mm height | 4 | Ground | Wire |  | 12 | Yes
Ma, Yuxuan, Fangsi Ren, Taro Takemata, Shinji Nakaya, and Mitsuhiro Tsue. "Near-Limit Downward/Opposed Flame Spread, Flame Front Oscillation and Limiting Oxygen Concentration of B-LDPE Tube in Normal- and Hypergravity." Fire Safety Journal, vol. 152, 2025, article 104329. https://doi.org/10.1016/j.firesaf.2024.104329. | Yuxuan Ma; Fangsi Ren; Taro Takemata; Shinji Nakaya; Mitsuhiro Tsue | 10.1016/j.firesaf.2024.104329 | Cylindrical | 1.1 mm empty; 1.25 mm core; 2.0 mm outer | Stainless-steel core; LDPE insulated | 0.18 | 101.325 kPa | -200 | Centrifuge, University of Tokyo | Cylindrical | 80 mm inner diameter x 340 mm height | 4 | Ground | Wire |  | 12 | No
Ma, Yuxuan, Fangsi Ren, Taro Takemata, Shinji Nakaya, and Mitsuhiro Tsue. "Near-Limit Downward/Opposed Flame Spread, Flame Front Oscillation and Limiting Oxygen Concentration of B-LDPE Tube in Normal- and Hypergravity." Fire Safety Journal, vol. 152, 2025, article 104329. https://doi.org/10.1016/j.firesaf.2024.104329. | Yuxuan Ma; Fangsi Ren; Taro Takemata; Shinji Nakaya; Mitsuhiro Tsue | 10.1016/j.firesaf.2024.104329 | Cylindrical | 1.1 mm empty; 1.25 mm core; 2.0 mm outer | Stainless-steel core; LDPE insulated | 0.185 | 101.325 kPa | -200 | Centrifuge, University of Tokyo | Cylindrical | 80 mm inner diameter x 340 mm height | 4 | Ground | Wire |  | 12 | Yes
Ma, Yuxuan, Fangsi Ren, Taro Takemata, Shinji Nakaya, and Mitsuhiro Tsue. "Near-Limit Downward/Opposed Flame Spread, Flame Front Oscillation and Limiting Oxygen Concentration of B-LDPE Tube in Normal- and Hypergravity." Fire Safety Journal, vol. 152, 2025, article 104329. https://doi.org/10.1016/j.firesaf.2024.104329. | Yuxuan Ma; Fangsi Ren; Taro Takemata; Shinji Nakaya; Mitsuhiro Tsue | 10.1016/j.firesaf.2024.104329 | Cylindrical | 1.1 mm empty; 1.25 mm core; 2.0 mm outer | Stainless-steel core; LDPE insulated | 0.19 | 101.325 kPa | -200 | Centrifuge, University of Tokyo | Cylindrical | 80 mm inner diameter x 340 mm height | 4 | Ground | Wire |  | 12 | Yes
Ma, Yuxuan, Fangsi Ren, Taro Takemata, Shinji Nakaya, and Mitsuhiro Tsue. "Near-Limit Downward/Opposed Flame Spread, Flame Front Oscillation and Limiting Oxygen Concentration of B-LDPE Tube in Normal- and Hypergravity." Fire Safety Journal, vol. 152, 2025, article 104329. https://doi.org/10.1016/j.firesaf.2024.104329. | Yuxuan Ma; Fangsi Ren; Taro Takemata; Shinji Nakaya; Mitsuhiro Tsue | 10.1016/j.firesaf.2024.104329 | Cylindrical | 1.1 mm empty; 1.25 mm core; 2.0 mm outer | Stainless-steel core; LDPE insulated | 0.185 | 101.325 kPa | -250 | Centrifuge, University of Tokyo | Cylindrical | 80 mm inner diameter x 340 mm height | 4 | Ground | Wire |  | 12 | No
Ma, Yuxuan, Fangsi Ren, Taro Takemata, Shinji Nakaya, and Mitsuhiro Tsue. "Near-Limit Downward/Opposed Flame Spread, Flame Front Oscillation and Limiting Oxygen Concentration of B-LDPE Tube in Normal- and Hypergravity." Fire Safety Journal, vol. 152, 2025, article 104329. https://doi.org/10.1016/j.firesaf.2024.104329. | Yuxuan Ma; Fangsi Ren; Taro Takemata; Shinji Nakaya; Mitsuhiro Tsue | 10.1016/j.firesaf.2024.104329 | Cylindrical | 1.1 mm empty; 1.25 mm core; 2.0 mm outer | Stainless-steel core; LDPE insulated | 0.19 | 101.325 kPa | -250 | Centrifuge, University of Tokyo | Cylindrical | 80 mm inner diameter x 340 mm height | 4 | Ground | Wire |  | 12 | Yes
Ma, Yuxuan, Fangsi Ren, Taro Takemata, Shinji Nakaya, and Mitsuhiro Tsue. "Near-Limit Downward/Opposed Flame Spread, Flame Front Oscillation and Limiting Oxygen Concentration of B-LDPE Tube in Normal- and Hypergravity." Fire Safety Journal, vol. 152, 2025, article 104329. https://doi.org/10.1016/j.firesaf.2024.104329. | Yuxuan Ma; Fangsi Ren; Taro Takemata; Shinji Nakaya; Mitsuhiro Tsue | 10.1016/j.firesaf.2024.104329 | Cylindrical | 1.1 mm empty; 1.25 mm core; 2.0 mm outer | Stainless-steel core; LDPE insulated | 0.185 | 101.325 kPa | -300 | Centrifuge, University of Tokyo | Cylindrical | 80 mm inner diameter x 340 mm height | 4 | Ground | Wire |  | 12 | No
Ma, Yuxuan, Fangsi Ren, Taro Takemata, Shinji Nakaya, and Mitsuhiro Tsue. "Near-Limit Downward/Opposed Flame Spread, Flame Front Oscillation and Limiting Oxygen Concentration of B-LDPE Tube in Normal- and Hypergravity." Fire Safety Journal, vol. 152, 2025, article 104329. https://doi.org/10.1016/j.firesaf.2024.104329. | Yuxuan Ma; Fangsi Ren; Taro Takemata; Shinji Nakaya; Mitsuhiro Tsue | 10.1016/j.firesaf.2024.104329 | Cylindrical | 1.1 mm empty; 1.25 mm core; 2.0 mm outer | Stainless-steel core; LDPE insulated | 0.19 | 101.325 kPa | -300 | Centrifuge, University of Tokyo | Cylindrical | 80 mm inner diameter x 340 mm height | 4 | Ground | Wire |  | 12 | Yes
Ma, Yuxuan, Fangsi Ren, Taro Takemata, Shinji Nakaya, and Mitsuhiro Tsue. "Near-Limit Downward/Opposed Flame Spread, Flame Front Oscillation and Limiting Oxygen Concentration of B-LDPE Tube in Normal- and Hypergravity." Fire Safety Journal, vol. 152, 2025, article 104329. https://doi.org/10.1016/j.firesaf.2024.104329. | Yuxuan Ma; Fangsi Ren; Taro Takemata; Shinji Nakaya; Mitsuhiro Tsue | 10.1016/j.firesaf.2024.104329 | Cylindrical | 1.1 mm empty; 1.25 mm core; 2.0 mm outer | Cu core; LDPE insulated | 0.185 | 101.325 kPa | -100 | Centrifuge, University of Tokyo | Cylindrical | 80 mm inner diameter x 340 mm height | 1 | Ground | Wire |  | 12 | No
Ma, Yuxuan, Fangsi Ren, Taro Takemata, Shinji Nakaya, and Mitsuhiro Tsue. "Near-Limit Downward/Opposed Flame Spread, Flame Front Oscillation and Limiting Oxygen Concentration of B-LDPE Tube in Normal- and Hypergravity." Fire Safety Journal, vol. 152, 2025, article 104329. https://doi.org/10.1016/j.firesaf.2024.104329. | Yuxuan Ma; Fangsi Ren; Taro Takemata; Shinji Nakaya; Mitsuhiro Tsue | 10.1016/j.firesaf.2024.104329 | Cylindrical | 1.1 mm empty; 1.25 mm core; 2.0 mm outer | Cu core; LDPE insulated | 0.19 | 101.325 kPa | -100 | Centrifuge, University of Tokyo | Cylindrical | 80 mm inner diameter x 340 mm height | 1 | Ground | Wire |  | 12 | No
Ma, Yuxuan, Fangsi Ren, Taro Takemata, Shinji Nakaya, and Mitsuhiro Tsue. "Near-Limit Downward/Opposed Flame Spread, Flame Front Oscillation and Limiting Oxygen Concentration of B-LDPE Tube in Normal- and Hypergravity." Fire Safety Journal, vol. 152, 2025, article 104329. https://doi.org/10.1016/j.firesaf.2024.104329. | Yuxuan Ma; Fangsi Ren; Taro Takemata; Shinji Nakaya; Mitsuhiro Tsue | 10.1016/j.firesaf.2024.104329 | Cylindrical | 1.1 mm empty; 1.25 mm core; 2.0 mm outer | Cu core; LDPE insulated | 0.195 | 101.325 kPa | -100 | Centrifuge, University of Tokyo | Cylindrical | 80 mm inner diameter x 340 mm height | 1 | Ground | Wire |  | 12 | No
Ma, Yuxuan, Fangsi Ren, Taro Takemata, Shinji Nakaya, and Mitsuhiro Tsue. "Near-Limit Downward/Opposed Flame Spread, Flame Front Oscillation and Limiting Oxygen Concentration of B-LDPE Tube in Normal- and Hypergravity." Fire Safety Journal, vol. 152, 2025, article 104329. https://doi.org/10.1016/j.firesaf.2024.104329. | Yuxuan Ma; Fangsi Ren; Taro Takemata; Shinji Nakaya; Mitsuhiro Tsue | 10.1016/j.firesaf.2024.104329 | Cylindrical | 1.1 mm empty; 1.25 mm core; 2.0 mm outer | Cu core; LDPE insulated | 0.2 | 101.325 kPa | -100 | Centrifuge, University of Tokyo | Cylindrical | 80 mm inner diameter x 340 mm height | 1 | Ground | Wire |  | 12 | No
Ma, Yuxuan, Fangsi Ren, Taro Takemata, Shinji Nakaya, and Mitsuhiro Tsue. "Near-Limit Downward/Opposed Flame Spread, Flame Front Oscillation and Limiting Oxygen Concentration of B-LDPE Tube in Normal- and Hypergravity." Fire Safety Journal, vol. 152, 2025, article 104329. https://doi.org/10.1016/j.firesaf.2024.104329. | Yuxuan Ma; Fangsi Ren; Taro Takemata; Shinji Nakaya; Mitsuhiro Tsue | 10.1016/j.firesaf.2024.104329 | Cylindrical | 1.1 mm empty; 1.25 mm core; 2.0 mm outer | Cu core; LDPE insulated | 0.205 | 101.325 kPa | -100 | Centrifuge, University of Tokyo | Cylindrical | 80 mm inner diameter x 340 mm height | 1 | Ground | Wire |  | 12 | Yes
Ma, Yuxuan, Fangsi Ren, Taro Takemata, Shinji Nakaya, and Mitsuhiro Tsue. "Near-Limit Downward/Opposed Flame Spread, Flame Front Oscillation and Limiting Oxygen Concentration of B-LDPE Tube in Normal- and Hypergravity." Fire Safety Journal, vol. 152, 2025, article 104329. https://doi.org/10.1016/j.firesaf.2024.104329. | Yuxuan Ma; Fangsi Ren; Taro Takemata; Shinji Nakaya; Mitsuhiro Tsue | 10.1016/j.firesaf.2024.104329 | Cylindrical | 1.1 mm empty; 1.25 mm core; 2.0 mm outer | Cu core; LDPE insulated | 0.215 | 101.325 kPa | -100 | Centrifuge, University of Tokyo | Cylindrical | 80 mm inner diameter x 340 mm height | 1 | Ground | Wire |  | 12 | Yes
Ma, Yuxuan, Fangsi Ren, Taro Takemata, Shinji Nakaya, and Mitsuhiro Tsue. "Near-Limit Downward/Opposed Flame Spread, Flame Front Oscillation and Limiting Oxygen Concentration of B-LDPE Tube in Normal- and Hypergravity." Fire Safety Journal, vol. 152, 2025, article 104329. https://doi.org/10.1016/j.firesaf.2024.104329. | Yuxuan Ma; Fangsi Ren; Taro Takemata; Shinji Nakaya; Mitsuhiro Tsue | 10.1016/j.firesaf.2024.104329 | Cylindrical | 1.1 mm empty; 1.25 mm core; 2.0 mm outer | Cu core; LDPE insulated | 0.195 | 101.325 kPa | -150 | Centrifuge, University of Tokyo | Cylindrical | 80 mm inner diameter x 340 mm height | 1 | Ground | Wire |  | 12 | No
Ma, Yuxuan, Fangsi Ren, Taro Takemata, Shinji Nakaya, and Mitsuhiro Tsue. "Near-Limit Downward/Opposed Flame Spread, Flame Front Oscillation and Limiting Oxygen Concentration of B-LDPE Tube in Normal- and Hypergravity." Fire Safety Journal, vol. 152, 2025, article 104329. https://doi.org/10.1016/j.firesaf.2024.104329. | Yuxuan Ma; Fangsi Ren; Taro Takemata; Shinji Nakaya; Mitsuhiro Tsue | 10.1016/j.firesaf.2024.104329 | Cylindrical | 1.1 mm empty; 1.25 mm core; 2.0 mm outer | Cu core; LDPE insulated | 0.2 | 101.325 kPa | -150 | Centrifuge, University of Tokyo | Cylindrical | 80 mm inner diameter x 340 mm height | 1 | Ground | Wire |  | 12 | No
Ma, Yuxuan, Fangsi Ren, Taro Takemata, Shinji Nakaya, and Mitsuhiro Tsue. "Near-Limit Downward/Opposed Flame Spread, Flame Front Oscillation and Limiting Oxygen Concentration of B-LDPE Tube in Normal- and Hypergravity." Fire Safety Journal, vol. 152, 2025, article 104329. https://doi.org/10.1016/j.firesaf.2024.104329. | Yuxuan Ma; Fangsi Ren; Taro Takemata; Shinji Nakaya; Mitsuhiro Tsue | 10.1016/j.firesaf.2024.104329 | Cylindrical | 1.1 mm empty; 1.25 mm core; 2.0 mm outer | Cu core; LDPE insulated | 0.205 | 101.325 kPa | -150 | Centrifuge, University of Tokyo | Cylindrical | 80 mm inner diameter x 340 mm height | 1 | Ground | Wire |  | 12 | Yes
Ma, Yuxuan, Fangsi Ren, Taro Takemata, Shinji Nakaya, and Mitsuhiro Tsue. "Near-Limit Downward/Opposed Flame Spread, Flame Front Oscillation and Limiting Oxygen Concentration of B-LDPE Tube in Normal- and Hypergravity." Fire Safety Journal, vol. 152, 2025, article 104329. https://doi.org/10.1016/j.firesaf.2024.104329. | Yuxuan Ma; Fangsi Ren; Taro Takemata; Shinji Nakaya; Mitsuhiro Tsue | 10.1016/j.firesaf.2024.104329 | Cylindrical | 1.1 mm empty; 1.25 mm core; 2.0 mm outer | Cu core; LDPE insulated | 0.21 | 101.325 kPa | -150 | Centrifuge, University of Tokyo | Cylindrical | 80 mm inner diameter x 340 mm height | 1 | Ground | Wire |  | 12 | Yes
Ma, Yuxuan, Fangsi Ren, Taro Takemata, Shinji Nakaya, and Mitsuhiro Tsue. "Near-Limit Downward/Opposed Flame Spread, Flame Front Oscillation and Limiting Oxygen Concentration of B-LDPE Tube in Normal- and Hypergravity." Fire Safety Journal, vol. 152, 2025, article 104329. https://doi.org/10.1016/j.firesaf.2024.104329. | Yuxuan Ma; Fangsi Ren; Taro Takemata; Shinji Nakaya; Mitsuhiro Tsue | 10.1016/j.firesaf.2024.104329 | Cylindrical | 1.1 mm empty; 1.25 mm core; 2.0 mm outer | Cu core; LDPE insulated | 0.215 | 101.325 kPa | -150 | Centrifuge, University of Tokyo | Cylindrical | 80 mm inner diameter x 340 mm height | 1 | Ground | Wire |  | 12 | Yes
Ma, Yuxuan, Fangsi Ren, Taro Takemata, Shinji Nakaya, and Mitsuhiro Tsue. "Near-Limit Downward/Opposed Flame Spread, Flame Front Oscillation and Limiting Oxygen Concentration of B-LDPE Tube in Normal- and Hypergravity." Fire Safety Journal, vol. 152, 2025, article 104329. https://doi.org/10.1016/j.firesaf.2024.104329. | Yuxuan Ma; Fangsi Ren; Taro Takemata; Shinji Nakaya; Mitsuhiro Tsue | 10.1016/j.firesaf.2024.104329 | Cylindrical | 1.1 mm empty; 1.25 mm core; 2.0 mm outer | Cu core; LDPE insulated | 0.22 | 101.325 kPa | -150 | Centrifuge, University of Tokyo | Cylindrical | 80 mm inner diameter x 340 mm height | 1 | Ground | Wire |  | 12 | Yes
Ma, Yuxuan, Fangsi Ren, Taro Takemata, Shinji Nakaya, and Mitsuhiro Tsue. "Near-Limit Downward/Opposed Flame Spread, Flame Front Oscillation and Limiting Oxygen Concentration of B-LDPE Tube in Normal- and Hypergravity." Fire Safety Journal, vol. 152, 2025, article 104329. https://doi.org/10.1016/j.firesaf.2024.104329. | Yuxuan Ma; Fangsi Ren; Taro Takemata; Shinji Nakaya; Mitsuhiro Tsue | 10.1016/j.firesaf.2024.104329 | Cylindrical | 1.1 mm empty; 1.25 mm core; 2.0 mm outer | Cu core; LDPE insulated | 0.205 | 101.325 kPa | -200 | Centrifuge, University of Tokyo | Cylindrical | 80 mm inner diameter x 340 mm height | 1 | Ground | Wire |  | 12 | No
Ma, Yuxuan, Fangsi Ren, Taro Takemata, Shinji Nakaya, and Mitsuhiro Tsue. "Near-Limit Downward/Opposed Flame Spread, Flame Front Oscillation and Limiting Oxygen Concentration of B-LDPE Tube in Normal- and Hypergravity." Fire Safety Journal, vol. 152, 2025, article 104329. https://doi.org/10.1016/j.firesaf.2024.104329. | Yuxuan Ma; Fangsi Ren; Taro Takemata; Shinji Nakaya; Mitsuhiro Tsue | 10.1016/j.firesaf.2024.104329 | Cylindrical | 1.1 mm empty; 1.25 mm core; 2.0 mm outer | Cu core; LDPE insulated | 0.21 | 101.325 kPa | -200 | Centrifuge, University of Tokyo | Cylindrical | 80 mm inner diameter x 340 mm height | 1 | Ground | Wire |  | 12 | Yes
Ma, Yuxuan, Fangsi Ren, Taro Takemata, Shinji Nakaya, and Mitsuhiro Tsue. "Near-Limit Downward/Opposed Flame Spread, Flame Front Oscillation and Limiting Oxygen Concentration of B-LDPE Tube in Normal- and Hypergravity." Fire Safety Journal, vol. 152, 2025, article 104329. https://doi.org/10.1016/j.firesaf.2024.104329. | Yuxuan Ma; Fangsi Ren; Taro Takemata; Shinji Nakaya; Mitsuhiro Tsue | 10.1016/j.firesaf.2024.104329 | Cylindrical | 1.1 mm empty; 1.25 mm core; 2.0 mm outer | Cu core; LDPE insulated | 0.215 | 101.325 kPa | -200 | Centrifuge, University of Tokyo | Cylindrical | 80 mm inner diameter x 340 mm height | 1 | Ground | Wire |  | 12 | Yes
Ma, Yuxuan, Fangsi Ren, Taro Takemata, Shinji Nakaya, and Mitsuhiro Tsue. "Near-Limit Downward/Opposed Flame Spread, Flame Front Oscillation and Limiting Oxygen Concentration of B-LDPE Tube in Normal- and Hypergravity." Fire Safety Journal, vol. 152, 2025, article 104329. https://doi.org/10.1016/j.firesaf.2024.104329. | Yuxuan Ma; Fangsi Ren; Taro Takemata; Shinji Nakaya; Mitsuhiro Tsue | 10.1016/j.firesaf.2024.104329 | Cylindrical | 1.1 mm empty; 1.25 mm core; 2.0 mm outer | Cu core; LDPE insulated | 0.21 | 101.325 kPa | -250 | Centrifuge, University of Tokyo | Cylindrical | 80 mm inner diameter x 340 mm height | 1 | Ground | Wire |  | 12 | No
Ma, Yuxuan, Fangsi Ren, Taro Takemata, Shinji Nakaya, and Mitsuhiro Tsue. "Near-Limit Downward/Opposed Flame Spread, Flame Front Oscillation and Limiting Oxygen Concentration of B-LDPE Tube in Normal- and Hypergravity." Fire Safety Journal, vol. 152, 2025, article 104329. https://doi.org/10.1016/j.firesaf.2024.104329. | Yuxuan Ma; Fangsi Ren; Taro Takemata; Shinji Nakaya; Mitsuhiro Tsue | 10.1016/j.firesaf.2024.104329 | Cylindrical | 1.1 mm empty; 1.25 mm core; 2.0 mm outer | Cu core; LDPE insulated | 0.215 | 101.325 kPa | -250 | Centrifuge, University of Tokyo | Cylindrical | 80 mm inner diameter x 340 mm height | 1 | Ground | Wire |  | 12 | Yes
Ma, Yuxuan, Fangsi Ren, Taro Takemata, Shinji Nakaya, and Mitsuhiro Tsue. "Near-Limit Downward/Opposed Flame Spread, Flame Front Oscillation and Limiting Oxygen Concentration of B-LDPE Tube in Normal- and Hypergravity." Fire Safety Journal, vol. 152, 2025, article 104329. https://doi.org/10.1016/j.firesaf.2024.104329. | Yuxuan Ma; Fangsi Ren; Taro Takemata; Shinji Nakaya; Mitsuhiro Tsue | 10.1016/j.firesaf.2024.104329 | Cylindrical | 1.1 mm empty; 1.25 mm core; 2.0 mm outer | Cu core; LDPE insulated | 0.21 | 101.325 kPa | -300 | Centrifuge, University of Tokyo | Cylindrical | 80 mm inner diameter x 340 mm height | 1 | Ground | Wire |  | 12 | No
Ma, Yuxuan, Fangsi Ren, Taro Takemata, Shinji Nakaya, and Mitsuhiro Tsue. "Near-Limit Downward/Opposed Flame Spread, Flame Front Oscillation and Limiting Oxygen Concentration of B-LDPE Tube in Normal- and Hypergravity." Fire Safety Journal, vol. 152, 2025, article 104329. https://doi.org/10.1016/j.firesaf.2024.104329. | Yuxuan Ma; Fangsi Ren; Taro Takemata; Shinji Nakaya; Mitsuhiro Tsue | 10.1016/j.firesaf.2024.104329 | Cylindrical | 1.1 mm empty; 1.25 mm core; 2.0 mm outer | Cu core; LDPE insulated | 0.215 | 101.325 kPa | -300 | Centrifuge, University of Tokyo | Cylindrical | 80 mm inner diameter x 340 mm height | 1 | Ground | Wire |  | 12 | Yes
Ma, Yuxuan, Fangsi Ren, Taro Takemata, Shinji Nakaya, and Mitsuhiro Tsue. "Near-Limit Downward/Opposed Flame Spread, Flame Front Oscillation and Limiting Oxygen Concentration of B-LDPE Tube in Normal- and Hypergravity." Fire Safety Journal, vol. 152, 2025, article 104329. https://doi.org/10.1016/j.firesaf.2024.104329. | Yuxuan Ma; Fangsi Ren; Taro Takemata; Shinji Nakaya; Mitsuhiro Tsue | 10.1016/j.firesaf.2024.104329 | Cylindrical | 1.1 mm empty; 1.25 mm core; 2.0 mm outer | Cu core; LDPE insulated | 0.22 | 101.325 kPa | -300 | Centrifuge, University of Tokyo | Cylindrical | 80 mm inner diameter x 340 mm height | 1 | Ground | Wire |  | 12 | Yes
Ma, Yuxuan, Fangsi Ren, Taro Takemata, Shinji Nakaya, and Mitsuhiro Tsue. "Near-Limit Downward/Opposed Flame Spread, Flame Front Oscillation and Limiting Oxygen Concentration of B-LDPE Tube in Normal- and Hypergravity." Fire Safety Journal, vol. 152, 2025, article 104329. https://doi.org/10.1016/j.firesaf.2024.104329. | Yuxuan Ma; Fangsi Ren; Taro Takemata; Shinji Nakaya; Mitsuhiro Tsue | 10.1016/j.firesaf.2024.104329 | Cylindrical | 1.1 mm empty; 1.25 mm core; 2.0 mm outer | Cu core; LDPE insulated | 0.195 | 101.325 kPa | -100 | Centrifuge, University of Tokyo | Cylindrical | 80 mm inner diameter x 340 mm height | 2 | Ground | Wire |  | 12 | No
Ma, Yuxuan, Fangsi Ren, Taro Takemata, Shinji Nakaya, and Mitsuhiro Tsue. "Near-Limit Downward/Opposed Flame Spread, Flame Front Oscillation and Limiting Oxygen Concentration of B-LDPE Tube in Normal- and Hypergravity." Fire Safety Journal, vol. 152, 2025, article 104329. https://doi.org/10.1016/j.firesaf.2024.104329. | Yuxuan Ma; Fangsi Ren; Taro Takemata; Shinji Nakaya; Mitsuhiro Tsue | 10.1016/j.firesaf.2024.104329 | Cylindrical | 1.1 mm empty; 1.25 mm core; 2.0 mm outer | Cu core; LDPE insulated | 0.2 | 101.325 kPa | -100 | Centrifuge, University of Tokyo | Cylindrical | 80 mm inner diameter x 340 mm height | 2 | Ground | Wire |  | 12 | No
Ma, Yuxuan, Fangsi Ren, Taro Takemata, Shinji Nakaya, and Mitsuhiro Tsue. "Near-Limit Downward/Opposed Flame Spread, Flame Front Oscillation and Limiting Oxygen Concentration of B-LDPE Tube in Normal- and Hypergravity." Fire Safety Journal, vol. 152, 2025, article 104329. https://doi.org/10.1016/j.firesaf.2024.104329. | Yuxuan Ma; Fangsi Ren; Taro Takemata; Shinji Nakaya; Mitsuhiro Tsue | 10.1016/j.firesaf.2024.104329 | Cylindrical | 1.1 mm empty; 1.25 mm core; 2.0 mm outer | Cu core; LDPE insulated | 0.205 | 101.325 kPa | -100 | Centrifuge, University of Tokyo | Cylindrical | 80 mm inner diameter x 340 mm height | 2 | Ground | Wire |  | 12 | No
Ma, Yuxuan, Fangsi Ren, Taro Takemata, Shinji Nakaya, and Mitsuhiro Tsue. "Near-Limit Downward/Opposed Flame Spread, Flame Front Oscillation and Limiting Oxygen Concentration of B-LDPE Tube in Normal- and Hypergravity." Fire Safety Journal, vol. 152, 2025, article 104329. https://doi.org/10.1016/j.firesaf.2024.104329. | Yuxuan Ma; Fangsi Ren; Taro Takemata; Shinji Nakaya; Mitsuhiro Tsue | 10.1016/j.firesaf.2024.104329 | Cylindrical | 1.1 mm empty; 1.25 mm core; 2.0 mm outer | Cu core; LDPE insulated | 0.21 | 101.325 kPa | -100 | Centrifuge, University of Tokyo | Cylindrical | 80 mm inner diameter x 340 mm height | 2 | Ground | Wire |  | 12 | Yes
Ma, Yuxuan, Fangsi Ren, Taro Takemata, Shinji Nakaya, and Mitsuhiro Tsue. "Near-Limit Downward/Opposed Flame Spread, Flame Front Oscillation and Limiting Oxygen Concentration of B-LDPE Tube in Normal- and Hypergravity." Fire Safety Journal, vol. 152, 2025, article 104329. https://doi.org/10.1016/j.firesaf.2024.104329. | Yuxuan Ma; Fangsi Ren; Taro Takemata; Shinji Nakaya; Mitsuhiro Tsue | 10.1016/j.firesaf.2024.104329 | Cylindrical | 1.1 mm empty; 1.25 mm core; 2.0 mm outer | Cu core; LDPE insulated | 0.215 | 101.325 kPa | -100 | Centrifuge, University of Tokyo | Cylindrical | 80 mm inner diameter x 340 mm height | 2 | Ground | Wire |  | 12 | Yes
Ma, Yuxuan, Fangsi Ren, Taro Takemata, Shinji Nakaya, and Mitsuhiro Tsue. "Near-Limit Downward/Opposed Flame Spread, Flame Front Oscillation and Limiting Oxygen Concentration of B-LDPE Tube in Normal- and Hypergravity." Fire Safety Journal, vol. 152, 2025, article 104329. https://doi.org/10.1016/j.firesaf.2024.104329. | Yuxuan Ma; Fangsi Ren; Taro Takemata; Shinji Nakaya; Mitsuhiro Tsue | 10.1016/j.firesaf.2024.104329 | Cylindrical | 1.1 mm empty; 1.25 mm core; 2.0 mm outer | Cu core; LDPE insulated | 0.2 | 101.325 kPa | -150 | Centrifuge, University of Tokyo | Cylindrical | 80 mm inner diameter x 340 mm height | 2 | Ground | Wire |  | 12 | No
Ma, Yuxuan, Fangsi Ren, Taro Takemata, Shinji Nakaya, and Mitsuhiro Tsue. "Near-Limit Downward/Opposed Flame Spread, Flame Front Oscillation and Limiting Oxygen Concentration of B-LDPE Tube in Normal- and Hypergravity." Fire Safety Journal, vol. 152, 2025, article 104329. https://doi.org/10.1016/j.firesaf.2024.104329. | Yuxuan Ma; Fangsi Ren; Taro Takemata; Shinji Nakaya; Mitsuhiro Tsue | 10.1016/j.firesaf.2024.104329 | Cylindrical | 1.1 mm empty; 1.25 mm core; 2.0 mm outer | Cu core; LDPE insulated | 0.205 | 101.325 kPa | -150 | Centrifuge, University of Tokyo | Cylindrical | 80 mm inner diameter x 340 mm height | 2 | Ground | Wire |  | 12 | No
Ma, Yuxuan, Fangsi Ren, Taro Takemata, Shinji Nakaya, and Mitsuhiro Tsue. "Near-Limit Downward/Opposed Flame Spread, Flame Front Oscillation and Limiting Oxygen Concentration of B-LDPE Tube in Normal- and Hypergravity." Fire Safety Journal, vol. 152, 2025, article 104329. https://doi.org/10.1016/j.firesaf.2024.104329. | Yuxuan Ma; Fangsi Ren; Taro Takemata; Shinji Nakaya; Mitsuhiro Tsue | 10.1016/j.firesaf.2024.104329 | Cylindrical | 1.1 mm empty; 1.25 mm core; 2.0 mm outer | Cu core; LDPE insulated | 0.21 | 101.325 kPa | -150 | Centrifuge, University of Tokyo | Cylindrical | 80 mm inner diameter x 340 mm height | 2 | Ground | Wire |  | 12 | Yes
Ma, Yuxuan, Fangsi Ren, Taro Takemata, Shinji Nakaya, and Mitsuhiro Tsue. "Near-Limit Downward/Opposed Flame Spread, Flame Front Oscillation and Limiting Oxygen Concentration of B-LDPE Tube in Normal- and Hypergravity." Fire Safety Journal, vol. 152, 2025, article 104329. https://doi.org/10.1016/j.firesaf.2024.104329. | Yuxuan Ma; Fangsi Ren; Taro Takemata; Shinji Nakaya; Mitsuhiro Tsue | 10.1016/j.firesaf.2024.104329 | Cylindrical | 1.1 mm empty; 1.25 mm core; 2.0 mm outer | Cu core; LDPE insulated | 0.215 | 101.325 kPa | -150 | Centrifuge, University of Tokyo | Cylindrical | 80 mm inner diameter x 340 mm height | 2 | Ground | Wire |  | 12 | Yes
Ma, Yuxuan, Fangsi Ren, Taro Takemata, Shinji Nakaya, and Mitsuhiro Tsue. "Near-Limit Downward/Opposed Flame Spread, Flame Front Oscillation and Limiting Oxygen Concentration of B-LDPE Tube in Normal- and Hypergravity." Fire Safety Journal, vol. 152, 2025, article 104329. https://doi.org/10.1016/j.firesaf.2024.104329. | Yuxuan Ma; Fangsi Ren; Taro Takemata; Shinji Nakaya; Mitsuhiro Tsue | 10.1016/j.firesaf.2024.104329 | Cylindrical | 1.1 mm empty; 1.25 mm core; 2.0 mm outer | Cu core; LDPE insulated | 0.22 | 101.325 kPa | -150 | Centrifuge, University of Tokyo | Cylindrical | 80 mm inner diameter x 340 mm height | 2 | Ground | Wire |  | 12 | Yes
Ma, Yuxuan, Fangsi Ren, Taro Takemata, Shinji Nakaya, and Mitsuhiro Tsue. "Near-Limit Downward/Opposed Flame Spread, Flame Front Oscillation and Limiting Oxygen Concentration of B-LDPE Tube in Normal- and Hypergravity." Fire Safety Journal, vol. 152, 2025, article 104329. https://doi.org/10.1016/j.firesaf.2024.104329. | Yuxuan Ma; Fangsi Ren; Taro Takemata; Shinji Nakaya; Mitsuhiro Tsue | 10.1016/j.firesaf.2024.104329 | Cylindrical | 1.1 mm empty; 1.25 mm core; 2.0 mm outer | Cu core; LDPE insulated | 0.21 | 101.325 kPa | -200 | Centrifuge, University of Tokyo | Cylindrical | 80 mm inner diameter x 340 mm height | 2 | Ground | Wire |  | 12 | No
Ma, Yuxuan, Fangsi Ren, Taro Takemata, Shinji Nakaya, and Mitsuhiro Tsue. "Near-Limit Downward/Opposed Flame Spread, Flame Front Oscillation and Limiting Oxygen Concentration of B-LDPE Tube in Normal- and Hypergravity." Fire Safety Journal, vol. 152, 2025, article 104329. https://doi.org/10.1016/j.firesaf.2024.104329. | Yuxuan Ma; Fangsi Ren; Taro Takemata; Shinji Nakaya; Mitsuhiro Tsue | 10.1016/j.firesaf.2024.104329 | Cylindrical | 1.1 mm empty; 1.25 mm core; 2.0 mm outer | Cu core; LDPE insulated | 0.215 | 101.325 kPa | -200 | Centrifuge, University of Tokyo | Cylindrical | 80 mm inner diameter x 340 mm height | 2 | Ground | Wire |  | 12 | Yes
Ma, Yuxuan, Fangsi Ren, Taro Takemata, Shinji Nakaya, and Mitsuhiro Tsue. "Near-Limit Downward/Opposed Flame Spread, Flame Front Oscillation and Limiting Oxygen Concentration of B-LDPE Tube in Normal- and Hypergravity." Fire Safety Journal, vol. 152, 2025, article 104329. https://doi.org/10.1016/j.firesaf.2024.104329. | Yuxuan Ma; Fangsi Ren; Taro Takemata; Shinji Nakaya; Mitsuhiro Tsue | 10.1016/j.firesaf.2024.104329 | Cylindrical | 1.1 mm empty; 1.25 mm core; 2.0 mm outer | Cu core; LDPE insulated | 0.21 | 101.325 kPa | -250 | Centrifuge, University of Tokyo | Cylindrical | 80 mm inner diameter x 340 mm height | 2 | Ground | Wire |  | 12 | No
Ma, Yuxuan, Fangsi Ren, Taro Takemata, Shinji Nakaya, and Mitsuhiro Tsue. "Near-Limit Downward/Opposed Flame Spread, Flame Front Oscillation and Limiting Oxygen Concentration of B-LDPE Tube in Normal- and Hypergravity." Fire Safety Journal, vol. 152, 2025, article 104329. https://doi.org/10.1016/j.firesaf.2024.104329. | Yuxuan Ma; Fangsi Ren; Taro Takemata; Shinji Nakaya; Mitsuhiro Tsue | 10.1016/j.firesaf.2024.104329 | Cylindrical | 1.1 mm empty; 1.25 mm core; 2.0 mm outer | Cu core; LDPE insulated | 0.215 | 101.325 kPa | -250 | Centrifuge, University of Tokyo | Cylindrical | 80 mm inner diameter x 340 mm height | 2 | Ground | Wire |  | 12 | Yes
Ma, Yuxuan, Fangsi Ren, Taro Takemata, Shinji Nakaya, and Mitsuhiro Tsue. "Near-Limit Downward/Opposed Flame Spread, Flame Front Oscillation and Limiting Oxygen Concentration of B-LDPE Tube in Normal- and Hypergravity." Fire Safety Journal, vol. 152, 2025, article 104329. https://doi.org/10.1016/j.firesaf.2024.104329. | Yuxuan Ma; Fangsi Ren; Taro Takemata; Shinji Nakaya; Mitsuhiro Tsue | 10.1016/j.firesaf.2024.104329 | Cylindrical | 1.1 mm empty; 1.25 mm core; 2.0 mm outer | Cu core; LDPE insulated | 0.21 | 101.325 kPa | -300 | Centrifuge, University of Tokyo | Cylindrical | 80 mm inner diameter x 340 mm height | 2 | Ground | Wire |  | 12 | No
Ma, Yuxuan, Fangsi Ren, Taro Takemata, Shinji Nakaya, and Mitsuhiro Tsue. "Near-Limit Downward/Opposed Flame Spread, Flame Front Oscillation and Limiting Oxygen Concentration of B-LDPE Tube in Normal- and Hypergravity." Fire Safety Journal, vol. 152, 2025, article 104329. https://doi.org/10.1016/j.firesaf.2024.104329. | Yuxuan Ma; Fangsi Ren; Taro Takemata; Shinji Nakaya; Mitsuhiro Tsue | 10.1016/j.firesaf.2024.104329 | Cylindrical | 1.1 mm empty; 1.25 mm core; 2.0 mm outer | Cu core; LDPE insulated | 0.215 | 101.325 kPa | -300 | Centrifuge, University of Tokyo | Cylindrical | 80 mm inner diameter x 340 mm height | 2 | Ground | Wire |  | 12 | Yes
Ma, Yuxuan, Fangsi Ren, Taro Takemata, Shinji Nakaya, and Mitsuhiro Tsue. "Near-Limit Downward/Opposed Flame Spread, Flame Front Oscillation and Limiting Oxygen Concentration of B-LDPE Tube in Normal- and Hypergravity." Fire Safety Journal, vol. 152, 2025, article 104329. https://doi.org/10.1016/j.firesaf.2024.104329. | Yuxuan Ma; Fangsi Ren; Taro Takemata; Shinji Nakaya; Mitsuhiro Tsue | 10.1016/j.firesaf.2024.104329 | Cylindrical | 1.1 mm empty; 1.25 mm core; 2.0 mm outer | Cu core; LDPE insulated | 0.205 | 101.325 kPa | -100 | Centrifuge, University of Tokyo | Cylindrical | 80 mm inner diameter x 340 mm height | 3 | Ground | Wire |  | 12 | No
Ma, Yuxuan, Fangsi Ren, Taro Takemata, Shinji Nakaya, and Mitsuhiro Tsue. "Near-Limit Downward/Opposed Flame Spread, Flame Front Oscillation and Limiting Oxygen Concentration of B-LDPE Tube in Normal- and Hypergravity." Fire Safety Journal, vol. 152, 2025, article 104329. https://doi.org/10.1016/j.firesaf.2024.104329. | Yuxuan Ma; Fangsi Ren; Taro Takemata; Shinji Nakaya; Mitsuhiro Tsue | 10.1016/j.firesaf.2024.104329 | Cylindrical | 1.1 mm empty; 1.25 mm core; 2.0 mm outer | Cu core; LDPE insulated | 0.21 | 101.325 kPa | -100 | Centrifuge, University of Tokyo | Cylindrical | 80 mm inner diameter x 340 mm height | 3 | Ground | Wire |  | 12 | Yes
Ma, Yuxuan, Fangsi Ren, Taro Takemata, Shinji Nakaya, and Mitsuhiro Tsue. "Near-Limit Downward/Opposed Flame Spread, Flame Front Oscillation and Limiting Oxygen Concentration of B-LDPE Tube in Normal- and Hypergravity." Fire Safety Journal, vol. 152, 2025, article 104329. https://doi.org/10.1016/j.firesaf.2024.104329. | Yuxuan Ma; Fangsi Ren; Taro Takemata; Shinji Nakaya; Mitsuhiro Tsue | 10.1016/j.firesaf.2024.104329 | Cylindrical | 1.1 mm empty; 1.25 mm core; 2.0 mm outer | Cu core; LDPE insulated | 0.205 | 101.325 kPa | -150 | Centrifuge, University of Tokyo | Cylindrical | 80 mm inner diameter x 340 mm height | 3 | Ground | Wire |  | 12 | No
Ma, Yuxuan, Fangsi Ren, Taro Takemata, Shinji Nakaya, and Mitsuhiro Tsue. "Near-Limit Downward/Opposed Flame Spread, Flame Front Oscillation and Limiting Oxygen Concentration of B-LDPE Tube in Normal- and Hypergravity." Fire Safety Journal, vol. 152, 2025, article 104329. https://doi.org/10.1016/j.firesaf.2024.104329. | Yuxuan Ma; Fangsi Ren; Taro Takemata; Shinji Nakaya; Mitsuhiro Tsue | 10.1016/j.firesaf.2024.104329 | Cylindrical | 1.1 mm empty; 1.25 mm core; 2.0 mm outer | Cu core; LDPE insulated | 0.21 | 101.325 kPa | -150 | Centrifuge, University of Tokyo | Cylindrical | 80 mm inner diameter x 340 mm height | 3 | Ground | Wire |  | 12 | Yes
Ma, Yuxuan, Fangsi Ren, Taro Takemata, Shinji Nakaya, and Mitsuhiro Tsue. "Near-Limit Downward/Opposed Flame Spread, Flame Front Oscillation and Limiting Oxygen Concentration of B-LDPE Tube in Normal- and Hypergravity." Fire Safety Journal, vol. 152, 2025, article 104329. https://doi.org/10.1016/j.firesaf.2024.104329. | Yuxuan Ma; Fangsi Ren; Taro Takemata; Shinji Nakaya; Mitsuhiro Tsue | 10.1016/j.firesaf.2024.104329 | Cylindrical | 1.1 mm empty; 1.25 mm core; 2.0 mm outer | Cu core; LDPE insulated | 0.215 | 101.325 kPa | -150 | Centrifuge, University of Tokyo | Cylindrical | 80 mm inner diameter x 340 mm height | 3 | Ground | Wire |  | 12 | Yes
Ma, Yuxuan, Fangsi Ren, Taro Takemata, Shinji Nakaya, and Mitsuhiro Tsue. "Near-Limit Downward/Opposed Flame Spread, Flame Front Oscillation and Limiting Oxygen Concentration of B-LDPE Tube in Normal- and Hypergravity." Fire Safety Journal, vol. 152, 2025, article 104329. https://doi.org/10.1016/j.firesaf.2024.104329. | Yuxuan Ma; Fangsi Ren; Taro Takemata; Shinji Nakaya; Mitsuhiro Tsue | 10.1016/j.firesaf.2024.104329 | Cylindrical | 1.1 mm empty; 1.25 mm core; 2.0 mm outer | Cu core; LDPE insulated | 0.22 | 101.325 kPa | -150 | Centrifuge, University of Tokyo | Cylindrical | 80 mm inner diameter x 340 mm height | 3 | Ground | Wire |  | 12 | Yes
Ma, Yuxuan, Fangsi Ren, Taro Takemata, Shinji Nakaya, and Mitsuhiro Tsue. "Near-Limit Downward/Opposed Flame Spread, Flame Front Oscillation and Limiting Oxygen Concentration of B-LDPE Tube in Normal- and Hypergravity." Fire Safety Journal, vol. 152, 2025, article 104329. https://doi.org/10.1016/j.firesaf.2024.104329. | Yuxuan Ma; Fangsi Ren; Taro Takemata; Shinji Nakaya; Mitsuhiro Tsue | 10.1016/j.firesaf.2024.104329 | Cylindrical | 1.1 mm empty; 1.25 mm core; 2.0 mm outer | Cu core; LDPE insulated | 0.21 | 101.325 kPa | -200 | Centrifuge, University of Tokyo | Cylindrical | 80 mm inner diameter x 340 mm height | 3 | Ground | Wire |  | 12 | No
Ma, Yuxuan, Fangsi Ren, Taro Takemata, Shinji Nakaya, and Mitsuhiro Tsue. "Near-Limit Downward/Opposed Flame Spread, Flame Front Oscillation and Limiting Oxygen Concentration of B-LDPE Tube in Normal- and Hypergravity." Fire Safety Journal, vol. 152, 2025, article 104329. https://doi.org/10.1016/j.firesaf.2024.104329. | Yuxuan Ma; Fangsi Ren; Taro Takemata; Shinji Nakaya; Mitsuhiro Tsue | 10.1016/j.firesaf.2024.104329 | Cylindrical | 1.1 mm empty; 1.25 mm core; 2.0 mm outer | Cu core; LDPE insulated | 0.215 | 101.325 kPa | -200 | Centrifuge, University of Tokyo | Cylindrical | 80 mm inner diameter x 340 mm height | 3 | Ground | Wire |  | 12 | Yes
Ma, Yuxuan, Fangsi Ren, Taro Takemata, Shinji Nakaya, and Mitsuhiro Tsue. "Near-Limit Downward/Opposed Flame Spread, Flame Front Oscillation and Limiting Oxygen Concentration of B-LDPE Tube in Normal- and Hypergravity." Fire Safety Journal, vol. 152, 2025, article 104329. https://doi.org/10.1016/j.firesaf.2024.104329. | Yuxuan Ma; Fangsi Ren; Taro Takemata; Shinji Nakaya; Mitsuhiro Tsue | 10.1016/j.firesaf.2024.104329 | Cylindrical | 1.1 mm empty; 1.25 mm core; 2.0 mm outer | Cu core; LDPE insulated | 0.21 | 101.325 kPa | -250 | Centrifuge, University of Tokyo | Cylindrical | 80 mm inner diameter x 340 mm height | 3 | Ground | Wire |  | 12 | No
Ma, Yuxuan, Fangsi Ren, Taro Takemata, Shinji Nakaya, and Mitsuhiro Tsue. "Near-Limit Downward/Opposed Flame Spread, Flame Front Oscillation and Limiting Oxygen Concentration of B-LDPE Tube in Normal- and Hypergravity." Fire Safety Journal, vol. 152, 2025, article 104329. https://doi.org/10.1016/j.firesaf.2024.104329. | Yuxuan Ma; Fangsi Ren; Taro Takemata; Shinji Nakaya; Mitsuhiro Tsue | 10.1016/j.firesaf.2024.104329 | Cylindrical | 1.1 mm empty; 1.25 mm core; 2.0 mm outer | Cu core; LDPE insulated | 0.215 | 101.325 kPa | -250 | Centrifuge, University of Tokyo | Cylindrical | 80 mm inner diameter x 340 mm height | 3 | Ground | Wire |  | 12 | Yes
Ma, Yuxuan, Fangsi Ren, Taro Takemata, Shinji Nakaya, and Mitsuhiro Tsue. "Near-Limit Downward/Opposed Flame Spread, Flame Front Oscillation and Limiting Oxygen Concentration of B-LDPE Tube in Normal- and Hypergravity." Fire Safety Journal, vol. 152, 2025, article 104329. https://doi.org/10.1016/j.firesaf.2024.104329. | Yuxuan Ma; Fangsi Ren; Taro Takemata; Shinji Nakaya; Mitsuhiro Tsue | 10.1016/j.firesaf.2024.104329 | Cylindrical | 1.1 mm empty; 1.25 mm core; 2.0 mm outer | Cu core; LDPE insulated | 0.215 | 101.325 kPa | -300 | Centrifuge, University of Tokyo | Cylindrical | 80 mm inner diameter x 340 mm height | 3 | Ground | Wire |  | 12 | No
Ma, Yuxuan, Fangsi Ren, Taro Takemata, Shinji Nakaya, and Mitsuhiro Tsue. "Near-Limit Downward/Opposed Flame Spread, Flame Front Oscillation and Limiting Oxygen Concentration of B-LDPE Tube in Normal- and Hypergravity." Fire Safety Journal, vol. 152, 2025, article 104329. https://doi.org/10.1016/j.firesaf.2024.104329. | Yuxuan Ma; Fangsi Ren; Taro Takemata; Shinji Nakaya; Mitsuhiro Tsue | 10.1016/j.firesaf.2024.104329 | Cylindrical | 1.1 mm empty; 1.25 mm core; 2.0 mm outer | Cu core; LDPE insulated | 0.22 | 101.325 kPa | -300 | Centrifuge, University of Tokyo | Cylindrical | 80 mm inner diameter x 340 mm height | 3 | Ground | Wire |  | 12 | Yes
Ma, Yuxuan, Fangsi Ren, Taro Takemata, Shinji Nakaya, and Mitsuhiro Tsue. "Near-Limit Downward/Opposed Flame Spread, Flame Front Oscillation and Limiting Oxygen Concentration of B-LDPE Tube in Normal- and Hypergravity." Fire Safety Journal, vol. 152, 2025, article 104329. https://doi.org/10.1016/j.firesaf.2024.104329. | Yuxuan Ma; Fangsi Ren; Taro Takemata; Shinji Nakaya; Mitsuhiro Tsue | 10.1016/j.firesaf.2024.104329 | Cylindrical | 1.1 mm empty; 1.25 mm core; 2.0 mm outer | Cu core; LDPE insulated | 0.205 | 101.325 kPa | -100 | Centrifuge, University of Tokyo | Cylindrical | 80 mm inner diameter x 340 mm height | 4 | Ground | Wire |  | 12 | No
Ma, Yuxuan, Fangsi Ren, Taro Takemata, Shinji Nakaya, and Mitsuhiro Tsue. "Near-Limit Downward/Opposed Flame Spread, Flame Front Oscillation and Limiting Oxygen Concentration of B-LDPE Tube in Normal- and Hypergravity." Fire Safety Journal, vol. 152, 2025, article 104329. https://doi.org/10.1016/j.firesaf.2024.104329. | Yuxuan Ma; Fangsi Ren; Taro Takemata; Shinji Nakaya; Mitsuhiro Tsue | 10.1016/j.firesaf.2024.104329 | Cylindrical | 1.1 mm empty; 1.25 mm core; 2.0 mm outer | Cu core; LDPE insulated | 0.21 | 101.325 kPa | -100 | Centrifuge, University of Tokyo | Cylindrical | 80 mm inner diameter x 340 mm height | 4 | Ground | Wire |  | 12 | Yes
Ma, Yuxuan, Fangsi Ren, Taro Takemata, Shinji Nakaya, and Mitsuhiro Tsue. "Near-Limit Downward/Opposed Flame Spread, Flame Front Oscillation and Limiting Oxygen Concentration of B-LDPE Tube in Normal- and Hypergravity." Fire Safety Journal, vol. 152, 2025, article 104329. https://doi.org/10.1016/j.firesaf.2024.104329. | Yuxuan Ma; Fangsi Ren; Taro Takemata; Shinji Nakaya; Mitsuhiro Tsue | 10.1016/j.firesaf.2024.104329 | Cylindrical | 1.1 mm empty; 1.25 mm core; 2.0 mm outer | Cu core; LDPE insulated | 0.215 | 101.325 kPa | -100 | Centrifuge, University of Tokyo | Cylindrical | 80 mm inner diameter x 340 mm height | 4 | Ground | Wire |  | 12 | Yes
Ma, Yuxuan, Fangsi Ren, Taro Takemata, Shinji Nakaya, and Mitsuhiro Tsue. "Near-Limit Downward/Opposed Flame Spread, Flame Front Oscillation and Limiting Oxygen Concentration of B-LDPE Tube in Normal- and Hypergravity." Fire Safety Journal, vol. 152, 2025, article 104329. https://doi.org/10.1016/j.firesaf.2024.104329. | Yuxuan Ma; Fangsi Ren; Taro Takemata; Shinji Nakaya; Mitsuhiro Tsue | 10.1016/j.firesaf.2024.104329 | Cylindrical | 1.1 mm empty; 1.25 mm core; 2.0 mm outer | Cu core; LDPE insulated | 0.205 | 101.325 kPa | -150 | Centrifuge, University of Tokyo | Cylindrical | 80 mm inner diameter x 340 mm height | 4 | Ground | Wire |  | 12 | No
Ma, Yuxuan, Fangsi Ren, Taro Takemata, Shinji Nakaya, and Mitsuhiro Tsue. "Near-Limit Downward/Opposed Flame Spread, Flame Front Oscillation and Limiting Oxygen Concentration of B-LDPE Tube in Normal- and Hypergravity." Fire Safety Journal, vol. 152, 2025, article 104329. https://doi.org/10.1016/j.firesaf.2024.104329. | Yuxuan Ma; Fangsi Ren; Taro Takemata; Shinji Nakaya; Mitsuhiro Tsue | 10.1016/j.firesaf.2024.104329 | Cylindrical | 1.1 mm empty; 1.25 mm core; 2.0 mm outer | Cu core; LDPE insulated | 0.21 | 101.325 kPa | -150 | Centrifuge, University of Tokyo | Cylindrical | 80 mm inner diameter x 340 mm height | 4 | Ground | Wire |  | 12 | Yes
Ma, Yuxuan, Fangsi Ren, Taro Takemata, Shinji Nakaya, and Mitsuhiro Tsue. "Near-Limit Downward/Opposed Flame Spread, Flame Front Oscillation and Limiting Oxygen Concentration of B-LDPE Tube in Normal- and Hypergravity." Fire Safety Journal, vol. 152, 2025, article 104329. https://doi.org/10.1016/j.firesaf.2024.104329. | Yuxuan Ma; Fangsi Ren; Taro Takemata; Shinji Nakaya; Mitsuhiro Tsue | 10.1016/j.firesaf.2024.104329 | Cylindrical | 1.1 mm empty; 1.25 mm core; 2.0 mm outer | Cu core; LDPE insulated | 0.215 | 101.325 kPa | -150 | Centrifuge, University of Tokyo | Cylindrical | 80 mm inner diameter x 340 mm height | 4 | Ground | Wire |  | 12 | Yes
Ma, Yuxuan, Fangsi Ren, Taro Takemata, Shinji Nakaya, and Mitsuhiro Tsue. "Near-Limit Downward/Opposed Flame Spread, Flame Front Oscillation and Limiting Oxygen Concentration of B-LDPE Tube in Normal- and Hypergravity." Fire Safety Journal, vol. 152, 2025, article 104329. https://doi.org/10.1016/j.firesaf.2024.104329. | Yuxuan Ma; Fangsi Ren; Taro Takemata; Shinji Nakaya; Mitsuhiro Tsue | 10.1016/j.firesaf.2024.104329 | Cylindrical | 1.1 mm empty; 1.25 mm core; 2.0 mm outer | Cu core; LDPE insulated | 0.22 | 101.325 kPa | -150 | Centrifuge, University of Tokyo | Cylindrical | 80 mm inner diameter x 340 mm height | 4 | Ground | Wire |  | 12 | Yes
Ma, Yuxuan, Fangsi Ren, Taro Takemata, Shinji Nakaya, and Mitsuhiro Tsue. "Near-Limit Downward/Opposed Flame Spread, Flame Front Oscillation and Limiting Oxygen Concentration of B-LDPE Tube in Normal- and Hypergravity." Fire Safety Journal, vol. 152, 2025, article 104329. https://doi.org/10.1016/j.firesaf.2024.104329. | Yuxuan Ma; Fangsi Ren; Taro Takemata; Shinji Nakaya; Mitsuhiro Tsue | 10.1016/j.firesaf.2024.104329 | Cylindrical | 1.1 mm empty; 1.25 mm core; 2.0 mm outer | Cu core; LDPE insulated | 0.21 | 101.325 kPa | -200 | Centrifuge, University of Tokyo | Cylindrical | 80 mm inner diameter x 340 mm height | 4 | Ground | Wire |  | 12 | No
Ma, Yuxuan, Fangsi Ren, Taro Takemata, Shinji Nakaya, and Mitsuhiro Tsue. "Near-Limit Downward/Opposed Flame Spread, Flame Front Oscillation and Limiting Oxygen Concentration of B-LDPE Tube in Normal- and Hypergravity." Fire Safety Journal, vol. 152, 2025, article 104329. https://doi.org/10.1016/j.firesaf.2024.104329. | Yuxuan Ma; Fangsi Ren; Taro Takemata; Shinji Nakaya; Mitsuhiro Tsue | 10.1016/j.firesaf.2024.104329 | Cylindrical | 1.1 mm empty; 1.25 mm core; 2.0 mm outer | Cu core; LDPE insulated | 0.215 | 101.325 kPa | -200 | Centrifuge, University of Tokyo | Cylindrical | 80 mm inner diameter x 340 mm height | 4 | Ground | Wire |  | 12 | Yes
Ma, Yuxuan, Fangsi Ren, Taro Takemata, Shinji Nakaya, and Mitsuhiro Tsue. "Near-Limit Downward/Opposed Flame Spread, Flame Front Oscillation and Limiting Oxygen Concentration of B-LDPE Tube in Normal- and Hypergravity." Fire Safety Journal, vol. 152, 2025, article 104329. https://doi.org/10.1016/j.firesaf.2024.104329. | Yuxuan Ma; Fangsi Ren; Taro Takemata; Shinji Nakaya; Mitsuhiro Tsue | 10.1016/j.firesaf.2024.104329 | Cylindrical | 1.1 mm empty; 1.25 mm core; 2.0 mm outer | Cu core; LDPE insulated | 0.22 | 101.325 kPa | -200 | Centrifuge, University of Tokyo | Cylindrical | 80 mm inner diameter x 340 mm height | 4 | Ground | Wire |  | 12 | Yes
Ma, Yuxuan, Fangsi Ren, Taro Takemata, Shinji Nakaya, and Mitsuhiro Tsue. "Near-Limit Downward/Opposed Flame Spread, Flame Front Oscillation and Limiting Oxygen Concentration of B-LDPE Tube in Normal- and Hypergravity." Fire Safety Journal, vol. 152, 2025, article 104329. https://doi.org/10.1016/j.firesaf.2024.104329. | Yuxuan Ma; Fangsi Ren; Taro Takemata; Shinji Nakaya; Mitsuhiro Tsue | 10.1016/j.firesaf.2024.104329 | Cylindrical | 1.1 mm empty; 1.25 mm core; 2.0 mm outer | Cu core; LDPE insulated | 0.21 | 101.325 kPa | -250 | Centrifuge, University of Tokyo | Cylindrical | 80 mm inner diameter x 340 mm height | 4 | Ground | Wire |  | 12 | No
Ma, Yuxuan, Fangsi Ren, Taro Takemata, Shinji Nakaya, and Mitsuhiro Tsue. "Near-Limit Downward/Opposed Flame Spread, Flame Front Oscillation and Limiting Oxygen Concentration of B-LDPE Tube in Normal- and Hypergravity." Fire Safety Journal, vol. 152, 2025, article 104329. https://doi.org/10.1016/j.firesaf.2024.104329. | Yuxuan Ma; Fangsi Ren; Taro Takemata; Shinji Nakaya; Mitsuhiro Tsue | 10.1016/j.firesaf.2024.104329 | Cylindrical | 1.1 mm empty; 1.25 mm core; 2.0 mm outer | Cu core; LDPE insulated | 0.215 | 101.325 kPa | -250 | Centrifuge, University of Tokyo | Cylindrical | 80 mm inner diameter x 340 mm height | 4 | Ground | Wire |  | 12 | Yes
Ma, Yuxuan, Fangsi Ren, Taro Takemata, Shinji Nakaya, and Mitsuhiro Tsue. "Near-Limit Downward/Opposed Flame Spread, Flame Front Oscillation and Limiting Oxygen Concentration of B-LDPE Tube in Normal- and Hypergravity." Fire Safety Journal, vol. 152, 2025, article 104329. https://doi.org/10.1016/j.firesaf.2024.104329. | Yuxuan Ma; Fangsi Ren; Taro Takemata; Shinji Nakaya; Mitsuhiro Tsue | 10.1016/j.firesaf.2024.104329 | Cylindrical | 1.1 mm empty; 1.25 mm core; 2.0 mm outer | Cu core; LDPE insulated | 0.22 | 101.325 kPa | -250 | Centrifuge, University of Tokyo | Cylindrical | 80 mm inner diameter x 340 mm height | 4 | Ground | Wire |  | 12 | Yes
Ma, Yuxuan, Fangsi Ren, Taro Takemata, Shinji Nakaya, and Mitsuhiro Tsue. "Near-Limit Downward/Opposed Flame Spread, Flame Front Oscillation and Limiting Oxygen Concentration of B-LDPE Tube in Normal- and Hypergravity." Fire Safety Journal, vol. 152, 2025, article 104329. https://doi.org/10.1016/j.firesaf.2024.104329. | Yuxuan Ma; Fangsi Ren; Taro Takemata; Shinji Nakaya; Mitsuhiro Tsue | 10.1016/j.firesaf.2024.104329 | Cylindrical | 1.1 mm empty; 1.25 mm core; 2.0 mm outer | Cu core; LDPE insulated | 0.225 | 101.325 kPa | -250 | Centrifuge, University of Tokyo | Cylindrical | 80 mm inner diameter x 340 mm height | 4 | Ground | Wire |  | 12 | Yes
Ma, Yuxuan, Fangsi Ren, Taro Takemata, Shinji Nakaya, and Mitsuhiro Tsue. "Near-Limit Downward/Opposed Flame Spread, Flame Front Oscillation and Limiting Oxygen Concentration of B-LDPE Tube in Normal- and Hypergravity." Fire Safety Journal, vol. 152, 2025, article 104329. https://doi.org/10.1016/j.firesaf.2024.104329. | Yuxuan Ma; Fangsi Ren; Taro Takemata; Shinji Nakaya; Mitsuhiro Tsue | 10.1016/j.firesaf.2024.104329 | Cylindrical | 1.1 mm empty; 1.25 mm core; 2.0 mm outer | Cu core; LDPE insulated | 0.215 | 101.325 kPa | -300 | Centrifuge, University of Tokyo | Cylindrical | 80 mm inner diameter x 340 mm height | 4 | Ground | Wire |  | 12 | No
Ma, Yuxuan, Fangsi Ren, Taro Takemata, Shinji Nakaya, and Mitsuhiro Tsue. "Near-Limit Downward/Opposed Flame Spread, Flame Front Oscillation and Limiting Oxygen Concentration of B-LDPE Tube in Normal- and Hypergravity." Fire Safety Journal, vol. 152, 2025, article 104329. https://doi.org/10.1016/j.firesaf.2024.104329. | Yuxuan Ma; Fangsi Ren; Taro Takemata; Shinji Nakaya; Mitsuhiro Tsue | 10.1016/j.firesaf.2024.104329 | Cylindrical | 1.1 mm empty; 1.25 mm core; 2.0 mm outer | Cu core; LDPE insulated | 0.22 | 101.325 kPa | -300 | Centrifuge, University of Tokyo | Cylindrical | 80 mm inner diameter x 340 mm height | 4 | Ground | Wire |  | 12 | Yes
Huang, Xinyan, Shmuel Link, Andy Rodriguez, Maria Thomsen, Sandra Olson, Paul Ferkul, and Carlos Fernandez-Pello. "Transition from Opposed Flame Spread to Fuel Regression and Blow Off: Effect of Flow, Atmosphere, and 0." Proceedings of the Combustion Institute, vol. 37, no. 3, 2019, pp. 4117-4126. https://doi.org/10.1016/j.proci.2018.06.022. | Xinyan Huang; Shmuel Link; Andy Rodriguez; Maria Thomsen; Sandra Olson; Paul Ferkul; Carlos Fernandez-Pello | 10.1016/j.proci.2018.06.022 | Cylindrical | 3.2 mm diameter; 57 mm length | PMMA | 0.21 | 101.3 kPa | 0 |  | Cylindrical | 70 mm diameter x 254 mm height | 1 | Ground | Open Flame |  |  | Yes |  | 0.214
Huang, Xinyan, Shmuel Link, Andy Rodriguez, Maria Thomsen, Sandra Olson, Paul Ferkul, and Carlos Fernandez-Pello. "Transition from Opposed Flame Spread to Fuel Regression and Blow Off: Effect of Flow, Atmosphere, and 0." Proceedings of the Combustion Institute, vol. 37, no. 3, 2019, pp. 4117-4126. https://doi.org/10.1016/j.proci.2018.06.022. | Xinyan Huang; Shmuel Link; Andy Rodriguez; Maria Thomsen; Sandra Olson; Paul Ferkul; Carlos Fernandez-Pello | 10.1016/j.proci.2018.06.022 | Cylindrical | 3.2 mm diameter; 57 mm length | PMMA | 0.21 | 101.3 kPa | -43.662 |  | Cylindrical | 70 mm diameter x 254 mm height | 1 | Ground | Open Flame |  |  | Yes |  | 0.236
Huang, Xinyan, Shmuel Link, Andy Rodriguez, Maria Thomsen, Sandra Olson, Paul Ferkul, and Carlos Fernandez-Pello. "Transition from Opposed Flame Spread to Fuel Regression and Blow Off: Effect of Flow, Atmosphere, and 0." Proceedings of the Combustion Institute, vol. 37, no. 3, 2019, pp. 4117-4126. https://doi.org/10.1016/j.proci.2018.06.022. | Xinyan Huang; Shmuel Link; Andy Rodriguez; Maria Thomsen; Sandra Olson; Paul Ferkul; Carlos Fernandez-Pello | 10.1016/j.proci.2018.06.022 | Cylindrical | 3.2 mm diameter; 57 mm length | PMMA | 0.21 | 101.3 kPa | -254.93 |  | Cylindrical | 70 mm diameter x 254 mm height | 1 | Ground | Open Flame |  |  | Yes |  | 0.184
Huang, Xinyan, Shmuel Link, Andy Rodriguez, Maria Thomsen, Sandra Olson, Paul Ferkul, and Carlos Fernandez-Pello. "Transition from Opposed Flame Spread to Fuel Regression and Blow Off: Effect of Flow, Atmosphere, and 0." Proceedings of the Combustion Institute, vol. 37, no. 3, 2019, pp. 4117-4126. https://doi.org/10.1016/j.proci.2018.06.022. | Xinyan Huang; Shmuel Link; Andy Rodriguez; Maria Thomsen; Sandra Olson; Paul Ferkul; Carlos Fernandez-Pello | 10.1016/j.proci.2018.06.022 | Cylindrical | 3.2 mm diameter; 57 mm length | PMMA | 0.21 | 101.3 kPa | -500 |  | Cylindrical | 70 mm diameter x 254 mm height | 1 | Ground | Open Flame |  |  | Yes |  | 0.151
Huang, Xinyan, Shmuel Link, Andy Rodriguez, Maria Thomsen, Sandra Olson, Paul Ferkul, and Carlos Fernandez-Pello. "Transition from Opposed Flame Spread to Fuel Regression and Blow Off: Effect of Flow, Atmosphere, and 0." Proceedings of the Combustion Institute, vol. 37, no. 3, 2019, pp. 4117-4126. https://doi.org/10.1016/j.proci.2018.06.022. | Xinyan Huang; Shmuel Link; Andy Rodriguez; Maria Thomsen; Sandra Olson; Paul Ferkul; Carlos Fernandez-Pello | 10.1016/j.proci.2018.06.022 | Cylindrical | 3.2 mm diameter; 57 mm length | PMMA | 0.21 | 101.3 kPa | -998.592 |  | Cylindrical | 70 mm diameter x 254 mm height | 1 | Ground | Open Flame |  |  | Yes |  | 0.041
Huang, Xinyan, Shmuel Link, Andy Rodriguez, Maria Thomsen, Sandra Olson, Paul Ferkul, and Carlos Fernandez-Pello. "Transition from Opposed Flame Spread to Fuel Regression and Blow Off: Effect of Flow, Atmosphere, and 0." Proceedings of the Combustion Institute, vol. 37, no. 3, 2019, pp. 4117-4126. https://doi.org/10.1016/j.proci.2018.06.022. | Xinyan Huang; Shmuel Link; Andy Rodriguez; Maria Thomsen; Sandra Olson; Paul Ferkul; Carlos Fernandez-Pello | 10.1016/j.proci.2018.06.022 | Cylindrical | 3.2 mm diameter; 57 mm length | PMMA | 0.21 | 101.3 kPa | -1091.549 |  | Cylindrical | 70 mm diameter x 254 mm height | 1 | Ground | Open Flame |  |  | Yes |  | 0.03
Huang, Xinyan, Shmuel Link, Andy Rodriguez, Maria Thomsen, Sandra Olson, Paul Ferkul, and Carlos Fernandez-Pello. "Transition from Opposed Flame Spread to Fuel Regression and Blow Off: Effect of Flow, Atmosphere, and 0." Proceedings of the Combustion Institute, vol. 37, no. 3, 2019, pp. 4117-4126. https://doi.org/10.1016/j.proci.2018.06.022. | Xinyan Huang; Shmuel Link; Andy Rodriguez; Maria Thomsen; Sandra Olson; Paul Ferkul; Carlos Fernandez-Pello | 10.1016/j.proci.2018.06.022 | Cylindrical | 3.2 mm diameter; 57 mm length | PMMA | 0.21 | 101.3 kPa | -1167.606 |  | Cylindrical | 70 mm diameter x 254 mm height | 1 | Ground | Open Flame |  |  | Yes |  | 0.029
Huang, Xinyan, Shmuel Link, Andy Rodriguez, Maria Thomsen, Sandra Olson, Paul Ferkul, and Carlos Fernandez-Pello. "Transition from Opposed Flame Spread to Fuel Regression and Blow Off: Effect of Flow, Atmosphere, and 0." Proceedings of the Combustion Institute, vol. 37, no. 3, 2019, pp. 4117-4126. https://doi.org/10.1016/j.proci.2018.06.022. | Xinyan Huang; Shmuel Link; Andy Rodriguez; Maria Thomsen; Sandra Olson; Paul Ferkul; Carlos Fernandez-Pello | 10.1016/j.proci.2018.06.022 | Cylindrical | 3.2 mm diameter; 57 mm length | PMMA | 0.21 | 101.3 kPa | -1383.099 |  | Cylindrical | 70 mm diameter x 254 mm height | 1 | Ground | Open Flame |  |  | No
Huang, Xinyan, Shmuel Link, Andy Rodriguez, Maria Thomsen, Sandra Olson, Paul Ferkul, and Carlos Fernandez-Pello. "Transition from Opposed Flame Spread to Fuel Regression and Blow Off: Effect of Flow, Atmosphere, and 0." Proceedings of the Combustion Institute, vol. 37, no. 3, 2019, pp. 4117-4126. https://doi.org/10.1016/j.proci.2018.06.022. | Xinyan Huang; Shmuel Link; Andy Rodriguez; Maria Thomsen; Sandra Olson; Paul Ferkul; Carlos Fernandez-Pello | 10.1016/j.proci.2018.06.022 | Cylindrical | 6.4 mm diameter; 57 mm length | PMMA | 0.21 | 101.3 kPa | 0 |  | Cylindrical | 70 mm diameter x 254 mm height | 1 | Ground | Open Flame |  |  | Yes |  | 0.127
Huang, Xinyan, Shmuel Link, Andy Rodriguez, Maria Thomsen, Sandra Olson, Paul Ferkul, and Carlos Fernandez-Pello. "Transition from Opposed Flame Spread to Fuel Regression and Blow Off: Effect of Flow, Atmosphere, and 0." Proceedings of the Combustion Institute, vol. 37, no. 3, 2019, pp. 4117-4126. https://doi.org/10.1016/j.proci.2018.06.022. | Xinyan Huang; Shmuel Link; Andy Rodriguez; Maria Thomsen; Sandra Olson; Paul Ferkul; Carlos Fernandez-Pello | 10.1016/j.proci.2018.06.022 | Cylindrical | 6.4 mm diameter; 57 mm length | PMMA | 0.21 | 101.3 kPa | -35.211 |  | Cylindrical | 70 mm diameter x 254 mm height | 1 | Ground | Open Flame |  |  | Yes |  | 0.136
Huang, Xinyan, Shmuel Link, Andy Rodriguez, Maria Thomsen, Sandra Olson, Paul Ferkul, and Carlos Fernandez-Pello. "Transition from Opposed Flame Spread to Fuel Regression and Blow Off: Effect of Flow, Atmosphere, and 0." Proceedings of the Combustion Institute, vol. 37, no. 3, 2019, pp. 4117-4126. https://doi.org/10.1016/j.proci.2018.06.022. | Xinyan Huang; Shmuel Link; Andy Rodriguez; Maria Thomsen; Sandra Olson; Paul Ferkul; Carlos Fernandez-Pello | 10.1016/j.proci.2018.06.022 | Cylindrical | 6.4 mm diameter; 57 mm length | PMMA | 0.21 | 101.3 kPa | -250.704 |  | Cylindrical | 70 mm diameter x 254 mm height | 1 | Ground | Open Flame |  |  | Yes |  | 0.112
Huang, Xinyan, Shmuel Link, Andy Rodriguez, Maria Thomsen, Sandra Olson, Paul Ferkul, and Carlos Fernandez-Pello. "Transition from Opposed Flame Spread to Fuel Regression and Blow Off: Effect of Flow, Atmosphere, and 0." Proceedings of the Combustion Institute, vol. 37, no. 3, 2019, pp. 4117-4126. https://doi.org/10.1016/j.proci.2018.06.022. | Xinyan Huang; Shmuel Link; Andy Rodriguez; Maria Thomsen; Sandra Olson; Paul Ferkul; Carlos Fernandez-Pello | 10.1016/j.proci.2018.06.022 | Cylindrical | 6.4 mm diameter; 57 mm length | PMMA | 0.21 | 101.3 kPa | -423.944 |  | Cylindrical | 70 mm diameter x 254 mm height | 1 | Ground | Open Flame |  |  | Yes |  | 0.087
Huang, Xinyan, Shmuel Link, Andy Rodriguez, Maria Thomsen, Sandra Olson, Paul Ferkul, and Carlos Fernandez-Pello. "Transition from Opposed Flame Spread to Fuel Regression and Blow Off: Effect of Flow, Atmosphere, and 0." Proceedings of the Combustion Institute, vol. 37, no. 3, 2019, pp. 4117-4126. https://doi.org/10.1016/j.proci.2018.06.022. | Xinyan Huang; Shmuel Link; Andy Rodriguez; Maria Thomsen; Sandra Olson; Paul Ferkul; Carlos Fernandez-Pello | 10.1016/j.proci.2018.06.022 | Cylindrical | 6.4 mm diameter; 57 mm length | PMMA | 0.21 | 101.3 kPa | -500 |  | Cylindrical | 70 mm diameter x 254 mm height | 1 | Ground | Open Flame |  |  | Yes |  | 0.078
Huang, Xinyan, Shmuel Link, Andy Rodriguez, Maria Thomsen, Sandra Olson, Paul Ferkul, and Carlos Fernandez-Pello. "Transition from Opposed Flame Spread to Fuel Regression and Blow Off: Effect of Flow, Atmosphere, and 0." Proceedings of the Combustion Institute, vol. 37, no. 3, 2019, pp. 4117-4126. https://doi.org/10.1016/j.proci.2018.06.022. | Xinyan Huang; Shmuel Link; Andy Rodriguez; Maria Thomsen; Sandra Olson; Paul Ferkul; Carlos Fernandez-Pello | 10.1016/j.proci.2018.06.022 | Cylindrical | 6.4 mm diameter; 57 mm length | PMMA | 0.21 | 101.3 kPa | -749.296 |  | Cylindrical | 70 mm diameter x 254 mm height | 1 | Ground | Open Flame |  |  | Yes |  | 0.051
Huang, Xinyan, Shmuel Link, Andy Rodriguez, Maria Thomsen, Sandra Olson, Paul Ferkul, and Carlos Fernandez-Pello. "Transition from Opposed Flame Spread to Fuel Regression and Blow Off: Effect of Flow, Atmosphere, and 0." Proceedings of the Combustion Institute, vol. 37, no. 3, 2019, pp. 4117-4126. https://doi.org/10.1016/j.proci.2018.06.022. | Xinyan Huang; Shmuel Link; Andy Rodriguez; Maria Thomsen; Sandra Olson; Paul Ferkul; Carlos Fernandez-Pello | 10.1016/j.proci.2018.06.022 | Cylindrical | 6.4 mm diameter; 57 mm length | PMMA | 0.21 | 101.3 kPa | -998.592 |  | Cylindrical | 70 mm diameter x 254 mm height | 1 | Ground | Open Flame |  |  | Yes |  | 0.031
Huang, Xinyan, Shmuel Link, Andy Rodriguez, Maria Thomsen, Sandra Olson, Paul Ferkul, and Carlos Fernandez-Pello. "Transition from Opposed Flame Spread to Fuel Regression and Blow Off: Effect of Flow, Atmosphere, and 0." Proceedings of the Combustion Institute, vol. 37, no. 3, 2019, pp. 4117-4126. https://doi.org/10.1016/j.proci.2018.06.022. | Xinyan Huang; Shmuel Link; Andy Rodriguez; Maria Thomsen; Sandra Olson; Paul Ferkul; Carlos Fernandez-Pello | 10.1016/j.proci.2018.06.022 | Cylindrical | 6.4 mm diameter; 57 mm length | PMMA | 0.21 | 101.3 kPa | -1446.479 |  | Cylindrical | 70 mm diameter x 254 mm height | 1 | Ground | Open Flame |  |  | Yes |  | 0.021
Huang, Xinyan, Shmuel Link, Andy Rodriguez, Maria Thomsen, Sandra Olson, Paul Ferkul, and Carlos Fernandez-Pello. "Transition from Opposed Flame Spread to Fuel Regression and Blow Off: Effect of Flow, Atmosphere, and 0." Proceedings of the Combustion Institute, vol. 37, no. 3, 2019, pp. 4117-4126. https://doi.org/10.1016/j.proci.2018.06.022. | Xinyan Huang; Shmuel Link; Andy Rodriguez; Maria Thomsen; Sandra Olson; Paul Ferkul; Carlos Fernandez-Pello | 10.1016/j.proci.2018.06.022 | Cylindrical | 6.4 mm diameter; 57 mm length | PMMA | 0.21 | 101.3 kPa | -1547.887 |  | Cylindrical | 70 mm diameter x 254 mm height | 1 | Ground | Open Flame |  |  | Yes |  | 0.021
Huang, Xinyan, Shmuel Link, Andy Rodriguez, Maria Thomsen, Sandra Olson, Paul Ferkul, and Carlos Fernandez-Pello. "Transition from Opposed Flame Spread to Fuel Regression and Blow Off: Effect of Flow, Atmosphere, and 0." Proceedings of the Combustion Institute, vol. 37, no. 3, 2019, pp. 4117-4126. https://doi.org/10.1016/j.proci.2018.06.022. | Xinyan Huang; Shmuel Link; Andy Rodriguez; Maria Thomsen; Sandra Olson; Paul Ferkul; Carlos Fernandez-Pello | 10.1016/j.proci.2018.06.022 | Cylindrical | 6.4 mm diameter; 57 mm length | PMMA | 0.21 | 101.3 kPa | -1746.479 |  | Cylindrical | 70 mm diameter x 254 mm height | 1 | Ground | Open Flame |  |  | Yes |  | 0.014
Huang, Xinyan, Shmuel Link, Andy Rodriguez, Maria Thomsen, Sandra Olson, Paul Ferkul, and Carlos Fernandez-Pello. "Transition from Opposed Flame Spread to Fuel Regression and Blow Off: Effect of Flow, Atmosphere, and 0." Proceedings of the Combustion Institute, vol. 37, no. 3, 2019, pp. 4117-4126. https://doi.org/10.1016/j.proci.2018.06.022. | Xinyan Huang; Shmuel Link; Andy Rodriguez; Maria Thomsen; Sandra Olson; Paul Ferkul; Carlos Fernandez-Pello | 10.1016/j.proci.2018.06.022 | Cylindrical | 9.5 mm diameter; 57 mm length | PMMA | 0.21 | 101.3 kPa | 0 |  | Cylindrical | 70 mm diameter x 254 mm height | 1 | Ground | Open Flame |  |  | Yes |  | 0.104
Huang, Xinyan, Shmuel Link, Andy Rodriguez, Maria Thomsen, Sandra Olson, Paul Ferkul, and Carlos Fernandez-Pello. "Transition from Opposed Flame Spread to Fuel Regression and Blow Off: Effect of Flow, Atmosphere, and 0." Proceedings of the Combustion Institute, vol. 37, no. 3, 2019, pp. 4117-4126. https://doi.org/10.1016/j.proci.2018.06.022. | Xinyan Huang; Shmuel Link; Andy Rodriguez; Maria Thomsen; Sandra Olson; Paul Ferkul; Carlos Fernandez-Pello | 10.1016/j.proci.2018.06.022 | Cylindrical | 9.5 mm diameter; 57 mm length | PMMA | 0.21 | 101.3 kPa | -35.211 |  | Cylindrical | 70 mm diameter x 254 mm height | 1 | Ground | Open Flame |  |  | Yes |  | 0.107
Huang, Xinyan, Shmuel Link, Andy Rodriguez, Maria Thomsen, Sandra Olson, Paul Ferkul, and Carlos Fernandez-Pello. "Transition from Opposed Flame Spread to Fuel Regression and Blow Off: Effect of Flow, Atmosphere, and 0." Proceedings of the Combustion Institute, vol. 37, no. 3, 2019, pp. 4117-4126. https://doi.org/10.1016/j.proci.2018.06.022. | Xinyan Huang; Shmuel Link; Andy Rodriguez; Maria Thomsen; Sandra Olson; Paul Ferkul; Carlos Fernandez-Pello | 10.1016/j.proci.2018.06.022 | Cylindrical | 9.5 mm diameter; 57 mm length | PMMA | 0.21 | 101.3 kPa | -250.704 |  | Cylindrical | 70 mm diameter x 254 mm height | 1 | Ground | Open Flame |  |  | Yes |  | 0.089
Huang, Xinyan, Shmuel Link, Andy Rodriguez, Maria Thomsen, Sandra Olson, Paul Ferkul, and Carlos Fernandez-Pello. "Transition from Opposed Flame Spread to Fuel Regression and Blow Off: Effect of Flow, Atmosphere, and 0." Proceedings of the Combustion Institute, vol. 37, no. 3, 2019, pp. 4117-4126. https://doi.org/10.1016/j.proci.2018.06.022. | Xinyan Huang; Shmuel Link; Andy Rodriguez; Maria Thomsen; Sandra Olson; Paul Ferkul; Carlos Fernandez-Pello | 10.1016/j.proci.2018.06.022 | Cylindrical | 9.5 mm diameter; 57 mm length | PMMA | 0.21 | 101.3 kPa | -495.775 |  | Cylindrical | 70 mm diameter x 254 mm height | 1 | Ground | Open Flame |  |  | Yes |  | 0.068
Huang, Xinyan, Shmuel Link, Andy Rodriguez, Maria Thomsen, Sandra Olson, Paul Ferkul, and Carlos Fernandez-Pello. "Transition from Opposed Flame Spread to Fuel Regression and Blow Off: Effect of Flow, Atmosphere, and 0." Proceedings of the Combustion Institute, vol. 37, no. 3, 2019, pp. 4117-4126. https://doi.org/10.1016/j.proci.2018.06.022. | Xinyan Huang; Shmuel Link; Andy Rodriguez; Maria Thomsen; Sandra Olson; Paul Ferkul; Carlos Fernandez-Pello | 10.1016/j.proci.2018.06.022 | Cylindrical | 9.5 mm diameter; 57 mm length | PMMA | 0.21 | 101.3 kPa | -749.296 |  | Cylindrical | 70 mm diameter x 254 mm height | 1 | Ground | Open Flame |  |  | Yes |  | 0.042
Huang, Xinyan, Shmuel Link, Andy Rodriguez, Maria Thomsen, Sandra Olson, Paul Ferkul, and Carlos Fernandez-Pello. "Transition from Opposed Flame Spread to Fuel Regression and Blow Off: Effect of Flow, Atmosphere, and 0." Proceedings of the Combustion Institute, vol. 37, no. 3, 2019, pp. 4117-4126. https://doi.org/10.1016/j.proci.2018.06.022. | Xinyan Huang; Shmuel Link; Andy Rodriguez; Maria Thomsen; Sandra Olson; Paul Ferkul; Carlos Fernandez-Pello | 10.1016/j.proci.2018.06.022 | Cylindrical | 9.5 mm diameter; 57 mm length | PMMA | 0.21 | 101.3 kPa | -994.366 |  | Cylindrical | 70 mm diameter x 254 mm height | 1 | Ground | Open Flame |  |  | Yes |  | 0.027
Huang, Xinyan, Shmuel Link, Andy Rodriguez, Maria Thomsen, Sandra Olson, Paul Ferkul, and Carlos Fernandez-Pello. "Transition from Opposed Flame Spread to Fuel Regression and Blow Off: Effect of Flow, Atmosphere, and 0." Proceedings of the Combustion Institute, vol. 37, no. 3, 2019, pp. 4117-4126. https://doi.org/10.1016/j.proci.2018.06.022. | Xinyan Huang; Shmuel Link; Andy Rodriguez; Maria Thomsen; Sandra Olson; Paul Ferkul; Carlos Fernandez-Pello | 10.1016/j.proci.2018.06.022 | Cylindrical | 9.5 mm diameter; 57 mm length | PMMA | 0.21 | 101.3 kPa | -1247.887 |  | Cylindrical | 70 mm diameter x 254 mm height | 1 | Ground | Open Flame |  |  | Yes |  | 0.018
Huang, Xinyan, Shmuel Link, Andy Rodriguez, Maria Thomsen, Sandra Olson, Paul Ferkul, and Carlos Fernandez-Pello. "Transition from Opposed Flame Spread to Fuel Regression and Blow Off: Effect of Flow, Atmosphere, and 0." Proceedings of the Combustion Institute, vol. 37, no. 3, 2019, pp. 4117-4126. https://doi.org/10.1016/j.proci.2018.06.022. | Xinyan Huang; Shmuel Link; Andy Rodriguez; Maria Thomsen; Sandra Olson; Paul Ferkul; Carlos Fernandez-Pello | 10.1016/j.proci.2018.06.022 | Cylindrical | 9.5 mm diameter; 57 mm length | PMMA | 0.21 | 101.3 kPa | -1497.183 |  | Cylindrical | 70 mm diameter x 254 mm height | 1 | Ground | Open Flame |  |  | Yes |  | 0.015
Huang, Xinyan, Shmuel Link, Andy Rodriguez, Maria Thomsen, Sandra Olson, Paul Ferkul, and Carlos Fernandez-Pello. "Transition from Opposed Flame Spread to Fuel Regression and Blow Off: Effect of Flow, Atmosphere, and 0." Proceedings of the Combustion Institute, vol. 37, no. 3, 2019, pp. 4117-4126. https://doi.org/10.1016/j.proci.2018.06.022. | Xinyan Huang; Shmuel Link; Andy Rodriguez; Maria Thomsen; Sandra Olson; Paul Ferkul; Carlos Fernandez-Pello | 10.1016/j.proci.2018.06.022 | Cylindrical | 9.5 mm diameter; 57 mm length | PMMA | 0.21 | 101.3 kPa | -1995.775 |  | Cylindrical | 70 mm diameter x 254 mm height | 1 | Ground | Open Flame |  |  | Yes |  | 0.014
Huang, Xinyan, Shmuel Link, Andy Rodriguez, Maria Thomsen, Sandra Olson, Paul Ferkul, and Carlos Fernandez-Pello. "Transition from Opposed Flame Spread to Fuel Regression and Blow Off: Effect of Flow, Atmosphere, and 0." Proceedings of the Combustion Institute, vol. 37, no. 3, 2019, pp. 4117-4126. https://doi.org/10.1016/j.proci.2018.06.022. | Xinyan Huang; Shmuel Link; Andy Rodriguez; Maria Thomsen; Sandra Olson; Paul Ferkul; Carlos Fernandez-Pello | 10.1016/j.proci.2018.06.022 | Cylindrical | 9.5 mm diameter; 57 mm length | PMMA | 0.21 | 101.3 kPa | -2494.366 |  | Cylindrical | 70 mm diameter x 254 mm height | 1 | Ground | Open Flame |  |  | Yes |  | 0.007
Huang, Xinyan, Shmuel Link, Andy Rodriguez, Maria Thomsen, Sandra Olson, Paul Ferkul, and Carlos Fernandez-Pello. "Transition from Opposed Flame Spread to Fuel Regression and Blow Off: Effect of Flow, Atmosphere, and 0." Proceedings of the Combustion Institute, vol. 37, no. 3, 2019, pp. 4117-4126. https://doi.org/10.1016/j.proci.2018.06.022. | Xinyan Huang; Shmuel Link; Andy Rodriguez; Maria Thomsen; Sandra Olson; Paul Ferkul; Carlos Fernandez-Pello | 10.1016/j.proci.2018.06.022 | Cylindrical | 12.7 mm diameter; 57 mm length | PMMA | 0.21 | 101.3 kPa | 0 |  | Cylindrical | 70 mm diameter x 254 mm height | 1 | Ground | Open Flame |  |  | Yes |  | 0.088
Huang, Xinyan, Shmuel Link, Andy Rodriguez, Maria Thomsen, Sandra Olson, Paul Ferkul, and Carlos Fernandez-Pello. "Transition from Opposed Flame Spread to Fuel Regression and Blow Off: Effect of Flow, Atmosphere, and 0." Proceedings of the Combustion Institute, vol. 37, no. 3, 2019, pp. 4117-4126. https://doi.org/10.1016/j.proci.2018.06.022. | Xinyan Huang; Shmuel Link; Andy Rodriguez; Maria Thomsen; Sandra Olson; Paul Ferkul; Carlos Fernandez-Pello | 10.1016/j.proci.2018.06.022 | Cylindrical | 12.7 mm diameter; 57 mm length | PMMA | 0.21 | 101.3 kPa | -26.761 |  | Cylindrical | 70 mm diameter x 254 mm height | 1 | Ground | Open Flame |  |  | Yes |  | 0.09
Huang, Xinyan, Shmuel Link, Andy Rodriguez, Maria Thomsen, Sandra Olson, Paul Ferkul, and Carlos Fernandez-Pello. "Transition from Opposed Flame Spread to Fuel Regression and Blow Off: Effect of Flow, Atmosphere, and 0." Proceedings of the Combustion Institute, vol. 37, no. 3, 2019, pp. 4117-4126. https://doi.org/10.1016/j.proci.2018.06.022. | Xinyan Huang; Shmuel Link; Andy Rodriguez; Maria Thomsen; Sandra Olson; Paul Ferkul; Carlos Fernandez-Pello | 10.1016/j.proci.2018.06.022 | Cylindrical | 12.7 mm diameter; 57 mm length | PMMA | 0.21 | 101.3 kPa | -43.662 |  | Cylindrical | 70 mm diameter x 254 mm height | 1 | Ground | Open Flame |  |  | Yes |  | 0.091
Huang, Xinyan, Shmuel Link, Andy Rodriguez, Maria Thomsen, Sandra Olson, Paul Ferkul, and Carlos Fernandez-Pello. "Transition from Opposed Flame Spread to Fuel Regression and Blow Off: Effect of Flow, Atmosphere, and 0." Proceedings of the Combustion Institute, vol. 37, no. 3, 2019, pp. 4117-4126. https://doi.org/10.1016/j.proci.2018.06.022. | Xinyan Huang; Shmuel Link; Andy Rodriguez; Maria Thomsen; Sandra Olson; Paul Ferkul; Carlos Fernandez-Pello | 10.1016/j.proci.2018.06.022 | Cylindrical | 12.7 mm diameter; 57 mm length | PMMA | 0.21 | 101.3 kPa | -102.817 |  | Cylindrical | 70 mm diameter x 254 mm height | 1 | Ground | Open Flame |  |  | Yes |  | 0.092
Huang, Xinyan, Shmuel Link, Andy Rodriguez, Maria Thomsen, Sandra Olson, Paul Ferkul, and Carlos Fernandez-Pello. "Transition from Opposed Flame Spread to Fuel Regression and Blow Off: Effect of Flow, Atmosphere, and 0." Proceedings of the Combustion Institute, vol. 37, no. 3, 2019, pp. 4117-4126. https://doi.org/10.1016/j.proci.2018.06.022. | Xinyan Huang; Shmuel Link; Andy Rodriguez; Maria Thomsen; Sandra Olson; Paul Ferkul; Carlos Fernandez-Pello | 10.1016/j.proci.2018.06.022 | Cylindrical | 12.7 mm diameter; 57 mm length | PMMA | 0.21 | 101.3 kPa | -153.521 |  | Cylindrical | 70 mm diameter x 254 mm height | 1 | Ground | Open Flame |  |  | Yes |  | 0.085
Huang, Xinyan, Shmuel Link, Andy Rodriguez, Maria Thomsen, Sandra Olson, Paul Ferkul, and Carlos Fernandez-Pello. "Transition from Opposed Flame Spread to Fuel Regression and Blow Off: Effect of Flow, Atmosphere, and 0." Proceedings of the Combustion Institute, vol. 37, no. 3, 2019, pp. 4117-4126. https://doi.org/10.1016/j.proci.2018.06.022. | Xinyan Huang; Shmuel Link; Andy Rodriguez; Maria Thomsen; Sandra Olson; Paul Ferkul; Carlos Fernandez-Pello | 10.1016/j.proci.2018.06.022 | Cylindrical | 12.7 mm diameter; 57 mm length | PMMA | 0.21 | 101.3 kPa | -250.704 |  | Cylindrical | 70 mm diameter x 254 mm height | 1 | Ground | Open Flame |  |  | Yes |  | 0.078
Huang, Xinyan, Shmuel Link, Andy Rodriguez, Maria Thomsen, Sandra Olson, Paul Ferkul, and Carlos Fernandez-Pello. "Transition from Opposed Flame Spread to Fuel Regression and Blow Off: Effect of Flow, Atmosphere, and 0." Proceedings of the Combustion Institute, vol. 37, no. 3, 2019, pp. 4117-4126. https://doi.org/10.1016/j.proci.2018.06.022. | Xinyan Huang; Shmuel Link; Andy Rodriguez; Maria Thomsen; Sandra Olson; Paul Ferkul; Carlos Fernandez-Pello | 10.1016/j.proci.2018.06.022 | Cylindrical | 12.7 mm diameter; 57 mm length | PMMA | 0.21 | 101.3 kPa | -402.817 |  | Cylindrical | 70 mm diameter x 254 mm height | 1 | Ground | Open Flame |  |  | Yes |  | 0.063
Huang, Xinyan, Shmuel Link, Andy Rodriguez, Maria Thomsen, Sandra Olson, Paul Ferkul, and Carlos Fernandez-Pello. "Transition from Opposed Flame Spread to Fuel Regression and Blow Off: Effect of Flow, Atmosphere, and 0." Proceedings of the Combustion Institute, vol. 37, no. 3, 2019, pp. 4117-4126. https://doi.org/10.1016/j.proci.2018.06.022. | Xinyan Huang; Shmuel Link; Andy Rodriguez; Maria Thomsen; Sandra Olson; Paul Ferkul; Carlos Fernandez-Pello | 10.1016/j.proci.2018.06.022 | Cylindrical | 12.7 mm diameter; 57 mm length | PMMA | 0.21 | 101.3 kPa | -500 |  | Cylindrical | 70 mm diameter x 254 mm height | 1 | Ground | Open Flame |  |  | Yes |  | 0.052
Huang, Xinyan, Shmuel Link, Andy Rodriguez, Maria Thomsen, Sandra Olson, Paul Ferkul, and Carlos Fernandez-Pello. "Transition from Opposed Flame Spread to Fuel Regression and Blow Off: Effect of Flow, Atmosphere, and 0." Proceedings of the Combustion Institute, vol. 37, no. 3, 2019, pp. 4117-4126. https://doi.org/10.1016/j.proci.2018.06.022. | Xinyan Huang; Shmuel Link; Andy Rodriguez; Maria Thomsen; Sandra Olson; Paul Ferkul; Carlos Fernandez-Pello | 10.1016/j.proci.2018.06.022 | Cylindrical | 12.7 mm diameter; 57 mm length | PMMA | 0.21 | 101.3 kPa | -597.183 |  | Cylindrical | 70 mm diameter x 254 mm height | 1 | Ground | Open Flame |  |  | Yes |  | 0.045
Huang, Xinyan, Shmuel Link, Andy Rodriguez, Maria Thomsen, Sandra Olson, Paul Ferkul, and Carlos Fernandez-Pello. "Transition from Opposed Flame Spread to Fuel Regression and Blow Off: Effect of Flow, Atmosphere, and 0." Proceedings of the Combustion Institute, vol. 37, no. 3, 2019, pp. 4117-4126. https://doi.org/10.1016/j.proci.2018.06.022. | Xinyan Huang; Shmuel Link; Andy Rodriguez; Maria Thomsen; Sandra Olson; Paul Ferkul; Carlos Fernandez-Pello | 10.1016/j.proci.2018.06.022 | Cylindrical | 12.7 mm diameter; 57 mm length | PMMA | 0.21 | 101.3 kPa | -749.296 |  | Cylindrical | 70 mm diameter x 254 mm height | 1 | Ground | Open Flame |  |  | Yes |  | 0.037
Huang, Xinyan, Shmuel Link, Andy Rodriguez, Maria Thomsen, Sandra Olson, Paul Ferkul, and Carlos Fernandez-Pello. "Transition from Opposed Flame Spread to Fuel Regression and Blow Off: Effect of Flow, Atmosphere, and 0." Proceedings of the Combustion Institute, vol. 37, no. 3, 2019, pp. 4117-4126. https://doi.org/10.1016/j.proci.2018.06.022. | Xinyan Huang; Shmuel Link; Andy Rodriguez; Maria Thomsen; Sandra Olson; Paul Ferkul; Carlos Fernandez-Pello | 10.1016/j.proci.2018.06.022 | Cylindrical | 12.7 mm diameter; 57 mm length | PMMA | 0.21 | 101.3 kPa | -795.775 |  | Cylindrical | 70 mm diameter x 254 mm height | 1 | Ground | Open Flame |  |  | Yes |  | 0.035
Huang, Xinyan, Shmuel Link, Andy Rodriguez, Maria Thomsen, Sandra Olson, Paul Ferkul, and Carlos Fernandez-Pello. "Transition from Opposed Flame Spread to Fuel Regression and Blow Off: Effect of Flow, Atmosphere, and 0." Proceedings of the Combustion Institute, vol. 37, no. 3, 2019, pp. 4117-4126. https://doi.org/10.1016/j.proci.2018.06.022. | Xinyan Huang; Shmuel Link; Andy Rodriguez; Maria Thomsen; Sandra Olson; Paul Ferkul; Carlos Fernandez-Pello | 10.1016/j.proci.2018.06.022 | Cylindrical | 12.7 mm diameter; 57 mm length | PMMA | 0.21 | 101.3 kPa | -897.183 |  | Cylindrical | 70 mm diameter x 254 mm height | 1 | Ground | Open Flame |  |  | Yes |  | 0.029
Huang, Xinyan, Shmuel Link, Andy Rodriguez, Maria Thomsen, Sandra Olson, Paul Ferkul, and Carlos Fernandez-Pello. "Transition from Opposed Flame Spread to Fuel Regression and Blow Off: Effect of Flow, Atmosphere, and 0." Proceedings of the Combustion Institute, vol. 37, no. 3, 2019, pp. 4117-4126. https://doi.org/10.1016/j.proci.2018.06.022. | Xinyan Huang; Shmuel Link; Andy Rodriguez; Maria Thomsen; Sandra Olson; Paul Ferkul; Carlos Fernandez-Pello | 10.1016/j.proci.2018.06.022 | Cylindrical | 12.7 mm diameter; 57 mm length | PMMA | 0.21 | 101.3 kPa | -998.592 |  | Cylindrical | 70 mm diameter x 254 mm height | 1 | Ground | Open Flame |  |  | Yes |  | 0.027
Huang, Xinyan, Shmuel Link, Andy Rodriguez, Maria Thomsen, Sandra Olson, Paul Ferkul, and Carlos Fernandez-Pello. "Transition from Opposed Flame Spread to Fuel Regression and Blow Off: Effect of Flow, Atmosphere, and 0." Proceedings of the Combustion Institute, vol. 37, no. 3, 2019, pp. 4117-4126. https://doi.org/10.1016/j.proci.2018.06.022. | Xinyan Huang; Shmuel Link; Andy Rodriguez; Maria Thomsen; Sandra Olson; Paul Ferkul; Carlos Fernandez-Pello | 10.1016/j.proci.2018.06.022 | Cylindrical | 12.7 mm diameter; 57 mm length | PMMA | 0.21 | 101.3 kPa | -1205.634 |  | Cylindrical | 70 mm diameter x 254 mm height | 1 | Ground | Open Flame |  |  | Yes |  | 0.021
Huang, Xinyan, Shmuel Link, Andy Rodriguez, Maria Thomsen, Sandra Olson, Paul Ferkul, and Carlos Fernandez-Pello. "Transition from Opposed Flame Spread to Fuel Regression and Blow Off: Effect of Flow, Atmosphere, and 0." Proceedings of the Combustion Institute, vol. 37, no. 3, 2019, pp. 4117-4126. https://doi.org/10.1016/j.proci.2018.06.022. | Xinyan Huang; Shmuel Link; Andy Rodriguez; Maria Thomsen; Sandra Olson; Paul Ferkul; Carlos Fernandez-Pello | 10.1016/j.proci.2018.06.022 | Cylindrical | 12.7 mm diameter; 57 mm length | PMMA | 0.21 | 101.3 kPa | -1497.183 |  | Cylindrical | 70 mm diameter x 254 mm height | 1 | Ground | Open Flame |  |  | Yes |  | 0.017
Huang, Xinyan, Shmuel Link, Andy Rodriguez, Maria Thomsen, Sandra Olson, Paul Ferkul, and Carlos Fernandez-Pello. "Transition from Opposed Flame Spread to Fuel Regression and Blow Off: Effect of Flow, Atmosphere, and 0." Proceedings of the Combustion Institute, vol. 37, no. 3, 2019, pp. 4117-4126. https://doi.org/10.1016/j.proci.2018.06.022. | Xinyan Huang; Shmuel Link; Andy Rodriguez; Maria Thomsen; Sandra Olson; Paul Ferkul; Carlos Fernandez-Pello | 10.1016/j.proci.2018.06.022 | Cylindrical | 12.7 mm diameter; 57 mm length | PMMA | 0.21 | 101.3 kPa | -1991.549 |  | Cylindrical | 70 mm diameter x 254 mm height | 1 | Ground | Open Flame |  |  | Yes |  | 0.017
Huang, Xinyan, Shmuel Link, Andy Rodriguez, Maria Thomsen, Sandra Olson, Paul Ferkul, and Carlos Fernandez-Pello. "Transition from Opposed Flame Spread to Fuel Regression and Blow Off: Effect of Flow, Atmosphere, and 0." Proceedings of the Combustion Institute, vol. 37, no. 3, 2019, pp. 4117-4126. https://doi.org/10.1016/j.proci.2018.06.022. | Xinyan Huang; Shmuel Link; Andy Rodriguez; Maria Thomsen; Sandra Olson; Paul Ferkul; Carlos Fernandez-Pello | 10.1016/j.proci.2018.06.022 | Cylindrical | 12.7 mm diameter; 57 mm length | PMMA | 0.21 | 101.3 kPa | -2494.366 |  | Cylindrical | 70 mm diameter x 254 mm height | 1 | Ground | Open Flame |  |  | Yes |  | 0.014
Huang, Xinyan, Shmuel Link, Andy Rodriguez, Maria Thomsen, Sandra Olson, Paul Ferkul, and Carlos Fernandez-Pello. "Transition from Opposed Flame Spread to Fuel Regression and Blow Off: Effect of Flow, Atmosphere, and 0." Proceedings of the Combustion Institute, vol. 37, no. 3, 2019, pp. 4117-4126. https://doi.org/10.1016/j.proci.2018.06.022. | Xinyan Huang; Shmuel Link; Andy Rodriguez; Maria Thomsen; Sandra Olson; Paul Ferkul; Carlos Fernandez-Pello | 10.1016/j.proci.2018.06.022 | Cylindrical | 12.7 mm diameter; 57 mm length | PMMA | 0.21 | 101.3 kPa | -2997.183 |  | Cylindrical | 70 mm diameter x 254 mm height | 1 | Ground | Open Flame |  |  | Yes |  | 0.007
Huang, Xinyan, Shmuel Link, Andy Rodriguez, Maria Thomsen, Sandra Olson, Paul Ferkul, and Carlos Fernandez-Pello. "Transition from Opposed Flame Spread to Fuel Regression and Blow Off: Effect of Flow, Atmosphere, and 0." Proceedings of the Combustion Institute, vol. 37, no. 3, 2019, pp. 4117-4126. https://doi.org/10.1016/j.proci.2018.06.022. | Xinyan Huang; Shmuel Link; Andy Rodriguez; Maria Thomsen; Sandra Olson; Paul Ferkul; Carlos Fernandez-Pello | 10.1016/j.proci.2018.06.022 | Cylindrical | 12.7 mm diameter; 57 mm length | PMMA | 0.21 | 101.3 kPa | -3047.887 |  | Cylindrical | 70 mm diameter x 254 mm height | 1 | Ground | Open Flame |  |  | No
Huang, Xinyan, Shmuel Link, Andy Rodriguez, Maria Thomsen, Sandra Olson, Paul Ferkul, and Carlos Fernandez-Pello. "Transition from Opposed Flame Spread to Fuel Regression and Blow Off: Effect of Flow, Atmosphere, and 0." Proceedings of the Combustion Institute, vol. 37, no. 3, 2019, pp. 4117-4126. https://doi.org/10.1016/j.proci.2018.06.022. | Xinyan Huang; Shmuel Link; Andy Rodriguez; Maria Thomsen; Sandra Olson; Paul Ferkul; Carlos Fernandez-Pello | 10.1016/j.proci.2018.06.022 | Cylindrical | 12.7 mm diameter; 57 mm length | PMMA | 0.21 | 30 kPa | -200 |  | Rectangular | 125 mm x 125 mm x 600 mm | 1 | Ground | Wire |  |  | Yes |  | 0.032
Huang, Xinyan, Shmuel Link, Andy Rodriguez, Maria Thomsen, Sandra Olson, Paul Ferkul, and Carlos Fernandez-Pello. "Transition from Opposed Flame Spread to Fuel Regression and Blow Off: Effect of Flow, Atmosphere, and 0." Proceedings of the Combustion Institute, vol. 37, no. 3, 2019, pp. 4117-4126. https://doi.org/10.1016/j.proci.2018.06.022. | Xinyan Huang; Shmuel Link; Andy Rodriguez; Maria Thomsen; Sandra Olson; Paul Ferkul; Carlos Fernandez-Pello | 10.1016/j.proci.2018.06.022 | Cylindrical | 12.7 mm diameter; 57 mm length | PMMA | 0.21 | 40 kPa | -200 |  | Rectangular | 125 mm x 125 mm x 600 mm | 1 | Ground | Wire |  |  | Yes |  | 0.042
Huang, Xinyan, Shmuel Link, Andy Rodriguez, Maria Thomsen, Sandra Olson, Paul Ferkul, and Carlos Fernandez-Pello. "Transition from Opposed Flame Spread to Fuel Regression and Blow Off: Effect of Flow, Atmosphere, and 0." Proceedings of the Combustion Institute, vol. 37, no. 3, 2019, pp. 4117-4126. https://doi.org/10.1016/j.proci.2018.06.022. | Xinyan Huang; Shmuel Link; Andy Rodriguez; Maria Thomsen; Sandra Olson; Paul Ferkul; Carlos Fernandez-Pello | 10.1016/j.proci.2018.06.022 | Cylindrical | 12.7 mm diameter; 57 mm length | PMMA | 0.21 | 60 kPa | -200 |  | Rectangular | 125 mm x 125 mm x 600 mm | 1 | Ground | Wire |  |  | Yes |  | 0.057
Huang, Xinyan, Shmuel Link, Andy Rodriguez, Maria Thomsen, Sandra Olson, Paul Ferkul, and Carlos Fernandez-Pello. "Transition from Opposed Flame Spread to Fuel Regression and Blow Off: Effect of Flow, Atmosphere, and 0." Proceedings of the Combustion Institute, vol. 37, no. 3, 2019, pp. 4117-4126. https://doi.org/10.1016/j.proci.2018.06.022. | Xinyan Huang; Shmuel Link; Andy Rodriguez; Maria Thomsen; Sandra Olson; Paul Ferkul; Carlos Fernandez-Pello | 10.1016/j.proci.2018.06.022 | Cylindrical | 12.7 mm diameter; 57 mm length | PMMA | 0.21 | 80 kPa | -200 |  | Rectangular | 125 mm x 125 mm x 600 mm | 1 | Ground | Wire |  |  | Yes |  | 0.067
Huang, Xinyan, Shmuel Link, Andy Rodriguez, Maria Thomsen, Sandra Olson, Paul Ferkul, and Carlos Fernandez-Pello. "Transition from Opposed Flame Spread to Fuel Regression and Blow Off: Effect of Flow, Atmosphere, and 0." Proceedings of the Combustion Institute, vol. 37, no. 3, 2019, pp. 4117-4126. https://doi.org/10.1016/j.proci.2018.06.022. | Xinyan Huang; Shmuel Link; Andy Rodriguez; Maria Thomsen; Sandra Olson; Paul Ferkul; Carlos Fernandez-Pello | 10.1016/j.proci.2018.06.022 | Cylindrical | 12.7 mm diameter; 57 mm length | PMMA | 0.21 | 100 kPa | -200 |  | Rectangular | 125 mm x 125 mm x 600 mm | 1 | Ground | Wire |  |  | Yes |  | 0.077
Huang, Xinyan, Shmuel Link, Andy Rodriguez, Maria Thomsen, Sandra Olson, Paul Ferkul, and Carlos Fernandez-Pello. "Transition from Opposed Flame Spread to Fuel Regression and Blow Off: Effect of Flow, Atmosphere, and 0." Proceedings of the Combustion Institute, vol. 37, no. 3, 2019, pp. 4117-4126. https://doi.org/10.1016/j.proci.2018.06.022. | Xinyan Huang; Shmuel Link; Andy Rodriguez; Maria Thomsen; Sandra Olson; Paul Ferkul; Carlos Fernandez-Pello | 10.1016/j.proci.2018.06.022 | Cylindrical | 12.7 mm diameter; 57 mm length | PMMA | 0.21 | 30 kPa | -100 |  | Rectangular | 125 mm x 125 mm x 600 mm | 1 | Ground | Wire |  |  | Yes |  | 0.038
Huang, Xinyan, Shmuel Link, Andy Rodriguez, Maria Thomsen, Sandra Olson, Paul Ferkul, and Carlos Fernandez-Pello. "Transition from Opposed Flame Spread to Fuel Regression and Blow Off: Effect of Flow, Atmosphere, and 0." Proceedings of the Combustion Institute, vol. 37, no. 3, 2019, pp. 4117-4126. https://doi.org/10.1016/j.proci.2018.06.022. | Xinyan Huang; Shmuel Link; Andy Rodriguez; Maria Thomsen; Sandra Olson; Paul Ferkul; Carlos Fernandez-Pello | 10.1016/j.proci.2018.06.022 | Cylindrical | 12.7 mm diameter; 57 mm length | PMMA | 0.21 | 40 kPa | -100 |  | Rectangular | 125 mm x 125 mm x 600 mm | 1 | Ground | Wire |  |  | Yes |  | 0.042
Huang, Xinyan, Shmuel Link, Andy Rodriguez, Maria Thomsen, Sandra Olson, Paul Ferkul, and Carlos Fernandez-Pello. "Transition from Opposed Flame Spread to Fuel Regression and Blow Off: Effect of Flow, Atmosphere, and 0." Proceedings of the Combustion Institute, vol. 37, no. 3, 2019, pp. 4117-4126. https://doi.org/10.1016/j.proci.2018.06.022. | Xinyan Huang; Shmuel Link; Andy Rodriguez; Maria Thomsen; Sandra Olson; Paul Ferkul; Carlos Fernandez-Pello | 10.1016/j.proci.2018.06.022 | Cylindrical | 12.7 mm diameter; 57 mm length | PMMA | 0.21 | 60 kPa | -100 |  | Rectangular | 125 mm x 125 mm x 600 mm | 1 | Ground | Wire |  |  | Yes |  | 0.056
Huang, Xinyan, Shmuel Link, Andy Rodriguez, Maria Thomsen, Sandra Olson, Paul Ferkul, and Carlos Fernandez-Pello. "Transition from Opposed Flame Spread to Fuel Regression and Blow Off: Effect of Flow, Atmosphere, and 0." Proceedings of the Combustion Institute, vol. 37, no. 3, 2019, pp. 4117-4126. https://doi.org/10.1016/j.proci.2018.06.022. | Xinyan Huang; Shmuel Link; Andy Rodriguez; Maria Thomsen; Sandra Olson; Paul Ferkul; Carlos Fernandez-Pello | 10.1016/j.proci.2018.06.022 | Cylindrical | 12.7 mm diameter; 57 mm length | PMMA | 0.21 | 80 kPa | -100 |  | Rectangular | 125 mm x 125 mm x 600 mm | 1 | Ground | Wire |  |  | Yes |  | 0.067
Huang, Xinyan, Shmuel Link, Andy Rodriguez, Maria Thomsen, Sandra Olson, Paul Ferkul, and Carlos Fernandez-Pello. "Transition from Opposed Flame Spread to Fuel Regression and Blow Off: Effect of Flow, Atmosphere, and 0." Proceedings of the Combustion Institute, vol. 37, no. 3, 2019, pp. 4117-4126. https://doi.org/10.1016/j.proci.2018.06.022. | Xinyan Huang; Shmuel Link; Andy Rodriguez; Maria Thomsen; Sandra Olson; Paul Ferkul; Carlos Fernandez-Pello | 10.1016/j.proci.2018.06.022 | Cylindrical | 12.7 mm diameter; 57 mm length | PMMA | 0.21 | 100 kPa | -100 |  | Rectangular | 125 mm x 125 mm x 600 mm | 1 | Ground | Wire |  |  | Yes |  | 0.074
Huang, Xinyan, Shmuel Link, Andy Rodriguez, Maria Thomsen, Sandra Olson, Paul Ferkul, and Carlos Fernandez-Pello. "Transition from Opposed Flame Spread to Fuel Regression and Blow Off: Effect of Flow, Atmosphere, and 0." Proceedings of the Combustion Institute, vol. 37, no. 3, 2019, pp. 4117-4126. https://doi.org/10.1016/j.proci.2018.06.022. | Xinyan Huang; Shmuel Link; Andy Rodriguez; Maria Thomsen; Sandra Olson; Paul Ferkul; Carlos Fernandez-Pello | 10.1016/j.proci.2018.06.022 | Cylindrical | 6.4 mm diameter; 57 mm length | PMMA | 0.21 | 30 kPa | -100 |  | Rectangular | 125 mm x 125 mm x 600 mm | 1 | Ground | Wire |  |  | Yes |  | 0.063
Huang, Xinyan, Shmuel Link, Andy Rodriguez, Maria Thomsen, Sandra Olson, Paul Ferkul, and Carlos Fernandez-Pello. "Transition from Opposed Flame Spread to Fuel Regression and Blow Off: Effect of Flow, Atmosphere, and 0." Proceedings of the Combustion Institute, vol. 37, no. 3, 2019, pp. 4117-4126. https://doi.org/10.1016/j.proci.2018.06.022. | Xinyan Huang; Shmuel Link; Andy Rodriguez; Maria Thomsen; Sandra Olson; Paul Ferkul; Carlos Fernandez-Pello | 10.1016/j.proci.2018.06.022 | Cylindrical | 6.4 mm diameter; 57 mm length | PMMA | 0.21 | 40 kPa | -100 |  | Rectangular | 125 mm x 125 mm x 600 mm | 1 | Ground | Wire |  |  | Yes |  | 0.079
Huang, Xinyan, Shmuel Link, Andy Rodriguez, Maria Thomsen, Sandra Olson, Paul Ferkul, and Carlos Fernandez-Pello. "Transition from Opposed Flame Spread to Fuel Regression and Blow Off: Effect of Flow, Atmosphere, and 0." Proceedings of the Combustion Institute, vol. 37, no. 3, 2019, pp. 4117-4126. https://doi.org/10.1016/j.proci.2018.06.022. | Xinyan Huang; Shmuel Link; Andy Rodriguez; Maria Thomsen; Sandra Olson; Paul Ferkul; Carlos Fernandez-Pello | 10.1016/j.proci.2018.06.022 | Cylindrical | 6.4 mm diameter; 57 mm length | PMMA | 0.21 | 60 kPa | -100 |  | Rectangular | 125 mm x 125 mm x 600 mm | 1 | Ground | Wire |  |  | Yes |  | 0.098
Huang, Xinyan, Shmuel Link, Andy Rodriguez, Maria Thomsen, Sandra Olson, Paul Ferkul, and Carlos Fernandez-Pello. "Transition from Opposed Flame Spread to Fuel Regression and Blow Off: Effect of Flow, Atmosphere, and 0." Proceedings of the Combustion Institute, vol. 37, no. 3, 2019, pp. 4117-4126. https://doi.org/10.1016/j.proci.2018.06.022. | Xinyan Huang; Shmuel Link; Andy Rodriguez; Maria Thomsen; Sandra Olson; Paul Ferkul; Carlos Fernandez-Pello | 10.1016/j.proci.2018.06.022 | Cylindrical | 6.4 mm diameter; 57 mm length | PMMA | 0.21 | 80 kPa | -100 |  | Rectangular | 125 mm x 125 mm x 600 mm | 1 | Ground | Wire |  |  | Yes |  | 0.115
Huang, Xinyan, Shmuel Link, Andy Rodriguez, Maria Thomsen, Sandra Olson, Paul Ferkul, and Carlos Fernandez-Pello. "Transition from Opposed Flame Spread to Fuel Regression and Blow Off: Effect of Flow, Atmosphere, and 0." Proceedings of the Combustion Institute, vol. 37, no. 3, 2019, pp. 4117-4126. https://doi.org/10.1016/j.proci.2018.06.022. | Xinyan Huang; Shmuel Link; Andy Rodriguez; Maria Thomsen; Sandra Olson; Paul Ferkul; Carlos Fernandez-Pello | 10.1016/j.proci.2018.06.022 | Cylindrical | 6.4 mm diameter; 57 mm length | PMMA | 0.21 | 100 kPa | -100 |  | Rectangular | 125 mm x 125 mm x 600 mm | 1 | Ground | Wire |  |  | Yes |  | 0.129
Huang, Xinyan, Shmuel Link, Andy Rodriguez, Maria Thomsen, Sandra Olson, Paul Ferkul, and Carlos Fernandez-Pello. "Transition from Opposed Flame Spread to Fuel Regression and Blow Off: Effect of Flow, Atmosphere, and 0." Proceedings of the Combustion Institute, vol. 37, no. 3, 2019, pp. 4117-4126. https://doi.org/10.1016/j.proci.2018.06.022. | Xinyan Huang; Shmuel Link; Andy Rodriguez; Maria Thomsen; Sandra Olson; Paul Ferkul; Carlos Fernandez-Pello | 10.1016/j.proci.2018.06.022 | Cylindrical | 9.5 mm diameter; 57 mm length | PMMA | 0.21 | 30 kPa | -100 |  | Rectangular | 125 mm x 125 mm x 600 mm | 1 | Ground | Wire |  |  | Yes |  | 0.044
Huang, Xinyan, Shmuel Link, Andy Rodriguez, Maria Thomsen, Sandra Olson, Paul Ferkul, and Carlos Fernandez-Pello. "Transition from Opposed Flame Spread to Fuel Regression and Blow Off: Effect of Flow, Atmosphere, and 0." Proceedings of the Combustion Institute, vol. 37, no. 3, 2019, pp. 4117-4126. https://doi.org/10.1016/j.proci.2018.06.022. | Xinyan Huang; Shmuel Link; Andy Rodriguez; Maria Thomsen; Sandra Olson; Paul Ferkul; Carlos Fernandez-Pello | 10.1016/j.proci.2018.06.022 | Cylindrical | 9.5 mm diameter; 57 mm length | PMMA | 0.21 | 40 kPa | -100 |  | Rectangular | 125 mm x 125 mm x 600 mm | 1 | Ground | Wire |  |  | Yes |  | 0.051
Huang, Xinyan, Shmuel Link, Andy Rodriguez, Maria Thomsen, Sandra Olson, Paul Ferkul, and Carlos Fernandez-Pello. "Transition from Opposed Flame Spread to Fuel Regression and Blow Off: Effect of Flow, Atmosphere, and 0." Proceedings of the Combustion Institute, vol. 37, no. 3, 2019, pp. 4117-4126. https://doi.org/10.1016/j.proci.2018.06.022. | Xinyan Huang; Shmuel Link; Andy Rodriguez; Maria Thomsen; Sandra Olson; Paul Ferkul; Carlos Fernandez-Pello | 10.1016/j.proci.2018.06.022 | Cylindrical | 9.5 mm diameter; 57 mm length | PMMA | 0.21 | 60 kPa | -100 |  | Rectangular | 125 mm x 125 mm x 600 mm | 1 | Ground | Wire |  |  | Yes |  | 0.067
Huang, Xinyan, Shmuel Link, Andy Rodriguez, Maria Thomsen, Sandra Olson, Paul Ferkul, and Carlos Fernandez-Pello. "Transition from Opposed Flame Spread to Fuel Regression and Blow Off: Effect of Flow, Atmosphere, and 0." Proceedings of the Combustion Institute, vol. 37, no. 3, 2019, pp. 4117-4126. https://doi.org/10.1016/j.proci.2018.06.022. | Xinyan Huang; Shmuel Link; Andy Rodriguez; Maria Thomsen; Sandra Olson; Paul Ferkul; Carlos Fernandez-Pello | 10.1016/j.proci.2018.06.022 | Cylindrical | 9.5 mm diameter; 57 mm length | PMMA | 0.21 | 80 kPa | -100 |  | Rectangular | 125 mm x 125 mm x 600 mm | 1 | Ground | Wire |  |  | Yes |  | 0.079
Huang, Xinyan, Shmuel Link, Andy Rodriguez, Maria Thomsen, Sandra Olson, Paul Ferkul, and Carlos Fernandez-Pello. "Transition from Opposed Flame Spread to Fuel Regression and Blow Off: Effect of Flow, Atmosphere, and 0." Proceedings of the Combustion Institute, vol. 37, no. 3, 2019, pp. 4117-4126. https://doi.org/10.1016/j.proci.2018.06.022. | Xinyan Huang; Shmuel Link; Andy Rodriguez; Maria Thomsen; Sandra Olson; Paul Ferkul; Carlos Fernandez-Pello | 10.1016/j.proci.2018.06.022 | Cylindrical | 9.5 mm diameter; 57 mm length | PMMA | 0.21 | 100 kPa | -100 |  | Rectangular | 125 mm x 125 mm x 600 mm | 1 | Ground | Wire |  |  | Yes |  | 0.092
Huang, Xinyan, Shmuel Link, Andy Rodriguez, Maria Thomsen, Sandra Olson, Paul Ferkul, and Carlos Fernandez-Pello. "Transition from Opposed Flame Spread to Fuel Regression and Blow Off: Effect of Flow, Atmosphere, and 0." Proceedings of the Combustion Institute, vol. 37, no. 3, 2019, pp. 4117-4126. https://doi.org/10.1016/j.proci.2018.06.022. | Xinyan Huang; Shmuel Link; Andy Rodriguez; Maria Thomsen; Sandra Olson; Paul Ferkul; Carlos Fernandez-Pello | 10.1016/j.proci.2018.06.022 | Cylindrical | 12.7 mm diameter; 57 mm length | PMMA | 0.166 | 101.3 kPa | -20 | BASS-II |  | 76 mm x 76 mm | 0 | Spacecraft | Wire |  |  | No
Huang, Xinyan, Shmuel Link, Andy Rodriguez, Maria Thomsen, Sandra Olson, Paul Ferkul, and Carlos Fernandez-Pello. "Transition from Opposed Flame Spread to Fuel Regression and Blow Off: Effect of Flow, Atmosphere, and 0." Proceedings of the Combustion Institute, vol. 37, no. 3, 2019, pp. 4117-4126. https://doi.org/10.1016/j.proci.2018.06.022. | Xinyan Huang; Shmuel Link; Andy Rodriguez; Maria Thomsen; Sandra Olson; Paul Ferkul; Carlos Fernandez-Pello | 10.1016/j.proci.2018.06.022 | Cylindrical | 12.7 mm diameter; 57 mm length | PMMA | 0.17 | 101.3 kPa | -20 | BASS-II |  | 76 mm x 76 mm | 0 | Spacecraft | Wire |  |  | Yes |  | 0.043
Huang, Xinyan, Shmuel Link, Andy Rodriguez, Maria Thomsen, Sandra Olson, Paul Ferkul, and Carlos Fernandez-Pello. "Transition from Opposed Flame Spread to Fuel Regression and Blow Off: Effect of Flow, Atmosphere, and 0." Proceedings of the Combustion Institute, vol. 37, no. 3, 2019, pp. 4117-4126. https://doi.org/10.1016/j.proci.2018.06.022. | Xinyan Huang; Shmuel Link; Andy Rodriguez; Maria Thomsen; Sandra Olson; Paul Ferkul; Carlos Fernandez-Pello | 10.1016/j.proci.2018.06.022 | Cylindrical | 12.7 mm diameter; 57 mm length | PMMA | 0.174 | 101.3 kPa | -20 | BASS-II |  | 76 mm x 76 mm | 0 | Spacecraft | Wire |  |  | Yes |  | 0.062
Huang, Xinyan, Shmuel Link, Andy Rodriguez, Maria Thomsen, Sandra Olson, Paul Ferkul, and Carlos Fernandez-Pello. "Transition from Opposed Flame Spread to Fuel Regression and Blow Off: Effect of Flow, Atmosphere, and 0." Proceedings of the Combustion Institute, vol. 37, no. 3, 2019, pp. 4117-4126. https://doi.org/10.1016/j.proci.2018.06.022. | Xinyan Huang; Shmuel Link; Andy Rodriguez; Maria Thomsen; Sandra Olson; Paul Ferkul; Carlos Fernandez-Pello | 10.1016/j.proci.2018.06.022 | Cylindrical | 12.7 mm diameter; 57 mm length | PMMA | 0.182 | 101.3 kPa | -20 | BASS-II |  | 76 mm x 76 mm | 0 | Spacecraft | Wire |  |  | Yes |  | 0.071
Huang, Xinyan, Shmuel Link, Andy Rodriguez, Maria Thomsen, Sandra Olson, Paul Ferkul, and Carlos Fernandez-Pello. "Transition from Opposed Flame Spread to Fuel Regression and Blow Off: Effect of Flow, Atmosphere, and 0." Proceedings of the Combustion Institute, vol. 37, no. 3, 2019, pp. 4117-4126. https://doi.org/10.1016/j.proci.2018.06.022. | Xinyan Huang; Shmuel Link; Andy Rodriguez; Maria Thomsen; Sandra Olson; Paul Ferkul; Carlos Fernandez-Pello | 10.1016/j.proci.2018.06.022 | Cylindrical | 12.7 mm diameter; 57 mm length | PMMA | 0.188 | 101.3 kPa | -20 | BASS-II |  | 76 mm x 76 mm | 0 | Spacecraft | Wire |  |  | Yes |  | 0.095
Huang, Xinyan, Shmuel Link, Andy Rodriguez, Maria Thomsen, Sandra Olson, Paul Ferkul, and Carlos Fernandez-Pello. "Transition from Opposed Flame Spread to Fuel Regression and Blow Off: Effect of Flow, Atmosphere, and 0." Proceedings of the Combustion Institute, vol. 37, no. 3, 2019, pp. 4117-4126. https://doi.org/10.1016/j.proci.2018.06.022. | Xinyan Huang; Shmuel Link; Andy Rodriguez; Maria Thomsen; Sandra Olson; Paul Ferkul; Carlos Fernandez-Pello | 10.1016/j.proci.2018.06.022 | Cylindrical | 12.7 mm diameter; 57 mm length | PMMA | 0.1775 | 101.3 kPa | -20 |  | Cylindrincal | 70 mm diameter x 254 mm height | 1 | Ground | Open Flame |  |  | No
Huang, Xinyan, Shmuel Link, Andy Rodriguez, Maria Thomsen, Sandra Olson, Paul Ferkul, and Carlos Fernandez-Pello. "Transition from Opposed Flame Spread to Fuel Regression and Blow Off: Effect of Flow, Atmosphere, and 0." Proceedings of the Combustion Institute, vol. 37, no. 3, 2019, pp. 4117-4126. https://doi.org/10.1016/j.proci.2018.06.022. | Xinyan Huang; Shmuel Link; Andy Rodriguez; Maria Thomsen; Sandra Olson; Paul Ferkul; Carlos Fernandez-Pello | 10.1016/j.proci.2018.06.022 | Cylindrical | 12.7 mm diameter; 57 mm length | PMMA | 0.18 | 101.3 kPa | -20 |  | Cylindrincal | 70 mm diameter x 254 mm height | 1 | Ground | Open Flame |  |  | Yes |  | 0.032
Huang, Xinyan, Shmuel Link, Andy Rodriguez, Maria Thomsen, Sandra Olson, Paul Ferkul, and Carlos Fernandez-Pello. "Transition from Opposed Flame Spread to Fuel Regression and Blow Off: Effect of Flow, Atmosphere, and 0." Proceedings of the Combustion Institute, vol. 37, no. 3, 2019, pp. 4117-4126. https://doi.org/10.1016/j.proci.2018.06.022. | Xinyan Huang; Shmuel Link; Andy Rodriguez; Maria Thomsen; Sandra Olson; Paul Ferkul; Carlos Fernandez-Pello | 10.1016/j.proci.2018.06.022 | Cylindrical | 12.7 mm diameter; 57 mm length | PMMA | 0.1833 | 101.3 kPa | -20 |  | Cylindrincal | 70 mm diameter x 254 mm height | 1 | Ground | Open Flame |  |  | Yes |  | 0.058
Huang, Xinyan, Shmuel Link, Andy Rodriguez, Maria Thomsen, Sandra Olson, Paul Ferkul, and Carlos Fernandez-Pello. "Transition from Opposed Flame Spread to Fuel Regression and Blow Off: Effect of Flow, Atmosphere, and 0." Proceedings of the Combustion Institute, vol. 37, no. 3, 2019, pp. 4117-4126. https://doi.org/10.1016/j.proci.2018.06.022. | Xinyan Huang; Shmuel Link; Andy Rodriguez; Maria Thomsen; Sandra Olson; Paul Ferkul; Carlos Fernandez-Pello | 10.1016/j.proci.2018.06.022 | Cylindrical | 12.7 mm diameter; 57 mm length | PMMA | 0.1866 | 101.3 kPa | -20 |  | Cylindrincal | 70 mm diameter x 254 mm height | 1 | Ground | Open Flame |  |  | Yes |  | 0.07
Huang, Xinyan, Shmuel Link, Andy Rodriguez, Maria Thomsen, Sandra Olson, Paul Ferkul, and Carlos Fernandez-Pello. "Transition from Opposed Flame Spread to Fuel Regression and Blow Off: Effect of Flow, Atmosphere, and 0." Proceedings of the Combustion Institute, vol. 37, no. 3, 2019, pp. 4117-4126. https://doi.org/10.1016/j.proci.2018.06.022. | Xinyan Huang; Shmuel Link; Andy Rodriguez; Maria Thomsen; Sandra Olson; Paul Ferkul; Carlos Fernandez-Pello | 10.1016/j.proci.2018.06.022 | Cylindrical | 12.7 mm diameter; 57 mm length | PMMA | 0.19 | 101.3 kPa | -20 |  | Cylindrincal | 70 mm diameter x 254 mm height | 1 | Ground | Open Flame |  |  | Yes |  | 0.098
Huang, Xinyan, Shmuel Link, Andy Rodriguez, Maria Thomsen, Sandra Olson, Paul Ferkul, and Carlos Fernandez-Pello. "Transition from Opposed Flame Spread to Fuel Regression and Blow Off: Effect of Flow, Atmosphere, and 0." Proceedings of the Combustion Institute, vol. 37, no. 3, 2019, pp. 4117-4126. https://doi.org/10.1016/j.proci.2018.06.022. | Xinyan Huang; Shmuel Link; Andy Rodriguez; Maria Thomsen; Sandra Olson; Paul Ferkul; Carlos Fernandez-Pello | 10.1016/j.proci.2018.06.022 | Cylindrical | 12.7 mm diameter; 57 mm length | PMMA | 0.2 | 101.3 kPa | -20 |  | Cylindrincal | 70 mm diameter x 254 mm height | 1 | Ground | Open Flame |  |  | Yes |  | 0.113
Huang, Xinyan, Shmuel Link, Andy Rodriguez, Maria Thomsen, Sandra Olson, Paul Ferkul, and Carlos Fernandez-Pello. "Transition from Opposed Flame Spread to Fuel Regression and Blow Off: Effect of Flow, Atmosphere, and 0." Proceedings of the Combustion Institute, vol. 37, no. 3, 2019, pp. 4117-4126. https://doi.org/10.1016/j.proci.2018.06.022. | Xinyan Huang; Shmuel Link; Andy Rodriguez; Maria Thomsen; Sandra Olson; Paul Ferkul; Carlos Fernandez-Pello | 10.1016/j.proci.2018.06.022 | Cylindrical | 12.7 mm diameter; 57 mm length | PMMA | 0.182 | 101.3 kPa | -250 |  | Cylindrincal | 70 mm diameter x 254 mm height | 1 | Ground | Open Flame |  |  | No
Huang, Xinyan, Shmuel Link, Andy Rodriguez, Maria Thomsen, Sandra Olson, Paul Ferkul, and Carlos Fernandez-Pello. "Transition from Opposed Flame Spread to Fuel Regression and Blow Off: Effect of Flow, Atmosphere, and 0." Proceedings of the Combustion Institute, vol. 37, no. 3, 2019, pp. 4117-4126. https://doi.org/10.1016/j.proci.2018.06.022. | Xinyan Huang; Shmuel Link; Andy Rodriguez; Maria Thomsen; Sandra Olson; Paul Ferkul; Carlos Fernandez-Pello | 10.1016/j.proci.2018.06.022 | Cylindrical | 12.7 mm diameter; 57 mm length | PMMA | 0.186 | 101.3 kPa | -250 |  | Cylindrincal | 70 mm diameter x 254 mm height | 1 | Ground | Open Flame |  |  | Yes |  | 0.032
Huang, Xinyan, Shmuel Link, Andy Rodriguez, Maria Thomsen, Sandra Olson, Paul Ferkul, and Carlos Fernandez-Pello. "Transition from Opposed Flame Spread to Fuel Regression and Blow Off: Effect of Flow, Atmosphere, and 0." Proceedings of the Combustion Institute, vol. 37, no. 3, 2019, pp. 4117-4126. https://doi.org/10.1016/j.proci.2018.06.022. | Xinyan Huang; Shmuel Link; Andy Rodriguez; Maria Thomsen; Sandra Olson; Paul Ferkul; Carlos Fernandez-Pello | 10.1016/j.proci.2018.06.022 | Cylindrical | 12.7 mm diameter; 57 mm length | PMMA | 0.19 | 101.3 kPa | -250 |  | Cylindrincal | 70 mm diameter x 254 mm height | 1 | Ground | Open Flame |  |  | Yes |  | 0.058
Huang, Xinyan, Shmuel Link, Andy Rodriguez, Maria Thomsen, Sandra Olson, Paul Ferkul, and Carlos Fernandez-Pello. "Transition from Opposed Flame Spread to Fuel Regression and Blow Off: Effect of Flow, Atmosphere, and 0." Proceedings of the Combustion Institute, vol. 37, no. 3, 2019, pp. 4117-4126. https://doi.org/10.1016/j.proci.2018.06.022. | Xinyan Huang; Shmuel Link; Andy Rodriguez; Maria Thomsen; Sandra Olson; Paul Ferkul; Carlos Fernandez-Pello | 10.1016/j.proci.2018.06.022 | Cylindrical | 12.7 mm diameter; 57 mm length | PMMA | 0.2 | 101.3 kPa | -250 |  | Cylindrincal | 70 mm diameter x 254 mm height | 1 | Ground | Open Flame |  |  | Yes |  | 0.08
Huang, Xinyan, Shmuel Link, Andy Rodriguez, Maria Thomsen, Sandra Olson, Paul Ferkul, and Carlos Fernandez-Pello. "Transition from Opposed Flame Spread to Fuel Regression and Blow Off: Effect of Flow, Atmosphere, and 0." Proceedings of the Combustion Institute, vol. 37, no. 3, 2019, pp. 4117-4126. https://doi.org/10.1016/j.proci.2018.06.022. | Xinyan Huang; Shmuel Link; Andy Rodriguez; Maria Thomsen; Sandra Olson; Paul Ferkul; Carlos Fernandez-Pello | 10.1016/j.proci.2018.06.022 | Cylindrical | 12.7 mm diameter; 57 mm length | PMMA | 0.21 | 101.3 kPa | -250 |  | Cylindrincal | 70 mm diameter x 254 mm height | 1 | Ground | Open Flame |  |  | Yes |  | 0.111
Link, Shmuel, Xinyan Huang, Carlos Fernandez-Pello, Sandra Olson, and Paul Ferkul. "The Effect of Gravity on Flame Spread over PMMA Cylinders." Scientific Reports, vol. 8, article 120, 2018. https://doi.org/10.1038/s41598-017-18398-4. | Shmuel Link; Xinyan Huang; Carlos Fernandez-Pello; Sandra Olson; Paul Ferkul | 10.1038/s41598-017-18398-4 | Cylindrical | diameter 6.4 mm x length 57.2 mm | PMMA | 0.182 | 101.3 kPa | -5 | BASS-II | Rectangular | 76 mm x 76 mm | 0 | Spacecraft | Wire |  |  | Yes |  | 0.056
Link, Shmuel, Xinyan Huang, Carlos Fernandez-Pello, Sandra Olson, and Paul Ferkul. "The Effect of Gravity on Flame Spread over PMMA Cylinders." Scientific Reports, vol. 8, article 120, 2018. https://doi.org/10.1038/s41598-017-18398-4. | Shmuel Link; Xinyan Huang; Carlos Fernandez-Pello; Sandra Olson; Paul Ferkul | 10.1038/s41598-017-18398-4 | Cylindrical | diameter 6.4 mm x length 57.2 mm | PMMA | 0.182 | 101.3 kPa | -6 | BASS-II | Rectangular | 76 mm x 76 mm | 0 | Spacecraft | Wire |  |  | Yes |  | 0.07
Link, Shmuel, Xinyan Huang, Carlos Fernandez-Pello, Sandra Olson, and Paul Ferkul. "The Effect of Gravity on Flame Spread over PMMA Cylinders." Scientific Reports, vol. 8, article 120, 2018. https://doi.org/10.1038/s41598-017-18398-4. | Shmuel Link; Xinyan Huang; Carlos Fernandez-Pello; Sandra Olson; Paul Ferkul | 10.1038/s41598-017-18398-4 | Cylindrical | diameter 6.4 mm x length 57.2 mm | PMMA | 0.182 | 101.3 kPa | -10.75 | BASS-II | Rectangular | 76 mm x 76 mm | 0 | Spacecraft | Wire |  |  | Yes |  | 0.076
Link, Shmuel, Xinyan Huang, Carlos Fernandez-Pello, Sandra Olson, and Paul Ferkul. "The Effect of Gravity on Flame Spread over PMMA Cylinders." Scientific Reports, vol. 8, article 120, 2018. https://doi.org/10.1038/s41598-017-18398-4. | Shmuel Link; Xinyan Huang; Carlos Fernandez-Pello; Sandra Olson; Paul Ferkul | 10.1038/s41598-017-18398-4 | Cylindrical | diameter 6.4 mm x length 57.2 mm | PMMA | 0.182 | 101.3 kPa | -70 | BASS-II | Rectangular | 76 mm x 76 mm | 0 | Spacecraft | Wire |  |  | Yes |  | 0.068
Link, Shmuel, Xinyan Huang, Carlos Fernandez-Pello, Sandra Olson, and Paul Ferkul. "The Effect of Gravity on Flame Spread over PMMA Cylinders." Scientific Reports, vol. 8, article 120, 2018. https://doi.org/10.1038/s41598-017-18398-4. | Shmuel Link; Xinyan Huang; Carlos Fernandez-Pello; Sandra Olson; Paul Ferkul | 10.1038/s41598-017-18398-4 | Cylindrical | diameter 6.4 mm x length 57.2 mm | PMMA | 0.175 | 101.3 kPa | -5 | BASS-II | Rectangular | 76 mm x 76 mm | 0 | Spacecraft | Wire |  |  | Yes |  | 0.053
Link, Shmuel, Xinyan Huang, Carlos Fernandez-Pello, Sandra Olson, and Paul Ferkul. "The Effect of Gravity on Flame Spread over PMMA Cylinders." Scientific Reports, vol. 8, article 120, 2018. https://doi.org/10.1038/s41598-017-18398-4. | Shmuel Link; Xinyan Huang; Carlos Fernandez-Pello; Sandra Olson; Paul Ferkul | 10.1038/s41598-017-18398-4 | Cylindrical | diameter 6.4 mm x length 57.2 mm | PMMA | 0.175 | 101.3 kPa | -6 | BASS-II | Rectangular | 76 mm x 76 mm | 0 | Spacecraft | Wire |  |  | Yes |  | 0.062
Link, Shmuel, Xinyan Huang, Carlos Fernandez-Pello, Sandra Olson, and Paul Ferkul. "The Effect of Gravity on Flame Spread over PMMA Cylinders." Scientific Reports, vol. 8, article 120, 2018. https://doi.org/10.1038/s41598-017-18398-4. | Shmuel Link; Xinyan Huang; Carlos Fernandez-Pello; Sandra Olson; Paul Ferkul | 10.1038/s41598-017-18398-4 | Cylindrical | diameter 6.4 mm x length 57.2 mm | PMMA | 0.175 | 101.3 kPa | -10.75 | BASS-II | Rectangular | 76 mm x 76 mm | 0 | Spacecraft | Wire |  |  | Yes |  | 0.065
Link, Shmuel, Xinyan Huang, Carlos Fernandez-Pello, Sandra Olson, and Paul Ferkul. "The Effect of Gravity on Flame Spread over PMMA Cylinders." Scientific Reports, vol. 8, article 120, 2018. https://doi.org/10.1038/s41598-017-18398-4. | Shmuel Link; Xinyan Huang; Carlos Fernandez-Pello; Sandra Olson; Paul Ferkul | 10.1038/s41598-017-18398-4 | Cylindrical | diameter 6.4 mm x length 57.2 mm | PMMA | 0.175 | 101.3 kPa | -70 | BASS-II | Rectangular | 76 mm x 76 mm | 0 | Spacecraft | Wire |  |  | Yes |  | 0.047
Link, Shmuel, Xinyan Huang, Carlos Fernandez-Pello, Sandra Olson, and Paul Ferkul. "The Effect of Gravity on Flame Spread over PMMA Cylinders." Scientific Reports, vol. 8, article 120, 2018. https://doi.org/10.1038/s41598-017-18398-4. | Shmuel Link; Xinyan Huang; Carlos Fernandez-Pello; Sandra Olson; Paul Ferkul | 10.1038/s41598-017-18398-4 | Cylindrical | diameter 12.7 mm x length 57.2 mm | PMMA | 0.21 | 101.3 kPa | -10 |  | Cylindrincal | 70 mm diameter x 254 mm height | 1 | Ground | open flame |  |  | Yes |  | 0.088
Link, Shmuel, Xinyan Huang, Carlos Fernandez-Pello, Sandra Olson, and Paul Ferkul. "The Effect of Gravity on Flame Spread over PMMA Cylinders." Scientific Reports, vol. 8, article 120, 2018. https://doi.org/10.1038/s41598-017-18398-4. | Shmuel Link; Xinyan Huang; Carlos Fernandez-Pello; Sandra Olson; Paul Ferkul | 10.1038/s41598-017-18398-4 | Cylindrical | diameter 12.7 mm x length 57.2 mm | PMMA | 0.21 | 101.3 kPa | -20 |  | Cylindrincal | 70 mm diameter x 254 mm height | 1 | Ground | open flame |  |  | Yes |  | 0.09
Link, Shmuel, Xinyan Huang, Carlos Fernandez-Pello, Sandra Olson, and Paul Ferkul. "The Effect of Gravity on Flame Spread over PMMA Cylinders." Scientific Reports, vol. 8, article 120, 2018. https://doi.org/10.1038/s41598-017-18398-4. | Shmuel Link; Xinyan Huang; Carlos Fernandez-Pello; Sandra Olson; Paul Ferkul | 10.1038/s41598-017-18398-4 | Cylindrical | diameter 12.7 mm x length 57.2 mm | PMMA | 0.21 | 101.3 kPa | -40 |  | Cylindrincal | 70 mm diameter x 254 mm height | 1 | Ground | open flame |  |  | Yes |  | 0.091
Link, Shmuel, Xinyan Huang, Carlos Fernandez-Pello, Sandra Olson, and Paul Ferkul. "The Effect of Gravity on Flame Spread over PMMA Cylinders." Scientific Reports, vol. 8, article 120, 2018. https://doi.org/10.1038/s41598-017-18398-4. | Shmuel Link; Xinyan Huang; Carlos Fernandez-Pello; Sandra Olson; Paul Ferkul | 10.1038/s41598-017-18398-4 | Cylindrical | diameter 12.7 mm x length 57.2 mm | PMMA | 0.21 | 101.3 kPa | -100 |  | Cylindrincal | 70 mm diameter x 254 mm height | 1 | Ground | open flame |  |  | Yes |  | 0.092
Link, Shmuel, Xinyan Huang, Carlos Fernandez-Pello, Sandra Olson, and Paul Ferkul. "The Effect of Gravity on Flame Spread over PMMA Cylinders." Scientific Reports, vol. 8, article 120, 2018. https://doi.org/10.1038/s41598-017-18398-4. | Shmuel Link; Xinyan Huang; Carlos Fernandez-Pello; Sandra Olson; Paul Ferkul | 10.1038/s41598-017-18398-4 | Cylindrical | diameter 12.7 mm x length 57.2 mm | PMMA | 0.21 | 101.3 kPa | -150 |  | Cylindrincal | 70 mm diameter x 254 mm height | 1 | Ground | open flame |  |  | Yes |  | 0.086
Link, Shmuel, Xinyan Huang, Carlos Fernandez-Pello, Sandra Olson, and Paul Ferkul. "The Effect of Gravity on Flame Spread over PMMA Cylinders." Scientific Reports, vol. 8, article 120, 2018. https://doi.org/10.1038/s41598-017-18398-4. | Shmuel Link; Xinyan Huang; Carlos Fernandez-Pello; Sandra Olson; Paul Ferkul | 10.1038/s41598-017-18398-4 | Cylindrical | diameter 12.7 mm x length 57.2 mm | PMMA | 0.21 | 101.3 kPa | -210 |  | Cylindrincal | 70 mm diameter x 254 mm height | 1 | Ground | open flame |  |  | Yes |  | 0.08
Link, Shmuel, Xinyan Huang, Carlos Fernandez-Pello, Sandra Olson, and Paul Ferkul. "The Effect of Gravity on Flame Spread over PMMA Cylinders." Scientific Reports, vol. 8, article 120, 2018. https://doi.org/10.1038/s41598-017-18398-4. | Shmuel Link; Xinyan Huang; Carlos Fernandez-Pello; Sandra Olson; Paul Ferkul | 10.1038/s41598-017-18398-4 | Cylindrical | diameter 12.7 mm x length 57.2 mm | PMMA | 0.21 | 101.3 kPa | -400 |  | Cylindrincal | 70 mm diameter x 254 mm height | 1 | Ground | open flame |  |  | Yes |  | 0.063
Link, Shmuel, Xinyan Huang, Carlos Fernandez-Pello, Sandra Olson, and Paul Ferkul. "The Effect of Gravity on Flame Spread over PMMA Cylinders." Scientific Reports, vol. 8, article 120, 2018. https://doi.org/10.1038/s41598-017-18398-4. | Shmuel Link; Xinyan Huang; Carlos Fernandez-Pello; Sandra Olson; Paul Ferkul | 10.1038/s41598-017-18398-4 | Cylindrical | diameter 12.7 mm x length 57.2 mm | PMMA | 0.21 | 101.3 kPa | -500 |  | Cylindrincal | 70 mm diameter x 254 mm height | 1 | Ground | open flame |  |  | Yes |  | 0.056
Link, Shmuel, Xinyan Huang, Carlos Fernandez-Pello, Sandra Olson, and Paul Ferkul. "The Effect of Gravity on Flame Spread over PMMA Cylinders." Scientific Reports, vol. 8, article 120, 2018. https://doi.org/10.1038/s41598-017-18398-4. | Shmuel Link; Xinyan Huang; Carlos Fernandez-Pello; Sandra Olson; Paul Ferkul | 10.1038/s41598-017-18398-4 | Cylindrical | diameter 12.7 mm x length 57.2 mm | PMMA | 0.21 | 101.3 kPa | -600 |  | Cylindrincal | 70 mm diameter x 254 mm height | 1 | Ground | open flame |  |  | Yes |  | 0.047
Link, Shmuel, Xinyan Huang, Carlos Fernandez-Pello, Sandra Olson, and Paul Ferkul. "The Effect of Gravity on Flame Spread over PMMA Cylinders." Scientific Reports, vol. 8, article 120, 2018. https://doi.org/10.1038/s41598-017-18398-4. | Shmuel Link; Xinyan Huang; Carlos Fernandez-Pello; Sandra Olson; Paul Ferkul | 10.1038/s41598-017-18398-4 | Cylindrical | diameter 12.7 mm x length 57.2 mm | PMMA | 0.21 | 101.3 kPa | -750 |  | Cylindrincal | 70 mm diameter x 254 mm height | 1 | Ground | open flame |  |  | Yes |  | 0.039
Link, Shmuel, Xinyan Huang, Carlos Fernandez-Pello, Sandra Olson, and Paul Ferkul. "The Effect of Gravity on Flame Spread over PMMA Cylinders." Scientific Reports, vol. 8, article 120, 2018. https://doi.org/10.1038/s41598-017-18398-4. | Shmuel Link; Xinyan Huang; Carlos Fernandez-Pello; Sandra Olson; Paul Ferkul | 10.1038/s41598-017-18398-4 | Cylindrical | diameter 12.7 mm x length 57.2 mm | PMMA | 0.21 | 101.3 kPa | -800 |  | Cylindrincal | 70 mm diameter x 254 mm height | 1 | Ground | open flame |  |  | Yes |  | 0.038
Link, Shmuel, Xinyan Huang, Carlos Fernandez-Pello, Sandra Olson, and Paul Ferkul. "The Effect of Gravity on Flame Spread over PMMA Cylinders." Scientific Reports, vol. 8, article 120, 2018. https://doi.org/10.1038/s41598-017-18398-4. | Shmuel Link; Xinyan Huang; Carlos Fernandez-Pello; Sandra Olson; Paul Ferkul | 10.1038/s41598-017-18398-4 | Cylindrical | diameter 12.7 mm x length 57.2 mm | PMMA | 0.21 | 101.3 kPa | -900 |  | Cylindrincal | 70 mm diameter x 254 mm height | 1 | Ground | open flame |  |  | Yes |  | 0.031
Link, Shmuel, Xinyan Huang, Carlos Fernandez-Pello, Sandra Olson, and Paul Ferkul. "The Effect of Gravity on Flame Spread over PMMA Cylinders." Scientific Reports, vol. 8, article 120, 2018. https://doi.org/10.1038/s41598-017-18398-4. | Shmuel Link; Xinyan Huang; Carlos Fernandez-Pello; Sandra Olson; Paul Ferkul | 10.1038/s41598-017-18398-4 | Cylindrical | diameter 12.7 mm x length 57.2 mm | PMMA | 0.21 | 101.3 kPa | -1000 |  | Cylindrincal | 70 mm diameter x 254 mm height | 1 | Ground | open flame |  |  | Yes |  | 0.029
Link, Shmuel, Xinyan Huang, Carlos Fernandez-Pello, Sandra Olson, and Paul Ferkul. "The Effect of Gravity on Flame Spread over PMMA Cylinders." Scientific Reports, vol. 8, article 120, 2018. https://doi.org/10.1038/s41598-017-18398-4. | Shmuel Link; Xinyan Huang; Carlos Fernandez-Pello; Sandra Olson; Paul Ferkul | 10.1038/s41598-017-18398-4 | Cylindrical | diameter 12.7 mm x length 57.2 mm | PMMA | 0.21 | 101.3 kPa | -1200 |  | Cylindrincal | 70 mm diameter x 254 mm height | 1 | Ground | open flame |  |  | Yes |  | 0.021
Link, Shmuel, Xinyan Huang, Carlos Fernandez-Pello, Sandra Olson, and Paul Ferkul. "The Effect of Gravity on Flame Spread over PMMA Cylinders." Scientific Reports, vol. 8, article 120, 2018. https://doi.org/10.1038/s41598-017-18398-4. | Shmuel Link; Xinyan Huang; Carlos Fernandez-Pello; Sandra Olson; Paul Ferkul | 10.1038/s41598-017-18398-4 | Cylindrical | diameter 12.7 mm x length 57.2 mm | PMMA | 0.21 | 101.3 kPa | -1500 |  | Cylindrincal | 70 mm diameter x 254 mm height | 1 | Ground | open flame |  |  | Yes |  | 0.018
Link, Shmuel, Xinyan Huang, Carlos Fernandez-Pello, Sandra Olson, and Paul Ferkul. "The Effect of Gravity on Flame Spread over PMMA Cylinders." Scientific Reports, vol. 8, article 120, 2018. https://doi.org/10.1038/s41598-017-18398-4. | Shmuel Link; Xinyan Huang; Carlos Fernandez-Pello; Sandra Olson; Paul Ferkul | 10.1038/s41598-017-18398-4 | Cylindrical | diameter 12.7 mm x length 57.2 mm | PMMA | 0.21 | 101.3 kPa | -2000 |  | Cylindrincal | 70 mm diameter x 254 mm height | 1 | Ground | open flame |  |  | Yes |  | 0.019
Link, Shmuel, Xinyan Huang, Carlos Fernandez-Pello, Sandra Olson, and Paul Ferkul. "The Effect of Gravity on Flame Spread over PMMA Cylinders." Scientific Reports, vol. 8, article 120, 2018. https://doi.org/10.1038/s41598-017-18398-4. | Shmuel Link; Xinyan Huang; Carlos Fernandez-Pello; Sandra Olson; Paul Ferkul | 10.1038/s41598-017-18398-4 | Cylindrical | diameter 12.7 mm x length 57.2 mm | PMMA | 0.21 | 101.3 kPa | -2500 |  | Cylindrincal | 70 mm diameter x 254 mm height | 1 | Ground | open flame |  |  | Yes |  | 0.017
Link, Shmuel, Xinyan Huang, Carlos Fernandez-Pello, Sandra Olson, and Paul Ferkul. "The Effect of Gravity on Flame Spread over PMMA Cylinders." Scientific Reports, vol. 8, article 120, 2018. https://doi.org/10.1038/s41598-017-18398-4. | Shmuel Link; Xinyan Huang; Carlos Fernandez-Pello; Sandra Olson; Paul Ferkul | 10.1038/s41598-017-18398-4 | Cylindrical | diameter 12.7 mm x length 57.2 mm | PMMA | 0.21 | 101.3 kPa | -2900 |  | Cylindrincal | 70 mm diameter x 254 mm height | 1 | Ground | open flame |  |  | Yes |  | 0.01
Link, Shmuel, Xinyan Huang, Carlos Fernandez-Pello, Sandra Olson, and Paul Ferkul. "The Effect of Gravity on Flame Spread over PMMA Cylinders." Scientific Reports, vol. 8, article 120, 2018. https://doi.org/10.1038/s41598-017-18398-4. | Shmuel Link; Xinyan Huang; Carlos Fernandez-Pello; Sandra Olson; Paul Ferkul | 10.1038/s41598-017-18398-4 | Cylindrical | diameter 12.7 mm x length 57.2 mm | PMMA | 0.21 | 101.3 kPa | -3000 |  | Cylindrincal | 70 mm diameter x 254 mm height | 1 | Ground | open flame |  |  | No
Link, Shmuel, Xinyan Huang, Carlos Fernandez-Pello, Sandra Olson, and Paul Ferkul. "The Effect of Gravity on Flame Spread over PMMA Cylinders." Scientific Reports, vol. 8, article 120, 2018. https://doi.org/10.1038/s41598-017-18398-4. | Shmuel Link; Xinyan Huang; Carlos Fernandez-Pello; Sandra Olson; Paul Ferkul | 10.1038/s41598-017-18398-4 | Cylindrical | diameter 12.7 mm x length 57.2 mm | PMMA | 0.19 | 101.3 kPa | -10 |  | Cylindrincal | 70 mm diameter x 254 mm height | 1 | Ground | open flame |  |  | Yes |  | 0.03
Link, Shmuel, Xinyan Huang, Carlos Fernandez-Pello, Sandra Olson, and Paul Ferkul. "The Effect of Gravity on Flame Spread over PMMA Cylinders." Scientific Reports, vol. 8, article 120, 2018. https://doi.org/10.1038/s41598-017-18398-4. | Shmuel Link; Xinyan Huang; Carlos Fernandez-Pello; Sandra Olson; Paul Ferkul | 10.1038/s41598-017-18398-4 | Cylindrical | diameter 12.7 mm x length 57.2 mm | PMMA | 0.19 | 101.3 kPa | -20 |  | Cylindrincal | 70 mm diameter x 254 mm height | 1 | Ground | open flame |  |  | Yes |  | 0.031
Link, Shmuel, Xinyan Huang, Carlos Fernandez-Pello, Sandra Olson, and Paul Ferkul. "The Effect of Gravity on Flame Spread over PMMA Cylinders." Scientific Reports, vol. 8, article 120, 2018. https://doi.org/10.1038/s41598-017-18398-4. | Shmuel Link; Xinyan Huang; Carlos Fernandez-Pello; Sandra Olson; Paul Ferkul | 10.1038/s41598-017-18398-4 | Cylindrical | diameter 12.7 mm x length 57.2 mm | PMMA | 0.19 | 101.3 kPa | -40 |  | Cylindrincal | 70 mm diameter x 254 mm height | 1 | Ground | open flame |  |  | Yes |  | 0.03
Link, Shmuel, Xinyan Huang, Carlos Fernandez-Pello, Sandra Olson, and Paul Ferkul. "The Effect of Gravity on Flame Spread over PMMA Cylinders." Scientific Reports, vol. 8, article 120, 2018. https://doi.org/10.1038/s41598-017-18398-4. | Shmuel Link; Xinyan Huang; Carlos Fernandez-Pello; Sandra Olson; Paul Ferkul | 10.1038/s41598-017-18398-4 | Cylindrical | diameter 12.7 mm x length 57.2 mm | PMMA | 0.19 | 101.3 kPa | -100 |  | Cylindrincal | 70 mm diameter x 254 mm height | 1 | Ground | open flame |  |  | Yes |  | 0.033
Link, Shmuel, Xinyan Huang, Carlos Fernandez-Pello, Sandra Olson, and Paul Ferkul. "The Effect of Gravity on Flame Spread over PMMA Cylinders." Scientific Reports, vol. 8, article 120, 2018. https://doi.org/10.1038/s41598-017-18398-4. | Shmuel Link; Xinyan Huang; Carlos Fernandez-Pello; Sandra Olson; Paul Ferkul | 10.1038/s41598-017-18398-4 | Cylindrical | diameter 12.7 mm x length 57.2 mm | PMMA | 0.19 | 101.3 kPa | -200 |  | Cylindrincal | 70 mm diameter x 254 mm height | 1 | Ground | open flame |  |  | Yes |  | 0.028
Link, Shmuel, Xinyan Huang, Carlos Fernandez-Pello, Sandra Olson, and Paul Ferkul. "The Effect of Gravity on Flame Spread over PMMA Cylinders." Scientific Reports, vol. 8, article 120, 2018. https://doi.org/10.1038/s41598-017-18398-4. | Shmuel Link; Xinyan Huang; Carlos Fernandez-Pello; Sandra Olson; Paul Ferkul | 10.1038/s41598-017-18398-4 | Cylindrical | diameter 12.7 mm x length 57.2 mm | PMMA | 0.19 | 101.3 kPa | -250 |  | Cylindrincal | 70 mm diameter x 254 mm height | 1 | Ground | open flame |  |  | Yes |  | 0.027
Link, Shmuel, Xinyan Huang, Carlos Fernandez-Pello, Sandra Olson, and Paul Ferkul. "The Effect of Gravity on Flame Spread over PMMA Cylinders." Scientific Reports, vol. 8, article 120, 2018. https://doi.org/10.1038/s41598-017-18398-4. | Shmuel Link; Xinyan Huang; Carlos Fernandez-Pello; Sandra Olson; Paul Ferkul | 10.1038/s41598-017-18398-4 | Cylindrical | diameter 12.7 mm x length 57.2 mm | PMMA | 0.19 | 101.3 kPa | -350 |  | Cylindrincal | 70 mm diameter x 254 mm height | 1 | Ground | open flame |  |  | Yes |  | 0.011
Link, Shmuel, Xinyan Huang, Carlos Fernandez-Pello, Sandra Olson, and Paul Ferkul. "The Effect of Gravity on Flame Spread over PMMA Cylinders." Scientific Reports, vol. 8, article 120, 2018. https://doi.org/10.1038/s41598-017-18398-4. | Shmuel Link; Xinyan Huang; Carlos Fernandez-Pello; Sandra Olson; Paul Ferkul | 10.1038/s41598-017-18398-4 | Cylindrical | diameter 12.7 mm x length 57.2 mm | PMMA | 0.19 | 101.3 kPa | -400 |  | Cylindrincal | 70 mm diameter x 254 mm height | 1 | Ground | open flame |  |  | No
Link, Shmuel, Xinyan Huang, Carlos Fernandez-Pello, Sandra Olson, and Paul Ferkul. "The Effect of Gravity on Flame Spread over PMMA Cylinders." Scientific Reports, vol. 8, article 120, 2018. https://doi.org/10.1038/s41598-017-18398-4. | Shmuel Link; Xinyan Huang; Carlos Fernandez-Pello; Sandra Olson; Paul Ferkul | 10.1038/s41598-017-18398-4 | Cylindrical | diameter 6.4 mm x length 57.2 mm | PMMA | 0.175 | 101.3 kPa | -20 | BASS-II | Rectangular | 76 mm x 76 mm | 0 | Spacecraft | Wire |  |  | Yes |  | 0.061
Link, Shmuel, Xinyan Huang, Carlos Fernandez-Pello, Sandra Olson, and Paul Ferkul. "The Effect of Gravity on Flame Spread over PMMA Cylinders." Scientific Reports, vol. 8, article 120, 2018. https://doi.org/10.1038/s41598-017-18398-4. | Shmuel Link; Xinyan Huang; Carlos Fernandez-Pello; Sandra Olson; Paul Ferkul | 10.1038/s41598-017-18398-4 | Cylindrical | diameter 9.5 mm x length 57.2 mm | PMMA | 0.175 | 101.3 kPa | -20 | BASS-II | Rectangular | 76 mm x 76 mm | 0 | Spacecraft | Wire |  |  | Yes |  | 0.028
Link, Shmuel, Xinyan Huang, Carlos Fernandez-Pello, Sandra Olson, and Paul Ferkul. "The Effect of Gravity on Flame Spread over PMMA Cylinders." Scientific Reports, vol. 8, article 120, 2018. https://doi.org/10.1038/s41598-017-18398-4. | Shmuel Link; Xinyan Huang; Carlos Fernandez-Pello; Sandra Olson; Paul Ferkul | 10.1038/s41598-017-18398-4 | Cylindrical | diameter 12.7 mm x length 57.2 mm | PMMA | 0.175 | 101.3 kPa | -20 | BASS-II | Rectangular | 76 mm x 76 mm | 0 | Spacecraft | Wire |  |  | Yes |  | 0.024
Link, Shmuel, Xinyan Huang, Carlos Fernandez-Pello, Sandra Olson, and Paul Ferkul. "The Effect of Gravity on Flame Spread over PMMA Cylinders." Scientific Reports, vol. 8, article 120, 2018. https://doi.org/10.1038/s41598-017-18398-4. | Shmuel Link; Xinyan Huang; Carlos Fernandez-Pello; Sandra Olson; Paul Ferkul | 10.1038/s41598-017-18398-4 | Cylindrical | diameter 9.5 mm x length 57.2 mm | PMMA | 0.209 | 101.3 kPa | -20 | BASS-II | Rectangular | 76 mm x 76 mm | 0 | Spacecraft | Wire |  |  | Yes |  | 0.062
Link, Shmuel, Xinyan Huang, Carlos Fernandez-Pello, Sandra Olson, and Paul Ferkul. "The Effect of Gravity on Flame Spread over PMMA Cylinders." Scientific Reports, vol. 8, article 120, 2018. https://doi.org/10.1038/s41598-017-18398-4. | Shmuel Link; Xinyan Huang; Carlos Fernandez-Pello; Sandra Olson; Paul Ferkul | 10.1038/s41598-017-18398-4 | Cylindrical | diameter 12.7 mm x length 57.2 mm | PMMA | 0.209 | 101.3 kPa | -20 | BASS-II | Rectangular | 76 mm x 76 mm | 0 | Spacecraft | Wire |  |  | Yes |  | 0.053
Link, Shmuel, Xinyan Huang, Carlos Fernandez-Pello, Sandra Olson, and Paul Ferkul. "The Effect of Gravity on Flame Spread over PMMA Cylinders." Scientific Reports, vol. 8, article 120, 2018. https://doi.org/10.1038/s41598-017-18398-4. | Shmuel Link; Xinyan Huang; Carlos Fernandez-Pello; Sandra Olson; Paul Ferkul | 10.1038/s41598-017-18398-4 | Cylindrical | diameter 6.4 mm x length 57.2 mm | PMMA | 0.19 | 101.3 kPa | -20 | BASS-II | Rectangular | 76 mm x 76 mm | 0 | Spacecraft | Wire |  |  | Yes |  | 0.071
Link, Shmuel, Xinyan Huang, Carlos Fernandez-Pello, Sandra Olson, and Paul Ferkul. "The Effect of Gravity on Flame Spread over PMMA Cylinders." Scientific Reports, vol. 8, article 120, 2018. https://doi.org/10.1038/s41598-017-18398-4. | Shmuel Link; Xinyan Huang; Carlos Fernandez-Pello; Sandra Olson; Paul Ferkul | 10.1038/s41598-017-18398-4 | Cylindrical | diameter 12.7 mm x length 57.2 mm | PMMA | 0.19 | 101.3 kPa | -20 | BASS-II | Rectangular | 76 mm x 76 mm | 0 | Spacecraft | Wire |  |  | Yes |  | 0.039
Link, Shmuel, Xinyan Huang, Carlos Fernandez-Pello, Sandra Olson, and Paul Ferkul. "The Effect of Gravity on Flame Spread over PMMA Cylinders." Scientific Reports, vol. 8, article 120, 2018. https://doi.org/10.1038/s41598-017-18398-4. | Shmuel Link; Xinyan Huang; Carlos Fernandez-Pello; Sandra Olson; Paul Ferkul | 10.1038/s41598-017-18398-4 | Cylindrical | diameter 6.4 mm x length 57.2 mm | PMMA | 0.175 | 101.3 kPa | -20 |  | Cylindrincal | 70 mm diameter x 254 mm height | 1 | Ground | open flame |  |  | No
Link, Shmuel, Xinyan Huang, Carlos Fernandez-Pello, Sandra Olson, and Paul Ferkul. "The Effect of Gravity on Flame Spread over PMMA Cylinders." Scientific Reports, vol. 8, article 120, 2018. https://doi.org/10.1038/s41598-017-18398-4. | Shmuel Link; Xinyan Huang; Carlos Fernandez-Pello; Sandra Olson; Paul Ferkul | 10.1038/s41598-017-18398-4 | Cylindrical | diameter 9.5 mm x length 57.2 mm | PMMA | 0.175 | 101.3 kPa | -20 |  | Cylindrincal | 70 mm diameter x 254 mm height | 1 | Ground | open flame |  |  | No
Link, Shmuel, Xinyan Huang, Carlos Fernandez-Pello, Sandra Olson, and Paul Ferkul. "The Effect of Gravity on Flame Spread over PMMA Cylinders." Scientific Reports, vol. 8, article 120, 2018. https://doi.org/10.1038/s41598-017-18398-4. | Shmuel Link; Xinyan Huang; Carlos Fernandez-Pello; Sandra Olson; Paul Ferkul | 10.1038/s41598-017-18398-4 | Cylindrical | diameter 12.7 mm x length 57.2 mm | PMMA | 0.175 | 101.3 kPa | -20 |  | Cylindrincal | 70 mm diameter x 254 mm height | 1 | Ground | open flame |  |  | No
Link, Shmuel, Xinyan Huang, Carlos Fernandez-Pello, Sandra Olson, and Paul Ferkul. "The Effect of Gravity on Flame Spread over PMMA Cylinders." Scientific Reports, vol. 8, article 120, 2018. https://doi.org/10.1038/s41598-017-18398-4. | Shmuel Link; Xinyan Huang; Carlos Fernandez-Pello; Sandra Olson; Paul Ferkul | 10.1038/s41598-017-18398-4 | Cylindrical | diameter 6.4 mm x length 57.2 mm | PMMA | 0.164986 | 101.3 kPa | -20 | BASS-II | Rectangular | 76 mm x 76 mm | 0 | Spacecraft | Wire |  |  | No
Link, Shmuel, Xinyan Huang, Carlos Fernandez-Pello, Sandra Olson, and Paul Ferkul. "The Effect of Gravity on Flame Spread over PMMA Cylinders." Scientific Reports, vol. 8, article 120, 2018. https://doi.org/10.1038/s41598-017-18398-4. | Shmuel Link; Xinyan Huang; Carlos Fernandez-Pello; Sandra Olson; Paul Ferkul | 10.1038/s41598-017-18398-4 | Cylindrical | diameter 6.4 mm x length 57.2 mm | PMMA | 0.1691179 | 101.3 kPa | -20 | BASS-II | Rectangular | 76 mm x 76 mm | 0 | Spacecraft | Wire |  |  | Yes |  | 0.04281929
Link, Shmuel, Xinyan Huang, Carlos Fernandez-Pello, Sandra Olson, and Paul Ferkul. "The Effect of Gravity on Flame Spread over PMMA Cylinders." Scientific Reports, vol. 8, article 120, 2018. https://doi.org/10.1038/s41598-017-18398-4. | Shmuel Link; Xinyan Huang; Carlos Fernandez-Pello; Sandra Olson; Paul Ferkul | 10.1038/s41598-017-18398-4 | Cylindrical | diameter 6.4 mm x length 57.2 mm | PMMA | 0.1752612 | 101.3 kPa | -20 | BASS-II | Rectangular | 76 mm x 76 mm | 0 | Spacecraft | Wire |  |  | Yes |  | 0.06149731
Link, Shmuel, Xinyan Huang, Carlos Fernandez-Pello, Sandra Olson, and Paul Ferkul. "The Effect of Gravity on Flame Spread over PMMA Cylinders." Scientific Reports, vol. 8, article 120, 2018. https://doi.org/10.1038/s41598-017-18398-4. | Shmuel Link; Xinyan Huang; Carlos Fernandez-Pello; Sandra Olson; Paul Ferkul | 10.1038/s41598-017-18398-4 | Cylindrical | diameter 6.4 mm x length 57.2 mm | PMMA | 0.183188 | 101.3 kPa | -20 | BASS-II | Rectangular | 76 mm x 76 mm | 0 | Spacecraft | Wire |  |  | Yes |  | 0.07007268
Link, Shmuel, Xinyan Huang, Carlos Fernandez-Pello, Sandra Olson, and Paul Ferkul. "The Effect of Gravity on Flame Spread over PMMA Cylinders." Scientific Reports, vol. 8, article 120, 2018. https://doi.org/10.1038/s41598-017-18398-4. | Shmuel Link; Xinyan Huang; Carlos Fernandez-Pello; Sandra Olson; Paul Ferkul | 10.1038/s41598-017-18398-4 | Cylindrical | diameter 6.4 mm x length 57.2 mm | PMMA | 0.1892555 | 101.3 kPa | -20 | BASS-II | Rectangular | 76 mm x 76 mm | 0 | Spacecraft | Wire |  |  | Yes |  | 0.09352181
Link, Shmuel, Xinyan Huang, Carlos Fernandez-Pello, Sandra Olson, and Paul Ferkul. "The Effect of Gravity on Flame Spread over PMMA Cylinders." Scientific Reports, vol. 8, article 120, 2018. https://doi.org/10.1038/s41598-017-18398-4. | Shmuel Link; Xinyan Huang; Carlos Fernandez-Pello; Sandra Olson; Paul Ferkul | 10.1038/s41598-017-18398-4 | Cylindrical | diameter 6.4 mm x length 57.2 mm | PMMA | 0.1780517 | 101.3 kPa | -20 |  | Cylindrincal | 70 mm diameter x 254 mm height | 1 | Ground | open flame |  |  | No
Link, Shmuel, Xinyan Huang, Carlos Fernandez-Pello, Sandra Olson, and Paul Ferkul. "The Effect of Gravity on Flame Spread over PMMA Cylinders." Scientific Reports, vol. 8, article 120, 2018. https://doi.org/10.1038/s41598-017-18398-4. | Shmuel Link; Xinyan Huang; Carlos Fernandez-Pello; Sandra Olson; Paul Ferkul | 10.1038/s41598-017-18398-4 | Cylindrical | diameter 6.4 mm x length 57.2 mm | PMMA | 0.1800954 | 101.3 kPa | -20 |  | Cylindrincal | 70 mm diameter x 254 mm height | 1 | Ground | open flame |  |  | Yes |  | 0.03100903
Link, Shmuel, Xinyan Huang, Carlos Fernandez-Pello, Sandra Olson, and Paul Ferkul. "The Effect of Gravity on Flame Spread over PMMA Cylinders." Scientific Reports, vol. 8, article 120, 2018. https://doi.org/10.1038/s41598-017-18398-4. | Shmuel Link; Xinyan Huang; Carlos Fernandez-Pello; Sandra Olson; Paul Ferkul | 10.1038/s41598-017-18398-4 | Cylindrical | diameter 6.4 mm x length 57.2 mm | PMMA | 0.1821068 | 101.3 kPa | -20 |  | Cylindrincal | 70 mm diameter x 254 mm height | 1 | Ground | open flame |  |  | Yes |  | 0.04696003
Link, Shmuel, Xinyan Huang, Carlos Fernandez-Pello, Sandra Olson, and Paul Ferkul. "The Effect of Gravity on Flame Spread over PMMA Cylinders." Scientific Reports, vol. 8, article 120, 2018. https://doi.org/10.1038/s41598-017-18398-4. | Shmuel Link; Xinyan Huang; Carlos Fernandez-Pello; Sandra Olson; Paul Ferkul | 10.1038/s41598-017-18398-4 | Cylindrical | diameter 6.4 mm x length 57.2 mm | PMMA | 0.1852265 | 101.3 kPa | -20 |  | Cylindrincal | 70 mm diameter x 254 mm height | 1 | Ground | open flame |  |  | Yes |  | 0.05868407
Link, Shmuel, Xinyan Huang, Carlos Fernandez-Pello, Sandra Olson, and Paul Ferkul. "The Effect of Gravity on Flame Spread over PMMA Cylinders." Scientific Reports, vol. 8, article 120, 2018. https://doi.org/10.1038/s41598-017-18398-4. | Shmuel Link; Xinyan Huang; Carlos Fernandez-Pello; Sandra Olson; Paul Ferkul | 10.1038/s41598-017-18398-4 | Cylindrical | diameter 6.4 mm x length 57.2 mm | PMMA | 0.190235 | 101.3 kPa | -20 |  | Cylindrincal | 70 mm diameter x 254 mm height | 1 | Ground | open flame |  |  | Yes |  | 0.06929564
Link, Shmuel, Xinyan Huang, Carlos Fernandez-Pello, Sandra Olson, and Paul Ferkul. "The Effect of Gravity on Flame Spread over PMMA Cylinders." Scientific Reports, vol. 8, article 120, 2018. https://doi.org/10.1038/s41598-017-18398-4. | Shmuel Link; Xinyan Huang; Carlos Fernandez-Pello; Sandra Olson; Paul Ferkul | 10.1038/s41598-017-18398-4 | Cylindrical | diameter 6.4 mm x length 57.2 mm | PMMA | 0.2003545 | 101.3 kPa | -20 |  | Cylindrincal | 70 mm diameter x 254 mm height | 1 | Ground | open flame |  |  | Yes |  | 0.09822457
Link, Shmuel, Xinyan Huang, Carlos Fernandez-Pello, Sandra Olson, and Paul Ferkul. "The Effect of Gravity on Flame Spread over PMMA Cylinders." Scientific Reports, vol. 8, article 120, 2018. https://doi.org/10.1038/s41598-017-18398-4. | Shmuel Link; Xinyan Huang; Carlos Fernandez-Pello; Sandra Olson; Paul Ferkul | 10.1038/s41598-017-18398-4 | Cylindrical | diameter 6.4 mm x length 57.2 mm | PMMA | 0.1820054 | 101.3 kPa | -25 |  | Cylindrincal | 70 mm diameter x 254 mm height | 1 | Ground | open flame |  |  | No
Link, Shmuel, Xinyan Huang, Carlos Fernandez-Pello, Sandra Olson, and Paul Ferkul. "The Effect of Gravity on Flame Spread over PMMA Cylinders." Scientific Reports, vol. 8, article 120, 2018. https://doi.org/10.1038/s41598-017-18398-4. | Shmuel Link; Xinyan Huang; Carlos Fernandez-Pello; Sandra Olson; Paul Ferkul | 10.1038/s41598-017-18398-4 | Cylindrical | diameter 6.4 mm x length 57.2 mm | PMMA | 0.1850838 | 101.3 kPa | -25 |  | Cylindrincal | 70 mm diameter x 254 mm height | 1 | Ground | open flame |  |  | Yes |  | 0.03226292
Link, Shmuel, Xinyan Huang, Carlos Fernandez-Pello, Sandra Olson, and Paul Ferkul. "The Effect of Gravity on Flame Spread over PMMA Cylinders." Scientific Reports, vol. 8, article 120, 2018. https://doi.org/10.1038/s41598-017-18398-4. | Shmuel Link; Xinyan Huang; Carlos Fernandez-Pello; Sandra Olson; Paul Ferkul | 10.1038/s41598-017-18398-4 | Cylindrical | diameter 6.4 mm x length 57.2 mm | PMMA | 0.1902953 | 101.3 kPa | -25 |  | Cylindrincal | 70 mm diameter x 254 mm height | 1 | Ground | open flame |  |  | Yes |  | 0.05736866
Link, Shmuel, Xinyan Huang, Carlos Fernandez-Pello, Sandra Olson, and Paul Ferkul. "The Effect of Gravity on Flame Spread over PMMA Cylinders." Scientific Reports, vol. 8, article 120, 2018. https://doi.org/10.1038/s41598-017-18398-4. | Shmuel Link; Xinyan Huang; Carlos Fernandez-Pello; Sandra Olson; Paul Ferkul | 10.1038/s41598-017-18398-4 | Cylindrical | diameter 6.4 mm x length 57.2 mm | PMMA | 0.2002322 | 101.3 kPa | -25 |  | Cylindrincal | 70 mm diameter x 254 mm height | 1 | Ground | open flame |  |  | Yes |  | 0.08134458
Link, Shmuel, Xinyan Huang, Carlos Fernandez-Pello, Sandra Olson, and Paul Ferkul. "The Effect of Gravity on Flame Spread over PMMA Cylinders." Scientific Reports, vol. 8, article 120, 2018. https://doi.org/10.1038/s41598-017-18398-4. | Shmuel Link; Xinyan Huang; Carlos Fernandez-Pello; Sandra Olson; Paul Ferkul | 10.1038/s41598-017-18398-4 | Cylindrical | diameter 6.4 mm x length 57.2 mm | PMMA | 0.2103541 | 101.3 kPa | -25 |  | Cylindrincal | 70 mm diameter x 254 mm height | 1 | Ground | open flame |  |  | Yes |  | 0.1113744
Link, Shmuel, Xinyan Huang, Carlos Fernandez-Pello, Sandra Olson, and Paul Ferkul. "The Effect of Gravity on Flame Spread over PMMA Cylinders." Scientific Reports, vol. 8, article 120, 2018. https://doi.org/10.1038/s41598-017-18398-4. | Shmuel Link; Xinyan Huang; Carlos Fernandez-Pello; Sandra Olson; Paul Ferkul | 10.1038/s41598-017-18398-4 | Cylindrical | diameter 9.5 mm x length 57.2 mm | PMMA | 0.1650431 | 101.3 kPa | -20 | BASS-II | Rectangular | 76 mm x 76 mm | 0 | Spacecraft | Wire |  |  | No
Link, Shmuel, Xinyan Huang, Carlos Fernandez-Pello, Sandra Olson, and Paul Ferkul. "The Effect of Gravity on Flame Spread over PMMA Cylinders." Scientific Reports, vol. 8, article 120, 2018. https://doi.org/10.1038/s41598-017-18398-4. | Shmuel Link; Xinyan Huang; Carlos Fernandez-Pello; Sandra Olson; Paul Ferkul | 10.1038/s41598-017-18398-4 | Cylindrical | diameter 9.5 mm x length 57.2 mm | PMMA | 0.1749839 | 101.3 kPa | -20 | BASS-II | Rectangular | 76 mm x 76 mm | 0 | Spacecraft | Wire |  |  | Yes |  | 0.02770642
Link, Shmuel, Xinyan Huang, Carlos Fernandez-Pello, Sandra Olson, and Paul Ferkul. "The Effect of Gravity on Flame Spread over PMMA Cylinders." Scientific Reports, vol. 8, article 120, 2018. https://doi.org/10.1038/s41598-017-18398-4. | Shmuel Link; Xinyan Huang; Carlos Fernandez-Pello; Sandra Olson; Paul Ferkul | 10.1038/s41598-017-18398-4 | Cylindrical | diameter 9.5 mm x length 57.2 mm | PMMA | 0.1848938 | 101.3 kPa | -20 | BASS-II | Rectangular | 76 mm x 76 mm | 0 | Spacecraft | Wire |  |  | Yes |  | 0.02990826
Link, Shmuel, Xinyan Huang, Carlos Fernandez-Pello, Sandra Olson, and Paul Ferkul. "The Effect of Gravity on Flame Spread over PMMA Cylinders." Scientific Reports, vol. 8, article 120, 2018. https://doi.org/10.1038/s41598-017-18398-4. | Shmuel Link; Xinyan Huang; Carlos Fernandez-Pello; Sandra Olson; Paul Ferkul | 10.1038/s41598-017-18398-4 | Cylindrical | diameter 9.5 mm x length 57.2 mm | PMMA | 0.207817 | 101.3 kPa | -20 | BASS-II | Rectangular | 76 mm x 76 mm | 0 | Spacecraft | Wire |  |  | Yes |  | 0.06183486
Link, Shmuel, Xinyan Huang, Carlos Fernandez-Pello, Sandra Olson, and Paul Ferkul. "The Effect of Gravity on Flame Spread over PMMA Cylinders." Scientific Reports, vol. 8, article 120, 2018. https://doi.org/10.1038/s41598-017-18398-4. | Shmuel Link; Xinyan Huang; Carlos Fernandez-Pello; Sandra Olson; Paul Ferkul | 10.1038/s41598-017-18398-4 | Cylindrical | diameter 9.5 mm x length 57.2 mm | PMMA | 0.1809402 | 101.3 kPa | -20 |  | Cylindrincal | 70 mm diameter x 254 mm height | 1 | Ground | open flame |  |  | No
Link, Shmuel, Xinyan Huang, Carlos Fernandez-Pello, Sandra Olson, and Paul Ferkul. "The Effect of Gravity on Flame Spread over PMMA Cylinders." Scientific Reports, vol. 8, article 120, 2018. https://doi.org/10.1038/s41598-017-18398-4. | Shmuel Link; Xinyan Huang; Carlos Fernandez-Pello; Sandra Olson; Paul Ferkul | 10.1038/s41598-017-18398-4 | Cylindrical | diameter 9.5 mm x length 57.2 mm | PMMA | 0.1849714 | 101.3 kPa | -20 |  | Cylindrincal | 70 mm diameter x 254 mm height | 1 | Ground | open flame |  |  | Yes |  | 0.03357798
Link, Shmuel, Xinyan Huang, Carlos Fernandez-Pello, Sandra Olson, and Paul Ferkul. "The Effect of Gravity on Flame Spread over PMMA Cylinders." Scientific Reports, vol. 8, article 120, 2018. https://doi.org/10.1038/s41598-017-18398-4. | Shmuel Link; Xinyan Huang; Carlos Fernandez-Pello; Sandra Olson; Paul Ferkul | 10.1038/s41598-017-18398-4 | Cylindrical | diameter 9.5 mm x length 57.2 mm | PMMA | 0.1898938 | 101.3 kPa | -20 |  | Cylindrincal | 70 mm diameter x 254 mm height | 1 | Ground | open flame |  |  | Yes |  | 0.04990826
Link, Shmuel, Xinyan Huang, Carlos Fernandez-Pello, Sandra Olson, and Paul Ferkul. "The Effect of Gravity on Flame Spread over PMMA Cylinders." Scientific Reports, vol. 8, article 120, 2018. https://doi.org/10.1038/s41598-017-18398-4. | Shmuel Link; Xinyan Huang; Carlos Fernandez-Pello; Sandra Olson; Paul Ferkul | 10.1038/s41598-017-18398-4 | Cylindrical | diameter 9.5 mm x length 57.2 mm | PMMA | 0.1997346 | 101.3 kPa | -20 |  | Cylindrincal | 70 mm diameter x 254 mm height | 1 | Ground | open flame |  |  | Yes |  | 0.08440367
Link, Shmuel, Xinyan Huang, Carlos Fernandez-Pello, Sandra Olson, and Paul Ferkul. "The Effect of Gravity on Flame Spread over PMMA Cylinders." Scientific Reports, vol. 8, article 120, 2018. https://doi.org/10.1038/s41598-017-18398-4. | Shmuel Link; Xinyan Huang; Carlos Fernandez-Pello; Sandra Olson; Paul Ferkul | 10.1038/s41598-017-18398-4 | Cylindrical | diameter 9.5 mm x length 57.2 mm | PMMA | 0.2097726 | 101.3 kPa | -20 |  | Cylindrincal | 70 mm diameter x 254 mm height | 1 | Ground | open flame |  |  | Yes |  | 0.1066055
Link, Shmuel, Xinyan Huang, Carlos Fernandez-Pello, Sandra Olson, and Paul Ferkul. "The Effect of Gravity on Flame Spread over PMMA Cylinders." Scientific Reports, vol. 8, article 120, 2018. https://doi.org/10.1038/s41598-017-18398-4. | Shmuel Link; Xinyan Huang; Carlos Fernandez-Pello; Sandra Olson; Paul Ferkul | 10.1038/s41598-017-18398-4 | Cylindrical | diameter 9.5 mm x length 57.2 mm | PMMA | 0.1849573 | 101.3 kPa | -25 |  | Cylindrincal | 70 mm diameter x 254 mm height | 1 | Ground | open flame |  |  | No
Link, Shmuel, Xinyan Huang, Carlos Fernandez-Pello, Sandra Olson, and Paul Ferkul. "The Effect of Gravity on Flame Spread over PMMA Cylinders." Scientific Reports, vol. 8, article 120, 2018. https://doi.org/10.1038/s41598-017-18398-4. | Shmuel Link; Xinyan Huang; Carlos Fernandez-Pello; Sandra Olson; Paul Ferkul | 10.1038/s41598-017-18398-4 | Cylindrical | diameter 9.5 mm x length 57.2 mm | PMMA | 0.1878856 | 101.3 kPa | -25 |  | Cylindrincal | 70 mm diameter x 254 mm height | 1 | Ground | open flame |  |  | Yes |  | 0.02972477
Link, Shmuel, Xinyan Huang, Carlos Fernandez-Pello, Sandra Olson, and Paul Ferkul. "The Effect of Gravity on Flame Spread over PMMA Cylinders." Scientific Reports, vol. 8, article 120, 2018. https://doi.org/10.1038/s41598-017-18398-4. | Shmuel Link; Xinyan Huang; Carlos Fernandez-Pello; Sandra Olson; Paul Ferkul | 10.1038/s41598-017-18398-4 | Cylindrical | diameter 9.5 mm x length 57.2 mm | PMMA | 0.18984 | 101.3 kPa | -25 |  | Cylindrincal | 70 mm diameter x 254 mm height | 1 | Ground | open flame |  |  | Yes |  | 0.03504587
Link, Shmuel, Xinyan Huang, Carlos Fernandez-Pello, Sandra Olson, and Paul Ferkul. "The Effect of Gravity on Flame Spread over PMMA Cylinders." Scientific Reports, vol. 8, article 120, 2018. https://doi.org/10.1038/s41598-017-18398-4. | Shmuel Link; Xinyan Huang; Carlos Fernandez-Pello; Sandra Olson; Paul Ferkul | 10.1038/s41598-017-18398-4 | Cylindrical | diameter 9.5 mm x length 57.2 mm | PMMA | 0.199695 | 101.3 kPa | -25 |  | Cylindrincal | 70 mm diameter x 254 mm height | 1 | Ground | open flame |  |  | Yes |  | 0.06293578
Link, Shmuel, Xinyan Huang, Carlos Fernandez-Pello, Sandra Olson, and Paul Ferkul. "The Effect of Gravity on Flame Spread over PMMA Cylinders." Scientific Reports, vol. 8, article 120, 2018. https://doi.org/10.1038/s41598-017-18398-4. | Shmuel Link; Xinyan Huang; Carlos Fernandez-Pello; Sandra Olson; Paul Ferkul | 10.1038/s41598-017-18398-4 | Cylindrical | diameter 9.5 mm x length 57.2 mm | PMMA | 0.2096358 | 101.3 kPa | -25 |  | Cylindrincal | 70 mm diameter x 254 mm height | 1 | Ground | open flame |  |  | Yes |  | 0.0906422
Link, Shmuel, Xinyan Huang, Carlos Fernandez-Pello, Sandra Olson, and Paul Ferkul. "The Effect of Gravity on Flame Spread over PMMA Cylinders." Scientific Reports, vol. 8, article 120, 2018. https://doi.org/10.1038/s41598-017-18398-4. | Shmuel Link; Xinyan Huang; Carlos Fernandez-Pello; Sandra Olson; Paul Ferkul | 10.1038/s41598-017-18398-4 | Cylindrical | diameter 12.7 mm x length 57.2 mm | PMMA | 0.1649679 | 101.3 kPa | -20 | BASS-II | Rectangular | 76 mm x 76 mm | 0 | Spacecraft | Wire |  |  | No
Link, Shmuel, Xinyan Huang, Carlos Fernandez-Pello, Sandra Olson, and Paul Ferkul. "The Effect of Gravity on Flame Spread over PMMA Cylinders." Scientific Reports, vol. 8, article 120, 2018. https://doi.org/10.1038/s41598-017-18398-4. | Shmuel Link; Xinyan Huang; Carlos Fernandez-Pello; Sandra Olson; Paul Ferkul | 10.1038/s41598-017-18398-4 | Cylindrical | diameter 12.7 mm x length 57.2 mm | PMMA | 0.1758458 | 101.3 kPa | -20 | BASS-II | Rectangular | 76 mm x 76 mm | 0 | Spacecraft | Wire |  |  | Yes |  | 0.02381818
Link, Shmuel, Xinyan Huang, Carlos Fernandez-Pello, Sandra Olson, and Paul Ferkul. "The Effect of Gravity on Flame Spread over PMMA Cylinders." Scientific Reports, vol. 8, article 120, 2018. https://doi.org/10.1038/s41598-017-18398-4. | Shmuel Link; Xinyan Huang; Carlos Fernandez-Pello; Sandra Olson; Paul Ferkul | 10.1038/s41598-017-18398-4 | Cylindrical | diameter 12.7 mm x length 57.2 mm | PMMA | 0.1930621 | 101.3 kPa | -20 | BASS-II | Rectangular | 76 mm x 76 mm | 0 | Spacecraft | Wire |  |  | Yes |  | 0.03781818
Link, Shmuel, Xinyan Huang, Carlos Fernandez-Pello, Sandra Olson, and Paul Ferkul. "The Effect of Gravity on Flame Spread over PMMA Cylinders." Scientific Reports, vol. 8, article 120, 2018. https://doi.org/10.1038/s41598-017-18398-4. | Shmuel Link; Xinyan Huang; Carlos Fernandez-Pello; Sandra Olson; Paul Ferkul | 10.1038/s41598-017-18398-4 | Cylindrical | diameter 12.7 mm x length 57.2 mm | PMMA | 0.206424 | 101.3 kPa | -20 | BASS-II | Rectangular | 76 mm x 76 mm | 0 | Spacecraft | Wire |  |  | Yes |  | 0.05290909
Link, Shmuel, Xinyan Huang, Carlos Fernandez-Pello, Sandra Olson, and Paul Ferkul. "The Effect of Gravity on Flame Spread over PMMA Cylinders." Scientific Reports, vol. 8, article 120, 2018. https://doi.org/10.1038/s41598-017-18398-4. | Shmuel Link; Xinyan Huang; Carlos Fernandez-Pello; Sandra Olson; Paul Ferkul | 10.1038/s41598-017-18398-4 | Cylindrical | diameter 12.7 mm x length 57.2 mm | PMMA | 0.1808994 | 101.3 kPa | -20 |  | Cylindrincal | 70 mm diameter x 254 mm height | 1 | Ground | open flame |  |  | No
Link, Shmuel, Xinyan Huang, Carlos Fernandez-Pello, Sandra Olson, and Paul Ferkul. "The Effect of Gravity on Flame Spread over PMMA Cylinders." Scientific Reports, vol. 8, article 120, 2018. https://doi.org/10.1038/s41598-017-18398-4. | Shmuel Link; Xinyan Huang; Carlos Fernandez-Pello; Sandra Olson; Paul Ferkul | 10.1038/s41598-017-18398-4 | Cylindrical | diameter 12.7 mm x length 57.2 mm | PMMA | 0.1849251 | 101.3 kPa | -20 |  | Cylindrincal | 70 mm diameter x 254 mm height | 1 | Ground | open flame |  |  | Yes |  | 0.02563636
Link, Shmuel, Xinyan Huang, Carlos Fernandez-Pello, Sandra Olson, and Paul Ferkul. "The Effect of Gravity on Flame Spread over PMMA Cylinders." Scientific Reports, vol. 8, article 120, 2018. https://doi.org/10.1038/s41598-017-18398-4. | Shmuel Link; Xinyan Huang; Carlos Fernandez-Pello; Sandra Olson; Paul Ferkul | 10.1038/s41598-017-18398-4 | Cylindrical | diameter 12.7 mm x length 57.2 mm | PMMA | 0.1899786 | 101.3 kPa | -20 |  | Cylindrincal | 70 mm diameter x 254 mm height | 1 | Ground | open flame |  |  | Yes |  | 0.03981818
Link, Shmuel, Xinyan Huang, Carlos Fernandez-Pello, Sandra Olson, and Paul Ferkul. "The Effect of Gravity on Flame Spread over PMMA Cylinders." Scientific Reports, vol. 8, article 120, 2018. https://doi.org/10.1038/s41598-017-18398-4. | Shmuel Link; Xinyan Huang; Carlos Fernandez-Pello; Sandra Olson; Paul Ferkul | 10.1038/s41598-017-18398-4 | Cylindrical | diameter 12.7 mm x length 57.2 mm | PMMA | 0.1999143 | 101.3 kPa | -20 |  | Cylindrincal | 70 mm diameter x 254 mm height | 1 | Ground | open flame |  |  | Yes |  | 0.064
Link, Shmuel, Xinyan Huang, Carlos Fernandez-Pello, Sandra Olson, and Paul Ferkul. "The Effect of Gravity on Flame Spread over PMMA Cylinders." Scientific Reports, vol. 8, article 120, 2018. https://doi.org/10.1038/s41598-017-18398-4. | Shmuel Link; Xinyan Huang; Carlos Fernandez-Pello; Sandra Olson; Paul Ferkul | 10.1038/s41598-017-18398-4 | Cylindrical | diameter 12.7 mm x length 57.2 mm | PMMA | 0.2099358 | 101.3 kPa | -20 |  | Cylindrincal | 70 mm diameter x 254 mm height | 1 | Ground | open flame |  |  | Yes |  | 0.09036364
Link, Shmuel, Xinyan Huang, Carlos Fernandez-Pello, Sandra Olson, and Paul Ferkul. "The Effect of Gravity on Flame Spread over PMMA Cylinders." Scientific Reports, vol. 8, article 120, 2018. https://doi.org/10.1038/s41598-017-18398-4. | Shmuel Link; Xinyan Huang; Carlos Fernandez-Pello; Sandra Olson; Paul Ferkul | 10.1038/s41598-017-18398-4 | Cylindrical | diameter 12.7 mm x length 57.2 mm | PMMA | 0.182955 | 101.3 kPa | -25 |  | Cylindrincal | 70 mm diameter x 254 mm height | 1 | Ground | open flame |  |  | No
Link, Shmuel, Xinyan Huang, Carlos Fernandez-Pello, Sandra Olson, and Paul Ferkul. "The Effect of Gravity on Flame Spread over PMMA Cylinders." Scientific Reports, vol. 8, article 120, 2018. https://doi.org/10.1038/s41598-017-18398-4. | Shmuel Link; Xinyan Huang; Carlos Fernandez-Pello; Sandra Olson; Paul Ferkul | 10.1038/s41598-017-18398-4 | Cylindrical | diameter 12.7 mm x length 57.2 mm | PMMA | 0.1850107 | 101.3 kPa | -25 |  | Cylindrincal | 70 mm diameter x 254 mm height | 1 | Ground | open flame |  |  | Yes |  | 0.014
Link, Shmuel, Xinyan Huang, Carlos Fernandez-Pello, Sandra Olson, and Paul Ferkul. "The Effect of Gravity on Flame Spread over PMMA Cylinders." Scientific Reports, vol. 8, article 120, 2018. https://doi.org/10.1038/s41598-017-18398-4. | Shmuel Link; Xinyan Huang; Carlos Fernandez-Pello; Sandra Olson; Paul Ferkul | 10.1038/s41598-017-18398-4 | Cylindrical | diameter 12.7 mm x length 57.2 mm | PMMA | 0.1899786 | 101.3 kPa | -25 |  | Cylindrincal | 70 mm diameter x 254 mm height | 1 | Ground | open flame |  |  | Yes |  | 0.02618182
Link, Shmuel, Xinyan Huang, Carlos Fernandez-Pello, Sandra Olson, and Paul Ferkul. "The Effect of Gravity on Flame Spread over PMMA Cylinders." Scientific Reports, vol. 8, article 120, 2018. https://doi.org/10.1038/s41598-017-18398-4. | Shmuel Link; Xinyan Huang; Carlos Fernandez-Pello; Sandra Olson; Paul Ferkul | 10.1038/s41598-017-18398-4 | Cylindrical | diameter 12.7 mm x length 57.2 mm | PMMA | 0.2 | 101.3 kPa | -25 |  | Cylindrincal | 70 mm diameter x 254 mm height | 1 | Ground | open flame |  |  | Yes |  | 0.05072727
Link, Shmuel, Xinyan Huang, Carlos Fernandez-Pello, Sandra Olson, and Paul Ferkul. "The Effect of Gravity on Flame Spread over PMMA Cylinders." Scientific Reports, vol. 8, article 120, 2018. https://doi.org/10.1038/s41598-017-18398-4. | Shmuel Link; Xinyan Huang; Carlos Fernandez-Pello; Sandra Olson; Paul Ferkul | 10.1038/s41598-017-18398-4 | Cylindrical | diameter 12.7 mm x length 57.2 mm | PMMA | 0.2099358 | 101.3 kPa | -25 |  | Cylindrincal | 70 mm diameter x 254 mm height | 1 | Ground | open flame |  |  | Yes |  | 0.07781818
Son, Youngjin, Paul D. Ronney, and Suleyman Gokoglu. "Comparison of Carbon Dioxide and Helium as Fire Extinguishing Agents for Spacecraft." NASA/CP—2004-213205/VOL2, 2004, pp. 409–418. | Youngjin Son; Paul D. Ronney; Suleyman Gokoglu | NASA/CP—2004-213205/VOL2, pp. 409–418 | flat | 115 mm x 100 mm x 10 mm | Polyphenolic open-cell foam | 0.28 | 405.3 kPa |  | NASA Glenn Research Center | Cylindrical | 305 mm diameter; 610 mm height | 0 | Drop Tower | Wire |  |  | Yes |  | 6.5 |  |  | dilution gas = CO2
Son, Youngjin, Paul D. Ronney, and Suleyman Gokoglu. "Comparison of Carbon Dioxide and Helium as Fire Extinguishing Agents for Spacecraft." NASA/CP—2004-213205/VOL2, 2004, pp. 409–418. | Youngjin Son; Paul D. Ronney; Suleyman Gokoglu | NASA/CP—2004-213205/VOL2, pp. 409–418 | flat | 115 mm x 100 mm x 10 mm | Polyphenolic open-cell foam | 0.3 | 405.3 kPa |  | NASA Glenn Research Center | Cylindrical | 305 mm diameter; 610 mm height | 0 | Drop Tower | Wire |  |  | Yes |  | 26 |  |  | dilution gas = CO2
Son, Youngjin, Paul D. Ronney, and Suleyman Gokoglu. "Comparison of Carbon Dioxide and Helium as Fire Extinguishing Agents for Spacecraft." NASA/CP—2004-213205/VOL2, 2004, pp. 409–418. | Youngjin Son; Paul D. Ronney; Suleyman Gokoglu | NASA/CP—2004-213205/VOL2, pp. 409–418 | flat | 115 mm x 100 mm x 10 mm | Polyphenolic open-cell foam | 0.35 | 405.3 kPa |  | NASA Glenn Research Center | Cylindrical | 305 mm diameter; 610 mm height | 0 | Drop Tower | Wire |  |  | Yes |  | 42 |  |  | dilution gas = CO2
Son, Youngjin, Paul D. Ronney, and Suleyman Gokoglu. "Comparison of Carbon Dioxide and Helium as Fire Extinguishing Agents for Spacecraft." NASA/CP—2004-213205/VOL2, 2004, pp. 409–418. | Youngjin Son; Paul D. Ronney; Suleyman Gokoglu | NASA/CP—2004-213205/VOL2, pp. 409–418 | flat | 115 mm x 100 mm x 10 mm | Polyphenolic open-cell foam | 0.4 | 405.3 kPa |  | NASA Glenn Research Center | Cylindrical | 305 mm diameter; 610 mm height | 0 | Drop Tower | Wire |  |  | Yes |  | 49 |  |  | dilution gas = CO2
Son, Youngjin, Paul D. Ronney, and Suleyman Gokoglu. "Comparison of Carbon Dioxide and Helium as Fire Extinguishing Agents for Spacecraft." NASA/CP—2004-213205/VOL2, 2004, pp. 409–418. | Youngjin Son; Paul D. Ronney; Suleyman Gokoglu | NASA/CP—2004-213205/VOL2, pp. 409–418 | flat | 115 mm x 100 mm x 10 mm | Polyphenolic open-cell foam | 0.45 | 405.3 kPa |  | NASA Glenn Research Center | Cylindrical | 305 mm diameter; 610 mm height | 0 | Drop Tower | Wire |  |  | Yes |  | 65 |  |  | dilution gas = CO2
Son, Youngjin, Paul D. Ronney, and Suleyman Gokoglu. "Comparison of Carbon Dioxide and Helium as Fire Extinguishing Agents for Spacecraft." NASA/CP—2004-213205/VOL2, 2004, pp. 409–418. | Youngjin Son; Paul D. Ronney; Suleyman Gokoglu | NASA/CP—2004-213205/VOL2, pp. 409–418 | flat | 115 mm x 100 mm x 10 mm | Polyphenolic open-cell foam | 0.5 | 405.3 kPa |  | NASA Glenn Research Center | Cylindrical | 305 mm diameter; 610 mm height | 0 | Drop Tower | Wire |  |  | Yes |  | 84 |  |  | dilution gas = CO2
Son, Youngjin, Paul D. Ronney, and Suleyman Gokoglu. "Comparison of Carbon Dioxide and Helium as Fire Extinguishing Agents for Spacecraft." NASA/CP—2004-213205/VOL2, 2004, pp. 409–418. | Youngjin Son; Paul D. Ronney; Suleyman Gokoglu | NASA/CP—2004-213205/VOL2, pp. 409–418 | flat | 115 mm x 100 mm x 10 mm | Polyphenolic open-cell foam | 0.25 | 405.3 kPa |  | NASA Glenn Research Center | Cylindrical | 305 mm diameter; 610 mm height | 0 | Drop Tower | Wire |  |  | Yes |  | 5.5 |  |  | dilution gas = N2
Son, Youngjin, Paul D. Ronney, and Suleyman Gokoglu. "Comparison of Carbon Dioxide and Helium as Fire Extinguishing Agents for Spacecraft." NASA/CP—2004-213205/VOL2, 2004, pp. 409–418. | Youngjin Son; Paul D. Ronney; Suleyman Gokoglu | NASA/CP—2004-213205/VOL2, pp. 409–418 | flat | 115 mm x 100 mm x 10 mm | Polyphenolic open-cell foam | 0.3 | 405.3 kPa |  | NASA Glenn Research Center | Cylindrical | 305 mm diameter; 610 mm height | 0 | Drop Tower | Wire |  |  | Yes |  | 21 |  |  | dilution gas = N2
Son, Youngjin, Paul D. Ronney, and Suleyman Gokoglu. "Comparison of Carbon Dioxide and Helium as Fire Extinguishing Agents for Spacecraft." NASA/CP—2004-213205/VOL2, 2004, pp. 409–418. | Youngjin Son; Paul D. Ronney; Suleyman Gokoglu | NASA/CP—2004-213205/VOL2, pp. 409–418 | flat | 115 mm x 100 mm x 10 mm | Polyphenolic open-cell foam | 0.35 | 405.3 kPa |  | NASA Glenn Research Center | Cylindrical | 305 mm diameter; 610 mm height | 0 | Drop Tower | Wire |  |  | Yes |  | 25 |  |  | dilution gas = N2
Son, Youngjin, Paul D. Ronney, and Suleyman Gokoglu. "Comparison of Carbon Dioxide and Helium as Fire Extinguishing Agents for Spacecraft." NASA/CP—2004-213205/VOL2, 2004, pp. 409–418. | Youngjin Son; Paul D. Ronney; Suleyman Gokoglu | NASA/CP—2004-213205/VOL2, pp. 409–418 | flat | 115 mm x 100 mm x 10 mm | Polyphenolic open-cell foam | 0.4 | 405.3 kPa |  | NASA Glenn Research Center | Cylindrical | 305 mm diameter; 610 mm height | 0 | Drop Tower | Wire |  |  | Yes |  | 48 |  |  | dilution gas = N2
Son, Youngjin, Paul D. Ronney, and Suleyman Gokoglu. "Comparison of Carbon Dioxide and Helium as Fire Extinguishing Agents for Spacecraft." NASA/CP—2004-213205/VOL2, 2004, pp. 409–418. | Youngjin Son; Paul D. Ronney; Suleyman Gokoglu | NASA/CP—2004-213205/VOL2, pp. 409–418 | flat | 115 mm x 100 mm x 10 mm | Polyphenolic open-cell foam | 0.45 | 405.3 kPa |  | NASA Glenn Research Center | Cylindrical | 305 mm diameter; 610 mm height | 0 | Drop Tower | Wire |  |  | Yes |  | 100 |  |  | dilution gas = N2
Son, Youngjin, Paul D. Ronney, and Suleyman Gokoglu. "Comparison of Carbon Dioxide and Helium as Fire Extinguishing Agents for Spacecraft." NASA/CP—2004-213205/VOL2, 2004, pp. 409–418. | Youngjin Son; Paul D. Ronney; Suleyman Gokoglu | NASA/CP—2004-213205/VOL2, pp. 409–418 | flat | 115 mm x 100 mm x 10 mm | Polyphenolic open-cell foam | 0.3 | 405.3 kPa |  | NASA Glenn Research Center | Cylindrical | 305 mm diameter; 610 mm height | 1 | Ground | Wire |  |  | Yes |  | 3 |  |  | dilution gas = CO2
Son, Youngjin, Paul D. Ronney, and Suleyman Gokoglu. "Comparison of Carbon Dioxide and Helium as Fire Extinguishing Agents for Spacecraft." NASA/CP—2004-213205/VOL2, 2004, pp. 409–418. | Youngjin Son; Paul D. Ronney; Suleyman Gokoglu | NASA/CP—2004-213205/VOL2, pp. 409–418 | flat | 115 mm x 100 mm x 10 mm | Polyphenolic open-cell foam | 0.35 | 405.3 kPa |  | NASA Glenn Research Center | Cylindrical | 305 mm diameter; 610 mm height | 1 | Ground | Wire |  |  | Yes |  | 11.5 |  |  | dilution gas = CO2
Son, Youngjin, Paul D. Ronney, and Suleyman Gokoglu. "Comparison of Carbon Dioxide and Helium as Fire Extinguishing Agents for Spacecraft." NASA/CP—2004-213205/VOL2, 2004, pp. 409–418. | Youngjin Son; Paul D. Ronney; Suleyman Gokoglu | NASA/CP—2004-213205/VOL2, pp. 409–418 | flat | 115 mm x 100 mm x 10 mm | Polyphenolic open-cell foam | 0.4 | 405.3 kPa |  | NASA Glenn Research Center | Cylindrical | 305 mm diameter; 610 mm height | 1 | Ground | Wire |  |  | Yes |  | 35 |  |  | dilution gas = CO2
Son, Youngjin, Paul D. Ronney, and Suleyman Gokoglu. "Comparison of Carbon Dioxide and Helium as Fire Extinguishing Agents for Spacecraft." NASA/CP—2004-213205/VOL2, 2004, pp. 409–418. | Youngjin Son; Paul D. Ronney; Suleyman Gokoglu | NASA/CP—2004-213205/VOL2, pp. 409–418 | flat | 115 mm x 100 mm x 10 mm | Polyphenolic open-cell foam | 0.5 | 405.3 kPa |  | NASA Glenn Research Center | Cylindrical | 305 mm diameter; 610 mm height | 1 | Ground | Wire |  |  | Yes |  | 70 |  |  | dilution gas = CO2
Son, Youngjin, Paul D. Ronney, and Suleyman Gokoglu. "Comparison of Carbon Dioxide and Helium as Fire Extinguishing Agents for Spacecraft." NASA/CP—2004-213205/VOL2, 2004, pp. 409–418. | Youngjin Son; Paul D. Ronney; Suleyman Gokoglu | NASA/CP—2004-213205/VOL2, pp. 409–418 | flat | 115 mm x 100 mm x 10 mm | Polyphenolic open-cell foam | 0.23 | 405.3 kPa |  | NASA Glenn Research Center | Cylindrical | 305 mm diameter; 610 mm height | 1 | Ground | Wire |  |  | Yes |  | 2.8 |  |  | dilution gas = N2
Son, Youngjin, Paul D. Ronney, and Suleyman Gokoglu. "Comparison of Carbon Dioxide and Helium as Fire Extinguishing Agents for Spacecraft." NASA/CP—2004-213205/VOL2, 2004, pp. 409–418. | Youngjin Son; Paul D. Ronney; Suleyman Gokoglu | NASA/CP—2004-213205/VOL2, pp. 409–418 | flat | 115 mm x 100 mm x 10 mm | Polyphenolic open-cell foam | 0.25 | 405.3 kPa |  | NASA Glenn Research Center | Cylindrical | 305 mm diameter; 610 mm height | 1 | Ground | Wire |  |  | Yes |  | 6.5 |  |  | dilution gas = N2
Son, Youngjin, Paul D. Ronney, and Suleyman Gokoglu. "Comparison of Carbon Dioxide and Helium as Fire Extinguishing Agents for Spacecraft." NASA/CP—2004-213205/VOL2, 2004, pp. 409–418. | Youngjin Son; Paul D. Ronney; Suleyman Gokoglu | NASA/CP—2004-213205/VOL2, pp. 409–418 | flat | 115 mm x 100 mm x 10 mm | Polyphenolic open-cell foam | 0.3 | 405.3 kPa |  | NASA Glenn Research Center | Cylindrical | 305 mm diameter; 610 mm height | 1 | Ground | Wire |  |  | Yes |  | 18 |  |  | dilution gas = N2
Son, Youngjin, Paul D. Ronney, and Suleyman Gokoglu. "Comparison of Carbon Dioxide and Helium as Fire Extinguishing Agents for Spacecraft." NASA/CP—2004-213205/VOL2, 2004, pp. 409–418. | Youngjin Son; Paul D. Ronney; Suleyman Gokoglu | NASA/CP—2004-213205/VOL2, pp. 409–418 | flat | 115 mm x 100 mm x 10 mm | Polyphenolic open-cell foam | 0.4 | 405.3 kPa |  | NASA Glenn Research Center | Cylindrical | 305 mm diameter; 610 mm height | 1 | Ground | Wire |  |  | Yes |  | 35 |  |  | dilution gas = N2
Son, Youngjin, Paul D. Ronney, and Suleyman Gokoglu. "Comparison of Carbon Dioxide and Helium as Fire Extinguishing Agents for Spacecraft." NASA/CP—2004-213205/VOL2, 2004, pp. 409–418. | Youngjin Son; Paul D. Ronney; Suleyman Gokoglu | NASA/CP—2004-213205/VOL2, pp. 409–418 | flat | 115 mm x 100 mm x 10 mm | Polyphenolic open-cell foam | 0.45 | 405.3 kPa |  | NASA Glenn Research Center | Cylindrical | 305 mm diameter; 610 mm height | 1 | Ground | Wire |  |  | Yes |  | 62 |  |  | dilution gas = N2
Son, Youngjin, Paul D. Ronney, and Suleyman Gokoglu. "Comparison of Carbon Dioxide and Helium as Fire Extinguishing Agents for Spacecraft." NASA/CP—2004-213205/VOL2, 2004, pp. 409–418. | Youngjin Son; Paul D. Ronney; Suleyman Gokoglu | NASA/CP—2004-213205/VOL2, pp. 409–418 | flat | 115 mm x 100 mm x 10 mm | Polyphenolic open-cell foam | 0.35 | 405.3 kPa |  | NASA Glenn Research Center | Cylindrical | 305 mm diameter; 610 mm height | 0 | Drop Tower | Wire |  |  | Yes |  | 40 |  |  | dilution gas = He
Son, Youngjin, Paul D. Ronney, and Suleyman Gokoglu. "Comparison of Carbon Dioxide and Helium as Fire Extinguishing Agents for Spacecraft." NASA/CP—2004-213205/VOL2, 2004, pp. 409–418. | Youngjin Son; Paul D. Ronney; Suleyman Gokoglu | NASA/CP—2004-213205/VOL2, pp. 409–418 | flat | 115 mm x 100 mm x 10 mm | Polyphenolic open-cell foam | 0.4 | 405.3 kPa |  | NASA Glenn Research Center | Cylindrical | 305 mm diameter; 610 mm height | 0 | Drop Tower | Wire |  |  | Yes |  | 90 |  |  | dilution gas = He
Son, Youngjin, Paul D. Ronney, and Suleyman Gokoglu. "Comparison of Carbon Dioxide and Helium as Fire Extinguishing Agents for Spacecraft." NASA/CP—2004-213205/VOL2, 2004, pp. 409–418. | Youngjin Son; Paul D. Ronney; Suleyman Gokoglu | NASA/CP—2004-213205/VOL2, pp. 409–418 | flat | 115 mm x 100 mm x 10 mm | Polyphenolic open-cell foam | 0.3 | 405.3 kPa |  | NASA Glenn Research Center | Cylindrical | 305 mm diameter; 610 mm height | 1 | Ground | Wire |  |  | Yes |  | 29 |  |  | dilution gas = He
Son, Youngjin, Paul D. Ronney, and Suleyman Gokoglu. "Comparison of Carbon Dioxide and Helium as Fire Extinguishing Agents for Spacecraft." NASA/CP—2004-213205/VOL2, 2004, pp. 409–418. | Youngjin Son; Paul D. Ronney; Suleyman Gokoglu | NASA/CP—2004-213205/VOL2, pp. 409–418 | flat | 115 mm x 100 mm x 10 mm | Polyphenolic open-cell foam | 0.35 | 405.3 kPa |  | NASA Glenn Research Center | Cylindrical | 305 mm diameter; 610 mm height | 1 | Ground | Wire |  |  | Yes |  | 44 |  |  | dilution gas = He
Son, Youngjin, Paul D. Ronney, and Suleyman Gokoglu. "Comparison of Carbon Dioxide and Helium as Fire Extinguishing Agents for Spacecraft." NASA/CP—2004-213205/VOL2, 2004, pp. 409–418. | Youngjin Son; Paul D. Ronney; Suleyman Gokoglu | NASA/CP—2004-213205/VOL2, pp. 409–418 | flat | 115 mm x 100 mm x 10 mm | Polyphenolic open-cell foam | 0.4 | 405.3 kPa |  | NASA Glenn Research Center | Cylindrical | 305 mm diameter; 610 mm height | 1 | Ground | Wire |  |  | Yes |  | 85 |  |  | dilution gas = He
Son, Youngjin, Paul D. Ronney, and Suleyman Gokoglu. "Comparison of Carbon Dioxide and Helium as Fire Extinguishing Agents for Spacecraft." NASA/CP—2004-213205/VOL2, 2004, pp. 409–418. | Youngjin Son; Paul D. Ronney; Suleyman Gokoglu | NASA/CP—2004-213205/VOL2, pp. 409–418 | flat | 115 mm x 100 mm x 10 mm | Polyurethane foam fuel | 0.5 | 76 kPa |  | NASA Glenn Research Center | Cylindrical | 305 mm diameter; 610 mm height | 0 | Drop Tower | Wire |  |  | Yes |  | 53.05556 |  |  | dilution gas = N2
Son, Youngjin, Paul D. Ronney, and Suleyman Gokoglu. "Comparison of Carbon Dioxide and Helium as Fire Extinguishing Agents for Spacecraft." NASA/CP—2004-213205/VOL2, 2004, pp. 409–418. | Youngjin Son; Paul D. Ronney; Suleyman Gokoglu | NASA/CP—2004-213205/VOL2, pp. 409–418 | flat | 115 mm x 100 mm x 10 mm | Polyurethane foam fuel | 0.4497633 | 76 kPa |  | NASA Glenn Research Center | Cylindrical | 305 mm diameter; 610 mm height | 0 | Drop Tower | Wire |  |  | Yes |  | 36.94444 |  |  | dilution gas = N2
Son, Youngjin, Paul D. Ronney, and Suleyman Gokoglu. "Comparison of Carbon Dioxide and Helium as Fire Extinguishing Agents for Spacecraft." NASA/CP—2004-213205/VOL2, 2004, pp. 409–418. | Youngjin Son; Paul D. Ronney; Suleyman Gokoglu | NASA/CP—2004-213205/VOL2, pp. 409–418 | flat | 115 mm x 100 mm x 10 mm | Polyurethane foam fuel | 0.4250466 | 76 kPa |  | NASA Glenn Research Center | Cylindrical | 305 mm diameter; 610 mm height | 0 | Drop Tower | Wire |  |  | Yes |  | 6.666667 |  |  | dilution gas = N2
Son, Youngjin, Paul D. Ronney, and Suleyman Gokoglu. "Comparison of Carbon Dioxide and Helium as Fire Extinguishing Agents for Spacecraft." NASA/CP—2004-213205/VOL2, 2004, pp. 409–418. | Youngjin Son; Paul D. Ronney; Suleyman Gokoglu | NASA/CP—2004-213205/VOL2, pp. 409–418 | flat | 115 mm x 100 mm x 10 mm | Polyurethane foam fuel | 0.4 | 76 kPa |  | NASA Glenn Research Center | Cylindrical | 305 mm diameter; 610 mm height | 0 | Drop Tower | Wire |  |  | No |  |  |  |  | dilution gas = N2
Son, Youngjin, Paul D. Ronney, and Suleyman Gokoglu. "Comparison of Carbon Dioxide and Helium as Fire Extinguishing Agents for Spacecraft." NASA/CP—2004-213205/VOL2, 2004, pp. 409–418. | Youngjin Son; Paul D. Ronney; Suleyman Gokoglu | NASA/CP—2004-213205/VOL2, pp. 409–418 | flat | 115 mm x 100 mm x 10 mm | Polyurethane foam fuel | 0.5 | 76 kPa |  | NASA Glenn Research Center | Cylindrical | 305 mm diameter; 610 mm height | 0 | Drop Tower | Wire |  |  | Yes |  | 52.77778 |  |  | dilution gas = CO2
Son, Youngjin, Paul D. Ronney, and Suleyman Gokoglu. "Comparison of Carbon Dioxide and Helium as Fire Extinguishing Agents for Spacecraft." NASA/CP—2004-213205/VOL2, 2004, pp. 409–418. | Youngjin Son; Paul D. Ronney; Suleyman Gokoglu | NASA/CP—2004-213205/VOL2, pp. 409–418 | flat | 115 mm x 100 mm x 10 mm | Polyurethane foam fuel | 0.4749418 | 76 kPa |  | NASA Glenn Research Center | Cylindrical | 305 mm diameter; 610 mm height | 0 | Drop Tower | Wire |  |  | Yes |  | 34.16667 |  |  | dilution gas = CO2
Son, Youngjin, Paul D. Ronney, and Suleyman Gokoglu. "Comparison of Carbon Dioxide and Helium as Fire Extinguishing Agents for Spacecraft." NASA/CP—2004-213205/VOL2, 2004, pp. 409–418. | Youngjin Son; Paul D. Ronney; Suleyman Gokoglu | NASA/CP—2004-213205/VOL2, pp. 409–418 | flat | 115 mm x 100 mm x 10 mm | Polyurethane foam fuel | 0.4499534 | 76 kPa |  | NASA Glenn Research Center | Cylindrical | 305 mm diameter; 610 mm height | 0 | Drop Tower | Wire |  |  | Yes |  | 23.33333 |  |  | dilution gas = CO2
Son, Youngjin, Paul D. Ronney, and Suleyman Gokoglu. "Comparison of Carbon Dioxide and Helium as Fire Extinguishing Agents for Spacecraft." NASA/CP—2004-213205/VOL2, 2004, pp. 409–418. | Youngjin Son; Paul D. Ronney; Suleyman Gokoglu | NASA/CP—2004-213205/VOL2, pp. 409–418 | flat | 115 mm x 100 mm x 10 mm | Polyurethane foam fuel | 0.4248953 | 76 kPa |  | NASA Glenn Research Center | Cylindrical | 305 mm diameter; 610 mm height | 0 | Drop Tower | Wire |  |  | Yes |  | 17.5 |  |  | dilution gas = CO2
Son, Youngjin, Paul D. Ronney, and Suleyman Gokoglu. "Comparison of Carbon Dioxide and Helium as Fire Extinguishing Agents for Spacecraft." NASA/CP—2004-213205/VOL2, 2004, pp. 409–418. | Youngjin Son; Paul D. Ronney; Suleyman Gokoglu | NASA/CP—2004-213205/VOL2, pp. 409–418 | flat | 115 mm x 100 mm x 10 mm | Polyurethane foam fuel | 0.3998021 | 76 kPa |  | NASA Glenn Research Center | Cylindrical | 305 mm diameter; 610 mm height | 0 | Drop Tower | Wire |  |  | Yes |  | 14.16667 |  |  | dilution gas = CO2
Son, Youngjin, Paul D. Ronney, and Suleyman Gokoglu. "Comparison of Carbon Dioxide and Helium as Fire Extinguishing Agents for Spacecraft." NASA/CP—2004-213205/VOL2, 2004, pp. 409–418. | Youngjin Son; Paul D. Ronney; Suleyman Gokoglu | NASA/CP—2004-213205/VOL2, pp. 409–418 | flat | 115 mm x 100 mm x 10 mm | Polyurethane foam fuel | 0.5 | 76 kPa |  | NASA Glenn Research Center | Cylindrical | 305 mm diameter; 610 mm height | 0 | Drop Tower | Wire |  |  | Yes |  | 52.77778 |  |  | dilution gas = He
Son, Youngjin, Paul D. Ronney, and Suleyman Gokoglu. "Comparison of Carbon Dioxide and Helium as Fire Extinguishing Agents for Spacecraft." NASA/CP—2004-213205/VOL2, 2004, pp. 409–418. | Youngjin Son; Paul D. Ronney; Suleyman Gokoglu | NASA/CP—2004-213205/VOL2, pp. 409–418 | flat | 115 mm x 100 mm x 10 mm | Polyurethane foam fuel | 0.475031 | 76 kPa |  | NASA Glenn Research Center | Cylindrical | 305 mm diameter; 610 mm height | 0 | Drop Tower | Wire |  |  | Yes |  | 27.77778 |  |  | dilution gas = He
Son, Youngjin, Paul D. Ronney, and Suleyman Gokoglu. "Comparison of Carbon Dioxide and Helium as Fire Extinguishing Agents for Spacecraft." NASA/CP—2004-213205/VOL2, 2004, pp. 409–418. | Youngjin Son; Paul D. Ronney; Suleyman Gokoglu | NASA/CP—2004-213205/VOL2, pp. 409–418 | flat | 115 mm x 100 mm x 10 mm | Polyurethane foam fuel | 0.4496237 | 76 kPa |  | NASA Glenn Research Center | Cylindrical | 305 mm diameter; 610 mm height | 0 | Drop Tower | Wire |  |  | Yes |  | 16.94444 |  |  | dilution gas = He
Son, Youngjin, Paul D. Ronney, and Suleyman Gokoglu. "Comparison of Carbon Dioxide and Helium as Fire Extinguishing Agents for Spacecraft." NASA/CP—2004-213205/VOL2, 2004, pp. 409–418. | Youngjin Son; Paul D. Ronney; Suleyman Gokoglu | NASA/CP—2004-213205/VOL2, pp. 409–418 | flat | 115 mm x 100 mm x 10 mm | Polyurethane foam fuel | 0.4250349 | 76 kPa |  | NASA Glenn Research Center | Cylindrical | 305 mm diameter; 610 mm height | 0 | Drop Tower | Wire |  |  | Yes |  | 7.5 |  |  | dilution gas = He
Son, Youngjin, Paul D. Ronney, and Suleyman Gokoglu. "Comparison of Carbon Dioxide and Helium as Fire Extinguishing Agents for Spacecraft." NASA/CP—2004-213205/VOL2, 2004, pp. 409–418. | Youngjin Son; Paul D. Ronney; Suleyman Gokoglu | NASA/CP—2004-213205/VOL2, pp. 409–418 | flat | 115 mm x 100 mm x 10 mm | Polyurethane foam fuel | 0.4 | 101.3 kPa |  | NASA Glenn Research Center | Cylindrical | 305 mm diameter; 610 mm height | 0 | Drop Tower | Wire |  |  | Yes |  | 28.59091 |  |  | dilution gas = N2
Son, Youngjin, Paul D. Ronney, and Suleyman Gokoglu. "Comparison of Carbon Dioxide and Helium as Fire Extinguishing Agents for Spacecraft." NASA/CP—2004-213205/VOL2, 2004, pp. 409–418. | Youngjin Son; Paul D. Ronney; Suleyman Gokoglu | NASA/CP—2004-213205/VOL2, pp. 409–418 | flat | 115 mm x 100 mm x 10 mm | Polyurethane foam fuel | 0.3725394 | 101.3 kPa |  | NASA Glenn Research Center | Cylindrical | 305 mm diameter; 610 mm height | 0 | Drop Tower | Wire |  |  | Yes |  | 11.13636 |  |  | dilution gas = N2
Son, Youngjin, Paul D. Ronney, and Suleyman Gokoglu. "Comparison of Carbon Dioxide and Helium as Fire Extinguishing Agents for Spacecraft." NASA/CP—2004-213205/VOL2, 2004, pp. 409–418. | Youngjin Son; Paul D. Ronney; Suleyman Gokoglu | NASA/CP—2004-213205/VOL2, pp. 409–418 | flat | 115 mm x 100 mm x 10 mm | Polyurethane foam fuel | 0.3504869 | 101.3 kPa |  | NASA Glenn Research Center | Cylindrical | 305 mm diameter; 610 mm height | 0 | Drop Tower | Wire |  |  | Yes |  | 12.90909 |  |  | dilution gas = N2
Son, Youngjin, Paul D. Ronney, and Suleyman Gokoglu. "Comparison of Carbon Dioxide and Helium as Fire Extinguishing Agents for Spacecraft." NASA/CP—2004-213205/VOL2, 2004, pp. 409–418. | Youngjin Son; Paul D. Ronney; Suleyman Gokoglu | NASA/CP—2004-213205/VOL2, pp. 409–418 | flat | 115 mm x 100 mm x 10 mm | Polyurethane foam fuel | 0.3000927 | 101.3 kPa |  | NASA Glenn Research Center | Cylindrical | 305 mm diameter; 610 mm height | 0 | Drop Tower | Wire |  |  | Yes |  | 4.318182 |  |  | dilution gas = N2
Son, Youngjin, Paul D. Ronney, and Suleyman Gokoglu. "Comparison of Carbon Dioxide and Helium as Fire Extinguishing Agents for Spacecraft." NASA/CP—2004-213205/VOL2, 2004, pp. 409–418. | Youngjin Son; Paul D. Ronney; Suleyman Gokoglu | NASA/CP—2004-213205/VOL2, pp. 409–418 | flat | 115 mm x 100 mm x 10 mm | Polyurethane foam fuel | 0.4 | 101.3 kPa |  | NASA Glenn Research Center | Cylindrical | 305 mm diameter; 610 mm height | 0 | Drop Tower | Wire |  |  | Yes |  | 28.59091 |  |  | dilution gas = CO2
Son, Youngjin, Paul D. Ronney, and Suleyman Gokoglu. "Comparison of Carbon Dioxide and Helium as Fire Extinguishing Agents for Spacecraft." NASA/CP—2004-213205/VOL2, 2004, pp. 409–418. | Youngjin Son; Paul D. Ronney; Suleyman Gokoglu | NASA/CP—2004-213205/VOL2, pp. 409–418 | flat | 115 mm x 100 mm x 10 mm | Polyurethane foam fuel | 0.3727444 | 101.3 kPa |  | NASA Glenn Research Center | Cylindrical | 305 mm diameter; 610 mm height | 0 | Drop Tower | Wire |  |  | Yes |  | 14.95455 |  |  | dilution gas = CO2
Son, Youngjin, Paul D. Ronney, and Suleyman Gokoglu. "Comparison of Carbon Dioxide and Helium as Fire Extinguishing Agents for Spacecraft." NASA/CP—2004-213205/VOL2, 2004, pp. 409–418. | Youngjin Son; Paul D. Ronney; Suleyman Gokoglu | NASA/CP—2004-213205/VOL2, pp. 409–418 | flat | 115 mm x 100 mm x 10 mm | Polyurethane foam fuel | 0.3502746 | 101.3 kPa |  | NASA Glenn Research Center | Cylindrical | 305 mm diameter; 610 mm height | 0 | Drop Tower | Wire |  |  | Yes |  | 8.954545 |  |  | dilution gas = CO2
Son, Youngjin, Paul D. Ronney, and Suleyman Gokoglu. "Comparison of Carbon Dioxide and Helium as Fire Extinguishing Agents for Spacecraft." NASA/CP—2004-213205/VOL2, 2004, pp. 409–418. | Youngjin Son; Paul D. Ronney; Suleyman Gokoglu | NASA/CP—2004-213205/VOL2, pp. 409–418 | flat | 115 mm x 100 mm x 10 mm | Polyurethane foam fuel | 0.2998511 | 101.3 kPa |  | NASA Glenn Research Center | Cylindrical | 305 mm diameter; 610 mm height | 0 | Drop Tower | Wire |  |  | No |  |  |  |  | dilution gas = CO2
Son, Youngjin, Paul D. Ronney, and Suleyman Gokoglu. "Comparison of Carbon Dioxide and Helium as Fire Extinguishing Agents for Spacecraft." NASA/CP—2004-213205/VOL2, 2004, pp. 409–418. | Youngjin Son; Paul D. Ronney; Suleyman Gokoglu | NASA/CP—2004-213205/VOL2, pp. 409–418 | flat | 115 mm x 100 mm x 10 mm | Polyurethane foam fuel | 0.4 | 101.3 kPa |  | NASA Glenn Research Center | Cylindrical | 305 mm diameter; 610 mm height | 0 | Drop Tower | Wire |  |  | Yes |  | 28.45455 |  |  | dilution gas = He
Son, Youngjin, Paul D. Ronney, and Suleyman Gokoglu. "Comparison of Carbon Dioxide and Helium as Fire Extinguishing Agents for Spacecraft." NASA/CP—2004-213205/VOL2, 2004, pp. 409–418. | Youngjin Son; Paul D. Ronney; Suleyman Gokoglu | NASA/CP—2004-213205/VOL2, pp. 409–418 | flat | 115 mm x 100 mm x 10 mm | Polyurethane foam fuel | 0.372327 | 101.3 kPa |  | NASA Glenn Research Center | Cylindrical | 305 mm diameter; 610 mm height | 0 | Drop Tower | Wire |  |  | Yes |  | 7.181818 |  |  | dilution gas = He
Son, Youngjin, Paul D. Ronney, and Suleyman Gokoglu. "Comparison of Carbon Dioxide and Helium as Fire Extinguishing Agents for Spacecraft." NASA/CP—2004-213205/VOL2, 2004, pp. 409–418. | Youngjin Son; Paul D. Ronney; Suleyman Gokoglu | NASA/CP—2004-213205/VOL2, pp. 409–418 | flat | 115 mm x 100 mm x 10 mm | Polyurethane foam fuel | 0.3506553 | 101.3 kPa |  | NASA Glenn Research Center | Cylindrical | 305 mm diameter; 610 mm height | 0 | Drop Tower | Wire |  |  | Yes |  | 8.545455 |  |  | dilution gas = He
Son, Youngjin, Paul D. Ronney, and Suleyman Gokoglu. "Comparison of Carbon Dioxide and Helium as Fire Extinguishing Agents for Spacecraft." NASA/CP—2004-213205/VOL2, 2004, pp. 409–418. | Youngjin Son; Paul D. Ronney; Suleyman Gokoglu | NASA/CP—2004-213205/VOL2, pp. 409–418 | flat | 115 mm x 100 mm x 10 mm | Polyurethane foam fuel | 0.3006565 | 101.3 kPa |  | NASA Glenn Research Center | Cylindrical | 305 mm diameter; 610 mm height | 0 | Drop Tower | Wire |  |  | No |  |  |  |  | dilution gas = He
Son, Youngjin, Paul D. Ronney, and Suleyman Gokoglu. "Comparison of Carbon Dioxide and Helium as Fire Extinguishing Agents for Spacecraft." NASA/CP—2004-213205/VOL2, 2004, pp. 409–418. | Youngjin Son; Paul D. Ronney; Suleyman Gokoglu | NASA/CP—2004-213205/VOL2, pp. 409–418 | flat | 115 mm x 100 mm x 10 mm | Polyurethane foam fuel | 0.35 | 202.65 kPa |  | NASA Glenn Research Center | Cylindrical | 305 mm diameter; 610 mm height | 0 | Drop Tower | Wire |  |  | Yes |  | 27.08333 |  |  | dilution gas = N2
Son, Youngjin, Paul D. Ronney, and Suleyman Gokoglu. "Comparison of Carbon Dioxide and Helium as Fire Extinguishing Agents for Spacecraft." NASA/CP—2004-213205/VOL2, 2004, pp. 409–418. | Youngjin Son; Paul D. Ronney; Suleyman Gokoglu | NASA/CP—2004-213205/VOL2, pp. 409–418 | flat | 115 mm x 100 mm x 10 mm | Polyurethane foam fuel | 0.3217815 | 202.65 kPa |  | NASA Glenn Research Center | Cylindrical | 305 mm diameter; 610 mm height | 0 | Drop Tower | Wire |  |  | Yes |  | 13.33333 |  |  | dilution gas = N2
Son, Youngjin, Paul D. Ronney, and Suleyman Gokoglu. "Comparison of Carbon Dioxide and Helium as Fire Extinguishing Agents for Spacecraft." NASA/CP—2004-213205/VOL2, 2004, pp. 409–418. | Youngjin Son; Paul D. Ronney; Suleyman Gokoglu | NASA/CP—2004-213205/VOL2, pp. 409–418 | flat | 115 mm x 100 mm x 10 mm | Polyurethane foam fuel | 0.2996161 | 202.65 kPa |  | NASA Glenn Research Center | Cylindrical | 305 mm diameter; 610 mm height | 0 | Drop Tower | Wire |  |  | Yes |  | 12.22222 |  |  | dilution gas = N2
Son, Youngjin, Paul D. Ronney, and Suleyman Gokoglu. "Comparison of Carbon Dioxide and Helium as Fire Extinguishing Agents for Spacecraft." NASA/CP—2004-213205/VOL2, 2004, pp. 409–418. | Youngjin Son; Paul D. Ronney; Suleyman Gokoglu | NASA/CP—2004-213205/VOL2, pp. 409–418 | flat | 115 mm x 100 mm x 10 mm | Polyurethane foam fuel | 0.35 | 202.65 kPa |  | NASA Glenn Research Center | Cylindrical | 305 mm diameter; 610 mm height | 0 | Drop Tower | Wire |  |  | Yes |  | 27.22222 |  |  | dilution gas = CO2
Son, Youngjin, Paul D. Ronney, and Suleyman Gokoglu. "Comparison of Carbon Dioxide and Helium as Fire Extinguishing Agents for Spacecraft." NASA/CP—2004-213205/VOL2, 2004, pp. 409–418. | Youngjin Son; Paul D. Ronney; Suleyman Gokoglu | NASA/CP—2004-213205/VOL2, pp. 409–418 | flat | 115 mm x 100 mm x 10 mm | Polyurethane foam fuel | 0.3217975 | 202.65 kPa |  | NASA Glenn Research Center | Cylindrical | 305 mm diameter; 610 mm height | 0 | Drop Tower | Wire |  |  | Yes |  | 11.94444 |  |  | dilution gas = CO2
Son, Youngjin, Paul D. Ronney, and Suleyman Gokoglu. "Comparison of Carbon Dioxide and Helium as Fire Extinguishing Agents for Spacecraft." NASA/CP—2004-213205/VOL2, 2004, pp. 409–418. | Youngjin Son; Paul D. Ronney; Suleyman Gokoglu | NASA/CP—2004-213205/VOL2, pp. 409–418 | flat | 115 mm x 100 mm x 10 mm | Polyurethane foam fuel | 0.2996707 | 202.65 kPa |  | NASA Glenn Research Center | Cylindrical | 305 mm diameter; 610 mm height | 0 | Drop Tower | Wire |  |  | Yes |  | 7.5 |  |  | dilution gas = CO2
Son, Youngjin, Paul D. Ronney, and Suleyman Gokoglu. "Comparison of Carbon Dioxide and Helium as Fire Extinguishing Agents for Spacecraft." NASA/CP—2004-213205/VOL2, 2004, pp. 409–418. | Youngjin Son; Paul D. Ronney; Suleyman Gokoglu | NASA/CP—2004-213205/VOL2, pp. 409–418 | flat | 115 mm x 100 mm x 10 mm | Polyurethane foam fuel | 0.35 | 202.65 kPa |  | NASA Glenn Research Center | Cylindrical | 305 mm diameter; 610 mm height | 0 | Drop Tower | Wire |  |  | Yes |  | 27.08333 |  |  | dilution gas = He
Son, Youngjin, Paul D. Ronney, and Suleyman Gokoglu. "Comparison of Carbon Dioxide and Helium as Fire Extinguishing Agents for Spacecraft." NASA/CP—2004-213205/VOL2, 2004, pp. 409–418. | Youngjin Son; Paul D. Ronney; Suleyman Gokoglu | NASA/CP—2004-213205/VOL2, pp. 409–418 | flat | 115 mm x 100 mm x 10 mm | Polyurethane foam fuel | 0.3219692 | 202.65 kPa |  | NASA Glenn Research Center | Cylindrical | 305 mm diameter; 610 mm height | 0 | Drop Tower | Wire |  |  | Yes |  | 12.08333 |  |  | dilution gas = He
Son, Youngjin, Paul D. Ronney, and Suleyman Gokoglu. "Comparison of Carbon Dioxide and Helium as Fire Extinguishing Agents for Spacecraft." NASA/CP—2004-213205/VOL2, 2004, pp. 409–418. | Youngjin Son; Paul D. Ronney; Suleyman Gokoglu | NASA/CP—2004-213205/VOL2, pp. 409–418 | flat | 115 mm x 100 mm x 10 mm | Polyurethane foam fuel | 0.2998215 | 202.65 kPa |  | NASA Glenn Research Center | Cylindrical | 305 mm diameter; 610 mm height | 0 | Drop Tower | Wire |  |  | Yes |  | 9.444444 |  |  | dilution gas = He
Son, Youngjin, Paul D. Ronney, and Suleyman Gokoglu. "Comparison of Carbon Dioxide and Helium as Fire Extinguishing Agents for Spacecraft." NASA/CP—2004-213205/VOL2, 2004, pp. 409–418. | Youngjin Son; Paul D. Ronney; Suleyman Gokoglu | NASA/CP—2004-213205/VOL2, pp. 409–418 | flat | 115 mm x 100 mm x 10 mm | Polyurethane foam fuel | 0.5 | 60.8 kPa |  | NASA Glenn Research Center | Cylindrical | 305 mm diameter; 610 mm height | 1 | Ground | Wire |  |  | Yes |  | 44.04762 |  |  | dilution gas = N2
Son, Youngjin, Paul D. Ronney, and Suleyman Gokoglu. "Comparison of Carbon Dioxide and Helium as Fire Extinguishing Agents for Spacecraft." NASA/CP—2004-213205/VOL2, 2004, pp. 409–418. | Youngjin Son; Paul D. Ronney; Suleyman Gokoglu | NASA/CP—2004-213205/VOL2, pp. 409–418 | flat | 115 mm x 100 mm x 10 mm | Polyurethane foam fuel | 0.3989608 | 60.8 kPa |  | NASA Glenn Research Center | Cylindrical | 305 mm diameter; 610 mm height | 1 | Ground | Wire |  |  | Yes |  | 17.85714 |  |  | dilution gas = N2
Son, Youngjin, Paul D. Ronney, and Suleyman Gokoglu. "Comparison of Carbon Dioxide and Helium as Fire Extinguishing Agents for Spacecraft." NASA/CP—2004-213205/VOL2, 2004, pp. 409–418. | Youngjin Son; Paul D. Ronney; Suleyman Gokoglu | NASA/CP—2004-213205/VOL2, pp. 409–418 | flat | 115 mm x 100 mm x 10 mm | Polyurethane foam fuel | 0.3493489 | 60.8 kPa |  | NASA Glenn Research Center | Cylindrical | 305 mm diameter; 610 mm height | 1 | Ground | Wire |  |  | Yes |  | 13.80952 |  |  | dilution gas = N2
Son, Youngjin, Paul D. Ronney, and Suleyman Gokoglu. "Comparison of Carbon Dioxide and Helium as Fire Extinguishing Agents for Spacecraft." NASA/CP—2004-213205/VOL2, 2004, pp. 409–418. | Youngjin Son; Paul D. Ronney; Suleyman Gokoglu | NASA/CP—2004-213205/VOL2, pp. 409–418 | flat | 115 mm x 100 mm x 10 mm | Polyurethane foam fuel | 0.2998421 | 60.8 kPa |  | NASA Glenn Research Center | Cylindrical | 305 mm diameter; 610 mm height | 1 | Ground | Wire |  |  | Yes |  | 5.952381 |  |  | dilution gas = N2
Son, Youngjin, Paul D. Ronney, and Suleyman Gokoglu. "Comparison of Carbon Dioxide and Helium as Fire Extinguishing Agents for Spacecraft." NASA/CP—2004-213205/VOL2, 2004, pp. 409–418. | Youngjin Son; Paul D. Ronney; Suleyman Gokoglu | NASA/CP—2004-213205/VOL2, pp. 409–418 | flat | 115 mm x 100 mm x 10 mm | Polyurethane foam fuel | 0.5 | 60.8 kPa |  | NASA Glenn Research Center | Cylindrical | 305 mm diameter; 610 mm height | 1 | Ground | Wire |  |  | Yes |  | 44.28571 |  |  | dilution gas = CO2
Son, Youngjin, Paul D. Ronney, and Suleyman Gokoglu. "Comparison of Carbon Dioxide and Helium as Fire Extinguishing Agents for Spacecraft." NASA/CP—2004-213205/VOL2, 2004, pp. 409–418. | Youngjin Son; Paul D. Ronney; Suleyman Gokoglu | NASA/CP—2004-213205/VOL2, pp. 409–418 | flat | 115 mm x 100 mm x 10 mm | Polyurethane foam fuel | 0.4499671 | 60.8 kPa |  | NASA Glenn Research Center | Cylindrical | 305 mm diameter; 610 mm height | 1 | Ground | Wire |  |  | Yes |  | 31.42857 |  |  | dilution gas = CO2
Son, Youngjin, Paul D. Ronney, and Suleyman Gokoglu. "Comparison of Carbon Dioxide and Helium as Fire Extinguishing Agents for Spacecraft." NASA/CP—2004-213205/VOL2, 2004, pp. 409–418. | Youngjin Son; Paul D. Ronney; Suleyman Gokoglu | NASA/CP—2004-213205/VOL2, pp. 409–418 | flat | 115 mm x 100 mm x 10 mm | Polyurethane foam fuel | 0.3997435 | 60.8 kPa |  | NASA Glenn Research Center | Cylindrical | 305 mm diameter; 610 mm height | 1 | Ground | Wire |  |  | Yes |  | 19.52381 |  |  | dilution gas = CO2
Son, Youngjin, Paul D. Ronney, and Suleyman Gokoglu. "Comparison of Carbon Dioxide and Helium as Fire Extinguishing Agents for Spacecraft." NASA/CP—2004-213205/VOL2, 2004, pp. 409–418. | Youngjin Son; Paul D. Ronney; Suleyman Gokoglu | NASA/CP—2004-213205/VOL2, pp. 409–418 | flat | 115 mm x 100 mm x 10 mm | Polyurethane foam fuel | 0.3495001 | 60.8 kPa |  | NASA Glenn Research Center | Cylindrical | 305 mm diameter; 610 mm height | 1 | Ground | Wire |  |  | Yes |  | 8.333333 |  |  | dilution gas = CO2
Son, Youngjin, Paul D. Ronney, and Suleyman Gokoglu. "Comparison of Carbon Dioxide and Helium as Fire Extinguishing Agents for Spacecraft." NASA/CP—2004-213205/VOL2, 2004, pp. 409–418. | Youngjin Son; Paul D. Ronney; Suleyman Gokoglu | NASA/CP—2004-213205/VOL2, pp. 409–418 | flat | 115 mm x 100 mm x 10 mm | Polyurethane foam fuel | 0.3000066 | 60.8 kPa |  | NASA Glenn Research Center | Cylindrical | 305 mm diameter; 610 mm height | 1 | Ground | Wire |  |  | No |  |  |  |  | dilution gas = CO2
Son, Youngjin, Paul D. Ronney, and Suleyman Gokoglu. "Comparison of Carbon Dioxide and Helium as Fire Extinguishing Agents for Spacecraft." NASA/CP—2004-213205/VOL2, 2004, pp. 409–418. | Youngjin Son; Paul D. Ronney; Suleyman Gokoglu | NASA/CP—2004-213205/VOL2, pp. 409–418 | flat | 115 mm x 100 mm x 10 mm | Polyurethane foam fuel | 0.5 | 60.8 kPa |  | NASA Glenn Research Center | Cylindrical | 305 mm diameter; 610 mm height | 1 | Ground | Wire |  |  | Yes |  | 44.04762 |  |  | dilution gas = He
Son, Youngjin, Paul D. Ronney, and Suleyman Gokoglu. "Comparison of Carbon Dioxide and Helium as Fire Extinguishing Agents for Spacecraft." NASA/CP—2004-213205/VOL2, 2004, pp. 409–418. | Youngjin Son; Paul D. Ronney; Suleyman Gokoglu | NASA/CP—2004-213205/VOL2, pp. 409–418 | flat | 115 mm x 100 mm x 10 mm | Polyurethane foam fuel | 0.4499605 | 60.8 kPa |  | NASA Glenn Research Center | Cylindrical | 305 mm diameter; 610 mm height | 1 | Ground | Wire |  |  | Yes |  | 31.66667 |  |  | dilution gas = He
Son, Youngjin, Paul D. Ronney, and Suleyman Gokoglu. "Comparison of Carbon Dioxide and Helium as Fire Extinguishing Agents for Spacecraft." NASA/CP—2004-213205/VOL2, 2004, pp. 409–418. | Youngjin Son; Paul D. Ronney; Suleyman Gokoglu | NASA/CP—2004-213205/VOL2, pp. 409–418 | flat | 115 mm x 100 mm x 10 mm | Polyurethane foam fuel | 0.3989674 | 60.8 kPa |  | NASA Glenn Research Center | Cylindrical | 305 mm diameter; 610 mm height | 1 | Ground | Wire |  |  | Yes |  | 17.61905 |  |  | dilution gas = He
Son, Youngjin, Paul D. Ronney, and Suleyman Gokoglu. "Comparison of Carbon Dioxide and Helium as Fire Extinguishing Agents for Spacecraft." NASA/CP—2004-213205/VOL2, 2004, pp. 409–418. | Youngjin Son; Paul D. Ronney; Suleyman Gokoglu | NASA/CP—2004-213205/VOL2, pp. 409–418 | flat | 115 mm x 100 mm x 10 mm | Polyurethane foam fuel | 0.3494804 | 60.8 kPa |  | NASA Glenn Research Center | Cylindrical | 305 mm diameter; 610 mm height | 1 | Ground | Wire |  |  | Yes |  | 9.047619 |  |  | dilution gas = He
Son, Youngjin, Paul D. Ronney, and Suleyman Gokoglu. "Comparison of Carbon Dioxide and Helium as Fire Extinguishing Agents for Spacecraft." NASA/CP—2004-213205/VOL2, 2004, pp. 409–418. | Youngjin Son; Paul D. Ronney; Suleyman Gokoglu | NASA/CP—2004-213205/VOL2, pp. 409–418 | flat | 115 mm x 100 mm x 10 mm | Polyurethane foam fuel | 0.2991844 | 60.8 kPa |  | NASA Glenn Research Center | Cylindrical | 305 mm diameter; 610 mm height | 1 | Ground | Wire |  |  | No |  |  |  |  | dilution gas = He
Son, Youngjin, Paul D. Ronney, and Suleyman Gokoglu. "Comparison of Carbon Dioxide and Helium as Fire Extinguishing Agents for Spacecraft." NASA/CP—2004-213205/VOL2, 2004, pp. 409–418. | Youngjin Son; Paul D. Ronney; Suleyman Gokoglu | NASA/CP—2004-213205/VOL2, pp. 409–418 | flat | 115 mm x 100 mm x 10 mm | Polyurethane foam fuel | 0.5 | 76 kPa |  | NASA Glenn Research Center | Cylindrical | 305 mm diameter; 610 mm height | 0 | Drop Tower | Wire |  |  | Yes |  | 39.4688 |  |  | dilution gas = N2
Son, Youngjin, Paul D. Ronney, and Suleyman Gokoglu. "Comparison of Carbon Dioxide and Helium as Fire Extinguishing Agents for Spacecraft." NASA/CP—2004-213205/VOL2, 2004, pp. 409–418. | Youngjin Son; Paul D. Ronney; Suleyman Gokoglu | NASA/CP—2004-213205/VOL2, pp. 409–418 | flat | 115 mm x 100 mm x 10 mm | Polyurethane foam fuel | 0.45 | 76 kPa |  | NASA Glenn Research Center | Cylindrical | 305 mm diameter; 610 mm height | 0 | Drop Tower | Wire |  |  | Yes |  | 30.26425 |  |  | dilution gas = N2
Son, Youngjin, Paul D. Ronney, and Suleyman Gokoglu. "Comparison of Carbon Dioxide and Helium as Fire Extinguishing Agents for Spacecraft." NASA/CP—2004-213205/VOL2, 2004, pp. 409–418. | Youngjin Son; Paul D. Ronney; Suleyman Gokoglu | NASA/CP—2004-213205/VOL2, pp. 409–418 | flat | 115 mm x 100 mm x 10 mm | Polyurethane foam fuel | 0.4 | 76 kPa |  | NASA Glenn Research Center | Cylindrical | 305 mm diameter; 610 mm height | 0 | Drop Tower | Wire |  |  | Yes |  | 20.49152 |  |  | dilution gas = N2
Son, Youngjin, Paul D. Ronney, and Suleyman Gokoglu. "Comparison of Carbon Dioxide and Helium as Fire Extinguishing Agents for Spacecraft." NASA/CP—2004-213205/VOL2, 2004, pp. 409–418. | Youngjin Son; Paul D. Ronney; Suleyman Gokoglu | NASA/CP—2004-213205/VOL2, pp. 409–418 | flat | 115 mm x 100 mm x 10 mm | Polyurethane foam fuel | 0.35 | 76 kPa |  | NASA Glenn Research Center | Cylindrical | 305 mm diameter; 610 mm height | 0 | Drop Tower | Wire |  |  | Yes |  | 11.47637 |  |  | dilution gas = N2
Son, Youngjin, Paul D. Ronney, and Suleyman Gokoglu. "Comparison of Carbon Dioxide and Helium as Fire Extinguishing Agents for Spacecraft." NASA/CP—2004-213205/VOL2, 2004, pp. 409–418. | Youngjin Son; Paul D. Ronney; Suleyman Gokoglu | NASA/CP—2004-213205/VOL2, pp. 409–418 | flat | 115 mm x 100 mm x 10 mm | Polyurethane foam fuel | 0.5 | 76 kPa |  | NASA Glenn Research Center | Cylindrical | 305 mm diameter; 610 mm height | 0 | Drop Tower | Wire |  |  | Yes |  | 39.4688 |  |  | dilution gas = CO2
Son, Youngjin, Paul D. Ronney, and Suleyman Gokoglu. "Comparison of Carbon Dioxide and Helium as Fire Extinguishing Agents for Spacecraft." NASA/CP—2004-213205/VOL2, 2004, pp. 409–418. | Youngjin Son; Paul D. Ronney; Suleyman Gokoglu | NASA/CP—2004-213205/VOL2, pp. 409–418 | flat | 115 mm x 100 mm x 10 mm | Polyurethane foam fuel | 0.45 | 76 kPa |  | NASA Glenn Research Center | Cylindrical | 305 mm diameter; 610 mm height | 0 | Drop Tower | Wire |  |  | Yes |  | 29.88546 |  |  | dilution gas = CO2
Son, Youngjin, Paul D. Ronney, and Suleyman Gokoglu. "Comparison of Carbon Dioxide and Helium as Fire Extinguishing Agents for Spacecraft." NASA/CP—2004-213205/VOL2, 2004, pp. 409–418. | Youngjin Son; Paul D. Ronney; Suleyman Gokoglu | NASA/CP—2004-213205/VOL2, pp. 409–418 | flat | 115 mm x 100 mm x 10 mm | Polyurethane foam fuel | 0.5 | 76 kPa |  | NASA Glenn Research Center | Cylindrical | 305 mm diameter; 610 mm height | 0 | Drop Tower | Wire |  |  | Yes |  | 18.59758 |  |  | dilution gas = CO2
Son, Youngjin, Paul D. Ronney, and Suleyman Gokoglu. "Comparison of Carbon Dioxide and Helium as Fire Extinguishing Agents for Spacecraft." NASA/CP—2004-213205/VOL2, 2004, pp. 409–418. | Youngjin Son; Paul D. Ronney; Suleyman Gokoglu | NASA/CP—2004-213205/VOL2, pp. 409–418 | flat | 115 mm x 100 mm x 10 mm | Polyurethane foam fuel | 0.35 | 76 kPa |  | NASA Glenn Research Center | Cylindrical | 305 mm diameter; 610 mm height | 0 | Drop Tower | Wire |  |  | Yes |  | 8.256674 |  |  | dilution gas = CO2
Son, Youngjin, Paul D. Ronney, and Suleyman Gokoglu. "Comparison of Carbon Dioxide and Helium as Fire Extinguishing Agents for Spacecraft." NASA/CP—2004-213205/VOL2, 2004, pp. 409–418. | Youngjin Son; Paul D. Ronney; Suleyman Gokoglu | NASA/CP—2004-213205/VOL2, pp. 409–418 | flat | 115 mm x 100 mm x 10 mm | Polyurethane foam fuel | 0.5 | 76 kPa |  | NASA Glenn Research Center | Cylindrical | 305 mm diameter; 610 mm height | 0 | Drop Tower | Wire |  |  | Yes |  | 39.4688 |  |  | dilution gas = He
Son, Youngjin, Paul D. Ronney, and Suleyman Gokoglu. "Comparison of Carbon Dioxide and Helium as Fire Extinguishing Agents for Spacecraft." NASA/CP—2004-213205/VOL2, 2004, pp. 409–418. | Youngjin Son; Paul D. Ronney; Suleyman Gokoglu | NASA/CP—2004-213205/VOL2, pp. 409–418 | flat | 115 mm x 100 mm x 10 mm | Polyurethane foam fuel | 0.5 | 76 kPa |  | NASA Glenn Research Center | Cylindrical | 305 mm diameter; 610 mm height | 0 | Drop Tower | Wire |  |  | Yes |  | 35.75667 |  |  | dilution gas = He
Son, Youngjin, Paul D. Ronney, and Suleyman Gokoglu. "Comparison of Carbon Dioxide and Helium as Fire Extinguishing Agents for Spacecraft." NASA/CP—2004-213205/VOL2, 2004, pp. 409–418. | Youngjin Son; Paul D. Ronney; Suleyman Gokoglu | NASA/CP—2004-213205/VOL2, pp. 409–418 | flat | 115 mm x 100 mm x 10 mm | Polyurethane foam fuel | 0.4 | 76 kPa |  | NASA Glenn Research Center | Cylindrical | 305 mm diameter; 610 mm height | 0 | Drop Tower | Wire |  |  | Yes |  | 17.08243 |  |  | dilution gas = He
Son, Youngjin, Paul D. Ronney, and Suleyman Gokoglu. "Comparison of Carbon Dioxide and Helium as Fire Extinguishing Agents for Spacecraft." NASA/CP—2004-213205/VOL2, 2004, pp. 409–418. | Youngjin Son; Paul D. Ronney; Suleyman Gokoglu | NASA/CP—2004-213205/VOL2, pp. 409–418 | flat | 115 mm x 100 mm x 10 mm | Polyurethane foam fuel | 0.35 | 76 kPa |  | NASA Glenn Research Center | Cylindrical | 305 mm diameter; 610 mm height | 0 | Drop Tower | Wire |  |  | Yes |  | 10.90819 |  |  | dilution gas = He
Son, Youngjin, Paul D. Ronney, and Suleyman Gokoglu. "Comparison of Carbon Dioxide and Helium as Fire Extinguishing Agents for Spacecraft." NASA/CP—2004-213205/VOL2, 2004, pp. 409–418. | Youngjin Son; Paul D. Ronney; Suleyman Gokoglu | NASA/CP—2004-213205/VOL2, pp. 409–418 | flat | 115 mm x 100 mm x 10 mm | Polyurethane foam fuel | 0.4 | 101.3 kPa |  | NASA Glenn Research Center | Cylindrical | 305 mm diameter; 610 mm height | 1 | Ground | Wire |  |  | Yes |  | 21.69565 |  |  | dilution gas = N2
Son, Youngjin, Paul D. Ronney, and Suleyman Gokoglu. "Comparison of Carbon Dioxide and Helium as Fire Extinguishing Agents for Spacecraft." NASA/CP—2004-213205/VOL2, 2004, pp. 409–418. | Youngjin Son; Paul D. Ronney; Suleyman Gokoglu | NASA/CP—2004-213205/VOL2, pp. 409–418 | flat | 115 mm x 100 mm x 10 mm | Polyurethane foam fuel | 0.3500513 | 101.3 kPa |  | NASA Glenn Research Center | Cylindrical | 305 mm diameter; 610 mm height | 1 | Ground | Wire |  |  | Yes |  | 18.30435 |  |  | dilution gas = N2
Son, Youngjin, Paul D. Ronney, and Suleyman Gokoglu. "Comparison of Carbon Dioxide and Helium as Fire Extinguishing Agents for Spacecraft." NASA/CP—2004-213205/VOL2, 2004, pp. 409–418. | Youngjin Son; Paul D. Ronney; Suleyman Gokoglu | NASA/CP—2004-213205/VOL2, pp. 409–418 | flat | 115 mm x 100 mm x 10 mm | Polyurethane foam fuel | 0.3 | 101.3 kPa |  | NASA Glenn Research Center | Cylindrical | 305 mm diameter; 610 mm height | 1 | Ground | Wire |  |  | Yes |  | 4.347826 |  |  | dilution gas = N2
Son, Youngjin, Paul D. Ronney, and Suleyman Gokoglu. "Comparison of Carbon Dioxide and Helium as Fire Extinguishing Agents for Spacecraft." NASA/CP—2004-213205/VOL2, 2004, pp. 409–418. | Youngjin Son; Paul D. Ronney; Suleyman Gokoglu | NASA/CP—2004-213205/VOL2, pp. 409–418 | flat | 115 mm x 100 mm x 10 mm | Polyurethane foam fuel | 0.4 | 101.3 kPa |  | NASA Glenn Research Center | Cylindrical | 305 mm diameter; 610 mm height | 1 | Ground | Wire |  |  | Yes |  | 21.69565 |  |  | dilution gas = CO2
Son, Youngjin, Paul D. Ronney, and Suleyman Gokoglu. "Comparison of Carbon Dioxide and Helium as Fire Extinguishing Agents for Spacecraft." NASA/CP—2004-213205/VOL2, 2004, pp. 409–418. | Youngjin Son; Paul D. Ronney; Suleyman Gokoglu | NASA/CP—2004-213205/VOL2, pp. 409–418 | flat | 115 mm x 100 mm x 10 mm | Polyurethane foam fuel | 0.3500513 | 101.3 kPa |  | NASA Glenn Research Center | Cylindrical | 305 mm diameter; 610 mm height | 1 | Ground | Wire |  |  | Yes |  | 15.95652 |  |  | dilution gas = CO2
Son, Youngjin, Paul D. Ronney, and Suleyman Gokoglu. "Comparison of Carbon Dioxide and Helium as Fire Extinguishing Agents for Spacecraft." NASA/CP—2004-213205/VOL2, 2004, pp. 409–418. | Youngjin Son; Paul D. Ronney; Suleyman Gokoglu | NASA/CP—2004-213205/VOL2, pp. 409–418 | flat | 115 mm x 100 mm x 10 mm | Polyurethane foam fuel | 0.3 | 101.3 kPa |  | NASA Glenn Research Center | Cylindrical | 305 mm diameter; 610 mm height | 1 | Ground | Wire |  |  | Yes |  | 5.130435 |  |  | dilution gas = CO2
Son, Youngjin, Paul D. Ronney, and Suleyman Gokoglu. "Comparison of Carbon Dioxide and Helium as Fire Extinguishing Agents for Spacecraft." NASA/CP—2004-213205/VOL2, 2004, pp. 409–418. | Youngjin Son; Paul D. Ronney; Suleyman Gokoglu | NASA/CP—2004-213205/VOL2, pp. 409–418 | flat | 115 mm x 100 mm x 10 mm | Polyurethane foam fuel | 0.4 | 101.3 kPa |  | NASA Glenn Research Center | Cylindrical | 305 mm diameter; 610 mm height | 1 | Ground | Wire |  |  | Yes |  | 21.82609 |  |  | dilution gas = He
Son, Youngjin, Paul D. Ronney, and Suleyman Gokoglu. "Comparison of Carbon Dioxide and Helium as Fire Extinguishing Agents for Spacecraft." NASA/CP—2004-213205/VOL2, 2004, pp. 409–418. | Youngjin Son; Paul D. Ronney; Suleyman Gokoglu | NASA/CP—2004-213205/VOL2, pp. 409–418 | flat | 115 mm x 100 mm x 10 mm | Polyurethane foam fuel | 0.3504615 | 101.3 kPa |  | NASA Glenn Research Center | Cylindrical | 305 mm diameter; 610 mm height | 1 | Ground | Wire |  |  | Yes |  | 15.82609 |  |  | dilution gas = He
Son, Youngjin, Paul D. Ronney, and Suleyman Gokoglu. "Comparison of Carbon Dioxide and Helium as Fire Extinguishing Agents for Spacecraft." NASA/CP—2004-213205/VOL2, 2004, pp. 409–418. | Youngjin Son; Paul D. Ronney; Suleyman Gokoglu | NASA/CP—2004-213205/VOL2, pp. 409–418 | flat | 115 mm x 100 mm x 10 mm | Polyurethane foam fuel | 0.2995897 | 101.3 kPa |  | NASA Glenn Research Center | Cylindrical | 305 mm diameter; 610 mm height | 1 | Ground | Wire |  |  | Yes |  | 7.347826 |  |  | dilution gas = He
Son, Youngjin, and Paul D. Ronney. "Radiation-Driven Flame Spread over Thermally Thick Fuels in Quiescent 0 Environments." Proceedings of the Combustion Institute, vol. 29, no. 2, 2002, pp. 2587–2594. https://doi.org/10.1016/S1540-7489(02)80315-7. | Youngjin Son; Paul D. Ronney | 10.1016/S1540-7489(02)80315-7 | flat | 115 mm x 100 mm x 10 mm | Polyphenolic open-cell foam | 0.4 | 78.44977 |  | NASA Glenn Research Center | Cylindrical | 305 mm diameter; 610 mm height | 0 | Drop Tower | Wire |  |  | Yes |  | 5.484051 |  |  | dilution gas = CO2
Son, Youngjin, and Paul D. Ronney. "Radiation-Driven Flame Spread over Thermally Thick Fuels in Quiescent 0 Environments." Proceedings of the Combustion Institute, vol. 29, no. 2, 2002, pp. 2587–2594. https://doi.org/10.1016/S1540-7489(02)80315-7. | Youngjin Son; Paul D. Ronney | 10.1016/S1540-7489(02)80315-7 | flat | 115 mm x 100 mm x 10 mm | Polyphenolic open-cell foam | 0.4 | 107.5034 |  | NASA Glenn Research Center | Cylindrical | 305 mm diameter; 610 mm height | 0 | Drop Tower | Wire |  |  | Yes |  | 9.445019 |  |  | dilution gas = CO2
Son, Youngjin, and Paul D. Ronney. "Radiation-Driven Flame Spread over Thermally Thick Fuels in Quiescent 0 Environments." Proceedings of the Combustion Institute, vol. 29, no. 2, 2002, pp. 2587–2594. https://doi.org/10.1016/S1540-7489(02)80315-7. | Youngjin Son; Paul D. Ronney | 10.1016/S1540-7489(02)80315-7 | flat | 115 mm x 100 mm x 10 mm | Polyphenolic open-cell foam | 0.4 | 207.8378 |  | NASA Glenn Research Center | Cylindrical | 305 mm diameter; 610 mm height | 0 | Drop Tower | Wire |  |  | Yes |  | 16.41931 |  |  | dilution gas = CO2
Son, Youngjin, and Paul D. Ronney. "Radiation-Driven Flame Spread over Thermally Thick Fuels in Quiescent 0 Environments." Proceedings of the Combustion Institute, vol. 29, no. 2, 2002, pp. 2587–2594. https://doi.org/10.1016/S1540-7489(02)80315-7. | Youngjin Son; Paul D. Ronney | 10.1016/S1540-7489(02)80315-7 | flat | 115 mm x 100 mm x 10 mm | Polyphenolic open-cell foam | 0.4 | 310.3167 |  | NASA Glenn Research Center | Cylindrical | 305 mm diameter; 610 mm height | 0 | Drop Tower | Wire |  |  | Yes |  | 32.92036 |  |  | dilution gas = CO2
Son, Youngjin, and Paul D. Ronney. "Radiation-Driven Flame Spread over Thermally Thick Fuels in Quiescent 0 Environments." Proceedings of the Combustion Institute, vol. 29, no. 2, 2002, pp. 2587–2594. https://doi.org/10.1016/S1540-7489(02)80315-7. | Youngjin Son; Paul D. Ronney | 10.1016/S1540-7489(02)80315-7 | flat | 115 mm x 100 mm x 10 mm | Polyphenolic open-cell foam | 0.4 | 414.685 |  | NASA Glenn Research Center | Cylindrical | 305 mm diameter; 610 mm height | 0 | Drop Tower | Wire |  |  | Yes |  | 47.71017 |  |  | dilution gas = CO2
Son, Youngjin, and Paul D. Ronney. "Radiation-Driven Flame Spread over Thermally Thick Fuels in Quiescent 0 Environments." Proceedings of the Combustion Institute, vol. 29, no. 2, 2002, pp. 2587–2594. https://doi.org/10.1016/S1540-7489(02)80315-7. | Youngjin Son; Paul D. Ronney | 10.1016/S1540-7489(02)80315-7 | flat | 115 mm x 100 mm x 10 mm | Polyphenolic open-cell foam | 0.4 | 454.6145 |  | NASA Glenn Research Center | Cylindrical | 305 mm diameter; 610 mm height | 0 | Drop Tower | Wire |  |  | Yes |  | 52.14113 |  |  | dilution gas = CO2
Son, Youngjin, and Paul D. Ronney. "Radiation-Driven Flame Spread over Thermally Thick Fuels in Quiescent 0 Environments." Proceedings of the Combustion Institute, vol. 29, no. 2, 2002, pp. 2587–2594. https://doi.org/10.1016/S1540-7489(02)80315-7. | Youngjin Son; Paul D. Ronney | 10.1016/S1540-7489(02)80315-7 | flat | 115 mm x 100 mm x 10 mm | Polyphenolic open-cell foam | 0.4 | 567.4077 |  | NASA Glenn Research Center | Cylindrical | 305 mm diameter; 610 mm height | 0 | Drop Tower | Wire |  |  | Yes |  | 57.51291 |  |  | dilution gas = CO2
Son, Youngjin, and Paul D. Ronney. "Radiation-Driven Flame Spread over Thermally Thick Fuels in Quiescent 0 Environments." Proceedings of the Combustion Institute, vol. 29, no. 2, 2002, pp. 2587–2594. https://doi.org/10.1016/S1540-7489(02)80315-7. | Youngjin Son; Paul D. Ronney | 10.1016/S1540-7489(02)80315-7 | flat | 115 mm x 100 mm x 10 mm | Polyphenolic open-cell foam | 0.4 | 618.1622 |  | NASA Glenn Research Center | Cylindrical | 305 mm diameter; 610 mm height | 0 | Drop Tower | Wire |  |  | Yes |  | 58.87211 |  |  | dilution gas = CO2
Son, Youngjin, and Paul D. Ronney. "Radiation-Driven Flame Spread over Thermally Thick Fuels in Quiescent 0 Environments." Proceedings of the Combustion Institute, vol. 29, no. 2, 2002, pp. 2587–2594. https://doi.org/10.1016/S1540-7489(02)80315-7. | Youngjin Son; Paul D. Ronney | 10.1016/S1540-7489(02)80315-7 | flat | 115 mm x 100 mm x 10 mm | Polyphenolic open-cell foam | 0.4 | 50.57059 |  | NASA Glenn Research Center | Cylindrical | 305 mm diameter; 610 mm height | 1 | Ground | Wire |  |  | Yes |  | 4.291623 |  |  | dilution gas = CO2
Son, Youngjin, and Paul D. Ronney. "Radiation-Driven Flame Spread over Thermally Thick Fuels in Quiescent 0 Environments." Proceedings of the Combustion Institute, vol. 29, no. 2, 2002, pp. 2587–2594. https://doi.org/10.1016/S1540-7489(02)80315-7. | Youngjin Son; Paul D. Ronney | 10.1016/S1540-7489(02)80315-7 | flat | 115 mm x 100 mm x 10 mm | Polyphenolic open-cell foam | 0.4 | 30.19734 |  | NASA Glenn Research Center | Cylindrical | 305 mm diameter; 610 mm height | 1 | Ground | Wire |  |  | Yes |  | 4.525039 |  |  | dilution gas = CO2
Son, Youngjin, and Paul D. Ronney. "Radiation-Driven Flame Spread over Thermally Thick Fuels in Quiescent 0 Environments." Proceedings of the Combustion Institute, vol. 29, no. 2, 2002, pp. 2587–2594. https://doi.org/10.1016/S1540-7489(02)80315-7. | Youngjin Son; Paul D. Ronney | 10.1016/S1540-7489(02)80315-7 | flat | 115 mm x 100 mm x 10 mm | Polyphenolic open-cell foam | 0.4 | 105.4609 |  | NASA Glenn Research Center | Cylindrical | 305 mm diameter; 610 mm height | 1 | Ground | Wire |  |  | Yes |  | 12.5678 |  |  | dilution gas = CO2
Son, Youngjin, and Paul D. Ronney. "Radiation-Driven Flame Spread over Thermally Thick Fuels in Quiescent 0 Environments." Proceedings of the Combustion Institute, vol. 29, no. 2, 2002, pp. 2587–2594. https://doi.org/10.1016/S1540-7489(02)80315-7. | Youngjin Son; Paul D. Ronney | 10.1016/S1540-7489(02)80315-7 | flat | 115 mm x 100 mm x 10 mm | Polyphenolic open-cell foam | 0.4 | 208.3484 |  | NASA Glenn Research Center | Cylindrical | 305 mm diameter; 610 mm height | 1 | Ground | Wire |  |  | Yes |  | 18.69442 |  |  | dilution gas = CO2
Son, Youngjin, and Paul D. Ronney. "Radiation-Driven Flame Spread over Thermally Thick Fuels in Quiescent 0 Environments." Proceedings of the Combustion Institute, vol. 29, no. 2, 2002, pp. 2587–2594. https://doi.org/10.1016/S1540-7489(02)80315-7. | Youngjin Son; Paul D. Ronney | 10.1016/S1540-7489(02)80315-7 | flat | 115 mm x 100 mm x 10 mm | Polyphenolic open-cell foam | 0.4 | 309.2955 |  | NASA Glenn Research Center | Cylindrical | 305 mm diameter; 610 mm height | 1 | Ground | Wire |  |  | Yes |  | 25.39512 |  |  | dilution gas = CO2
Son, Youngjin, and Paul D. Ronney. "Radiation-Driven Flame Spread over Thermally Thick Fuels in Quiescent 0 Environments." Proceedings of the Combustion Institute, vol. 29, no. 2, 2002, pp. 2587–2594. https://doi.org/10.1016/S1540-7489(02)80315-7. | Youngjin Son; Paul D. Ronney | 10.1016/S1540-7489(02)80315-7 | flat | 115 mm x 100 mm x 10 mm | Polyphenolic open-cell foam | 0.4 | 414.8382 |  | NASA Glenn Research Center | Cylindrical | 305 mm diameter; 610 mm height | 1 | Ground | Wire |  |  | Yes |  | 33.1723 |  |  | dilution gas = CO2
Son, Youngjin, and Paul D. Ronney. "Radiation-Driven Flame Spread over Thermally Thick Fuels in Quiescent 0 Environments." Proceedings of the Combustion Institute, vol. 29, no. 2, 2002, pp. 2587–2594. https://doi.org/10.1016/S1540-7489(02)80315-7. | Youngjin Son; Paul D. Ronney | 10.1016/S1540-7489(02)80315-7 | flat | 115 mm x 100 mm x 10 mm | Polyphenolic open-cell foam | 0.4 | 464.5713 |  | NASA Glenn Research Center | Cylindrical | 305 mm diameter; 610 mm height | 1 | Ground | Wire |  |  | Yes |  | 39.1695 |  |  | dilution gas = CO2
Son, Youngjin, and Paul D. Ronney. "Radiation-Driven Flame Spread over Thermally Thick Fuels in Quiescent 0 Environments." Proceedings of the Combustion Institute, vol. 29, no. 2, 2002, pp. 2587–2594. https://doi.org/10.1016/S1540-7489(02)80315-7. | Youngjin Son; Paul D. Ronney | 10.1016/S1540-7489(02)80315-7 | flat | 115 mm x 100 mm x 10 mm | Polyphenolic open-cell foam | 0.4 | 39.4904 |  | NASA Glenn Research Center | Cylindrical | 305 mm diameter; 610 mm height | 0 | Drop Tower | Wire |  |  | Yes |  | 2.871611 |  |  | dilution gas = N2
Son, Youngjin, and Paul D. Ronney. "Radiation-Driven Flame Spread over Thermally Thick Fuels in Quiescent 0 Environments." Proceedings of the Combustion Institute, vol. 29, no. 2, 2002, pp. 2587–2594. https://doi.org/10.1016/S1540-7489(02)80315-7. | Youngjin Son; Paul D. Ronney | 10.1016/S1540-7489(02)80315-7 | flat | 115 mm x 100 mm x 10 mm | Polyphenolic open-cell foam | 0.4 | 69.20777 |  | NASA Glenn Research Center | Cylindrical | 305 mm diameter; 610 mm height | 0 | Drop Tower | Wire |  |  | Yes |  | 8.754551 |  |  | dilution gas = N2
Son, Youngjin, and Paul D. Ronney. "Radiation-Driven Flame Spread over Thermally Thick Fuels in Quiescent 0 Environments." Proceedings of the Combustion Institute, vol. 29, no. 2, 2002, pp. 2587–2594. https://doi.org/10.1016/S1540-7489(02)80315-7. | Youngjin Son; Paul D. Ronney | 10.1016/S1540-7489(02)80315-7 | flat | 115 mm x 100 mm x 10 mm | Polyphenolic open-cell foam | 0.4 | 104.5418 |  | NASA Glenn Research Center | Cylindrical | 305 mm diameter; 610 mm height | 0 | Drop Tower | Wire |  |  | Yes |  | 9.949841 |  |  | dilution gas = N2
Son, Youngjin, and Paul D. Ronney. "Radiation-Driven Flame Spread over Thermally Thick Fuels in Quiescent 0 Environments." Proceedings of the Combustion Institute, vol. 29, no. 2, 2002, pp. 2587–2594. https://doi.org/10.1016/S1540-7489(02)80315-7. | Youngjin Son; Paul D. Ronney | 10.1016/S1540-7489(02)80315-7 | flat | 115 mm x 100 mm x 10 mm | Polyphenolic open-cell foam | 0.4 | 208.8079 |  | NASA Glenn Research Center | Cylindrical | 305 mm diameter; 610 mm height | 0 | Drop Tower | Wire |  |  | Yes |  | 21.01036 |  |  | dilution gas = N2
Son, Youngjin, and Paul D. Ronney. "Radiation-Driven Flame Spread over Thermally Thick Fuels in Quiescent 0 Environments." Proceedings of the Combustion Institute, vol. 29, no. 2, 2002, pp. 2587–2594. https://doi.org/10.1016/S1540-7489(02)80315-7. | Youngjin Son; Paul D. Ronney | 10.1016/S1540-7489(02)80315-7 | flat | 115 mm x 100 mm x 10 mm | Polyphenolic open-cell foam | 0.4 | 312.5124 |  | NASA Glenn Research Center | Cylindrical | 305 mm diameter; 610 mm height | 0 | Drop Tower | Wire |  |  | Yes |  | 57.51757 |  |  | dilution gas = N2
Son, Youngjin, and Paul D. Ronney. "Radiation-Driven Flame Spread over Thermally Thick Fuels in Quiescent 0 Environments." Proceedings of the Combustion Institute, vol. 29, no. 2, 2002, pp. 2587–2594. https://doi.org/10.1016/S1540-7489(02)80315-7. | Youngjin Son; Paul D. Ronney | 10.1016/S1540-7489(02)80315-7 | flat | 115 mm x 100 mm x 10 mm | Polyphenolic open-cell foam | 0.4 | 413.2042 |  | NASA Glenn Research Center | Cylindrical | 305 mm diameter; 610 mm height | 0 | Drop Tower | Wire |  |  | Yes |  | 48.96859 |  |  | dilution gas = N2
Son, Youngjin, and Paul D. Ronney. "Radiation-Driven Flame Spread over Thermally Thick Fuels in Quiescent 0 Environments." Proceedings of the Combustion Institute, vol. 29, no. 2, 2002, pp. 2587–2594. https://doi.org/10.1016/S1540-7489(02)80315-7. | Youngjin Son; Paul D. Ronney | 10.1016/S1540-7489(02)80315-7 | flat | 115 mm x 100 mm x 10 mm | Polyphenolic open-cell foam | 0.4 | 108.3203 |  | NASA Glenn Research Center | Cylindrical | 305 mm diameter; 610 mm height | 1 | Ground | Wire |  |  | Yes |  | 25.99318 |  |  | dilution gas = N2
Son, Youngjin, and Paul D. Ronney. "Radiation-Driven Flame Spread over Thermally Thick Fuels in Quiescent 0 Environments." Proceedings of the Combustion Institute, vol. 29, no. 2, 2002, pp. 2587–2594. https://doi.org/10.1016/S1540-7489(02)80315-7. | Youngjin Son; Paul D. Ronney | 10.1016/S1540-7489(02)80315-7 | flat | 115 mm x 100 mm x 10 mm | Polyphenolic open-cell foam | 0.4 | 211.2078 |  | NASA Glenn Research Center | Cylindrical | 305 mm diameter; 610 mm height | 1 | Ground | Wire |  |  | Yes |  | 38.66449 |  |  | dilution gas = N2
Son, Youngjin, and Paul D. Ronney. "Radiation-Driven Flame Spread over Thermally Thick Fuels in Quiescent 0 Environments." Proceedings of the Combustion Institute, vol. 29, no. 2, 2002, pp. 2587–2594. https://doi.org/10.1016/S1540-7489(02)80315-7. | Youngjin Son; Paul D. Ronney | 10.1016/S1540-7489(02)80315-7 | flat | 115 mm x 100 mm x 10 mm | Polyphenolic open-cell foam | 0.4 | 314.3505 |  | NASA Glenn Research Center | Cylindrical | 305 mm diameter; 610 mm height | 1 | Ground | Wire |  |  | Yes |  | 61.36827 |  |  | dilution gas = N2
Son, Youngjin, and Paul D. Ronney. "Radiation-Driven Flame Spread over Thermally Thick Fuels in Quiescent 0 Environments." Proceedings of the Combustion Institute, vol. 29, no. 2, 2002, pp. 2587–2594. https://doi.org/10.1016/S1540-7489(02)80315-7. | Youngjin Son; Paul D. Ronney | 10.1016/S1540-7489(02)80315-7 | flat | 115 mm x 100 mm x 10 mm | Polyphenolic open-cell foam | 0.4 | 413.4085 |  | NASA Glenn Research Center | Cylindrical | 305 mm diameter; 610 mm height | 1 | Ground | Wire |  |  | Yes |  | 34.49197 |  |  | dilution gas = N2
Son, Youngjin, and Paul D. Ronney. "Radiation-Driven Flame Spread over Thermally Thick Fuels in Quiescent 0 Environments." Proceedings of the Combustion Institute, vol. 29, no. 2, 2002, pp. 2587–2594. https://doi.org/10.1016/S1540-7489(02)80315-7. | Youngjin Son; Paul D. Ronney | 10.1016/S1540-7489(02)80315-7 | flat | 115 mm x 100 mm x 0.76 mm | Polyphenolic open-cell foam | 0.4 | 413.2042 |  | NASA Glenn Research Center | Cylindrical | 305 mm diameter; 610 mm height | 0 | Drop Tower | Wire |  |  | Yes |  | 14 |  |  | dilution gas = CO2
Son, Youngjin, and Paul D. Ronney. "Radiation-Driven Flame Spread over Thermally Thick Fuels in Quiescent 0 Environments." Proceedings of the Combustion Institute, vol. 29, no. 2, 2002, pp. 2587–2594. https://doi.org/10.1016/S1540-7489(02)80315-7. | Youngjin Son; Paul D. Ronney | 10.1016/S1540-7489(02)80315-7 | flat | 115 mm x 100 mm x 1 mm | Polyphenolic open-cell foam | 0.4 | 413.2042 |  | NASA Glenn Research Center | Cylindrical | 305 mm diameter; 610 mm height | 0 | Drop Tower | Wire |  |  | Yes |  | 31 |  |  | dilution gas = CO2
Son, Youngjin, and Paul D. Ronney. "Radiation-Driven Flame Spread over Thermally Thick Fuels in Quiescent 0 Environments." Proceedings of the Combustion Institute, vol. 29, no. 2, 2002, pp. 2587–2594. https://doi.org/10.1016/S1540-7489(02)80315-7. | Youngjin Son; Paul D. Ronney | 10.1016/S1540-7489(02)80315-7 | flat | 115 mm x 100 mm x 2 mm | Polyphenolic open-cell foam | 0.4 | 413.2042 |  | NASA Glenn Research Center | Cylindrical | 305 mm diameter; 610 mm height | 0 | Drop Tower | Wire |  |  | Yes |  | 43 |  |  | dilution gas = CO2
Son, Youngjin, and Paul D. Ronney. "Radiation-Driven Flame Spread over Thermally Thick Fuels in Quiescent 0 Environments." Proceedings of the Combustion Institute, vol. 29, no. 2, 2002, pp. 2587–2594. https://doi.org/10.1016/S1540-7489(02)80315-7. | Youngjin Son; Paul D. Ronney | 10.1016/S1540-7489(02)80315-7 | flat | 115 mm x 100 mm x 2.5 mm | Polyphenolic open-cell foam | 0.4 | 413.2042 |  | NASA Glenn Research Center | Cylindrical | 305 mm diameter; 610 mm height | 0 | Drop Tower | Wire |  |  | Yes |  | 47 |  |  | dilution gas = CO2
Son, Youngjin, and Paul D. Ronney. "Radiation-Driven Flame Spread over Thermally Thick Fuels in Quiescent 0 Environments." Proceedings of the Combustion Institute, vol. 29, no. 2, 2002, pp. 2587–2594. https://doi.org/10.1016/S1540-7489(02)80315-7. | Youngjin Son; Paul D. Ronney | 10.1016/S1540-7489(02)80315-7 | flat | 115 mm x 100 mm x 6.1 mm | Polyphenolic open-cell foam | 0.4 | 413.2042 |  | NASA Glenn Research Center | Cylindrical | 305 mm diameter; 610 mm height | 0 | Drop Tower | Wire |  |  | Yes |  | 45 |  |  | dilution gas = CO2
Son, Youngjin, and Paul D. Ronney. "Radiation-Driven Flame Spread over Thermally Thick Fuels in Quiescent 0 Environments." Proceedings of the Combustion Institute, vol. 29, no. 2, 2002, pp. 2587–2594. https://doi.org/10.1016/S1540-7489(02)80315-7. | Youngjin Son; Paul D. Ronney | 10.1016/S1540-7489(02)80315-7 | flat | 115 mm x 100 mm x 9.6 mm | Polyphenolic open-cell foam | 0.4 | 413.2042 |  | NASA Glenn Research Center | Cylindrical | 305 mm diameter; 610 mm height | 0 | Drop Tower | Wire |  |  | Yes |  | 46 |  |  | dilution gas = CO2
Son, Youngjin, and Paul D. Ronney. "Radiation-Driven Flame Spread over Thermally Thick Fuels in Quiescent 0 Environments." Proceedings of the Combustion Institute, vol. 29, no. 2, 2002, pp. 2587–2594. https://doi.org/10.1016/S1540-7489(02)80315-7. | Youngjin Son; Paul D. Ronney | 10.1016/S1540-7489(02)80315-7 | flat | 115 mm x 100 mm x 13 mm | Polyphenolic open-cell foam | 0.4 | 413.2042 |  | NASA Glenn Research Center | Cylindrical | 305 mm diameter; 610 mm height | 0 | Drop Tower | Wire |  |  | Yes |  | 48 |  |  | dilution gas = CO2
Son, Youngjin, and Paul D. Ronney. "Radiation-Driven Flame Spread over Thermally Thick Fuels in Quiescent 0 Environments." Proceedings of the Combustion Institute, vol. 29, no. 2, 2002, pp. 2587–2594. https://doi.org/10.1016/S1540-7489(02)80315-7. | Youngjin Son; Paul D. Ronney | 10.1016/S1540-7489(02)80315-7 | flat | 115 mm x 100 mm x 0.77 mm | Polyphenolic open-cell foam | 0.4 | 413.2042 |  | NASA Glenn Research Center | Cylindrical | 305 mm diameter; 610 mm height | 1 | Ground | Wire |  |  | Yes |  | 24 |  |  | dilution gas = CO2
Son, Youngjin, and Paul D. Ronney. "Radiation-Driven Flame Spread over Thermally Thick Fuels in Quiescent 0 Environments." Proceedings of the Combustion Institute, vol. 29, no. 2, 2002, pp. 2587–2594. https://doi.org/10.1016/S1540-7489(02)80315-7. | Youngjin Son; Paul D. Ronney | 10.1016/S1540-7489(02)80315-7 | flat | 115 mm x 100 mm x 0.89 mm | Polyphenolic open-cell foam | 0.4 | 413.2042 |  | NASA Glenn Research Center | Cylindrical | 305 mm diameter; 610 mm height | 1 | Ground | Wire |  |  | Yes |  | 9.4 |  |  | dilution gas = CO2
Son, Youngjin, and Paul D. Ronney. "Radiation-Driven Flame Spread over Thermally Thick Fuels in Quiescent 0 Environments." Proceedings of the Combustion Institute, vol. 29, no. 2, 2002, pp. 2587–2594. https://doi.org/10.1016/S1540-7489(02)80315-7. | Youngjin Son; Paul D. Ronney | 10.1016/S1540-7489(02)80315-7 | flat | 115 mm x 100 mm x 1.1 mm | Polyphenolic open-cell foam | 0.4 | 413.2042 |  | NASA Glenn Research Center | Cylindrical | 305 mm diameter; 610 mm height | 1 | Ground | Wire |  |  | Yes |  | 5.6 |  |  | dilution gas = CO2
Son, Youngjin, and Paul D. Ronney. "Radiation-Driven Flame Spread over Thermally Thick Fuels in Quiescent 0 Environments." Proceedings of the Combustion Institute, vol. 29, no. 2, 2002, pp. 2587–2594. https://doi.org/10.1016/S1540-7489(02)80315-7. | Youngjin Son; Paul D. Ronney | 10.1016/S1540-7489(02)80315-7 | flat | 115 mm x 100 mm x 1.3 mm | Polyphenolic open-cell foam | 0.4 | 413.2042 |  | NASA Glenn Research Center | Cylindrical | 305 mm diameter; 610 mm height | 1 | Ground | Wire |  |  | Yes |  | 4.3 |  |  | dilution gas = CO2
Son, Youngjin, and Paul D. Ronney. "Radiation-Driven Flame Spread over Thermally Thick Fuels in Quiescent 0 Environments." Proceedings of the Combustion Institute, vol. 29, no. 2, 2002, pp. 2587–2594. https://doi.org/10.1016/S1540-7489(02)80315-7. | Youngjin Son; Paul D. Ronney | 10.1016/S1540-7489(02)80315-7 | flat | 115 mm x 100 mm x 1.5 mm | Polyphenolic open-cell foam | 0.4 | 413.2042 |  | NASA Glenn Research Center | Cylindrical | 305 mm diameter; 610 mm height | 1 | Ground | Wire |  |  | Yes |  | 19 |  |  | dilution gas = CO2
Son, Youngjin, and Paul D. Ronney. "Radiation-Driven Flame Spread over Thermally Thick Fuels in Quiescent 0 Environments." Proceedings of the Combustion Institute, vol. 29, no. 2, 2002, pp. 2587–2594. https://doi.org/10.1016/S1540-7489(02)80315-7. | Youngjin Son; Paul D. Ronney | 10.1016/S1540-7489(02)80315-7 | flat | 115 mm x 100 mm x 2.5 mm | Polyphenolic open-cell foam | 0.4 | 413.2042 |  | NASA Glenn Research Center | Cylindrical | 305 mm diameter; 610 mm height | 1 | Ground | Wire |  |  | Yes |  | 24 |  |  | dilution gas = CO2
Son, Youngjin, and Paul D. Ronney. "Radiation-Driven Flame Spread over Thermally Thick Fuels in Quiescent 0 Environments." Proceedings of the Combustion Institute, vol. 29, no. 2, 2002, pp. 2587–2594. https://doi.org/10.1016/S1540-7489(02)80315-7. | Youngjin Son; Paul D. Ronney | 10.1016/S1540-7489(02)80315-7 | flat | 115 mm x 100 mm x 7.1 mm | Polyphenolic open-cell foam | 0.4 | 413.2042 |  | NASA Glenn Research Center | Cylindrical | 305 mm diameter; 610 mm height | 1 | Ground | Wire |  |  | Yes |  | 21 |  |  | dilution gas = CO2
Son, Youngjin, and Paul D. Ronney. "Radiation-Driven Flame Spread over Thermally Thick Fuels in Quiescent 0 Environments." Proceedings of the Combustion Institute, vol. 29, no. 2, 2002, pp. 2587–2594. https://doi.org/10.1016/S1540-7489(02)80315-7. | Youngjin Son; Paul D. Ronney | 10.1016/S1540-7489(02)80315-7 | flat | 115 mm x 100 mm x 13 mm | Polyphenolic open-cell foam | 0.4 | 413.2042 |  | NASA Glenn Research Center | Cylindrical | 305 mm diameter; 610 mm height | 1 | Ground | Wire |  |  | Yes |  | 34 |  |  | dilution gas = CO2
Rojas-Alva, Ulises, Frederik Møller-Poulsen, Sze-Lok Man, Cameron Creamer, David Hanna, and Grunde Jomaas. "Flame Spread Behaviour of Polydimethylsiloxane (PDMS) Membranes in 1 g and μg Environments." Combustion and Flame, vol. 240, 2022, article 112009. https://doi.org/10.1016/j.combustflame.2022.112009. | Ulises Rojas-Alva; Frederik Møller-Poulsen; Sze-Lok Man; Cameron Creamer; David Hanna; Grunde Jomaas | 10.1016/j.combustflame.2022.112009 | flat | 300 mm x 50 mm x 0.125 mm | Polydimethylsiloxane (PDMS) | 0.213 | 101.3 kPa | -100 |  | Rectangular | 1000 mm x 250 mm x 250 mm | 1 | Ground | Wire |  |  | Yes |  | 1.3
Rojas-Alva, Ulises, Frederik Møller-Poulsen, Sze-Lok Man, Cameron Creamer, David Hanna, and Grunde Jomaas. "Flame Spread Behaviour of Polydimethylsiloxane (PDMS) Membranes in 1 g and μg Environments." Combustion and Flame, vol. 240, 2022, article 112009. https://doi.org/10.1016/j.combustflame.2022.112009. | Ulises Rojas-Alva; Frederik Møller-Poulsen; Sze-Lok Man; Cameron Creamer; David Hanna; Grunde Jomaas | 10.1016/j.combustflame.2022.112009 | flat | 300 mm x 50 mm x 0.125 mm | Polydimethylsiloxane (PDMS) | 0.213 | 101.3 kPa | -100 |  | Rectangular | 1000 mm x 250 mm x 250 mm | 1 | Ground | Wire |  |  | Yes |  | 1.2
Rojas-Alva, Ulises, Frederik Møller-Poulsen, Sze-Lok Man, Cameron Creamer, David Hanna, and Grunde Jomaas. "Flame Spread Behaviour of Polydimethylsiloxane (PDMS) Membranes in 1 g and μg Environments." Combustion and Flame, vol. 240, 2022, article 112009. https://doi.org/10.1016/j.combustflame.2022.112009. | Ulises Rojas-Alva; Frederik Møller-Poulsen; Sze-Lok Man; Cameron Creamer; David Hanna; Grunde Jomaas | 10.1016/j.combustflame.2022.112009 | flat | 300 mm x 50 mm x 0.125 mm | Polydimethylsiloxane (PDMS) | 0.213 | 101.3 kPa | -400 |  | Rectangular | 1000 mm x 250 mm x 250 mm | 1 | Ground | Wire |  |  | Yes |  | 1.3
Rojas-Alva, Ulises, Frederik Møller-Poulsen, Sze-Lok Man, Cameron Creamer, David Hanna, and Grunde Jomaas. "Flame Spread Behaviour of Polydimethylsiloxane (PDMS) Membranes in 1 g and μg Environments." Combustion and Flame, vol. 240, 2022, article 112009. https://doi.org/10.1016/j.combustflame.2022.112009. | Ulises Rojas-Alva; Frederik Møller-Poulsen; Sze-Lok Man; Cameron Creamer; David Hanna; Grunde Jomaas | 10.1016/j.combustflame.2022.112009 | flat | 300 mm x 50 mm x 0.125 mm | Polydimethylsiloxane (PDMS) | 0.213 | 101.3 kPa | -500 |  | Rectangular | 1000 mm x 250 mm x 250 mm | 1 | Ground | Wire |  |  | Yes |  | 1.2
Rojas-Alva, Ulises, Frederik Møller-Poulsen, Sze-Lok Man, Cameron Creamer, David Hanna, and Grunde Jomaas. "Flame Spread Behaviour of Polydimethylsiloxane (PDMS) Membranes in 1 g and μg Environments." Combustion and Flame, vol. 240, 2022, article 112009. https://doi.org/10.1016/j.combustflame.2022.112009. | Ulises Rojas-Alva; Frederik Møller-Poulsen; Sze-Lok Man; Cameron Creamer; David Hanna; Grunde Jomaas | 10.1016/j.combustflame.2022.112009 | flat | 300 mm x 50 mm x 0.125 mm | Polydimethylsiloxane (PDMS) | 0.213 | 101.3 kPa | -600 |  | Rectangular | 1000 mm x 250 mm x 250 mm | 1 | Ground | Wire |  |  | Yes |  | 1.4
Rojas-Alva, Ulises, Frederik Møller-Poulsen, Sze-Lok Man, Cameron Creamer, David Hanna, and Grunde Jomaas. "Flame Spread Behaviour of Polydimethylsiloxane (PDMS) Membranes in 1 g and μg Environments." Combustion and Flame, vol. 240, 2022, article 112009. https://doi.org/10.1016/j.combustflame.2022.112009. | Ulises Rojas-Alva; Frederik Møller-Poulsen; Sze-Lok Man; Cameron Creamer; David Hanna; Grunde Jomaas | 10.1016/j.combustflame.2022.112009 | flat | 300 mm x 50 mm x 0.125 mm | Polydimethylsiloxane (PDMS) | 0.213 | 101.3 kPa | -600 |  | Rectangular | 1000 mm x 250 mm x 250 mm | 1 | Ground | Wire |  |  | Yes |  | 1.3
Rojas-Alva, Ulises, Frederik Møller-Poulsen, Sze-Lok Man, Cameron Creamer, David Hanna, and Grunde Jomaas. "Flame Spread Behaviour of Polydimethylsiloxane (PDMS) Membranes in 1 g and μg Environments." Combustion and Flame, vol. 240, 2022, article 112009. https://doi.org/10.1016/j.combustflame.2022.112009. | Ulises Rojas-Alva; Frederik Møller-Poulsen; Sze-Lok Man; Cameron Creamer; David Hanna; Grunde Jomaas | 10.1016/j.combustflame.2022.112009 | flat | 300 mm x 50 mm x 0.125 mm | Polydimethylsiloxane (PDMS) | 0.213 | 101.3 kPa | -700 |  | Rectangular | 1000 mm x 250 mm x 250 mm | 1 | Ground | Wire |  |  | Yes |  | 1.3
Rojas-Alva, Ulises, Frederik Møller-Poulsen, Sze-Lok Man, Cameron Creamer, David Hanna, and Grunde Jomaas. "Flame Spread Behaviour of Polydimethylsiloxane (PDMS) Membranes in 1 g and μg Environments." Combustion and Flame, vol. 240, 2022, article 112009. https://doi.org/10.1016/j.combustflame.2022.112009. | Ulises Rojas-Alva; Frederik Møller-Poulsen; Sze-Lok Man; Cameron Creamer; David Hanna; Grunde Jomaas | 10.1016/j.combustflame.2022.112009 | flat | 300 mm x 50 mm x 0.125 mm | Polydimethylsiloxane (PDMS) | 0.213 | 101.3 kPa | -790 |  | Rectangular | 1000 mm x 250 mm x 250 mm | 1 | Ground | Wire |  |  | Yes |  | 1.4
Rojas-Alva, Ulises, Frederik Møller-Poulsen, Sze-Lok Man, Cameron Creamer, David Hanna, and Grunde Jomaas. "Flame Spread Behaviour of Polydimethylsiloxane (PDMS) Membranes in 1 g and μg Environments." Combustion and Flame, vol. 240, 2022, article 112009. https://doi.org/10.1016/j.combustflame.2022.112009. | Ulises Rojas-Alva; Frederik Møller-Poulsen; Sze-Lok Man; Cameron Creamer; David Hanna; Grunde Jomaas | 10.1016/j.combustflame.2022.112009 | flat | 300 mm x 50 mm x 0.125 mm | Polydimethylsiloxane (PDMS) | 0.213 | 101.3 kPa | -1000 |  | Rectangular | 1000 mm x 250 mm x 250 mm | 1 | Ground | Wire |  |  | Yes |  | 1.3
Rojas-Alva, Ulises, Frederik Møller-Poulsen, Sze-Lok Man, Cameron Creamer, David Hanna, and Grunde Jomaas. "Flame Spread Behaviour of Polydimethylsiloxane (PDMS) Membranes in 1 g and μg Environments." Combustion and Flame, vol. 240, 2022, article 112009. https://doi.org/10.1016/j.combustflame.2022.112009. | Ulises Rojas-Alva; Frederik Møller-Poulsen; Sze-Lok Man; Cameron Creamer; David Hanna; Grunde Jomaas | 10.1016/j.combustflame.2022.112009 | flat | 300 mm x 50 mm x 0.125 mm | Polydimethylsiloxane (PDMS) | 0.213 | 101.3 kPa | -1000 |  | Rectangular | 1000 mm x 250 mm x 250 mm | 1 | Ground | Wire |  |  | Yes |  | 1.2
Rojas-Alva, Ulises, Frederik Møller-Poulsen, Sze-Lok Man, Cameron Creamer, David Hanna, and Grunde Jomaas. "Flame Spread Behaviour of Polydimethylsiloxane (PDMS) Membranes in 1 g and μg Environments." Combustion and Flame, vol. 240, 2022, article 112009. https://doi.org/10.1016/j.combustflame.2022.112009. | Ulises Rojas-Alva; Frederik Møller-Poulsen; Sze-Lok Man; Cameron Creamer; David Hanna; Grunde Jomaas | 10.1016/j.combustflame.2022.112009 | flat | 300 mm x 50 mm x 0.125 mm | Polydimethylsiloxane (PDMS) | 0.213 | 101.3 kPa | -1100 |  | Rectangular | 1000 mm x 250 mm x 250 mm | 1 | Ground | Wire |  |  | Yes |  | 1.4
Rojas-Alva, Ulises, Frederik Møller-Poulsen, Sze-Lok Man, Cameron Creamer, David Hanna, and Grunde Jomaas. "Flame Spread Behaviour of Polydimethylsiloxane (PDMS) Membranes in 1 g and μg Environments." Combustion and Flame, vol. 240, 2022, article 112009. https://doi.org/10.1016/j.combustflame.2022.112009. | Ulises Rojas-Alva; Frederik Møller-Poulsen; Sze-Lok Man; Cameron Creamer; David Hanna; Grunde Jomaas | 10.1016/j.combustflame.2022.112009 | flat | 300 mm x 50 mm x 0.125 mm | Polydimethylsiloxane (PDMS) | 0.213 | 101.3 kPa | -1300 |  | Rectangular | 1000 mm x 250 mm x 250 mm | 1 | Ground | Wire |  |  | Yes |  | 1.4
Rojas-Alva, Ulises, Frederik Møller-Poulsen, Sze-Lok Man, Cameron Creamer, David Hanna, and Grunde Jomaas. "Flame Spread Behaviour of Polydimethylsiloxane (PDMS) Membranes in 1 g and μg Environments." Combustion and Flame, vol. 240, 2022, article 112009. https://doi.org/10.1016/j.combustflame.2022.112009. | Ulises Rojas-Alva; Frederik Møller-Poulsen; Sze-Lok Man; Cameron Creamer; David Hanna; Grunde Jomaas | 10.1016/j.combustflame.2022.112009 | flat | 300 mm x 50 mm x 0.125 mm | Polydimethylsiloxane (PDMS) | 0.213 | 101.3 kPa | -1700 |  | Rectangular | 1000 mm x 250 mm x 250 mm | 1 | Ground | Wire |  |  | No
Rojas-Alva, Ulises, Frederik Møller-Poulsen, Sze-Lok Man, Cameron Creamer, David Hanna, and Grunde Jomaas. "Flame Spread Behaviour of Polydimethylsiloxane (PDMS) Membranes in 1 g and μg Environments." Combustion and Flame, vol. 240, 2022, article 112009. https://doi.org/10.1016/j.combustflame.2022.112009. | Ulises Rojas-Alva; Frederik Møller-Poulsen; Sze-Lok Man; Cameron Creamer; David Hanna; Grunde Jomaas | 10.1016/j.combustflame.2022.112009 | flat | 300 mm x 50 mm x 0.125 mm | Polydimethylsiloxane (PDMS) | 0.213 | 101.3 kPa | -2000 |  | Rectangular | 1000 mm x 250 mm x 250 mm | 1 | Ground | Wire |  |  | No
Rojas-Alva, Ulises, Frederik Møller-Poulsen, Sze-Lok Man, Cameron Creamer, David Hanna, and Grunde Jomaas. "Flame Spread Behaviour of Polydimethylsiloxane (PDMS) Membranes in 1 g and μg Environments." Combustion and Flame, vol. 240, 2022, article 112009. https://doi.org/10.1016/j.combustflame.2022.112009. | Ulises Rojas-Alva; Frederik Møller-Poulsen; Sze-Lok Man; Cameron Creamer; David Hanna; Grunde Jomaas | 10.1016/j.combustflame.2022.112009 | flat | 300 mm x 50 mm x 0.152 mm | Polydimethylsiloxane (PDMS) | 0.213 | 101.3 kPa | -100 |  | Rectangular | 1000 mm x 250 mm x 250 mm | 1 | Ground | Wire |  |  | Yes |  | 1.1
Rojas-Alva, Ulises, Frederik Møller-Poulsen, Sze-Lok Man, Cameron Creamer, David Hanna, and Grunde Jomaas. "Flame Spread Behaviour of Polydimethylsiloxane (PDMS) Membranes in 1 g and μg Environments." Combustion and Flame, vol. 240, 2022, article 112009. https://doi.org/10.1016/j.combustflame.2022.112009. | Ulises Rojas-Alva; Frederik Møller-Poulsen; Sze-Lok Man; Cameron Creamer; David Hanna; Grunde Jomaas | 10.1016/j.combustflame.2022.112009 | flat | 300 mm x 50 mm x 0.152 mm | Polydimethylsiloxane (PDMS) | 0.213 | 101.3 kPa | -320 |  | Rectangular | 1000 mm x 250 mm x 250 mm | 1 | Ground | Wire |  |  | Yes |  | 1
Rojas-Alva, Ulises, Frederik Møller-Poulsen, Sze-Lok Man, Cameron Creamer, David Hanna, and Grunde Jomaas. "Flame Spread Behaviour of Polydimethylsiloxane (PDMS) Membranes in 1 g and μg Environments." Combustion and Flame, vol. 240, 2022, article 112009. https://doi.org/10.1016/j.combustflame.2022.112009. | Ulises Rojas-Alva; Frederik Møller-Poulsen; Sze-Lok Man; Cameron Creamer; David Hanna; Grunde Jomaas | 10.1016/j.combustflame.2022.112009 | flat | 300 mm x 50 mm x 0.152 mm | Polydimethylsiloxane (PDMS) | 0.213 | 101.3 kPa | -540 |  | Rectangular | 1000 mm x 250 mm x 250 mm | 1 | Ground | Wire |  |  | Yes |  | 1.2
Rojas-Alva, Ulises, Frederik Møller-Poulsen, Sze-Lok Man, Cameron Creamer, David Hanna, and Grunde Jomaas. "Flame Spread Behaviour of Polydimethylsiloxane (PDMS) Membranes in 1 g and μg Environments." Combustion and Flame, vol. 240, 2022, article 112009. https://doi.org/10.1016/j.combustflame.2022.112009. | Ulises Rojas-Alva; Frederik Møller-Poulsen; Sze-Lok Man; Cameron Creamer; David Hanna; Grunde Jomaas | 10.1016/j.combustflame.2022.112009 | flat | 300 mm x 50 mm x 0.152 mm | Polydimethylsiloxane (PDMS) | 0.213 | 101.3 kPa | -700 |  | Rectangular | 1000 mm x 250 mm x 250 mm | 1 | Ground | Wire |  |  | Yes |  | 1.1
Rojas-Alva, Ulises, Frederik Møller-Poulsen, Sze-Lok Man, Cameron Creamer, David Hanna, and Grunde Jomaas. "Flame Spread Behaviour of Polydimethylsiloxane (PDMS) Membranes in 1 g and μg Environments." Combustion and Flame, vol. 240, 2022, article 112009. https://doi.org/10.1016/j.combustflame.2022.112009. | Ulises Rojas-Alva; Frederik Møller-Poulsen; Sze-Lok Man; Cameron Creamer; David Hanna; Grunde Jomaas | 10.1016/j.combustflame.2022.112009 | flat | 300 mm x 50 mm x 0.152 mm | Polydimethylsiloxane (PDMS) | 0.213 | 101.3 kPa | -1000 |  | Rectangular | 1000 mm x 250 mm x 250 mm | 1 | Ground | Wire |  |  | Yes |  | 1.2
Rojas-Alva, Ulises, Frederik Møller-Poulsen, Sze-Lok Man, Cameron Creamer, David Hanna, and Grunde Jomaas. "Flame Spread Behaviour of Polydimethylsiloxane (PDMS) Membranes in 1 g and μg Environments." Combustion and Flame, vol. 240, 2022, article 112009. https://doi.org/10.1016/j.combustflame.2022.112009. | Ulises Rojas-Alva; Frederik Møller-Poulsen; Sze-Lok Man; Cameron Creamer; David Hanna; Grunde Jomaas | 10.1016/j.combustflame.2022.112009 | flat | 300 mm x 50 mm x 0.152 mm | Polydimethylsiloxane (PDMS) | 0.213 | 101.3 kPa | -1200 |  | Rectangular | 1000 mm x 250 mm x 250 mm | 1 | Ground | Wire |  |  | Yes |  | 1.3
Rojas-Alva, Ulises, Frederik Møller-Poulsen, Sze-Lok Man, Cameron Creamer, David Hanna, and Grunde Jomaas. "Flame Spread Behaviour of Polydimethylsiloxane (PDMS) Membranes in 1 g and μg Environments." Combustion and Flame, vol. 240, 2022, article 112009. https://doi.org/10.1016/j.combustflame.2022.112009. | Ulises Rojas-Alva; Frederik Møller-Poulsen; Sze-Lok Man; Cameron Creamer; David Hanna; Grunde Jomaas | 10.1016/j.combustflame.2022.112009 | flat | 300 mm x 50 mm x 0.152 mm | Polydimethylsiloxane (PDMS) | 0.213 | 101.3 kPa | -1400 |  | Rectangular | 1000 mm x 250 mm x 250 mm | 1 | Ground | Wire |  |  | Yes |  | 1.3
Rojas-Alva, Ulises, Frederik Møller-Poulsen, Sze-Lok Man, Cameron Creamer, David Hanna, and Grunde Jomaas. "Flame Spread Behaviour of Polydimethylsiloxane (PDMS) Membranes in 1 g and μg Environments." Combustion and Flame, vol. 240, 2022, article 112009. https://doi.org/10.1016/j.combustflame.2022.112009. | Ulises Rojas-Alva; Frederik Møller-Poulsen; Sze-Lok Man; Cameron Creamer; David Hanna; Grunde Jomaas | 10.1016/j.combustflame.2022.112009 | flat | 300 mm x 50 mm x 0.152 mm | Polydimethylsiloxane (PDMS) | 0.213 | 101.3 kPa | -1500 |  | Rectangular | 1000 mm x 250 mm x 250 mm | 1 | Ground | Wire |  |  | Yes |  | 1
Rojas-Alva, Ulises, Frederik Møller-Poulsen, Sze-Lok Man, Cameron Creamer, David Hanna, and Grunde Jomaas. "Flame Spread Behaviour of Polydimethylsiloxane (PDMS) Membranes in 1 g and μg Environments." Combustion and Flame, vol. 240, 2022, article 112009. https://doi.org/10.1016/j.combustflame.2022.112009. | Ulises Rojas-Alva; Frederik Møller-Poulsen; Sze-Lok Man; Cameron Creamer; David Hanna; Grunde Jomaas | 10.1016/j.combustflame.2022.112009 | flat | 300 mm x 50 mm x 0.152 mm | Polydimethylsiloxane (PDMS) | 0.213 | 101.3 kPa | -1700 |  | Rectangular | 1000 mm x 250 mm x 250 mm | 1 | Ground | Wire |  |  | No
Rojas-Alva, Ulises, Frederik Møller-Poulsen, Sze-Lok Man, Cameron Creamer, David Hanna, and Grunde Jomaas. "Flame Spread Behaviour of Polydimethylsiloxane (PDMS) Membranes in 1 g and μg Environments." Combustion and Flame, vol. 240, 2022, article 112009. https://doi.org/10.1016/j.combustflame.2022.112009. | Ulises Rojas-Alva; Frederik Møller-Poulsen; Sze-Lok Man; Cameron Creamer; David Hanna; Grunde Jomaas | 10.1016/j.combustflame.2022.112009 | flat | 300 mm x 50 mm x 0.2 mm | Polydimethylsiloxane (PDMS) | 0.213 | 101.3 kPa | -100 |  | Rectangular | 1000 mm x 250 mm x 250 mm | 1 | Ground | Wire |  |  | Yes |  | 0.68
Rojas-Alva, Ulises, Frederik Møller-Poulsen, Sze-Lok Man, Cameron Creamer, David Hanna, and Grunde Jomaas. "Flame Spread Behaviour of Polydimethylsiloxane (PDMS) Membranes in 1 g and μg Environments." Combustion and Flame, vol. 240, 2022, article 112009. https://doi.org/10.1016/j.combustflame.2022.112009. | Ulises Rojas-Alva; Frederik Møller-Poulsen; Sze-Lok Man; Cameron Creamer; David Hanna; Grunde Jomaas | 10.1016/j.combustflame.2022.112009 | flat | 300 mm x 50 mm x 0.2 mm | Polydimethylsiloxane (PDMS) | 0.213 | 101.3 kPa | -400 |  | Rectangular | 1000 mm x 250 mm x 250 mm | 1 | Ground | Wire |  |  | Yes |  | 0.68
Rojas-Alva, Ulises, Frederik Møller-Poulsen, Sze-Lok Man, Cameron Creamer, David Hanna, and Grunde Jomaas. "Flame Spread Behaviour of Polydimethylsiloxane (PDMS) Membranes in 1 g and μg Environments." Combustion and Flame, vol. 240, 2022, article 112009. https://doi.org/10.1016/j.combustflame.2022.112009. | Ulises Rojas-Alva; Frederik Møller-Poulsen; Sze-Lok Man; Cameron Creamer; David Hanna; Grunde Jomaas | 10.1016/j.combustflame.2022.112009 | flat | 300 mm x 50 mm x 0.2 mm | Polydimethylsiloxane (PDMS) | 0.213 | 101.3 kPa | -600 |  | Rectangular | 1000 mm x 250 mm x 250 mm | 1 | Ground | Wire |  |  | Yes |  | 0.7
Rojas-Alva, Ulises, Frederik Møller-Poulsen, Sze-Lok Man, Cameron Creamer, David Hanna, and Grunde Jomaas. "Flame Spread Behaviour of Polydimethylsiloxane (PDMS) Membranes in 1 g and μg Environments." Combustion and Flame, vol. 240, 2022, article 112009. https://doi.org/10.1016/j.combustflame.2022.112009. | Ulises Rojas-Alva; Frederik Møller-Poulsen; Sze-Lok Man; Cameron Creamer; David Hanna; Grunde Jomaas | 10.1016/j.combustflame.2022.112009 | flat | 300 mm x 50 mm x 0.2 mm | Polydimethylsiloxane (PDMS) | 0.213 | 101.3 kPa | -700 |  | Rectangular | 1000 mm x 250 mm x 250 mm | 1 | Ground | Wire |  |  | Yes |  | 0.71
Rojas-Alva, Ulises, Frederik Møller-Poulsen, Sze-Lok Man, Cameron Creamer, David Hanna, and Grunde Jomaas. "Flame Spread Behaviour of Polydimethylsiloxane (PDMS) Membranes in 1 g and μg Environments." Combustion and Flame, vol. 240, 2022, article 112009. https://doi.org/10.1016/j.combustflame.2022.112009. | Ulises Rojas-Alva; Frederik Møller-Poulsen; Sze-Lok Man; Cameron Creamer; David Hanna; Grunde Jomaas | 10.1016/j.combustflame.2022.112009 | flat | 300 mm x 50 mm x 0.2 mm | Polydimethylsiloxane (PDMS) | 0.213 | 101.3 kPa | -1000 |  | Rectangular | 1000 mm x 250 mm x 250 mm | 1 | Ground | Wire |  |  | Yes |  | 0.79
Rojas-Alva, Ulises, Frederik Møller-Poulsen, Sze-Lok Man, Cameron Creamer, David Hanna, and Grunde Jomaas. "Flame Spread Behaviour of Polydimethylsiloxane (PDMS) Membranes in 1 g and μg Environments." Combustion and Flame, vol. 240, 2022, article 112009. https://doi.org/10.1016/j.combustflame.2022.112009. | Ulises Rojas-Alva; Frederik Møller-Poulsen; Sze-Lok Man; Cameron Creamer; David Hanna; Grunde Jomaas | 10.1016/j.combustflame.2022.112009 | flat | 300 mm x 50 mm x 0.2 mm | Polydimethylsiloxane (PDMS) | 0.213 | 101.3 kPa | -1300 |  | Rectangular | 1000 mm x 250 mm x 250 mm | 1 | Ground | Wire |  |  | Yes |  | 0.85
Rojas-Alva, Ulises, Frederik Møller-Poulsen, Sze-Lok Man, Cameron Creamer, David Hanna, and Grunde Jomaas. "Flame Spread Behaviour of Polydimethylsiloxane (PDMS) Membranes in 1 g and μg Environments." Combustion and Flame, vol. 240, 2022, article 112009. https://doi.org/10.1016/j.combustflame.2022.112009. | Ulises Rojas-Alva; Frederik Møller-Poulsen; Sze-Lok Man; Cameron Creamer; David Hanna; Grunde Jomaas | 10.1016/j.combustflame.2022.112009 | flat | 300 mm x 50 mm x 0.2 mm | Polydimethylsiloxane (PDMS) | 0.213 | 101.3 kPa | -1500 |  | Rectangular | 1000 mm x 250 mm x 250 mm | 1 | Ground | Wire |  |  | No
Rojas-Alva, Ulises, Frederik Møller-Poulsen, Sze-Lok Man, Cameron Creamer, David Hanna, and Grunde Jomaas. "Flame Spread Behaviour of Polydimethylsiloxane (PDMS) Membranes in 1 g and μg Environments." Combustion and Flame, vol. 240, 2022, article 112009. https://doi.org/10.1016/j.combustflame.2022.112009. | Ulises Rojas-Alva; Frederik Møller-Poulsen; Sze-Lok Man; Cameron Creamer; David Hanna; Grunde Jomaas | 10.1016/j.combustflame.2022.112009 | flat | 300 mm x 50 mm x 0.2 mm | Polydimethylsiloxane (PDMS) | 0.213 | 101.3 kPa | -1500 |  | Rectangular | 1000 mm x 250 mm x 250 mm | 1 | Ground | Wire |  |  | No
Rojas-Alva, Ulises, Frederik Møller-Poulsen, Sze-Lok Man, Cameron Creamer, David Hanna, and Grunde Jomaas. "Flame Spread Behaviour of Polydimethylsiloxane (PDMS) Membranes in 1 g and μg Environments." Combustion and Flame, vol. 240, 2022, article 112009. https://doi.org/10.1016/j.combustflame.2022.112009. | Ulises Rojas-Alva; Frederik Møller-Poulsen; Sze-Lok Man; Cameron Creamer; David Hanna; Grunde Jomaas | 10.1016/j.combustflame.2022.112009 | flat | 300 mm x 50 mm x 0.36 mm | Polydimethylsiloxane (PDMS) | 0.213 | 101.3 kPa | -100 |  | Rectangular | 1000 mm x 250 mm x 250 mm | 1 | Ground | Wire |  |  | Yes |  | 0.5
Rojas-Alva, Ulises, Frederik Møller-Poulsen, Sze-Lok Man, Cameron Creamer, David Hanna, and Grunde Jomaas. "Flame Spread Behaviour of Polydimethylsiloxane (PDMS) Membranes in 1 g and μg Environments." Combustion and Flame, vol. 240, 2022, article 112009. https://doi.org/10.1016/j.combustflame.2022.112009. | Ulises Rojas-Alva; Frederik Møller-Poulsen; Sze-Lok Man; Cameron Creamer; David Hanna; Grunde Jomaas | 10.1016/j.combustflame.2022.112009 | flat | 300 mm x 50 mm x 0.36 mm | Polydimethylsiloxane (PDMS) | 0.213 | 101.3 kPa | -100 |  | Rectangular | 1000 mm x 250 mm x 250 mm | 1 | Ground | Wire |  |  | Yes |  | 0.36
Rojas-Alva, Ulises, Frederik Møller-Poulsen, Sze-Lok Man, Cameron Creamer, David Hanna, and Grunde Jomaas. "Flame Spread Behaviour of Polydimethylsiloxane (PDMS) Membranes in 1 g and μg Environments." Combustion and Flame, vol. 240, 2022, article 112009. https://doi.org/10.1016/j.combustflame.2022.112009. | Ulises Rojas-Alva; Frederik Møller-Poulsen; Sze-Lok Man; Cameron Creamer; David Hanna; Grunde Jomaas | 10.1016/j.combustflame.2022.112009 | flat | 300 mm x 50 mm x 0.36 mm | Polydimethylsiloxane (PDMS) | 0.213 | 101.3 kPa | -400 |  | Rectangular | 1000 mm x 250 mm x 250 mm | 1 | Ground | Wire |  |  | Yes |  | 0.39
Rojas-Alva, Ulises, Frederik Møller-Poulsen, Sze-Lok Man, Cameron Creamer, David Hanna, and Grunde Jomaas. "Flame Spread Behaviour of Polydimethylsiloxane (PDMS) Membranes in 1 g and μg Environments." Combustion and Flame, vol. 240, 2022, article 112009. https://doi.org/10.1016/j.combustflame.2022.112009. | Ulises Rojas-Alva; Frederik Møller-Poulsen; Sze-Lok Man; Cameron Creamer; David Hanna; Grunde Jomaas | 10.1016/j.combustflame.2022.112009 | flat | 300 mm x 50 mm x 0.36 mm | Polydimethylsiloxane (PDMS) | 0.213 | 101.3 kPa | -500 |  | Rectangular | 1000 mm x 250 mm x 250 mm | 1 | Ground | Wire |  |  | Yes |  | 0.44
Rojas-Alva, Ulises, Frederik Møller-Poulsen, Sze-Lok Man, Cameron Creamer, David Hanna, and Grunde Jomaas. "Flame Spread Behaviour of Polydimethylsiloxane (PDMS) Membranes in 1 g and μg Environments." Combustion and Flame, vol. 240, 2022, article 112009. https://doi.org/10.1016/j.combustflame.2022.112009. | Ulises Rojas-Alva; Frederik Møller-Poulsen; Sze-Lok Man; Cameron Creamer; David Hanna; Grunde Jomaas | 10.1016/j.combustflame.2022.112009 | flat | 300 mm x 50 mm x 0.36 mm | Polydimethylsiloxane (PDMS) | 0.213 | 101.3 kPa | -600 |  | Rectangular | 1000 mm x 250 mm x 250 mm | 1 | Ground | Wire |  |  | Yes |  | 0.48
Rojas-Alva, Ulises, Frederik Møller-Poulsen, Sze-Lok Man, Cameron Creamer, David Hanna, and Grunde Jomaas. "Flame Spread Behaviour of Polydimethylsiloxane (PDMS) Membranes in 1 g and μg Environments." Combustion and Flame, vol. 240, 2022, article 112009. https://doi.org/10.1016/j.combustflame.2022.112009. | Ulises Rojas-Alva; Frederik Møller-Poulsen; Sze-Lok Man; Cameron Creamer; David Hanna; Grunde Jomaas | 10.1016/j.combustflame.2022.112009 | flat | 300 mm x 50 mm x 0.36 mm | Polydimethylsiloxane (PDMS) | 0.213 | 101.3 kPa | -700 |  | Rectangular | 1000 mm x 250 mm x 250 mm | 1 | Ground | Wire |  |  | Yes |  | 0.45
Rojas-Alva, Ulises, Frederik Møller-Poulsen, Sze-Lok Man, Cameron Creamer, David Hanna, and Grunde Jomaas. "Flame Spread Behaviour of Polydimethylsiloxane (PDMS) Membranes in 1 g and μg Environments." Combustion and Flame, vol. 240, 2022, article 112009. https://doi.org/10.1016/j.combustflame.2022.112009. | Ulises Rojas-Alva; Frederik Møller-Poulsen; Sze-Lok Man; Cameron Creamer; David Hanna; Grunde Jomaas | 10.1016/j.combustflame.2022.112009 | flat | 300 mm x 50 mm x 0.36 mm | Polydimethylsiloxane (PDMS) | 0.213 | 101.3 kPa | -800 |  | Rectangular | 1000 mm x 250 mm x 250 mm | 1 | Ground | Wire |  |  | Yes |  | 0.52
Rojas-Alva, Ulises, Frederik Møller-Poulsen, Sze-Lok Man, Cameron Creamer, David Hanna, and Grunde Jomaas. "Flame Spread Behaviour of Polydimethylsiloxane (PDMS) Membranes in 1 g and μg Environments." Combustion and Flame, vol. 240, 2022, article 112009. https://doi.org/10.1016/j.combustflame.2022.112009. | Ulises Rojas-Alva; Frederik Møller-Poulsen; Sze-Lok Man; Cameron Creamer; David Hanna; Grunde Jomaas | 10.1016/j.combustflame.2022.112009 | flat | 300 mm x 50 mm x 0.36 mm | Polydimethylsiloxane (PDMS) | 0.213 | 101.3 kPa | -840 |  | Rectangular | 1000 mm x 250 mm x 250 mm | 1 | Ground | Wire |  |  | Yes |  | 0.55
Rojas-Alva, Ulises, Frederik Møller-Poulsen, Sze-Lok Man, Cameron Creamer, David Hanna, and Grunde Jomaas. "Flame Spread Behaviour of Polydimethylsiloxane (PDMS) Membranes in 1 g and μg Environments." Combustion and Flame, vol. 240, 2022, article 112009. https://doi.org/10.1016/j.combustflame.2022.112009. | Ulises Rojas-Alva; Frederik Møller-Poulsen; Sze-Lok Man; Cameron Creamer; David Hanna; Grunde Jomaas | 10.1016/j.combustflame.2022.112009 | flat | 300 mm x 50 mm x 0.36 mm | Polydimethylsiloxane (PDMS) | 0.213 | 101.3 kPa | -1000 |  | Rectangular | 1000 mm x 250 mm x 250 mm | 1 | Ground | Wire |  |  | Yes |  | 0.48
Rojas-Alva, Ulises, Frederik Møller-Poulsen, Sze-Lok Man, Cameron Creamer, David Hanna, and Grunde Jomaas. "Flame Spread Behaviour of Polydimethylsiloxane (PDMS) Membranes in 1 g and μg Environments." Combustion and Flame, vol. 240, 2022, article 112009. https://doi.org/10.1016/j.combustflame.2022.112009. | Ulises Rojas-Alva; Frederik Møller-Poulsen; Sze-Lok Man; Cameron Creamer; David Hanna; Grunde Jomaas | 10.1016/j.combustflame.2022.112009 | flat | 300 mm x 50 mm x 0.36 mm | Polydimethylsiloxane (PDMS) | 0.213 | 101.3 kPa | -1000 |  | Rectangular | 1000 mm x 250 mm x 250 mm | 1 | Ground | Wire |  |  | Yes |  | 0.44
Rojas-Alva, Ulises, Frederik Møller-Poulsen, Sze-Lok Man, Cameron Creamer, David Hanna, and Grunde Jomaas. "Flame Spread Behaviour of Polydimethylsiloxane (PDMS) Membranes in 1 g and μg Environments." Combustion and Flame, vol. 240, 2022, article 112009. https://doi.org/10.1016/j.combustflame.2022.112009. | Ulises Rojas-Alva; Frederik Møller-Poulsen; Sze-Lok Man; Cameron Creamer; David Hanna; Grunde Jomaas | 10.1016/j.combustflame.2022.112009 | flat | 300 mm x 50 mm x 0.36 mm | Polydimethylsiloxane (PDMS) | 0.213 | 101.3 kPa | -1300 |  | Rectangular | 1000 mm x 250 mm x 250 mm | 1 | Ground | Wire |  |  | No
Rojas-Alva, Ulises, Frederik Møller-Poulsen, Sze-Lok Man, Cameron Creamer, David Hanna, and Grunde Jomaas. "Flame Spread Behaviour of Polydimethylsiloxane (PDMS) Membranes in 1 g and μg Environments." Combustion and Flame, vol. 240, 2022, article 112009. https://doi.org/10.1016/j.combustflame.2022.112009. | Ulises Rojas-Alva; Frederik Møller-Poulsen; Sze-Lok Man; Cameron Creamer; David Hanna; Grunde Jomaas | 10.1016/j.combustflame.2022.112009 | flat | 300 mm x 50 mm x 0.36 mm | Polydimethylsiloxane (PDMS) | 0.213 | 101.3 kPa | -1400 |  | Rectangular | 1000 mm x 250 mm x 250 mm | 1 | Ground | Wire |  |  | No
Rojas-Alva, Ulises, Frederik Møller-Poulsen, Sze-Lok Man, Cameron Creamer, David Hanna, and Grunde Jomaas. "Flame Spread Behaviour of Polydimethylsiloxane (PDMS) Membranes in 1 g and μg Environments." Combustion and Flame, vol. 240, 2022, article 112009. https://doi.org/10.1016/j.combustflame.2022.112009. | Ulises Rojas-Alva; Frederik Møller-Poulsen; Sze-Lok Man; Cameron Creamer; David Hanna; Grunde Jomaas | 10.1016/j.combustflame.2022.112009 | flat | 300 mm x 50 mm x 0.36 mm | Polydimethylsiloxane (PDMS) | 0.213 | 101.3 kPa | -1500 |  | Rectangular | 1000 mm x 250 mm x 250 mm | 1 | Ground | Wire |  |  | No
Rojas-Alva, Ulises, Frederik Møller-Poulsen, Sze-Lok Man, Cameron Creamer, David Hanna, and Grunde Jomaas. "Flame Spread Behaviour of Polydimethylsiloxane (PDMS) Membranes in 1 g and μg Environments." Combustion and Flame, vol. 240, 2022, article 112009. https://doi.org/10.1016/j.combustflame.2022.112009. | Ulises Rojas-Alva; Frederik Møller-Poulsen; Sze-Lok Man; Cameron Creamer; David Hanna; Grunde Jomaas | 10.1016/j.combustflame.2022.112009 | flat | 300 mm x 50 mm x 0.36 mm | Polydimethylsiloxane (PDMS) | 0.213 | 101.3 kPa | -1500 |  | Rectangular | 1000 mm x 250 mm x 250 mm | 1 | Ground | Wire |  |  | No
Rojas-Alva, Ulises, Frederik Møller-Poulsen, Sze-Lok Man, Cameron Creamer, David Hanna, and Grunde Jomaas. "Flame Spread Behaviour of Polydimethylsiloxane (PDMS) Membranes in 1 g and μg Environments." Combustion and Flame, vol. 240, 2022, article 112009. https://doi.org/10.1016/j.combustflame.2022.112009. | Ulises Rojas-Alva; Frederik Møller-Poulsen; Sze-Lok Man; Cameron Creamer; David Hanna; Grunde Jomaas | 10.1016/j.combustflame.2022.112009 | flat | 300 mm x 50 mm x 0.125 mm | Polydimethylsiloxane (PDMS) | 0.213 | 101.3 kPa | 100 |  | Rectangular | 1000 mm x 250 mm x 250 mm | 1 | Ground | Wire |  |  | No
Rojas-Alva, Ulises, Frederik Møller-Poulsen, Sze-Lok Man, Cameron Creamer, David Hanna, and Grunde Jomaas. "Flame Spread Behaviour of Polydimethylsiloxane (PDMS) Membranes in 1 g and μg Environments." Combustion and Flame, vol. 240, 2022, article 112009. https://doi.org/10.1016/j.combustflame.2022.112009. | Ulises Rojas-Alva; Frederik Møller-Poulsen; Sze-Lok Man; Cameron Creamer; David Hanna; Grunde Jomaas | 10.1016/j.combustflame.2022.112009 | flat | 300 mm x 50 mm x 0.125 mm | Polydimethylsiloxane (PDMS) | 0.213 | 101.3 kPa | 250 |  | Rectangular | 1000 mm x 250 mm x 250 mm | 1 | Ground | Wire |  |  | No
Rojas-Alva, Ulises, Frederik Møller-Poulsen, Sze-Lok Man, Cameron Creamer, David Hanna, and Grunde Jomaas. "Flame Spread Behaviour of Polydimethylsiloxane (PDMS) Membranes in 1 g and μg Environments." Combustion and Flame, vol. 240, 2022, article 112009. https://doi.org/10.1016/j.combustflame.2022.112009. | Ulises Rojas-Alva; Frederik Møller-Poulsen; Sze-Lok Man; Cameron Creamer; David Hanna; Grunde Jomaas | 10.1016/j.combustflame.2022.112009 | flat | 300 mm x 50 mm x 0.125 mm | Polydimethylsiloxane (PDMS) | 0.213 | 101.3 kPa | 400 |  | Rectangular | 1000 mm x 250 mm x 250 mm | 1 | Ground | Wire |  |  | No
Rojas-Alva, Ulises, Frederik Møller-Poulsen, Sze-Lok Man, Cameron Creamer, David Hanna, and Grunde Jomaas. "Flame Spread Behaviour of Polydimethylsiloxane (PDMS) Membranes in 1 g and μg Environments." Combustion and Flame, vol. 240, 2022, article 112009. https://doi.org/10.1016/j.combustflame.2022.112009. | Ulises Rojas-Alva; Frederik Møller-Poulsen; Sze-Lok Man; Cameron Creamer; David Hanna; Grunde Jomaas | 10.1016/j.combustflame.2022.112009 | flat | 300 mm x 50 mm x 0.125 mm | Polydimethylsiloxane (PDMS) | 0.213 | 101.3 kPa | 590 |  | Rectangular | 1000 mm x 250 mm x 250 mm | 1 | Ground | Wire |  |  | Yes |  | 6.6
Rojas-Alva, Ulises, Frederik Møller-Poulsen, Sze-Lok Man, Cameron Creamer, David Hanna, and Grunde Jomaas. "Flame Spread Behaviour of Polydimethylsiloxane (PDMS) Membranes in 1 g and μg Environments." Combustion and Flame, vol. 240, 2022, article 112009. https://doi.org/10.1016/j.combustflame.2022.112009. | Ulises Rojas-Alva; Frederik Møller-Poulsen; Sze-Lok Man; Cameron Creamer; David Hanna; Grunde Jomaas | 10.1016/j.combustflame.2022.112009 | flat | 300 mm x 50 mm x 0.125 mm | Polydimethylsiloxane (PDMS) | 0.213 | 101.3 kPa | 790 |  | Rectangular | 1000 mm x 250 mm x 250 mm | 1 | Ground | Wire |  |  | Yes |  | 6
Rojas-Alva, Ulises, Frederik Møller-Poulsen, Sze-Lok Man, Cameron Creamer, David Hanna, and Grunde Jomaas. "Flame Spread Behaviour of Polydimethylsiloxane (PDMS) Membranes in 1 g and μg Environments." Combustion and Flame, vol. 240, 2022, article 112009. https://doi.org/10.1016/j.combustflame.2022.112009. | Ulises Rojas-Alva; Frederik Møller-Poulsen; Sze-Lok Man; Cameron Creamer; David Hanna; Grunde Jomaas | 10.1016/j.combustflame.2022.112009 | flat | 300 mm x 50 mm x 0.125 mm | Polydimethylsiloxane (PDMS) | 0.213 | 101.3 kPa | 1000 |  | Rectangular | 1000 mm x 250 mm x 250 mm | 1 | Ground | Wire |  |  | Yes |  | 5.4
Rojas-Alva, Ulises, Frederik Møller-Poulsen, Sze-Lok Man, Cameron Creamer, David Hanna, and Grunde Jomaas. "Flame Spread Behaviour of Polydimethylsiloxane (PDMS) Membranes in 1 g and μg Environments." Combustion and Flame, vol. 240, 2022, article 112009. https://doi.org/10.1016/j.combustflame.2022.112009. | Ulises Rojas-Alva; Frederik Møller-Poulsen; Sze-Lok Man; Cameron Creamer; David Hanna; Grunde Jomaas | 10.1016/j.combustflame.2022.112009 | flat | 300 mm x 50 mm x 0.125 mm | Polydimethylsiloxane (PDMS) | 0.213 | 101.3 kPa | 1200 |  | Rectangular | 1000 mm x 250 mm x 250 mm | 1 | Ground | Wire |  |  | Yes |  | 5.3
Rojas-Alva, Ulises, Frederik Møller-Poulsen, Sze-Lok Man, Cameron Creamer, David Hanna, and Grunde Jomaas. "Flame Spread Behaviour of Polydimethylsiloxane (PDMS) Membranes in 1 g and μg Environments." Combustion and Flame, vol. 240, 2022, article 112009. https://doi.org/10.1016/j.combustflame.2022.112009. | Ulises Rojas-Alva; Frederik Møller-Poulsen; Sze-Lok Man; Cameron Creamer; David Hanna; Grunde Jomaas | 10.1016/j.combustflame.2022.112009 | flat | 300 mm x 50 mm x 0.125 mm | Polydimethylsiloxane (PDMS) | 0.213 | 101.3 kPa | 1400 |  | Rectangular | 1000 mm x 250 mm x 250 mm | 1 | Ground | Wire |  |  | Yes |  | 8
Rojas-Alva, Ulises, Frederik Møller-Poulsen, Sze-Lok Man, Cameron Creamer, David Hanna, and Grunde Jomaas. "Flame Spread Behaviour of Polydimethylsiloxane (PDMS) Membranes in 1 g and μg Environments." Combustion and Flame, vol. 240, 2022, article 112009. https://doi.org/10.1016/j.combustflame.2022.112009. | Ulises Rojas-Alva; Frederik Møller-Poulsen; Sze-Lok Man; Cameron Creamer; David Hanna; Grunde Jomaas | 10.1016/j.combustflame.2022.112009 | flat | 300 mm x 50 mm x 0.125 mm | Polydimethylsiloxane (PDMS) | 0.213 | 101.3 kPa | 1800 |  | Rectangular | 1000 mm x 250 mm x 250 mm | 1 | Ground | Wire |  |  | Yes |  | 11
Rojas-Alva, Ulises, Frederik Møller-Poulsen, Sze-Lok Man, Cameron Creamer, David Hanna, and Grunde Jomaas. "Flame Spread Behaviour of Polydimethylsiloxane (PDMS) Membranes in 1 g and μg Environments." Combustion and Flame, vol. 240, 2022, article 112009. https://doi.org/10.1016/j.combustflame.2022.112009. | Ulises Rojas-Alva; Frederik Møller-Poulsen; Sze-Lok Man; Cameron Creamer; David Hanna; Grunde Jomaas | 10.1016/j.combustflame.2022.112009 | flat | 300 mm x 50 mm x 0.125 mm | Polydimethylsiloxane (PDMS) | 0.213 | 101.3 kPa | 2000 |  | Rectangular | 1000 mm x 250 mm x 250 mm | 1 | Ground | Wire |  |  | Yes |  | 12
Rojas-Alva, Ulises, Frederik Møller-Poulsen, Sze-Lok Man, Cameron Creamer, David Hanna, and Grunde Jomaas. "Flame Spread Behaviour of Polydimethylsiloxane (PDMS) Membranes in 1 g and μg Environments." Combustion and Flame, vol. 240, 2022, article 112009. https://doi.org/10.1016/j.combustflame.2022.112009. | Ulises Rojas-Alva; Frederik Møller-Poulsen; Sze-Lok Man; Cameron Creamer; David Hanna; Grunde Jomaas | 10.1016/j.combustflame.2022.112009 | flat | 300 mm x 50 mm x 0.25 mm | Polydimethylsiloxane (PDMS) | 0.213 | 101.3 kPa | 100 |  | Rectangular | 1000 mm x 250 mm x 250 mm | 1 | Ground | Wire |  |  | No
Rojas-Alva, Ulises, Frederik Møller-Poulsen, Sze-Lok Man, Cameron Creamer, David Hanna, and Grunde Jomaas. "Flame Spread Behaviour of Polydimethylsiloxane (PDMS) Membranes in 1 g and μg Environments." Combustion and Flame, vol. 240, 2022, article 112009. https://doi.org/10.1016/j.combustflame.2022.112009. | Ulises Rojas-Alva; Frederik Møller-Poulsen; Sze-Lok Man; Cameron Creamer; David Hanna; Grunde Jomaas | 10.1016/j.combustflame.2022.112009 | flat | 300 mm x 50 mm x 0.25 mm | Polydimethylsiloxane (PDMS) | 0.213 | 101.3 kPa | 200 |  | Rectangular | 1000 mm x 250 mm x 250 mm | 1 | Ground | Wire |  |  | No
Rojas-Alva, Ulises, Frederik Møller-Poulsen, Sze-Lok Man, Cameron Creamer, David Hanna, and Grunde Jomaas. "Flame Spread Behaviour of Polydimethylsiloxane (PDMS) Membranes in 1 g and μg Environments." Combustion and Flame, vol. 240, 2022, article 112009. https://doi.org/10.1016/j.combustflame.2022.112009. | Ulises Rojas-Alva; Frederik Møller-Poulsen; Sze-Lok Man; Cameron Creamer; David Hanna; Grunde Jomaas | 10.1016/j.combustflame.2022.112009 | flat | 300 mm x 50 mm x 0.25 mm | Polydimethylsiloxane (PDMS) | 0.213 | 101.3 kPa | 300 |  | Rectangular | 1000 mm x 250 mm x 250 mm | 1 | Ground | Wire |  |  | No
Rojas-Alva, Ulises, Frederik Møller-Poulsen, Sze-Lok Man, Cameron Creamer, David Hanna, and Grunde Jomaas. "Flame Spread Behaviour of Polydimethylsiloxane (PDMS) Membranes in 1 g and μg Environments." Combustion and Flame, vol. 240, 2022, article 112009. https://doi.org/10.1016/j.combustflame.2022.112009. | Ulises Rojas-Alva; Frederik Møller-Poulsen; Sze-Lok Man; Cameron Creamer; David Hanna; Grunde Jomaas | 10.1016/j.combustflame.2022.112009 | flat | 300 mm x 50 mm x 0.25 mm | Polydimethylsiloxane (PDMS) | 0.213 | 101.3 kPa | 450 |  | Rectangular | 1000 mm x 250 mm x 250 mm | 1 | Ground | Wire |  |  | No
Rojas-Alva, Ulises, Frederik Møller-Poulsen, Sze-Lok Man, Cameron Creamer, David Hanna, and Grunde Jomaas. "Flame Spread Behaviour of Polydimethylsiloxane (PDMS) Membranes in 1 g and μg Environments." Combustion and Flame, vol. 240, 2022, article 112009. https://doi.org/10.1016/j.combustflame.2022.112009. | Ulises Rojas-Alva; Frederik Møller-Poulsen; Sze-Lok Man; Cameron Creamer; David Hanna; Grunde Jomaas | 10.1016/j.combustflame.2022.112009 | flat | 300 mm x 50 mm x 0.25 mm | Polydimethylsiloxane (PDMS) | 0.213 | 101.3 kPa | 600 |  | Rectangular | 1000 mm x 250 mm x 250 mm | 1 | Ground | Wire |  |  | No
Rojas-Alva, Ulises, Frederik Møller-Poulsen, Sze-Lok Man, Cameron Creamer, David Hanna, and Grunde Jomaas. "Flame Spread Behaviour of Polydimethylsiloxane (PDMS) Membranes in 1 g and μg Environments." Combustion and Flame, vol. 240, 2022, article 112009. https://doi.org/10.1016/j.combustflame.2022.112009. | Ulises Rojas-Alva; Frederik Møller-Poulsen; Sze-Lok Man; Cameron Creamer; David Hanna; Grunde Jomaas | 10.1016/j.combustflame.2022.112009 | flat | 300 mm x 50 mm x 0.25 mm | Polydimethylsiloxane (PDMS) | 0.213 | 101.3 kPa | 740 |  | Rectangular | 1000 mm x 250 mm x 250 mm | 1 | Ground | Wire |  |  | No
Rojas-Alva, Ulises, Frederik Møller-Poulsen, Sze-Lok Man, Cameron Creamer, David Hanna, and Grunde Jomaas. "Flame Spread Behaviour of Polydimethylsiloxane (PDMS) Membranes in 1 g and μg Environments." Combustion and Flame, vol. 240, 2022, article 112009. https://doi.org/10.1016/j.combustflame.2022.112009. | Ulises Rojas-Alva; Frederik Møller-Poulsen; Sze-Lok Man; Cameron Creamer; David Hanna; Grunde Jomaas | 10.1016/j.combustflame.2022.112009 | flat | 300 mm x 50 mm x 0.25 mm | Polydimethylsiloxane (PDMS) | 0.213 | 101.3 kPa | 1000 |  | Rectangular | 1000 mm x 250 mm x 250 mm | 1 | Ground | Wire |  |  | No
Rojas-Alva, Ulises, Frederik Møller-Poulsen, Sze-Lok Man, Cameron Creamer, David Hanna, and Grunde Jomaas. "Flame Spread Behaviour of Polydimethylsiloxane (PDMS) Membranes in 1 g and μg Environments." Combustion and Flame, vol. 240, 2022, article 112009. https://doi.org/10.1016/j.combustflame.2022.112009. | Ulises Rojas-Alva; Frederik Møller-Poulsen; Sze-Lok Man; Cameron Creamer; David Hanna; Grunde Jomaas | 10.1016/j.combustflame.2022.112009 | flat | 300 mm x 50 mm x 0.25 mm | Polydimethylsiloxane (PDMS) | 0.213 | 101.3 kPa | 1200 |  | Rectangular | 1000 mm x 250 mm x 250 mm | 1 | Ground | Wire |  |  | Yes |  | 3.3
Rojas-Alva, Ulises, Frederik Møller-Poulsen, Sze-Lok Man, Cameron Creamer, David Hanna, and Grunde Jomaas. "Flame Spread Behaviour of Polydimethylsiloxane (PDMS) Membranes in 1 g and μg Environments." Combustion and Flame, vol. 240, 2022, article 112009. https://doi.org/10.1016/j.combustflame.2022.112009. | Ulises Rojas-Alva; Frederik Møller-Poulsen; Sze-Lok Man; Cameron Creamer; David Hanna; Grunde Jomaas | 10.1016/j.combustflame.2022.112009 | flat | 300 mm x 50 mm x 0.25 mm | Polydimethylsiloxane (PDMS) | 0.213 | 101.3 kPa | 1700 |  | Rectangular | 1000 mm x 250 mm x 250 mm | 1 | Ground | Wire |  |  | Yes |  | 3.7
Rojas-Alva, Ulises, Frederik Møller-Poulsen, Sze-Lok Man, Cameron Creamer, David Hanna, and Grunde Jomaas. "Flame Spread Behaviour of Polydimethylsiloxane (PDMS) Membranes in 1 g and μg Environments." Combustion and Flame, vol. 240, 2022, article 112009. https://doi.org/10.1016/j.combustflame.2022.112009. | Ulises Rojas-Alva; Frederik Møller-Poulsen; Sze-Lok Man; Cameron Creamer; David Hanna; Grunde Jomaas | 10.1016/j.combustflame.2022.112009 | flat | 300 mm x 50 mm x 0.36 mm | Polydimethylsiloxane (PDMS) | 0.213 | 101.3 kPa | 100 |  | Rectangular | 1000 mm x 250 mm x 250 mm | 1 | Ground | Wire |  |  | No
Rojas-Alva, Ulises, Frederik Møller-Poulsen, Sze-Lok Man, Cameron Creamer, David Hanna, and Grunde Jomaas. "Flame Spread Behaviour of Polydimethylsiloxane (PDMS) Membranes in 1 g and μg Environments." Combustion and Flame, vol. 240, 2022, article 112009. https://doi.org/10.1016/j.combustflame.2022.112009. | Ulises Rojas-Alva; Frederik Møller-Poulsen; Sze-Lok Man; Cameron Creamer; David Hanna; Grunde Jomaas | 10.1016/j.combustflame.2022.112009 | flat | 300 mm x 50 mm x 0.36 mm | Polydimethylsiloxane (PDMS) | 0.213 | 101.3 kPa | 300 |  | Rectangular | 1000 mm x 250 mm x 250 mm | 1 | Ground | Wire |  |  | No
Rojas-Alva, Ulises, Frederik Møller-Poulsen, Sze-Lok Man, Cameron Creamer, David Hanna, and Grunde Jomaas. "Flame Spread Behaviour of Polydimethylsiloxane (PDMS) Membranes in 1 g and μg Environments." Combustion and Flame, vol. 240, 2022, article 112009. https://doi.org/10.1016/j.combustflame.2022.112009. | Ulises Rojas-Alva; Frederik Møller-Poulsen; Sze-Lok Man; Cameron Creamer; David Hanna; Grunde Jomaas | 10.1016/j.combustflame.2022.112009 | flat | 300 mm x 50 mm x 0.36 mm | Polydimethylsiloxane (PDMS) | 0.213 | 101.3 kPa | 450 |  | Rectangular | 1000 mm x 250 mm x 250 mm | 1 | Ground | Wire |  |  | No
Rojas-Alva, Ulises, Frederik Møller-Poulsen, Sze-Lok Man, Cameron Creamer, David Hanna, and Grunde Jomaas. "Flame Spread Behaviour of Polydimethylsiloxane (PDMS) Membranes in 1 g and μg Environments." Combustion and Flame, vol. 240, 2022, article 112009. https://doi.org/10.1016/j.combustflame.2022.112009. | Ulises Rojas-Alva; Frederik Møller-Poulsen; Sze-Lok Man; Cameron Creamer; David Hanna; Grunde Jomaas | 10.1016/j.combustflame.2022.112009 | flat | 300 mm x 50 mm x 0.36 mm | Polydimethylsiloxane (PDMS) | 0.213 | 101.3 kPa | 600 |  | Rectangular | 1000 mm x 250 mm x 250 mm | 1 | Ground | Wire |  |  | No
Rojas-Alva, Ulises, Frederik Møller-Poulsen, Sze-Lok Man, Cameron Creamer, David Hanna, and Grunde Jomaas. "Flame Spread Behaviour of Polydimethylsiloxane (PDMS) Membranes in 1 g and μg Environments." Combustion and Flame, vol. 240, 2022, article 112009. https://doi.org/10.1016/j.combustflame.2022.112009. | Ulises Rojas-Alva; Frederik Møller-Poulsen; Sze-Lok Man; Cameron Creamer; David Hanna; Grunde Jomaas | 10.1016/j.combustflame.2022.112009 | flat | 300 mm x 50 mm x 0.36 mm | Polydimethylsiloxane (PDMS) | 0.213 | 101.3 kPa | 750 |  | Rectangular | 1000 mm x 250 mm x 250 mm | 1 | Ground | Wire |  |  | No
Rojas-Alva, Ulises, Frederik Møller-Poulsen, Sze-Lok Man, Cameron Creamer, David Hanna, and Grunde Jomaas. "Flame Spread Behaviour of Polydimethylsiloxane (PDMS) Membranes in 1 g and μg Environments." Combustion and Flame, vol. 240, 2022, article 112009. https://doi.org/10.1016/j.combustflame.2022.112009. | Ulises Rojas-Alva; Frederik Møller-Poulsen; Sze-Lok Man; Cameron Creamer; David Hanna; Grunde Jomaas | 10.1016/j.combustflame.2022.112009 | flat | 300 mm x 50 mm x 0.36 mm | Polydimethylsiloxane (PDMS) | 0.213 | 101.3 kPa | 1000 |  | Rectangular | 1000 mm x 250 mm x 250 mm | 1 | Ground | Wire |  |  | No
Rojas-Alva, Ulises, Frederik Møller-Poulsen, Sze-Lok Man, Cameron Creamer, David Hanna, and Grunde Jomaas. "Flame Spread Behaviour of Polydimethylsiloxane (PDMS) Membranes in 1 g and μg Environments." Combustion and Flame, vol. 240, 2022, article 112009. https://doi.org/10.1016/j.combustflame.2022.112009. | Ulises Rojas-Alva; Frederik Møller-Poulsen; Sze-Lok Man; Cameron Creamer; David Hanna; Grunde Jomaas | 10.1016/j.combustflame.2022.112009 | flat | 300 mm x 50 mm x 0.36 mm | Polydimethylsiloxane (PDMS) | 0.213 | 101.3 kPa | 1200 |  | Rectangular | 1000 mm x 250 mm x 250 mm | 1 | Ground | Wire |  |  | No
Rojas-Alva, Ulises, Frederik Møller-Poulsen, Sze-Lok Man, Cameron Creamer, David Hanna, and Grunde Jomaas. "Flame Spread Behaviour of Polydimethylsiloxane (PDMS) Membranes in 1 g and μg Environments." Combustion and Flame, vol. 240, 2022, article 112009. https://doi.org/10.1016/j.combustflame.2022.112009. | Ulises Rojas-Alva; Frederik Møller-Poulsen; Sze-Lok Man; Cameron Creamer; David Hanna; Grunde Jomaas | 10.1016/j.combustflame.2022.112009 | flat | 300 mm x 50 mm x 0.36 mm | Polydimethylsiloxane (PDMS) | 0.213 | 101.3 kPa | 1700 |  | Rectangular | 1000 mm x 250 mm x 250 mm | 1 | Ground | Wire |  |  | No
Rojas-Alva, Ulises, Frederik Møller-Poulsen, Sze-Lok Man, Cameron Creamer, David Hanna, and Grunde Jomaas. "Flame Spread Behaviour of Polydimethylsiloxane (PDMS) Membranes in 1 g and μg Environments." Combustion and Flame, vol. 240, 2022, article 112009. https://doi.org/10.1016/j.combustflame.2022.112009. | Ulises Rojas-Alva; Frederik Møller-Poulsen; Sze-Lok Man; Cameron Creamer; David Hanna; Grunde Jomaas | 10.1016/j.combustflame.2022.112009 | flat | 300 mm x 50 mm x 0.61 mm | Polydimethylsiloxane (PDMS) | 0.213 | 101.3 kPa | 100 |  | Rectangular | 1000 mm x 250 mm x 250 mm | 1 | Ground | Wire |  |  | No
Rojas-Alva, Ulises, Frederik Møller-Poulsen, Sze-Lok Man, Cameron Creamer, David Hanna, and Grunde Jomaas. "Flame Spread Behaviour of Polydimethylsiloxane (PDMS) Membranes in 1 g and μg Environments." Combustion and Flame, vol. 240, 2022, article 112009. https://doi.org/10.1016/j.combustflame.2022.112009. | Ulises Rojas-Alva; Frederik Møller-Poulsen; Sze-Lok Man; Cameron Creamer; David Hanna; Grunde Jomaas | 10.1016/j.combustflame.2022.112009 | flat | 300 mm x 50 mm x 0.61 mm | Polydimethylsiloxane (PDMS) | 0.213 | 101.3 kPa | 300 |  | Rectangular | 1000 mm x 250 mm x 250 mm | 1 | Ground | Wire |  |  | No
Rojas-Alva, Ulises, Frederik Møller-Poulsen, Sze-Lok Man, Cameron Creamer, David Hanna, and Grunde Jomaas. "Flame Spread Behaviour of Polydimethylsiloxane (PDMS) Membranes in 1 g and μg Environments." Combustion and Flame, vol. 240, 2022, article 112009. https://doi.org/10.1016/j.combustflame.2022.112009. | Ulises Rojas-Alva; Frederik Møller-Poulsen; Sze-Lok Man; Cameron Creamer; David Hanna; Grunde Jomaas | 10.1016/j.combustflame.2022.112009 | flat | 300 mm x 50 mm x 0.61 mm | Polydimethylsiloxane (PDMS) | 0.213 | 101.3 kPa | 450 |  | Rectangular | 1000 mm x 250 mm x 250 mm | 1 | Ground | Wire |  |  | No
Rojas-Alva, Ulises, Frederik Møller-Poulsen, Sze-Lok Man, Cameron Creamer, David Hanna, and Grunde Jomaas. "Flame Spread Behaviour of Polydimethylsiloxane (PDMS) Membranes in 1 g and μg Environments." Combustion and Flame, vol. 240, 2022, article 112009. https://doi.org/10.1016/j.combustflame.2022.112009. | Ulises Rojas-Alva; Frederik Møller-Poulsen; Sze-Lok Man; Cameron Creamer; David Hanna; Grunde Jomaas | 10.1016/j.combustflame.2022.112009 | flat | 300 mm x 50 mm x 0.61 mm | Polydimethylsiloxane (PDMS) | 0.213 | 101.3 kPa | 600 |  | Rectangular | 1000 mm x 250 mm x 250 mm | 1 | Ground | Wire |  |  | No
Rojas-Alva, Ulises, Frederik Møller-Poulsen, Sze-Lok Man, Cameron Creamer, David Hanna, and Grunde Jomaas. "Flame Spread Behaviour of Polydimethylsiloxane (PDMS) Membranes in 1 g and μg Environments." Combustion and Flame, vol. 240, 2022, article 112009. https://doi.org/10.1016/j.combustflame.2022.112009. | Ulises Rojas-Alva; Frederik Møller-Poulsen; Sze-Lok Man; Cameron Creamer; David Hanna; Grunde Jomaas | 10.1016/j.combustflame.2022.112009 | flat | 300 mm x 50 mm x 0.61 mm | Polydimethylsiloxane (PDMS) | 0.213 | 101.3 kPa | 750 |  | Rectangular | 1000 mm x 250 mm x 250 mm | 1 | Ground | Wire |  |  | No
Rojas-Alva, Ulises, Frederik Møller-Poulsen, Sze-Lok Man, Cameron Creamer, David Hanna, and Grunde Jomaas. "Flame Spread Behaviour of Polydimethylsiloxane (PDMS) Membranes in 1 g and μg Environments." Combustion and Flame, vol. 240, 2022, article 112009. https://doi.org/10.1016/j.combustflame.2022.112009. | Ulises Rojas-Alva; Frederik Møller-Poulsen; Sze-Lok Man; Cameron Creamer; David Hanna; Grunde Jomaas | 10.1016/j.combustflame.2022.112009 | flat | 300 mm x 50 mm x 0.61 mm | Polydimethylsiloxane (PDMS) | 0.213 | 101.3 kPa | 1000 |  | Rectangular | 1000 mm x 250 mm x 250 mm | 1 | Ground | Wire |  |  | No
Rojas-Alva, Ulises, Frederik Møller-Poulsen, Sze-Lok Man, Cameron Creamer, David Hanna, and Grunde Jomaas. "Flame Spread Behaviour of Polydimethylsiloxane (PDMS) Membranes in 1 g and μg Environments." Combustion and Flame, vol. 240, 2022, article 112009. https://doi.org/10.1016/j.combustflame.2022.112009. | Ulises Rojas-Alva; Frederik Møller-Poulsen; Sze-Lok Man; Cameron Creamer; David Hanna; Grunde Jomaas | 10.1016/j.combustflame.2022.112009 | flat | 300 mm x 50 mm x 0.61 mm | Polydimethylsiloxane (PDMS) | 0.213 | 101.3 kPa | 1200 |  | Rectangular | 1000 mm x 250 mm x 250 mm | 1 | Ground | Wire |  |  | No
Rojas-Alva, Ulises, Frederik Møller-Poulsen, Sze-Lok Man, Cameron Creamer, David Hanna, and Grunde Jomaas. "Flame Spread Behaviour of Polydimethylsiloxane (PDMS) Membranes in 1 g and μg Environments." Combustion and Flame, vol. 240, 2022, article 112009. https://doi.org/10.1016/j.combustflame.2022.112009. | Ulises Rojas-Alva; Frederik Møller-Poulsen; Sze-Lok Man; Cameron Creamer; David Hanna; Grunde Jomaas | 10.1016/j.combustflame.2022.112009 | flat | 300 mm x 50 mm x 0.61 mm | Polydimethylsiloxane (PDMS) | 0.213 | 101.3 kPa | 1700 |  | Rectangular | 1000 mm x 250 mm x 250 mm | 1 | Ground | Wire |  |  | No
Rojas-Alva, Ulises, Frederik Møller-Poulsen, Sze-Lok Man, Cameron Creamer, David Hanna, and Grunde Jomaas. "Flame Spread Behaviour of Polydimethylsiloxane (PDMS) Membranes in 1 g and μg Environments." Combustion and Flame, vol. 240, 2022, article 112009. https://doi.org/10.1016/j.combustflame.2022.112009. | Ulises Rojas-Alva; Frederik Møller-Poulsen; Sze-Lok Man; Cameron Creamer; David Hanna; Grunde Jomaas | 10.1016/j.combustflame.2022.112009 | flat | 300 mm x 50 mm x 0.125 mm | Polydimethylsiloxane (PDMS) | 0.213 | 101.3 kPa | -2000 |  | Rectangular | 1000 mm x 250 mm x 250 mm | 1 | Ground | Wire |  |  | No
Rojas-Alva, Ulises, Frederik Møller-Poulsen, Sze-Lok Man, Cameron Creamer, David Hanna, and Grunde Jomaas. "Flame Spread Behaviour of Polydimethylsiloxane (PDMS) Membranes in 1 g and μg Environments." Combustion and Flame, vol. 240, 2022, article 112009. https://doi.org/10.1016/j.combustflame.2022.112009. | Ulises Rojas-Alva; Frederik Møller-Poulsen; Sze-Lok Man; Cameron Creamer; David Hanna; Grunde Jomaas | 10.1016/j.combustflame.2022.112009 | flat | 300 mm x 50 mm x 0.125 mm | Polydimethylsiloxane (PDMS) | 0.213 | 101.3 kPa | -1700 |  | Rectangular | 1000 mm x 250 mm x 250 mm | 1 | Ground | Wire |  |  | No
Rojas-Alva, Ulises, Frederik Møller-Poulsen, Sze-Lok Man, Cameron Creamer, David Hanna, and Grunde Jomaas. "Flame Spread Behaviour of Polydimethylsiloxane (PDMS) Membranes in 1 g and μg Environments." Combustion and Flame, vol. 240, 2022, article 112009. https://doi.org/10.1016/j.combustflame.2022.112009. | Ulises Rojas-Alva; Frederik Møller-Poulsen; Sze-Lok Man; Cameron Creamer; David Hanna; Grunde Jomaas | 10.1016/j.combustflame.2022.112009 | flat | 300 mm x 50 mm x 0.125 mm | Polydimethylsiloxane (PDMS) | 0.213 | 101.3 kPa | -1300 |  | Rectangular | 1000 mm x 250 mm x 250 mm | 1 | Ground | Wire |  |  | Yes
Rojas-Alva, Ulises, Frederik Møller-Poulsen, Sze-Lok Man, Cameron Creamer, David Hanna, and Grunde Jomaas. "Flame Spread Behaviour of Polydimethylsiloxane (PDMS) Membranes in 1 g and μg Environments." Combustion and Flame, vol. 240, 2022, article 112009. https://doi.org/10.1016/j.combustflame.2022.112009. | Ulises Rojas-Alva; Frederik Møller-Poulsen; Sze-Lok Man; Cameron Creamer; David Hanna; Grunde Jomaas | 10.1016/j.combustflame.2022.112009 | flat | 300 mm x 50 mm x 0.125 mm | Polydimethylsiloxane (PDMS) | 0.213 | 101.3 kPa | -1100 |  | Rectangular | 1000 mm x 250 mm x 250 mm | 1 | Ground | Wire |  |  | Yes
Rojas-Alva, Ulises, Frederik Møller-Poulsen, Sze-Lok Man, Cameron Creamer, David Hanna, and Grunde Jomaas. "Flame Spread Behaviour of Polydimethylsiloxane (PDMS) Membranes in 1 g and μg Environments." Combustion and Flame, vol. 240, 2022, article 112009. https://doi.org/10.1016/j.combustflame.2022.112009. | Ulises Rojas-Alva; Frederik Møller-Poulsen; Sze-Lok Man; Cameron Creamer; David Hanna; Grunde Jomaas | 10.1016/j.combustflame.2022.112009 | flat | 300 mm x 50 mm x 0.125 mm | Polydimethylsiloxane (PDMS) | 0.213 | 101.3 kPa | -1000 |  | Rectangular | 1000 mm x 250 mm x 250 mm | 1 | Ground | Wire |  |  | Yes
Rojas-Alva, Ulises, Frederik Møller-Poulsen, Sze-Lok Man, Cameron Creamer, David Hanna, and Grunde Jomaas. "Flame Spread Behaviour of Polydimethylsiloxane (PDMS) Membranes in 1 g and μg Environments." Combustion and Flame, vol. 240, 2022, article 112009. https://doi.org/10.1016/j.combustflame.2022.112009. | Ulises Rojas-Alva; Frederik Møller-Poulsen; Sze-Lok Man; Cameron Creamer; David Hanna; Grunde Jomaas | 10.1016/j.combustflame.2022.112009 | flat | 300 mm x 50 mm x 0.125 mm | Polydimethylsiloxane (PDMS) | 0.213 | 101.3 kPa | -800 |  | Rectangular | 1000 mm x 250 mm x 250 mm | 1 | Ground | Wire |  |  | Yes
Rojas-Alva, Ulises, Frederik Møller-Poulsen, Sze-Lok Man, Cameron Creamer, David Hanna, and Grunde Jomaas. "Flame Spread Behaviour of Polydimethylsiloxane (PDMS) Membranes in 1 g and μg Environments." Combustion and Flame, vol. 240, 2022, article 112009. https://doi.org/10.1016/j.combustflame.2022.112009. | Ulises Rojas-Alva; Frederik Møller-Poulsen; Sze-Lok Man; Cameron Creamer; David Hanna; Grunde Jomaas | 10.1016/j.combustflame.2022.112009 | flat | 300 mm x 50 mm x 0.125 mm | Polydimethylsiloxane (PDMS) | 0.213 | 101.3 kPa | -710 |  | Rectangular | 1000 mm x 250 mm x 250 mm | 1 | Ground | Wire |  |  | Yes
Rojas-Alva, Ulises, Frederik Møller-Poulsen, Sze-Lok Man, Cameron Creamer, David Hanna, and Grunde Jomaas. "Flame Spread Behaviour of Polydimethylsiloxane (PDMS) Membranes in 1 g and μg Environments." Combustion and Flame, vol. 240, 2022, article 112009. https://doi.org/10.1016/j.combustflame.2022.112009. | Ulises Rojas-Alva; Frederik Møller-Poulsen; Sze-Lok Man; Cameron Creamer; David Hanna; Grunde Jomaas | 10.1016/j.combustflame.2022.112009 | flat | 300 mm x 50 mm x 0.125 mm | Polydimethylsiloxane (PDMS) | 0.213 | 101.3 kPa | -600 |  | Rectangular | 1000 mm x 250 mm x 250 mm | 1 | Ground | Wire |  |  | Yes
Rojas-Alva, Ulises, Frederik Møller-Poulsen, Sze-Lok Man, Cameron Creamer, David Hanna, and Grunde Jomaas. "Flame Spread Behaviour of Polydimethylsiloxane (PDMS) Membranes in 1 g and μg Environments." Combustion and Flame, vol. 240, 2022, article 112009. https://doi.org/10.1016/j.combustflame.2022.112009. | Ulises Rojas-Alva; Frederik Møller-Poulsen; Sze-Lok Man; Cameron Creamer; David Hanna; Grunde Jomaas | 10.1016/j.combustflame.2022.112009 | flat | 300 mm x 50 mm x 0.125 mm | Polydimethylsiloxane (PDMS) | 0.213 | 101.3 kPa | -500 |  | Rectangular | 1000 mm x 250 mm x 250 mm | 1 | Ground | Wire |  |  | Yes
Rojas-Alva, Ulises, Frederik Møller-Poulsen, Sze-Lok Man, Cameron Creamer, David Hanna, and Grunde Jomaas. "Flame Spread Behaviour of Polydimethylsiloxane (PDMS) Membranes in 1 g and μg Environments." Combustion and Flame, vol. 240, 2022, article 112009. https://doi.org/10.1016/j.combustflame.2022.112009. | Ulises Rojas-Alva; Frederik Møller-Poulsen; Sze-Lok Man; Cameron Creamer; David Hanna; Grunde Jomaas | 10.1016/j.combustflame.2022.112009 | flat | 300 mm x 50 mm x 0.125 mm | Polydimethylsiloxane (PDMS) | 0.213 | 101.3 kPa | -400 |  | Rectangular | 1000 mm x 250 mm x 250 mm | 1 | Ground | Wire |  |  | Yes
Rojas-Alva, Ulises, Frederik Møller-Poulsen, Sze-Lok Man, Cameron Creamer, David Hanna, and Grunde Jomaas. "Flame Spread Behaviour of Polydimethylsiloxane (PDMS) Membranes in 1 g and μg Environments." Combustion and Flame, vol. 240, 2022, article 112009. https://doi.org/10.1016/j.combustflame.2022.112009. | Ulises Rojas-Alva; Frederik Møller-Poulsen; Sze-Lok Man; Cameron Creamer; David Hanna; Grunde Jomaas | 10.1016/j.combustflame.2022.112009 | flat | 300 mm x 50 mm x 0.125 mm | Polydimethylsiloxane (PDMS) | 0.213 | 101.3 kPa | -100 |  | Rectangular | 1000 mm x 250 mm x 250 mm | 1 | Ground | Wire |  |  | Yes
Rojas-Alva, Ulises, Frederik Møller-Poulsen, Sze-Lok Man, Cameron Creamer, David Hanna, and Grunde Jomaas. "Flame Spread Behaviour of Polydimethylsiloxane (PDMS) Membranes in 1 g and μg Environments." Combustion and Flame, vol. 240, 2022, article 112009. https://doi.org/10.1016/j.combustflame.2022.112009. | Ulises Rojas-Alva; Frederik Møller-Poulsen; Sze-Lok Man; Cameron Creamer; David Hanna; Grunde Jomaas | 10.1016/j.combustflame.2022.112009 | flat | 300 mm x 50 mm x 0.125 mm | Polydimethylsiloxane (PDMS) | 0.213 | 101.3 kPa | 100 |  | Rectangular | 1000 mm x 250 mm x 250 mm | 1 | Ground | Wire |  |  | No
Rojas-Alva, Ulises, Frederik Møller-Poulsen, Sze-Lok Man, Cameron Creamer, David Hanna, and Grunde Jomaas. "Flame Spread Behaviour of Polydimethylsiloxane (PDMS) Membranes in 1 g and μg Environments." Combustion and Flame, vol. 240, 2022, article 112009. https://doi.org/10.1016/j.combustflame.2022.112009. | Ulises Rojas-Alva; Frederik Møller-Poulsen; Sze-Lok Man; Cameron Creamer; David Hanna; Grunde Jomaas | 10.1016/j.combustflame.2022.112009 | flat | 300 mm x 50 mm x 0.125 mm | Polydimethylsiloxane (PDMS) | 0.213 | 101.3 kPa | 250 |  | Rectangular | 1000 mm x 250 mm x 250 mm | 1 | Ground | Wire |  |  | No
Rojas-Alva, Ulises, Frederik Møller-Poulsen, Sze-Lok Man, Cameron Creamer, David Hanna, and Grunde Jomaas. "Flame Spread Behaviour of Polydimethylsiloxane (PDMS) Membranes in 1 g and μg Environments." Combustion and Flame, vol. 240, 2022, article 112009. https://doi.org/10.1016/j.combustflame.2022.112009. | Ulises Rojas-Alva; Frederik Møller-Poulsen; Sze-Lok Man; Cameron Creamer; David Hanna; Grunde Jomaas | 10.1016/j.combustflame.2022.112009 | flat | 300 mm x 50 mm x 0.125 mm | Polydimethylsiloxane (PDMS) | 0.213 | 101.3 kPa | 400 |  | Rectangular | 1000 mm x 250 mm x 250 mm | 1 | Ground | Wire |  |  | No
Rojas-Alva, Ulises, Frederik Møller-Poulsen, Sze-Lok Man, Cameron Creamer, David Hanna, and Grunde Jomaas. "Flame Spread Behaviour of Polydimethylsiloxane (PDMS) Membranes in 1 g and μg Environments." Combustion and Flame, vol. 240, 2022, article 112009. https://doi.org/10.1016/j.combustflame.2022.112009. | Ulises Rojas-Alva; Frederik Møller-Poulsen; Sze-Lok Man; Cameron Creamer; David Hanna; Grunde Jomaas | 10.1016/j.combustflame.2022.112009 | flat | 300 mm x 50 mm x 0.125 mm | Polydimethylsiloxane (PDMS) | 0.213 | 101.3 kPa | 610 |  | Rectangular | 1000 mm x 250 mm x 250 mm | 1 | Ground | Wire |  |  | Yes
Rojas-Alva, Ulises, Frederik Møller-Poulsen, Sze-Lok Man, Cameron Creamer, David Hanna, and Grunde Jomaas. "Flame Spread Behaviour of Polydimethylsiloxane (PDMS) Membranes in 1 g and μg Environments." Combustion and Flame, vol. 240, 2022, article 112009. https://doi.org/10.1016/j.combustflame.2022.112009. | Ulises Rojas-Alva; Frederik Møller-Poulsen; Sze-Lok Man; Cameron Creamer; David Hanna; Grunde Jomaas | 10.1016/j.combustflame.2022.112009 | flat | 300 mm x 50 mm x 0.125 mm | Polydimethylsiloxane (PDMS) | 0.213 | 101.3 kPa | 800 |  | Rectangular | 1000 mm x 250 mm x 250 mm | 1 | Ground | Wire |  |  | Yes
Rojas-Alva, Ulises, Frederik Møller-Poulsen, Sze-Lok Man, Cameron Creamer, David Hanna, and Grunde Jomaas. "Flame Spread Behaviour of Polydimethylsiloxane (PDMS) Membranes in 1 g and μg Environments." Combustion and Flame, vol. 240, 2022, article 112009. https://doi.org/10.1016/j.combustflame.2022.112009. | Ulises Rojas-Alva; Frederik Møller-Poulsen; Sze-Lok Man; Cameron Creamer; David Hanna; Grunde Jomaas | 10.1016/j.combustflame.2022.112009 | flat | 300 mm x 50 mm x 0.125 mm | Polydimethylsiloxane (PDMS) | 0.213 | 101.3 kPa | 1000 |  | Rectangular | 1000 mm x 250 mm x 250 mm | 1 | Ground | Wire |  |  | Yes
Rojas-Alva, Ulises, Frederik Møller-Poulsen, Sze-Lok Man, Cameron Creamer, David Hanna, and Grunde Jomaas. "Flame Spread Behaviour of Polydimethylsiloxane (PDMS) Membranes in 1 g and μg Environments." Combustion and Flame, vol. 240, 2022, article 112009. https://doi.org/10.1016/j.combustflame.2022.112009. | Ulises Rojas-Alva; Frederik Møller-Poulsen; Sze-Lok Man; Cameron Creamer; David Hanna; Grunde Jomaas | 10.1016/j.combustflame.2022.112009 | flat | 300 mm x 50 mm x 0.125 mm | Polydimethylsiloxane (PDMS) | 0.213 | 101.3 kPa | 1200 |  | Rectangular | 1000 mm x 250 mm x 250 mm | 1 | Ground | Wire |  |  | Yes
Rojas-Alva, Ulises, Frederik Møller-Poulsen, Sze-Lok Man, Cameron Creamer, David Hanna, and Grunde Jomaas. "Flame Spread Behaviour of Polydimethylsiloxane (PDMS) Membranes in 1 g and μg Environments." Combustion and Flame, vol. 240, 2022, article 112009. https://doi.org/10.1016/j.combustflame.2022.112009. | Ulises Rojas-Alva; Frederik Møller-Poulsen; Sze-Lok Man; Cameron Creamer; David Hanna; Grunde Jomaas | 10.1016/j.combustflame.2022.112009 | flat | 300 mm x 50 mm x 0.125 mm | Polydimethylsiloxane (PDMS) | 0.213 | 101.3 kPa | 1400 |  | Rectangular | 1000 mm x 250 mm x 250 mm | 1 | Ground | Wire |  |  | Yes
Rojas-Alva, Ulises, Frederik Møller-Poulsen, Sze-Lok Man, Cameron Creamer, David Hanna, and Grunde Jomaas. "Flame Spread Behaviour of Polydimethylsiloxane (PDMS) Membranes in 1 g and μg Environments." Combustion and Flame, vol. 240, 2022, article 112009. https://doi.org/10.1016/j.combustflame.2022.112009. | Ulises Rojas-Alva; Frederik Møller-Poulsen; Sze-Lok Man; Cameron Creamer; David Hanna; Grunde Jomaas | 10.1016/j.combustflame.2022.112009 | flat | 300 mm x 50 mm x 0.125 mm | Polydimethylsiloxane (PDMS) | 0.213 | 101.3 kPa | 1800 |  | Rectangular | 1000 mm x 250 mm x 250 mm | 1 | Ground | Wire |  |  | Yes
Rojas-Alva, Ulises, Frederik Møller-Poulsen, Sze-Lok Man, Cameron Creamer, David Hanna, and Grunde Jomaas. "Flame Spread Behaviour of Polydimethylsiloxane (PDMS) Membranes in 1 g and μg Environments." Combustion and Flame, vol. 240, 2022, article 112009. https://doi.org/10.1016/j.combustflame.2022.112009. | Ulises Rojas-Alva; Frederik Møller-Poulsen; Sze-Lok Man; Cameron Creamer; David Hanna; Grunde Jomaas | 10.1016/j.combustflame.2022.112009 | flat | 300 mm x 50 mm x 0.125 mm | Polydimethylsiloxane (PDMS) | 0.213 | 101.3 kPa | 2000 |  | Rectangular | 1000 mm x 250 mm x 250 mm | 1 | Ground | Wire |  |  | Yes
Rojas-Alva, Ulises, Frederik Møller-Poulsen, Sze-Lok Man, Cameron Creamer, David Hanna, and Grunde Jomaas. "Flame Spread Behaviour of Polydimethylsiloxane (PDMS) Membranes in 1 g and μg Environments." Combustion and Flame, vol. 240, 2022, article 112009. https://doi.org/10.1016/j.combustflame.2022.112009. | Ulises Rojas-Alva; Frederik Møller-Poulsen; Sze-Lok Man; Cameron Creamer; David Hanna; Grunde Jomaas | 10.1016/j.combustflame.2022.112009 | flat | 300 mm x 50 mm x 0.15 mm | Polydimethylsiloxane (PDMS) | 0.213 | 101.3 kPa | -1700 |  | Rectangular | 1000 mm x 250 mm x 250 mm | 1 | Ground | Wire |  |  | No
Rojas-Alva, Ulises, Frederik Møller-Poulsen, Sze-Lok Man, Cameron Creamer, David Hanna, and Grunde Jomaas. "Flame Spread Behaviour of Polydimethylsiloxane (PDMS) Membranes in 1 g and μg Environments." Combustion and Flame, vol. 240, 2022, article 112009. https://doi.org/10.1016/j.combustflame.2022.112009. | Ulises Rojas-Alva; Frederik Møller-Poulsen; Sze-Lok Man; Cameron Creamer; David Hanna; Grunde Jomaas | 10.1016/j.combustflame.2022.112009 | flat | 300 mm x 50 mm x 0.15 mm | Polydimethylsiloxane (PDMS) | 0.213 | 101.3 kPa | -1500 |  | Rectangular | 1000 mm x 250 mm x 250 mm | 1 | Ground | Wire |  |  | Yes
Rojas-Alva, Ulises, Frederik Møller-Poulsen, Sze-Lok Man, Cameron Creamer, David Hanna, and Grunde Jomaas. "Flame Spread Behaviour of Polydimethylsiloxane (PDMS) Membranes in 1 g and μg Environments." Combustion and Flame, vol. 240, 2022, article 112009. https://doi.org/10.1016/j.combustflame.2022.112009. | Ulises Rojas-Alva; Frederik Møller-Poulsen; Sze-Lok Man; Cameron Creamer; David Hanna; Grunde Jomaas | 10.1016/j.combustflame.2022.112009 | flat | 300 mm x 50 mm x 0.15 mm | Polydimethylsiloxane (PDMS) | 0.213 | 101.3 kPa | -1400 |  | Rectangular | 1000 mm x 250 mm x 250 mm | 1 | Ground | Wire |  |  | Yes
Rojas-Alva, Ulises, Frederik Møller-Poulsen, Sze-Lok Man, Cameron Creamer, David Hanna, and Grunde Jomaas. "Flame Spread Behaviour of Polydimethylsiloxane (PDMS) Membranes in 1 g and μg Environments." Combustion and Flame, vol. 240, 2022, article 112009. https://doi.org/10.1016/j.combustflame.2022.112009. | Ulises Rojas-Alva; Frederik Møller-Poulsen; Sze-Lok Man; Cameron Creamer; David Hanna; Grunde Jomaas | 10.1016/j.combustflame.2022.112009 | flat | 300 mm x 50 mm x 0.15 mm | Polydimethylsiloxane (PDMS) | 0.213 | 101.3 kPa | -1200 |  | Rectangular | 1000 mm x 250 mm x 250 mm | 1 | Ground | Wire |  |  | Yes
Rojas-Alva, Ulises, Frederik Møller-Poulsen, Sze-Lok Man, Cameron Creamer, David Hanna, and Grunde Jomaas. "Flame Spread Behaviour of Polydimethylsiloxane (PDMS) Membranes in 1 g and μg Environments." Combustion and Flame, vol. 240, 2022, article 112009. https://doi.org/10.1016/j.combustflame.2022.112009. | Ulises Rojas-Alva; Frederik Møller-Poulsen; Sze-Lok Man; Cameron Creamer; David Hanna; Grunde Jomaas | 10.1016/j.combustflame.2022.112009 | flat | 300 mm x 50 mm x 0.15 mm | Polydimethylsiloxane (PDMS) | 0.213 | 101.3 kPa | -1000 |  | Rectangular | 1000 mm x 250 mm x 250 mm | 1 | Ground | Wire |  |  | Yes
Rojas-Alva, Ulises, Frederik Møller-Poulsen, Sze-Lok Man, Cameron Creamer, David Hanna, and Grunde Jomaas. "Flame Spread Behaviour of Polydimethylsiloxane (PDMS) Membranes in 1 g and μg Environments." Combustion and Flame, vol. 240, 2022, article 112009. https://doi.org/10.1016/j.combustflame.2022.112009. | Ulises Rojas-Alva; Frederik Møller-Poulsen; Sze-Lok Man; Cameron Creamer; David Hanna; Grunde Jomaas | 10.1016/j.combustflame.2022.112009 | flat | 300 mm x 50 mm x 0.15 mm | Polydimethylsiloxane (PDMS) | 0.213 | 101.3 kPa | -700 |  | Rectangular | 1000 mm x 250 mm x 250 mm | 1 | Ground | Wire |  |  | Yes
Rojas-Alva, Ulises, Frederik Møller-Poulsen, Sze-Lok Man, Cameron Creamer, David Hanna, and Grunde Jomaas. "Flame Spread Behaviour of Polydimethylsiloxane (PDMS) Membranes in 1 g and μg Environments." Combustion and Flame, vol. 240, 2022, article 112009. https://doi.org/10.1016/j.combustflame.2022.112009. | Ulises Rojas-Alva; Frederik Møller-Poulsen; Sze-Lok Man; Cameron Creamer; David Hanna; Grunde Jomaas | 10.1016/j.combustflame.2022.112009 | flat | 300 mm x 50 mm x 0.15 mm | Polydimethylsiloxane (PDMS) | 0.213 | 101.3 kPa | -530 |  | Rectangular | 1000 mm x 250 mm x 250 mm | 1 | Ground | Wire |  |  | Yes
Rojas-Alva, Ulises, Frederik Møller-Poulsen, Sze-Lok Man, Cameron Creamer, David Hanna, and Grunde Jomaas. "Flame Spread Behaviour of Polydimethylsiloxane (PDMS) Membranes in 1 g and μg Environments." Combustion and Flame, vol. 240, 2022, article 112009. https://doi.org/10.1016/j.combustflame.2022.112009. | Ulises Rojas-Alva; Frederik Møller-Poulsen; Sze-Lok Man; Cameron Creamer; David Hanna; Grunde Jomaas | 10.1016/j.combustflame.2022.112009 | flat | 300 mm x 50 mm x 0.15 mm | Polydimethylsiloxane (PDMS) | 0.213 | 101.3 kPa | -330 |  | Rectangular | 1000 mm x 250 mm x 250 mm | 1 | Ground | Wire |  |  | Yes
Rojas-Alva, Ulises, Frederik Møller-Poulsen, Sze-Lok Man, Cameron Creamer, David Hanna, and Grunde Jomaas. "Flame Spread Behaviour of Polydimethylsiloxane (PDMS) Membranes in 1 g and μg Environments." Combustion and Flame, vol. 240, 2022, article 112009. https://doi.org/10.1016/j.combustflame.2022.112009. | Ulises Rojas-Alva; Frederik Møller-Poulsen; Sze-Lok Man; Cameron Creamer; David Hanna; Grunde Jomaas | 10.1016/j.combustflame.2022.112009 | flat | 300 mm x 50 mm x 0.15 mm | Polydimethylsiloxane (PDMS) | 0.213 | 101.3 kPa | -100 |  | Rectangular | 1000 mm x 250 mm x 250 mm | 1 | Ground | Wire |  |  | Yes
Rojas-Alva, Ulises, Frederik Møller-Poulsen, Sze-Lok Man, Cameron Creamer, David Hanna, and Grunde Jomaas. "Flame Spread Behaviour of Polydimethylsiloxane (PDMS) Membranes in 1 g and μg Environments." Combustion and Flame, vol. 240, 2022, article 112009. https://doi.org/10.1016/j.combustflame.2022.112009. | Ulises Rojas-Alva; Frederik Møller-Poulsen; Sze-Lok Man; Cameron Creamer; David Hanna; Grunde Jomaas | 10.1016/j.combustflame.2022.112009 | flat | 300 mm x 50 mm x 0.2 mm | Polydimethylsiloxane (PDMS) | 0.213 | 101.3 kPa | -1500 |  | Rectangular | 1000 mm x 250 mm x 250 mm | 1 | Ground | Wire |  |  | No
Rojas-Alva, Ulises, Frederik Møller-Poulsen, Sze-Lok Man, Cameron Creamer, David Hanna, and Grunde Jomaas. "Flame Spread Behaviour of Polydimethylsiloxane (PDMS) Membranes in 1 g and μg Environments." Combustion and Flame, vol. 240, 2022, article 112009. https://doi.org/10.1016/j.combustflame.2022.112009. | Ulises Rojas-Alva; Frederik Møller-Poulsen; Sze-Lok Man; Cameron Creamer; David Hanna; Grunde Jomaas | 10.1016/j.combustflame.2022.112009 | flat | 300 mm x 50 mm x 0.2 mm | Polydimethylsiloxane (PDMS) | 0.213 | 101.3 kPa | -1300 |  | Rectangular | 1000 mm x 250 mm x 250 mm | 1 | Ground | Wire |  |  | Yes
Rojas-Alva, Ulises, Frederik Møller-Poulsen, Sze-Lok Man, Cameron Creamer, David Hanna, and Grunde Jomaas. "Flame Spread Behaviour of Polydimethylsiloxane (PDMS) Membranes in 1 g and μg Environments." Combustion and Flame, vol. 240, 2022, article 112009. https://doi.org/10.1016/j.combustflame.2022.112009. | Ulises Rojas-Alva; Frederik Møller-Poulsen; Sze-Lok Man; Cameron Creamer; David Hanna; Grunde Jomaas | 10.1016/j.combustflame.2022.112009 | flat | 300 mm x 50 mm x 0.2 mm | Polydimethylsiloxane (PDMS) | 0.213 | 101.3 kPa | -1000 |  | Rectangular | 1000 mm x 250 mm x 250 mm | 1 | Ground | Wire |  |  | Yes
Rojas-Alva, Ulises, Frederik Møller-Poulsen, Sze-Lok Man, Cameron Creamer, David Hanna, and Grunde Jomaas. "Flame Spread Behaviour of Polydimethylsiloxane (PDMS) Membranes in 1 g and μg Environments." Combustion and Flame, vol. 240, 2022, article 112009. https://doi.org/10.1016/j.combustflame.2022.112009. | Ulises Rojas-Alva; Frederik Møller-Poulsen; Sze-Lok Man; Cameron Creamer; David Hanna; Grunde Jomaas | 10.1016/j.combustflame.2022.112009 | flat | 300 mm x 50 mm x 0.2 mm | Polydimethylsiloxane (PDMS) | 0.213 | 101.3 kPa | -700 |  | Rectangular | 1000 mm x 250 mm x 250 mm | 1 | Ground | Wire |  |  | Yes
Rojas-Alva, Ulises, Frederik Møller-Poulsen, Sze-Lok Man, Cameron Creamer, David Hanna, and Grunde Jomaas. "Flame Spread Behaviour of Polydimethylsiloxane (PDMS) Membranes in 1 g and μg Environments." Combustion and Flame, vol. 240, 2022, article 112009. https://doi.org/10.1016/j.combustflame.2022.112009. | Ulises Rojas-Alva; Frederik Møller-Poulsen; Sze-Lok Man; Cameron Creamer; David Hanna; Grunde Jomaas | 10.1016/j.combustflame.2022.112009 | flat | 300 mm x 50 mm x 0.2 mm | Polydimethylsiloxane (PDMS) | 0.213 | 101.3 kPa | -600 |  | Rectangular | 1000 mm x 250 mm x 250 mm | 1 | Ground | Wire |  |  | Yes
Rojas-Alva, Ulises, Frederik Møller-Poulsen, Sze-Lok Man, Cameron Creamer, David Hanna, and Grunde Jomaas. "Flame Spread Behaviour of Polydimethylsiloxane (PDMS) Membranes in 1 g and μg Environments." Combustion and Flame, vol. 240, 2022, article 112009. https://doi.org/10.1016/j.combustflame.2022.112009. | Ulises Rojas-Alva; Frederik Møller-Poulsen; Sze-Lok Man; Cameron Creamer; David Hanna; Grunde Jomaas | 10.1016/j.combustflame.2022.112009 | flat | 300 mm x 50 mm x 0.2 mm | Polydimethylsiloxane (PDMS) | 0.213 | 101.3 kPa | -420 |  | Rectangular | 1000 mm x 250 mm x 250 mm | 1 | Ground | Wire |  |  | Yes
Rojas-Alva, Ulises, Frederik Møller-Poulsen, Sze-Lok Man, Cameron Creamer, David Hanna, and Grunde Jomaas. "Flame Spread Behaviour of Polydimethylsiloxane (PDMS) Membranes in 1 g and μg Environments." Combustion and Flame, vol. 240, 2022, article 112009. https://doi.org/10.1016/j.combustflame.2022.112009. | Ulises Rojas-Alva; Frederik Møller-Poulsen; Sze-Lok Man; Cameron Creamer; David Hanna; Grunde Jomaas | 10.1016/j.combustflame.2022.112009 | flat | 300 mm x 50 mm x 0.2 mm | Polydimethylsiloxane (PDMS) | 0.213 | 101.3 kPa | -100 |  | Rectangular | 1000 mm x 250 mm x 250 mm | 1 | Ground | Wire |  |  | Yes
Rojas-Alva, Ulises, Frederik Møller-Poulsen, Sze-Lok Man, Cameron Creamer, David Hanna, and Grunde Jomaas. "Flame Spread Behaviour of Polydimethylsiloxane (PDMS) Membranes in 1 g and μg Environments." Combustion and Flame, vol. 240, 2022, article 112009. https://doi.org/10.1016/j.combustflame.2022.112009. | Ulises Rojas-Alva; Frederik Møller-Poulsen; Sze-Lok Man; Cameron Creamer; David Hanna; Grunde Jomaas | 10.1016/j.combustflame.2022.112009 | flat | 300 mm x 50 mm x 0.25 mm | Polydimethylsiloxane (PDMS) | 0.213 | 101.3 kPa | 100 |  | Rectangular | 1000 mm x 250 mm x 250 mm | 1 | Ground | Wire |  |  | No
Rojas-Alva, Ulises, Frederik Møller-Poulsen, Sze-Lok Man, Cameron Creamer, David Hanna, and Grunde Jomaas. "Flame Spread Behaviour of Polydimethylsiloxane (PDMS) Membranes in 1 g and μg Environments." Combustion and Flame, vol. 240, 2022, article 112009. https://doi.org/10.1016/j.combustflame.2022.112009. | Ulises Rojas-Alva; Frederik Møller-Poulsen; Sze-Lok Man; Cameron Creamer; David Hanna; Grunde Jomaas | 10.1016/j.combustflame.2022.112009 | flat | 300 mm x 50 mm x 0.25 mm | Polydimethylsiloxane (PDMS) | 0.213 | 101.3 kPa | 200 | SAFFIRE II | Rectangular | 1000 mm x 250 mm x 250 mm | 0 | Spacecraft | Wire |  |  | No
Rojas-Alva, Ulises, Frederik Møller-Poulsen, Sze-Lok Man, Cameron Creamer, David Hanna, and Grunde Jomaas. "Flame Spread Behaviour of Polydimethylsiloxane (PDMS) Membranes in 1 g and μg Environments." Combustion and Flame, vol. 240, 2022, article 112009. https://doi.org/10.1016/j.combustflame.2022.112009. | Ulises Rojas-Alva; Frederik Møller-Poulsen; Sze-Lok Man; Cameron Creamer; David Hanna; Grunde Jomaas | 10.1016/j.combustflame.2022.112009 | flat | 300 mm x 50 mm x 0.25 mm | Polydimethylsiloxane (PDMS) | 0.213 | 101.3 kPa | 300 |  | Rectangular | 1000 mm x 250 mm x 250 mm | 1 | Ground | Wire |  |  | No
Rojas-Alva, Ulises, Frederik Møller-Poulsen, Sze-Lok Man, Cameron Creamer, David Hanna, and Grunde Jomaas. "Flame Spread Behaviour of Polydimethylsiloxane (PDMS) Membranes in 1 g and μg Environments." Combustion and Flame, vol. 240, 2022, article 112009. https://doi.org/10.1016/j.combustflame.2022.112009. | Ulises Rojas-Alva; Frederik Møller-Poulsen; Sze-Lok Man; Cameron Creamer; David Hanna; Grunde Jomaas | 10.1016/j.combustflame.2022.112009 | flat | 300 mm x 50 mm x 0.25 mm | Polydimethylsiloxane (PDMS) | 0.213 | 101.3 kPa | 450 |  | Rectangular | 1000 mm x 250 mm x 250 mm | 1 | Ground | Wire |  |  | No
Rojas-Alva, Ulises, Frederik Møller-Poulsen, Sze-Lok Man, Cameron Creamer, David Hanna, and Grunde Jomaas. "Flame Spread Behaviour of Polydimethylsiloxane (PDMS) Membranes in 1 g and μg Environments." Combustion and Flame, vol. 240, 2022, article 112009. https://doi.org/10.1016/j.combustflame.2022.112009. | Ulises Rojas-Alva; Frederik Møller-Poulsen; Sze-Lok Man; Cameron Creamer; David Hanna; Grunde Jomaas | 10.1016/j.combustflame.2022.112009 | flat | 300 mm x 50 mm x 0.25 mm | Polydimethylsiloxane (PDMS) | 0.213 | 101.3 kPa | 600 |  | Rectangular | 1000 mm x 250 mm x 250 mm | 1 | Ground | Wire |  |  | No
Rojas-Alva, Ulises, Frederik Møller-Poulsen, Sze-Lok Man, Cameron Creamer, David Hanna, and Grunde Jomaas. "Flame Spread Behaviour of Polydimethylsiloxane (PDMS) Membranes in 1 g and μg Environments." Combustion and Flame, vol. 240, 2022, article 112009. https://doi.org/10.1016/j.combustflame.2022.112009. | Ulises Rojas-Alva; Frederik Møller-Poulsen; Sze-Lok Man; Cameron Creamer; David Hanna; Grunde Jomaas | 10.1016/j.combustflame.2022.112009 | flat | 300 mm x 50 mm x 0.25 mm | Polydimethylsiloxane (PDMS) | 0.213 | 101.3 kPa | 750 |  | Rectangular | 1000 mm x 250 mm x 250 mm | 1 | Ground | Wire |  |  | No
Rojas-Alva, Ulises, Frederik Møller-Poulsen, Sze-Lok Man, Cameron Creamer, David Hanna, and Grunde Jomaas. "Flame Spread Behaviour of Polydimethylsiloxane (PDMS) Membranes in 1 g and μg Environments." Combustion and Flame, vol. 240, 2022, article 112009. https://doi.org/10.1016/j.combustflame.2022.112009. | Ulises Rojas-Alva; Frederik Møller-Poulsen; Sze-Lok Man; Cameron Creamer; David Hanna; Grunde Jomaas | 10.1016/j.combustflame.2022.112009 | flat | 300 mm x 50 mm x 0.25 mm | Polydimethylsiloxane (PDMS) | 0.213 | 101.3 kPa | 1000 |  | Rectangular | 1000 mm x 250 mm x 250 mm | 1 | Ground | Wire |  |  | No
Rojas-Alva, Ulises, Frederik Møller-Poulsen, Sze-Lok Man, Cameron Creamer, David Hanna, and Grunde Jomaas. "Flame Spread Behaviour of Polydimethylsiloxane (PDMS) Membranes in 1 g and μg Environments." Combustion and Flame, vol. 240, 2022, article 112009. https://doi.org/10.1016/j.combustflame.2022.112009. | Ulises Rojas-Alva; Frederik Møller-Poulsen; Sze-Lok Man; Cameron Creamer; David Hanna; Grunde Jomaas | 10.1016/j.combustflame.2022.112009 | flat | 300 mm x 50 mm x 0.25 mm | Polydimethylsiloxane (PDMS) | 0.213 | 101.3 kPa | 1200 |  | Rectangular | 1000 mm x 250 mm x 250 mm | 1 | Ground | Wire |  |  | Yes
Rojas-Alva, Ulises, Frederik Møller-Poulsen, Sze-Lok Man, Cameron Creamer, David Hanna, and Grunde Jomaas. "Flame Spread Behaviour of Polydimethylsiloxane (PDMS) Membranes in 1 g and μg Environments." Combustion and Flame, vol. 240, 2022, article 112009. https://doi.org/10.1016/j.combustflame.2022.112009. | Ulises Rojas-Alva; Frederik Møller-Poulsen; Sze-Lok Man; Cameron Creamer; David Hanna; Grunde Jomaas | 10.1016/j.combustflame.2022.112009 | flat | 300 mm x 50 mm x 0.25 mm | Polydimethylsiloxane (PDMS) | 0.213 | 101.3 kPa | 1700 |  | Rectangular | 1000 mm x 250 mm x 250 mm | 1 | Ground | Wire |  |  | Yes
Rojas-Alva, Ulises, Frederik Møller-Poulsen, Sze-Lok Man, Cameron Creamer, David Hanna, and Grunde Jomaas. "Flame Spread Behaviour of Polydimethylsiloxane (PDMS) Membranes in 1 g and μg Environments." Combustion and Flame, vol. 240, 2022, article 112009. https://doi.org/10.1016/j.combustflame.2022.112009. | Ulises Rojas-Alva; Frederik Møller-Poulsen; Sze-Lok Man; Cameron Creamer; David Hanna; Grunde Jomaas | 10.1016/j.combustflame.2022.112009 | flat | 300 mm x 50 mm x 0.36 mm | Polydimethylsiloxane (PDMS) | 0.213 | 101.3 kPa | -1500 |  | Rectangular | 1000 mm x 250 mm x 250 mm | 1 | Ground | Wire |  |  | No
Rojas-Alva, Ulises, Frederik Møller-Poulsen, Sze-Lok Man, Cameron Creamer, David Hanna, and Grunde Jomaas. "Flame Spread Behaviour of Polydimethylsiloxane (PDMS) Membranes in 1 g and μg Environments." Combustion and Flame, vol. 240, 2022, article 112009. https://doi.org/10.1016/j.combustflame.2022.112009. | Ulises Rojas-Alva; Frederik Møller-Poulsen; Sze-Lok Man; Cameron Creamer; David Hanna; Grunde Jomaas | 10.1016/j.combustflame.2022.112009 | flat | 300 mm x 50 mm x 0.36 mm | Polydimethylsiloxane (PDMS) | 0.213 | 101.3 kPa | -1400 |  | Rectangular | 1000 mm x 250 mm x 250 mm | 1 | Ground | Wire |  |  | No
Rojas-Alva, Ulises, Frederik Møller-Poulsen, Sze-Lok Man, Cameron Creamer, David Hanna, and Grunde Jomaas. "Flame Spread Behaviour of Polydimethylsiloxane (PDMS) Membranes in 1 g and μg Environments." Combustion and Flame, vol. 240, 2022, article 112009. https://doi.org/10.1016/j.combustflame.2022.112009. | Ulises Rojas-Alva; Frederik Møller-Poulsen; Sze-Lok Man; Cameron Creamer; David Hanna; Grunde Jomaas | 10.1016/j.combustflame.2022.112009 | flat | 300 mm x 50 mm x 0.36 mm | Polydimethylsiloxane (PDMS) | 0.213 | 101.3 kPa | -1300 |  | Rectangular | 1000 mm x 250 mm x 250 mm | 1 | Ground | Wire |  |  | No
Rojas-Alva, Ulises, Frederik Møller-Poulsen, Sze-Lok Man, Cameron Creamer, David Hanna, and Grunde Jomaas. "Flame Spread Behaviour of Polydimethylsiloxane (PDMS) Membranes in 1 g and μg Environments." Combustion and Flame, vol. 240, 2022, article 112009. https://doi.org/10.1016/j.combustflame.2022.112009. | Ulises Rojas-Alva; Frederik Møller-Poulsen; Sze-Lok Man; Cameron Creamer; David Hanna; Grunde Jomaas | 10.1016/j.combustflame.2022.112009 | flat | 300 mm x 50 mm x 0.36 mm | Polydimethylsiloxane (PDMS) | 0.213 | 101.3 kPa | -1000 |  | Rectangular | 1000 mm x 250 mm x 250 mm | 1 | Ground | Wire |  |  | Yes
Rojas-Alva, Ulises, Frederik Møller-Poulsen, Sze-Lok Man, Cameron Creamer, David Hanna, and Grunde Jomaas. "Flame Spread Behaviour of Polydimethylsiloxane (PDMS) Membranes in 1 g and μg Environments." Combustion and Flame, vol. 240, 2022, article 112009. https://doi.org/10.1016/j.combustflame.2022.112009. | Ulises Rojas-Alva; Frederik Møller-Poulsen; Sze-Lok Man; Cameron Creamer; David Hanna; Grunde Jomaas | 10.1016/j.combustflame.2022.112009 | flat | 300 mm x 50 mm x 0.36 mm | Polydimethylsiloxane (PDMS) | 0.213 | 101.3 kPa | -840 |  | Rectangular | 1000 mm x 250 mm x 250 mm | 1 | Ground | Wire |  |  | Yes
Rojas-Alva, Ulises, Frederik Møller-Poulsen, Sze-Lok Man, Cameron Creamer, David Hanna, and Grunde Jomaas. "Flame Spread Behaviour of Polydimethylsiloxane (PDMS) Membranes in 1 g and μg Environments." Combustion and Flame, vol. 240, 2022, article 112009. https://doi.org/10.1016/j.combustflame.2022.112009. | Ulises Rojas-Alva; Frederik Møller-Poulsen; Sze-Lok Man; Cameron Creamer; David Hanna; Grunde Jomaas | 10.1016/j.combustflame.2022.112009 | flat | 300 mm x 50 mm x 0.36 mm | Polydimethylsiloxane (PDMS) | 0.213 | 101.3 kPa | -800 |  | Rectangular | 1000 mm x 250 mm x 250 mm | 1 | Ground | Wire |  |  | Yes
Rojas-Alva, Ulises, Frederik Møller-Poulsen, Sze-Lok Man, Cameron Creamer, David Hanna, and Grunde Jomaas. "Flame Spread Behaviour of Polydimethylsiloxane (PDMS) Membranes in 1 g and μg Environments." Combustion and Flame, vol. 240, 2022, article 112009. https://doi.org/10.1016/j.combustflame.2022.112009. | Ulises Rojas-Alva; Frederik Møller-Poulsen; Sze-Lok Man; Cameron Creamer; David Hanna; Grunde Jomaas | 10.1016/j.combustflame.2022.112009 | flat | 300 mm x 50 mm x 0.36 mm | Polydimethylsiloxane (PDMS) | 0.213 | 101.3 kPa | -710 |  | Rectangular | 1000 mm x 250 mm x 250 mm | 1 | Ground | Wire |  |  | Yes
Rojas-Alva, Ulises, Frederik Møller-Poulsen, Sze-Lok Man, Cameron Creamer, David Hanna, and Grunde Jomaas. "Flame Spread Behaviour of Polydimethylsiloxane (PDMS) Membranes in 1 g and μg Environments." Combustion and Flame, vol. 240, 2022, article 112009. https://doi.org/10.1016/j.combustflame.2022.112009. | Ulises Rojas-Alva; Frederik Møller-Poulsen; Sze-Lok Man; Cameron Creamer; David Hanna; Grunde Jomaas | 10.1016/j.combustflame.2022.112009 | flat | 300 mm x 50 mm x 0.36 mm | Polydimethylsiloxane (PDMS) | 0.213 | 101.3 kPa | -610 |  | Rectangular | 1000 mm x 250 mm x 250 mm | 1 | Ground | Wire |  |  | Yes
Rojas-Alva, Ulises, Frederik Møller-Poulsen, Sze-Lok Man, Cameron Creamer, David Hanna, and Grunde Jomaas. "Flame Spread Behaviour of Polydimethylsiloxane (PDMS) Membranes in 1 g and μg Environments." Combustion and Flame, vol. 240, 2022, article 112009. https://doi.org/10.1016/j.combustflame.2022.112009. | Ulises Rojas-Alva; Frederik Møller-Poulsen; Sze-Lok Man; Cameron Creamer; David Hanna; Grunde Jomaas | 10.1016/j.combustflame.2022.112009 | flat | 300 mm x 50 mm x 0.36 mm | Polydimethylsiloxane (PDMS) | 0.213 | 101.3 kPa | -500 |  | Rectangular | 1000 mm x 250 mm x 250 mm | 1 | Ground | Wire |  |  | Yes
Rojas-Alva, Ulises, Frederik Møller-Poulsen, Sze-Lok Man, Cameron Creamer, David Hanna, and Grunde Jomaas. "Flame Spread Behaviour of Polydimethylsiloxane (PDMS) Membranes in 1 g and μg Environments." Combustion and Flame, vol. 240, 2022, article 112009. https://doi.org/10.1016/j.combustflame.2022.112009. | Ulises Rojas-Alva; Frederik Møller-Poulsen; Sze-Lok Man; Cameron Creamer; David Hanna; Grunde Jomaas | 10.1016/j.combustflame.2022.112009 | flat | 300 mm x 50 mm x 0.36 mm | Polydimethylsiloxane (PDMS) | 0.213 | 101.3 kPa | -400 |  | Rectangular | 1000 mm x 250 mm x 250 mm | 1 | Ground | Wire |  |  | Yes
Rojas-Alva, Ulises, Frederik Møller-Poulsen, Sze-Lok Man, Cameron Creamer, David Hanna, and Grunde Jomaas. "Flame Spread Behaviour of Polydimethylsiloxane (PDMS) Membranes in 1 g and μg Environments." Combustion and Flame, vol. 240, 2022, article 112009. https://doi.org/10.1016/j.combustflame.2022.112009. | Ulises Rojas-Alva; Frederik Møller-Poulsen; Sze-Lok Man; Cameron Creamer; David Hanna; Grunde Jomaas | 10.1016/j.combustflame.2022.112009 | flat | 300 mm x 50 mm x 0.36 mm | Polydimethylsiloxane (PDMS) | 0.213 | 101.3 kPa | -200 |  | Rectangular | 1000 mm x 250 mm x 250 mm | 1 | Ground | Wire |  |  | No
Rojas-Alva, Ulises, Frederik Møller-Poulsen, Sze-Lok Man, Cameron Creamer, David Hanna, and Grunde Jomaas. "Flame Spread Behaviour of Polydimethylsiloxane (PDMS) Membranes in 1 g and μg Environments." Combustion and Flame, vol. 240, 2022, article 112009. https://doi.org/10.1016/j.combustflame.2022.112009. | Ulises Rojas-Alva; Frederik Møller-Poulsen; Sze-Lok Man; Cameron Creamer; David Hanna; Grunde Jomaas | 10.1016/j.combustflame.2022.112009 | flat | 300 mm x 50 mm x 0.36 mm | Polydimethylsiloxane (PDMS) | 0.213 | 101.3 kPa | -100 | SAFFIRE II | Rectangular | 1000 mm x 250 mm x 250 mm | 0 | Spacecraft | Wire |  |  | No
Rojas-Alva, Ulises, Frederik Møller-Poulsen, Sze-Lok Man, Cameron Creamer, David Hanna, and Grunde Jomaas. "Flame Spread Behaviour of Polydimethylsiloxane (PDMS) Membranes in 1 g and μg Environments." Combustion and Flame, vol. 240, 2022, article 112009. https://doi.org/10.1016/j.combustflame.2022.112009. | Ulises Rojas-Alva; Frederik Møller-Poulsen; Sze-Lok Man; Cameron Creamer; David Hanna; Grunde Jomaas | 10.1016/j.combustflame.2022.112009 | flat | 300 mm x 50 mm x 0.36 mm | Polydimethylsiloxane (PDMS) | 0.213 | 101.3 kPa | 100 |  | Rectangular | 1000 mm x 250 mm x 250 mm | 1 | Ground | Wire |  |  | No
Rojas-Alva, Ulises, Frederik Møller-Poulsen, Sze-Lok Man, Cameron Creamer, David Hanna, and Grunde Jomaas. "Flame Spread Behaviour of Polydimethylsiloxane (PDMS) Membranes in 1 g and μg Environments." Combustion and Flame, vol. 240, 2022, article 112009. https://doi.org/10.1016/j.combustflame.2022.112009. | Ulises Rojas-Alva; Frederik Møller-Poulsen; Sze-Lok Man; Cameron Creamer; David Hanna; Grunde Jomaas | 10.1016/j.combustflame.2022.112009 | flat | 300 mm x 50 mm x 0.36 mm | Polydimethylsiloxane (PDMS) | 0.213 | 101.3 kPa | 200 |  | Rectangular | 1000 mm x 250 mm x 250 mm | 1 | Ground | Wire |  |  | No
Rojas-Alva, Ulises, Frederik Møller-Poulsen, Sze-Lok Man, Cameron Creamer, David Hanna, and Grunde Jomaas. "Flame Spread Behaviour of Polydimethylsiloxane (PDMS) Membranes in 1 g and μg Environments." Combustion and Flame, vol. 240, 2022, article 112009. https://doi.org/10.1016/j.combustflame.2022.112009. | Ulises Rojas-Alva; Frederik Møller-Poulsen; Sze-Lok Man; Cameron Creamer; David Hanna; Grunde Jomaas | 10.1016/j.combustflame.2022.112009 | flat | 300 mm x 50 mm x 0.36 mm | Polydimethylsiloxane (PDMS) | 0.213 | 101.3 kPa | 300 |  | Rectangular | 1000 mm x 250 mm x 250 mm | 1 | Ground | Wire |  |  | No
Rojas-Alva, Ulises, Frederik Møller-Poulsen, Sze-Lok Man, Cameron Creamer, David Hanna, and Grunde Jomaas. "Flame Spread Behaviour of Polydimethylsiloxane (PDMS) Membranes in 1 g and μg Environments." Combustion and Flame, vol. 240, 2022, article 112009. https://doi.org/10.1016/j.combustflame.2022.112009. | Ulises Rojas-Alva; Frederik Møller-Poulsen; Sze-Lok Man; Cameron Creamer; David Hanna; Grunde Jomaas | 10.1016/j.combustflame.2022.112009 | flat | 300 mm x 50 mm x 0.36 mm | Polydimethylsiloxane (PDMS) | 0.213 | 101.3 kPa | 460 |  | Rectangular | 1000 mm x 250 mm x 250 mm | 1 | Ground | Wire |  |  | No
Rojas-Alva, Ulises, Frederik Møller-Poulsen, Sze-Lok Man, Cameron Creamer, David Hanna, and Grunde Jomaas. "Flame Spread Behaviour of Polydimethylsiloxane (PDMS) Membranes in 1 g and μg Environments." Combustion and Flame, vol. 240, 2022, article 112009. https://doi.org/10.1016/j.combustflame.2022.112009. | Ulises Rojas-Alva; Frederik Møller-Poulsen; Sze-Lok Man; Cameron Creamer; David Hanna; Grunde Jomaas | 10.1016/j.combustflame.2022.112009 | flat | 300 mm x 50 mm x 0.36 mm | Polydimethylsiloxane (PDMS) | 0.213 | 101.3 kPa | 600 |  | Rectangular | 1000 mm x 250 mm x 250 mm | 1 | Ground | Wire |  |  | No
Rojas-Alva, Ulises, Frederik Møller-Poulsen, Sze-Lok Man, Cameron Creamer, David Hanna, and Grunde Jomaas. "Flame Spread Behaviour of Polydimethylsiloxane (PDMS) Membranes in 1 g and μg Environments." Combustion and Flame, vol. 240, 2022, article 112009. https://doi.org/10.1016/j.combustflame.2022.112009. | Ulises Rojas-Alva; Frederik Møller-Poulsen; Sze-Lok Man; Cameron Creamer; David Hanna; Grunde Jomaas | 10.1016/j.combustflame.2022.112009 | flat | 300 mm x 50 mm x 0.36 mm | Polydimethylsiloxane (PDMS) | 0.213 | 101.3 kPa | 750 |  | Rectangular | 1000 mm x 250 mm x 250 mm | 1 | Ground | Wire |  |  | No
Rojas-Alva, Ulises, Frederik Møller-Poulsen, Sze-Lok Man, Cameron Creamer, David Hanna, and Grunde Jomaas. "Flame Spread Behaviour of Polydimethylsiloxane (PDMS) Membranes in 1 g and μg Environments." Combustion and Flame, vol. 240, 2022, article 112009. https://doi.org/10.1016/j.combustflame.2022.112009. | Ulises Rojas-Alva; Frederik Møller-Poulsen; Sze-Lok Man; Cameron Creamer; David Hanna; Grunde Jomaas | 10.1016/j.combustflame.2022.112009 | flat | 300 mm x 50 mm x 0.36 mm | Polydimethylsiloxane (PDMS) | 0.213 | 101.3 kPa | 990 |  | Rectangular | 1000 mm x 250 mm x 250 mm | 1 | Ground | Wire |  |  | No
Rojas-Alva, Ulises, Frederik Møller-Poulsen, Sze-Lok Man, Cameron Creamer, David Hanna, and Grunde Jomaas. "Flame Spread Behaviour of Polydimethylsiloxane (PDMS) Membranes in 1 g and μg Environments." Combustion and Flame, vol. 240, 2022, article 112009. https://doi.org/10.1016/j.combustflame.2022.112009. | Ulises Rojas-Alva; Frederik Møller-Poulsen; Sze-Lok Man; Cameron Creamer; David Hanna; Grunde Jomaas | 10.1016/j.combustflame.2022.112009 | flat | 300 mm x 50 mm x 0.36 mm | Polydimethylsiloxane (PDMS) | 0.213 | 101.3 kPa | 1200 |  | Rectangular | 1000 mm x 250 mm x 250 mm | 1 | Ground | Wire |  |  | No
Rojas-Alva, Ulises, Frederik Møller-Poulsen, Sze-Lok Man, Cameron Creamer, David Hanna, and Grunde Jomaas. "Flame Spread Behaviour of Polydimethylsiloxane (PDMS) Membranes in 1 g and μg Environments." Combustion and Flame, vol. 240, 2022, article 112009. https://doi.org/10.1016/j.combustflame.2022.112009. | Ulises Rojas-Alva; Frederik Møller-Poulsen; Sze-Lok Man; Cameron Creamer; David Hanna; Grunde Jomaas | 10.1016/j.combustflame.2022.112009 | flat | 300 mm x 50 mm x 0.36 mm | Polydimethylsiloxane (PDMS) | 0.213 | 101.3 kPa | 1700 |  | Rectangular | 1000 mm x 250 mm x 250 mm | 1 | Ground | Wire |  |  | No
Rojas-Alva, Ulises, Frederik Møller-Poulsen, Sze-Lok Man, Cameron Creamer, David Hanna, and Grunde Jomaas. "Flame Spread Behaviour of Polydimethylsiloxane (PDMS) Membranes in 1 g and μg Environments." Combustion and Flame, vol. 240, 2022, article 112009. https://doi.org/10.1016/j.combustflame.2022.112009. | Ulises Rojas-Alva; Frederik Møller-Poulsen; Sze-Lok Man; Cameron Creamer; David Hanna; Grunde Jomaas | 10.1016/j.combustflame.2022.112009 | flat | 300 mm x 50 mm x 0.43 mm | Polydimethylsiloxane (PDMS) | 0.213 | 101.3 kPa | -100 |  | Rectangular | 1000 mm x 250 mm x 250 mm | 1 | Ground | Wire |  |  | No
Rojas-Alva, Ulises, Frederik Møller-Poulsen, Sze-Lok Man, Cameron Creamer, David Hanna, and Grunde Jomaas. "Flame Spread Behaviour of Polydimethylsiloxane (PDMS) Membranes in 1 g and μg Environments." Combustion and Flame, vol. 240, 2022, article 112009. https://doi.org/10.1016/j.combustflame.2022.112009. | Ulises Rojas-Alva; Frederik Møller-Poulsen; Sze-Lok Man; Cameron Creamer; David Hanna; Grunde Jomaas | 10.1016/j.combustflame.2022.112009 | flat | 300 mm x 50 mm x 0.61 mm | Polydimethylsiloxane (PDMS) | 0.213 | 101.3 kPa | 100 |  | Rectangular | 1000 mm x 250 mm x 250 mm | 1 | Ground | Wire |  |  | No
Rojas-Alva, Ulises, Frederik Møller-Poulsen, Sze-Lok Man, Cameron Creamer, David Hanna, and Grunde Jomaas. "Flame Spread Behaviour of Polydimethylsiloxane (PDMS) Membranes in 1 g and μg Environments." Combustion and Flame, vol. 240, 2022, article 112009. https://doi.org/10.1016/j.combustflame.2022.112009. | Ulises Rojas-Alva; Frederik Møller-Poulsen; Sze-Lok Man; Cameron Creamer; David Hanna; Grunde Jomaas | 10.1016/j.combustflame.2022.112009 | flat | 300 mm x 50 mm x 0.61 mm | Polydimethylsiloxane (PDMS) | 0.213 | 101.3 kPa | 200 | SAFFIRE II | Rectangular | 1000 mm x 250 mm x 250 mm | 0 | Spacecraft | Wire |  |  | No
Rojas-Alva, Ulises, Frederik Møller-Poulsen, Sze-Lok Man, Cameron Creamer, David Hanna, and Grunde Jomaas. "Flame Spread Behaviour of Polydimethylsiloxane (PDMS) Membranes in 1 g and μg Environments." Combustion and Flame, vol. 240, 2022, article 112009. https://doi.org/10.1016/j.combustflame.2022.112009. | Ulises Rojas-Alva; Frederik Møller-Poulsen; Sze-Lok Man; Cameron Creamer; David Hanna; Grunde Jomaas | 10.1016/j.combustflame.2022.112009 | flat | 300 mm x 50 mm x 0.61 mm | Polydimethylsiloxane (PDMS) | 0.213 | 101.3 kPa | 300 |  | Rectangular | 1000 mm x 250 mm x 250 mm | 1 | Ground | Wire |  |  | No
Rojas-Alva, Ulises, Frederik Møller-Poulsen, Sze-Lok Man, Cameron Creamer, David Hanna, and Grunde Jomaas. "Flame Spread Behaviour of Polydimethylsiloxane (PDMS) Membranes in 1 g and μg Environments." Combustion and Flame, vol. 240, 2022, article 112009. https://doi.org/10.1016/j.combustflame.2022.112009. | Ulises Rojas-Alva; Frederik Møller-Poulsen; Sze-Lok Man; Cameron Creamer; David Hanna; Grunde Jomaas | 10.1016/j.combustflame.2022.112009 | flat | 300 mm x 50 mm x 0.61 mm | Polydimethylsiloxane (PDMS) | 0.213 | 101.3 kPa | 460 |  | Rectangular | 1000 mm x 250 mm x 250 mm | 1 | Ground | Wire |  |  | No
Rojas-Alva, Ulises, Frederik Møller-Poulsen, Sze-Lok Man, Cameron Creamer, David Hanna, and Grunde Jomaas. "Flame Spread Behaviour of Polydimethylsiloxane (PDMS) Membranes in 1 g and μg Environments." Combustion and Flame, vol. 240, 2022, article 112009. https://doi.org/10.1016/j.combustflame.2022.112009. | Ulises Rojas-Alva; Frederik Møller-Poulsen; Sze-Lok Man; Cameron Creamer; David Hanna; Grunde Jomaas | 10.1016/j.combustflame.2022.112009 | flat | 300 mm x 50 mm x 0.61 mm | Polydimethylsiloxane (PDMS) | 0.213 | 101.3 kPa | 590 |  | Rectangular | 1000 mm x 250 mm x 250 mm | 1 | Ground | Wire |  |  | No
Rojas-Alva, Ulises, Frederik Møller-Poulsen, Sze-Lok Man, Cameron Creamer, David Hanna, and Grunde Jomaas. "Flame Spread Behaviour of Polydimethylsiloxane (PDMS) Membranes in 1 g and μg Environments." Combustion and Flame, vol. 240, 2022, article 112009. https://doi.org/10.1016/j.combustflame.2022.112009. | Ulises Rojas-Alva; Frederik Møller-Poulsen; Sze-Lok Man; Cameron Creamer; David Hanna; Grunde Jomaas | 10.1016/j.combustflame.2022.112009 | flat | 300 mm x 50 mm x 0.61 mm | Polydimethylsiloxane (PDMS) | 0.213 | 101.3 kPa | 740 |  | Rectangular | 1000 mm x 250 mm x 250 mm | 1 | Ground | Wire |  |  | No
Rojas-Alva, Ulises, Frederik Møller-Poulsen, Sze-Lok Man, Cameron Creamer, David Hanna, and Grunde Jomaas. "Flame Spread Behaviour of Polydimethylsiloxane (PDMS) Membranes in 1 g and μg Environments." Combustion and Flame, vol. 240, 2022, article 112009. https://doi.org/10.1016/j.combustflame.2022.112009. | Ulises Rojas-Alva; Frederik Møller-Poulsen; Sze-Lok Man; Cameron Creamer; David Hanna; Grunde Jomaas | 10.1016/j.combustflame.2022.112009 | flat | 300 mm x 50 mm x 0.61 mm | Polydimethylsiloxane (PDMS) | 0.213 | 101.3 kPa | 990 |  | Rectangular | 1000 mm x 250 mm x 250 mm | 1 | Ground | Wire |  |  | No
Rojas-Alva, Ulises, Frederik Møller-Poulsen, Sze-Lok Man, Cameron Creamer, David Hanna, and Grunde Jomaas. "Flame Spread Behaviour of Polydimethylsiloxane (PDMS) Membranes in 1 g and μg Environments." Combustion and Flame, vol. 240, 2022, article 112009. https://doi.org/10.1016/j.combustflame.2022.112009. | Ulises Rojas-Alva; Frederik Møller-Poulsen; Sze-Lok Man; Cameron Creamer; David Hanna; Grunde Jomaas | 10.1016/j.combustflame.2022.112009 | flat | 300 mm x 50 mm x 0.61 mm | Polydimethylsiloxane (PDMS) | 0.213 | 101.3 kPa | 1200 |  | Rectangular | 1000 mm x 250 mm x 250 mm | 1 | Ground | Wire |  |  | No
Rojas-Alva, Ulises, Frederik Møller-Poulsen, Sze-Lok Man, Cameron Creamer, David Hanna, and Grunde Jomaas. "Flame Spread Behaviour of Polydimethylsiloxane (PDMS) Membranes in 1 g and μg Environments." Combustion and Flame, vol. 240, 2022, article 112009. https://doi.org/10.1016/j.combustflame.2022.112009. | Ulises Rojas-Alva; Frederik Møller-Poulsen; Sze-Lok Man; Cameron Creamer; David Hanna; Grunde Jomaas | 10.1016/j.combustflame.2022.112009 | flat | 300 mm x 50 mm x 0.61 mm | Polydimethylsiloxane (PDMS) | 0.213 | 101.3 kPa | 1700 |  | Rectangular | 1000 mm x 250 mm x 250 mm | 1 | Ground | Wire |  |  | No
Rojas-Alva, Ulises, Frederik Møller-Poulsen, Sze-Lok Man, Cameron Creamer, David Hanna, and Grunde Jomaas. "Flame Spread Behaviour of Polydimethylsiloxane (PDMS) Membranes in 1 g and μg Environments." Combustion and Flame, vol. 240, 2022, article 112009. https://doi.org/10.1016/j.combustflame.2022.112009. | Ulises Rojas-Alva; Frederik Møller-Poulsen; Sze-Lok Man; Cameron Creamer; David Hanna; Grunde Jomaas | 10.1016/j.combustflame.2022.112009 | flat | 300 mm x 50 mm x 1 mm | Polydimethylsiloxane (PDMS) | 0.213 | 101.3 kPa | 210 | SAFFIRE II | Rectangular | 1000 mm x 250 mm x 250 mm | 0 | Spacecraft | Wire |  |  | No
Zhu, Feng, Xinyan Huang, and Shuangfeng Wang. "Flame Spread over Polyethylene Film: Effects of Gravity and Fuel Inclination." 0 Science and Technology, vol. 34, article 26, 2022. https://doi.org/10.1007/s12217-022-09945-4. | Feng Zhu; Xinyan Huang; Shuangfeng Wang | 10.1007/s12217-022-09945-4 | flat | 80 mm x 50 mm x 0.015 mm | High-density polyethylene (HDPE) | 0.213 | 101.3 kPa |  |  |  |  | 0 | Drop Tower | Wire | 132 | 3 | Yes |  | 16.2
Zhu, Feng, Xinyan Huang, and Shuangfeng Wang. "Flame Spread over Polyethylene Film: Effects of Gravity and Fuel Inclination." 0 Science and Technology, vol. 34, article 26, 2022. https://doi.org/10.1007/s12217-022-09945-4. | Feng Zhu; Xinyan Huang; Shuangfeng Wang | 10.1007/s12217-022-09945-4 | flat | 80 mm x 50 mm x 0.020 mm | High-density polyethylene (HDPE) | 0.213 | 101.3 kPa |  |  |  |  | 0 | Drop Tower | Wire | 132 | 3 | Yes |  | 14.9
Zhu, Feng, Xinyan Huang, and Shuangfeng Wang. "Flame Spread over Polyethylene Film: Effects of Gravity and Fuel Inclination." 0 Science and Technology, vol. 34, article 26, 2022. https://doi.org/10.1007/s12217-022-09945-4. | Feng Zhu; Xinyan Huang; Shuangfeng Wang | 10.1007/s12217-022-09945-4 | flat | 80 mm x 50 mm x 0.030 mm | High-density polyethylene (HDPE) | 0.213 | 101.3 kPa |  |  |  |  | 0 | Drop Tower | Wire | 132 | 3 | Yes |  | 12.8
Zhu, Feng, Xinyan Huang, and Shuangfeng Wang. "Flame Spread over Polyethylene Film: Effects of Gravity and Fuel Inclination." 0 Science and Technology, vol. 34, article 26, 2022. https://doi.org/10.1007/s12217-022-09945-4. | Feng Zhu; Xinyan Huang; Shuangfeng Wang | 10.1007/s12217-022-09945-4 | flat | 80 mm x 50 mm x 0.015 mm | High-density polyethylene (HDPE) | 0.213 | 101.3 kPa |  |  |  |  | 1 | Ground | Wire | 132 | 3 | Yes |  | 12.5
Zhu, Feng, Xinyan Huang, and Shuangfeng Wang. "Flame Spread over Polyethylene Film: Effects of Gravity and Fuel Inclination." 0 Science and Technology, vol. 34, article 26, 2022. https://doi.org/10.1007/s12217-022-09945-4. | Feng Zhu; Xinyan Huang; Shuangfeng Wang | 10.1007/s12217-022-09945-4 | flat | 80 mm x 50 mm x 0.020 mm | High-density polyethylene (HDPE) | 0.213 | 101.3 kPa |  |  |  |  | 1 | Ground | Wire | 132 | 3 | Yes |  | 10.8
Zhu, Feng, Xinyan Huang, and Shuangfeng Wang. "Flame Spread over Polyethylene Film: Effects of Gravity and Fuel Inclination." 0 Science and Technology, vol. 34, article 26, 2022. https://doi.org/10.1007/s12217-022-09945-4. | Feng Zhu; Xinyan Huang; Shuangfeng Wang | 10.1007/s12217-022-09945-4 | flat | 80 mm x 50 mm x 0.025 mm | High-density polyethylene (HDPE) | 0.213 | 101.3 kPa |  |  |  |  | 1 | Ground | Wire | 132 | 3 | Yes |  | 9.5
Zhu, Feng, Xinyan Huang, and Shuangfeng Wang. "Flame Spread over Polyethylene Film: Effects of Gravity and Fuel Inclination." 0 Science and Technology, vol. 34, article 26, 2022. https://doi.org/10.1007/s12217-022-09945-4. | Feng Zhu; Xinyan Huang; Shuangfeng Wang | 10.1007/s12217-022-09945-4 | flat | 80 mm x 50 mm x 0.030 mm | High-density polyethylene (HDPE) | 0.213 | 101.3 kPa |  |  |  |  | 1 | Ground | Wire | 132 | 3 | Yes |  | 7.5
Zhu, Feng, Xinyan Huang, and Shuangfeng Wang. "Flame Spread over Polyethylene Film: Effects of Gravity and Fuel Inclination." 0 Science and Technology, vol. 34, article 26, 2022. https://doi.org/10.1007/s12217-022-09945-4. | Feng Zhu; Xinyan Huang; Shuangfeng Wang | 10.1007/s12217-022-09945-4 | flat | 80 mm x 50 mm x 0.040 mm | High-density polyethylene (HDPE) | 0.213 | 101.3 kPa |  |  |  |  | 1 | Ground | Wire | 132 | 3 | Yes |  | 6.5
Zhu, Feng, Xinyan Huang, and Shuangfeng Wang. "Flame Spread over Polyethylene Film: Effects of Gravity and Fuel Inclination." 0 Science and Technology, vol. 34, article 26, 2022. https://doi.org/10.1007/s12217-022-09945-4. | Feng Zhu; Xinyan Huang; Shuangfeng Wang | 10.1007/s12217-022-09945-4 | flat | 80 mm x 50 mm x 0.080 mm | High-density polyethylene (HDPE) | 0.213 | 101.3 kPa |  |  |  |  | 1 | Ground | Wire | 132 | 3 | Yes |  | 3
Zhu, Feng, Xinyan Huang, and Shuangfeng Wang. "Flame Spread over Polyethylene Film: Effects of Gravity and Fuel Inclination." 0 Science and Technology, vol. 34, article 26, 2022. https://doi.org/10.1007/s12217-022-09945-4. | Feng Zhu; Xinyan Huang; Shuangfeng Wang | 10.1007/s12217-022-09945-4 | flat | 80 mm x 50 mm x 0.100 mm | High-density polyethylene (HDPE) | 0.213 | 101.3 kPa |  |  |  |  | 1 | Ground | Wire | 132 | 3 | Yes |  | 2.5
Zhu, Feng, Xinyan Huang, and Shuangfeng Wang. "Flame Spread over Polyethylene Film: Effects of Gravity and Fuel Inclination." 0 Science and Technology, vol. 34, article 26, 2022. https://doi.org/10.1007/s12217-022-09945-4. | Feng Zhu; Xinyan Huang; Shuangfeng Wang | 10.1007/s12217-022-09945-4 | flat | 80 mm x 50 mm x 0.150 mm | High-density polyethylene (HDPE) | 0.213 | 101.3 kPa |  |  |  |  | 1 | Ground | Wire | 132 | 3 | Yes |  | 2
Wu, Chuanjia, Shuangfeng Wang, Feng Zhu, Xinyan Huang, and Yongli Yin. "Opposed Flame Spread over Cylindrical PMMA Under Oxygen-Enriched 0 Environment." Fire Technology, vol. 56, 2020, pp. 71–89. https://doi.org/10.1007/s10694-019-00896-8. | Chuanjia Wu; Shuangfeng Wang; Feng Zhu; Xinyan Huang; Yongli Yin | 10.1007/s10694-019-00896-8 | Cylindrical | 69 mm inner diameter; 69 mm length | Extruded PMMA | 0.335 | 101.3 kPa | -120 | SJ-10 satellite | Rectangular | 120 mm x 95 mm x 95 mm | 0 | Spacecraft | Wire | 112 | 20 | Yes |  | 0.125 |  | Yes
Wu, Chuanjia, Shuangfeng Wang, Feng Zhu, Xinyan Huang, and Yongli Yin. "Opposed Flame Spread over Cylindrical PMMA Under Oxygen-Enriched 0 Environment." Fire Technology, vol. 56, 2020, pp. 71–89. https://doi.org/10.1007/s10694-019-00896-8. | Chuanjia Wu; Shuangfeng Wang; Feng Zhu; Xinyan Huang; Yongli Yin | 10.1007/s10694-019-00896-8 | Cylindrical | 69 mm inner diameter; 69 mm length | Extruded PMMA | 0.335 | 101.3 kPa | -120 |  | Cylindrical | 90 mm inner diameter; 400 mm length | 1 | Ground | Open Flame |  |  | Yes |  | 0.565
Wu, Chuanjia, Shuangfeng Wang, Feng Zhu, Xinyan Huang, and Yongli Yin. "Opposed Flame Spread over Cylindrical PMMA Under Oxygen-Enriched 0 Environment." Fire Technology, vol. 56, 2020, pp. 71–89. https://doi.org/10.1007/s10694-019-00896-8. | Chuanjia Wu; Shuangfeng Wang; Feng Zhu; Xinyan Huang; Yongli Yin | 10.1007/s10694-019-00896-8 | Cylindrical | 69 mm inner diameter; 69 mm length | Extruded PMMA | 0.335 | 101.3 kPa | -90 | SJ-10 satellite | Rectangular | 120 mm x 95 mm x 95 mm | 0 | Spacecraft | Wire | 112 | 20 | Yes |  | 0.091 |  | Yes
Wu, Chuanjia, Shuangfeng Wang, Feng Zhu, Xinyan Huang, and Yongli Yin. "Opposed Flame Spread over Cylindrical PMMA Under Oxygen-Enriched 0 Environment." Fire Technology, vol. 56, 2020, pp. 71–89. https://doi.org/10.1007/s10694-019-00896-8. | Chuanjia Wu; Shuangfeng Wang; Feng Zhu; Xinyan Huang; Yongli Yin | 10.1007/s10694-019-00896-8 | Cylindrical | 69 mm inner diameter; 69 mm length | Extruded PMMA | 0.335 | 101.3 kPa | -90 |  | Cylindrical | 90 mm inner diameter; 400 mm length | 1 | Ground | Open Flame |  |  | Yes |  | 0.542
Wu, Chuanjia, Shuangfeng Wang, Feng Zhu, Xinyan Huang, and Yongli Yin. "Opposed Flame Spread over Cylindrical PMMA Under Oxygen-Enriched 0 Environment." Fire Technology, vol. 56, 2020, pp. 71–89. https://doi.org/10.1007/s10694-019-00896-8. | Chuanjia Wu; Shuangfeng Wang; Feng Zhu; Xinyan Huang; Yongli Yin | 10.1007/s10694-019-00896-8 | Cylindrical | 69 mm inner diameter; 69 mm length | Extruded PMMA | 0.335 | 101.3 kPa | -60 | SJ-10 satellite | Rectangular | 120 mm x 95 mm x 95 mm | 0 | Spacecraft | Wire | 112 | 20 | Yes |  | 0.074 |  | Yes
Wu, Chuanjia, Shuangfeng Wang, Feng Zhu, Xinyan Huang, and Yongli Yin. "Opposed Flame Spread over Cylindrical PMMA Under Oxygen-Enriched 0 Environment." Fire Technology, vol. 56, 2020, pp. 71–89. https://doi.org/10.1007/s10694-019-00896-8. | Chuanjia Wu; Shuangfeng Wang; Feng Zhu; Xinyan Huang; Yongli Yin | 10.1007/s10694-019-00896-8 | Cylindrical | 69 mm inner diameter; 69 mm length | Extruded PMMA | 0.335 | 101.3 kPa | -60 |  | Cylindrical | 90 mm inner diameter; 400 mm length | 1 | Ground | Open Flame |  |  | Yes |  | 0.559
Wu, Chuanjia, Shuangfeng Wang, Feng Zhu, Xinyan Huang, and Yongli Yin. "Opposed Flame Spread over Cylindrical PMMA Under Oxygen-Enriched 0 Environment." Fire Technology, vol. 56, 2020, pp. 71–89. https://doi.org/10.1007/s10694-019-00896-8. | Chuanjia Wu; Shuangfeng Wang; Feng Zhu; Xinyan Huang; Yongli Yin | 10.1007/s10694-019-00896-8 | Cylindrical | 69 mm inner diameter; 69 mm length | Extruded PMMA | 0.335 | 101.3 kPa | 0 | SJ-10 satellite | Rectangular | 120 mm x 95 mm x 95 mm | 0 | Spacecraft | Wire | 112 | 20 | No
Wu, Chuanjia, Shuangfeng Wang, Feng Zhu, Xinyan Huang, and Yongli Yin. "Opposed Flame Spread over Cylindrical PMMA Under Oxygen-Enriched 0 Environment." Fire Technology, vol. 56, 2020, pp. 71–89. https://doi.org/10.1007/s10694-019-00896-8. | Chuanjia Wu; Shuangfeng Wang; Feng Zhu; Xinyan Huang; Yongli Yin | 10.1007/s10694-019-00896-8 | Cylindrical | 69 mm inner diameter; 69 mm length | Extruded PMMA | 0.494 | 101.3 kPa | -120 | SJ-10 satellite | Rectangular | 120 mm x 95 mm x 95 mm | 0 | Spacecraft | Wire | 112 | 20 | Yes |  | 0.33 |  | Yes
Wu, Chuanjia, Shuangfeng Wang, Feng Zhu, Xinyan Huang, and Yongli Yin. "Opposed Flame Spread over Cylindrical PMMA Under Oxygen-Enriched 0 Environment." Fire Technology, vol. 56, 2020, pp. 71–89. https://doi.org/10.1007/s10694-019-00896-8. | Chuanjia Wu; Shuangfeng Wang; Feng Zhu; Xinyan Huang; Yongli Yin | 10.1007/s10694-019-00896-8 | Cylindrical | 69 mm inner diameter; 69 mm length | Extruded PMMA | 0.494 | 101.3 kPa | -120 |  | Cylindrical | 90 mm inner diameter; 400 mm length | 1 | Ground | Open Flame |  |  | Yes |  | 1.405
Wu, Chuanjia, Shuangfeng Wang, Feng Zhu, Xinyan Huang, and Yongli Yin. "Opposed Flame Spread over Cylindrical PMMA Under Oxygen-Enriched 0 Environment." Fire Technology, vol. 56, 2020, pp. 71–89. https://doi.org/10.1007/s10694-019-00896-8. | Chuanjia Wu; Shuangfeng Wang; Feng Zhu; Xinyan Huang; Yongli Yin | 10.1007/s10694-019-00896-8 | Cylindrical | 69 mm inner diameter; 69 mm length | Extruded PMMA | 0.494 | 101.3 kPa | -90 | SJ-10 satellite | Rectangular | 120 mm x 95 mm x 95 mm | 0 | Spacecraft | Wire | 112 | 20 | Yes |  | 0.187 |  | Yes
Wu, Chuanjia, Shuangfeng Wang, Feng Zhu, Xinyan Huang, and Yongli Yin. "Opposed Flame Spread over Cylindrical PMMA Under Oxygen-Enriched 0 Environment." Fire Technology, vol. 56, 2020, pp. 71–89. https://doi.org/10.1007/s10694-019-00896-8. | Chuanjia Wu; Shuangfeng Wang; Feng Zhu; Xinyan Huang; Yongli Yin | 10.1007/s10694-019-00896-8 | Cylindrical | 69 mm inner diameter; 69 mm length | Extruded PMMA | 0.494 | 101.3 kPa | -90 |  | Cylindrical | 90 mm inner diameter; 400 mm length | 1 | Ground | Open Flame |  |  | Yes |  | 1.364
Wu, Chuanjia, Shuangfeng Wang, Feng Zhu, Xinyan Huang, and Yongli Yin. "Opposed Flame Spread over Cylindrical PMMA Under Oxygen-Enriched 0 Environment." Fire Technology, vol. 56, 2020, pp. 71–89. https://doi.org/10.1007/s10694-019-00896-8. | Chuanjia Wu; Shuangfeng Wang; Feng Zhu; Xinyan Huang; Yongli Yin | 10.1007/s10694-019-00896-8 | Cylindrical | 69 mm inner diameter; 69 mm length | Extruded PMMA | 0.494 | 101.3 kPa | -60 | SJ-10 satellite | Rectangular | 120 mm x 95 mm x 95 mm | 0 | Spacecraft | Wire | 112 | 20 | Yes |  | 0.141 |  | Yes
Wu, Chuanjia, Shuangfeng Wang, Feng Zhu, Xinyan Huang, and Yongli Yin. "Opposed Flame Spread over Cylindrical PMMA Under Oxygen-Enriched 0 Environment." Fire Technology, vol. 56, 2020, pp. 71–89. https://doi.org/10.1007/s10694-019-00896-8. | Chuanjia Wu; Shuangfeng Wang; Feng Zhu; Xinyan Huang; Yongli Yin | 10.1007/s10694-019-00896-8 | Cylindrical | 69 mm inner diameter; 69 mm length | Extruded PMMA | 0.494 | 101.3 kPa | -60 |  | Cylindrical | 90 mm inner diameter; 400 mm length | 1 | Ground | Open Flame |  |  | Yes |  | 1.331
Wu, Chuanjia, Shuangfeng Wang, Feng Zhu, Xinyan Huang, and Yongli Yin. "Opposed Flame Spread over Cylindrical PMMA Under Oxygen-Enriched 0 Environment." Fire Technology, vol. 56, 2020, pp. 71–89. https://doi.org/10.1007/s10694-019-00896-8. | Chuanjia Wu; Shuangfeng Wang; Feng Zhu; Xinyan Huang; Yongli Yin | 10.1007/s10694-019-00896-8 | Cylindrical | 69 mm inner diameter; 69 mm length | Extruded PMMA | 0.494 | 101.3 kPa | 0 | SJ-10 satellite | Rectangular | 120 mm x 95 mm x 95 mm | 0 | Spacecraft | Wire | 112 | 20 | No
Wu, Chuanjia, Shuangfeng Wang, Feng Zhu, Xinyan Huang, and Yongli Yin. "Opposed Flame Spread over Cylindrical PMMA Under Oxygen-Enriched 0 Environment." Fire Technology, vol. 56, 2020, pp. 71–89. https://doi.org/10.1007/s10694-019-00896-8. | Chuanjia Wu; Shuangfeng Wang; Feng Zhu; Xinyan Huang; Yongli Yin | 10.1007/s10694-019-00896-8 | Cylindrical | 69 mm inner diameter; 69 mm length | Extruded PMMA | 0.335 | 101.3 kPa | -60 | SJ-10 satellite | Rectangular | 120 mm x 95 mm x 95 mm | 0 | Spacecraft | Wire | 112 | 20 | Yes |  | 0.074 |  | Yes
Wu, Chuanjia, Shuangfeng Wang, Feng Zhu, Xinyan Huang, and Yongli Yin. "Opposed Flame Spread over Cylindrical PMMA Under Oxygen-Enriched 0 Environment." Fire Technology, vol. 56, 2020, pp. 71–89. https://doi.org/10.1007/s10694-019-00896-8. | Chuanjia Wu; Shuangfeng Wang; Feng Zhu; Xinyan Huang; Yongli Yin | 10.1007/s10694-019-00896-8 | Cylindrical | 69 mm inner diameter; 69 mm length | Extruded PMMA | 0.335 | 101.3 kPa | -90 | SJ-10 satellite | Rectangular | 120 mm x 95 mm x 95 mm | 0 | Spacecraft | Wire | 112 | 20 | Yes |  | 0.091 |  | Yes
Wu, Chuanjia, Shuangfeng Wang, Feng Zhu, Xinyan Huang, and Yongli Yin. "Opposed Flame Spread over Cylindrical PMMA Under Oxygen-Enriched 0 Environment." Fire Technology, vol. 56, 2020, pp. 71–89. https://doi.org/10.1007/s10694-019-00896-8. | Chuanjia Wu; Shuangfeng Wang; Feng Zhu; Xinyan Huang; Yongli Yin | 10.1007/s10694-019-00896-8 | Cylindrical | 69 mm inner diameter; 69 mm length | Extruded PMMA | 0.335 | 101.3 kPa | -120 | SJ-10 satellite | Rectangular | 120 mm x 95 mm x 95 mm | 0 | Spacecraft | Wire | 112 | 20 | Yes |  | 0.125 |  | Yes
Wu, Chuanjia, Shuangfeng Wang, Feng Zhu, Xinyan Huang, and Yongli Yin. "Opposed Flame Spread over Cylindrical PMMA Under Oxygen-Enriched 0 Environment." Fire Technology, vol. 56, 2020, pp. 71–89. https://doi.org/10.1007/s10694-019-00896-8. | Chuanjia Wu; Shuangfeng Wang; Feng Zhu; Xinyan Huang; Yongli Yin | 10.1007/s10694-019-00896-8 | Cylindrical | 69 mm inner diameter; 69 mm length | Extruded PMMA | 0.494 | 101.3 kPa | -60 | SJ-10 satellite | Rectangular | 120 mm x 95 mm x 95 mm | 0 | Spacecraft | Wire | 112 | 20 | Yes |  | 0.141 |  | Yes
Wu, Chuanjia, Shuangfeng Wang, Feng Zhu, Xinyan Huang, and Yongli Yin. "Opposed Flame Spread over Cylindrical PMMA Under Oxygen-Enriched 0 Environment." Fire Technology, vol. 56, 2020, pp. 71–89. https://doi.org/10.1007/s10694-019-00896-8. | Chuanjia Wu; Shuangfeng Wang; Feng Zhu; Xinyan Huang; Yongli Yin | 10.1007/s10694-019-00896-8 | Cylindrical | 69 mm inner diameter; 69 mm length | Extruded PMMA | 0.494 | 101.3 kPa | -90 | SJ-10 satellite | Rectangular | 120 mm x 95 mm x 95 mm | 0 | Spacecraft | Wire | 112 | 20 | Yes |  | 0.187 |  | Yes
Wu, Chuanjia, Shuangfeng Wang, Feng Zhu, Xinyan Huang, and Yongli Yin. "Opposed Flame Spread over Cylindrical PMMA Under Oxygen-Enriched 0 Environment." Fire Technology, vol. 56, 2020, pp. 71–89. https://doi.org/10.1007/s10694-019-00896-8. | Chuanjia Wu; Shuangfeng Wang; Feng Zhu; Xinyan Huang; Yongli Yin | 10.1007/s10694-019-00896-8 | Cylindrical | 69 mm inner diameter; 69 mm length | Extruded PMMA | 0.494 | 101.3 kPa | -120 | SJ-10 satellite | Rectangular | 120 mm x 95 mm x 95 mm | 0 | Spacecraft | Wire | 112 | 20 | Yes |  | 0.33 |  | Yes
Wu, Chuanjia, Shuangfeng Wang, Feng Zhu, Xinyan Huang, and Yongli Yin. "Opposed Flame Spread over Cylindrical PMMA Under Oxygen-Enriched 0 Environment." Fire Technology, vol. 56, 2020, pp. 71–89. https://doi.org/10.1007/s10694-019-00896-8. | Chuanjia Wu; Shuangfeng Wang; Feng Zhu; Xinyan Huang; Yongli Yin | 10.1007/s10694-019-00896-8 | Cylindrical | 10 mm inner diameter; 69 mm length | Extruded PMMA | 0.335 | 101.3 kPa | -60 | SJ-10 satellite | Rectangular | 120 mm x 95 mm x 95 mm | 0 | Spacecraft | Wire | 112 | 20 | Yes |  | 0.074 |  | Yes
Wu, Chuanjia, Shuangfeng Wang, Feng Zhu, Xinyan Huang, and Yongli Yin. "Opposed Flame Spread over Cylindrical PMMA Under Oxygen-Enriched 0 Environment." Fire Technology, vol. 56, 2020, pp. 71–89. https://doi.org/10.1007/s10694-019-00896-8. | Chuanjia Wu; Shuangfeng Wang; Feng Zhu; Xinyan Huang; Yongli Yin | 10.1007/s10694-019-00896-8 | Cylindrical | 10 mm inner diameter; 69 mm length | Extruded PMMA | 0.494 | 101.3 kPa | -60 | SJ-10 satellite | Rectangular | 120 mm x 95 mm x 95 mm | 0 | Spacecraft | Wire | 112 | 20 | Yes |  | 0.141 |  | Yes
Wu, Chuanjia, Shuangfeng Wang, Feng Zhu, Xinyan Huang, and Yongli Yin. "Opposed Flame Spread over Cylindrical PMMA Under Oxygen-Enriched 0 Environment." Fire Technology, vol. 56, 2020, pp. 71–89. https://doi.org/10.1007/s10694-019-00896-8. | Chuanjia Wu; Shuangfeng Wang; Feng Zhu; Xinyan Huang; Yongli Yin | 10.1007/s10694-019-00896-8 | Cylindrical | 9.5 mm inner diameter; 57.2 mm length | Cast PMMA | 0.174 | 101.3 kPa | -20 | BASS-II |  |  | 0 | Spacecraft | Wire |  |  | Yes |  | 0.032
Wu, Chuanjia, Shuangfeng Wang, Feng Zhu, Xinyan Huang, and Yongli Yin. "Opposed Flame Spread over Cylindrical PMMA Under Oxygen-Enriched 0 Environment." Fire Technology, vol. 56, 2020, pp. 71–89. https://doi.org/10.1007/s10694-019-00896-8. | Chuanjia Wu; Shuangfeng Wang; Feng Zhu; Xinyan Huang; Yongli Yin | 10.1007/s10694-019-00896-8 | Cylindrical | 9.5 mm inner diameter; 57.2 mm length | Cast PMMA | 0.182 | 101.3 kPa | -20 | BASS-II |  |  | 0 | Spacecraft | Wire |  |  | Yes |  | 0.034
Wu, Chuanjia, Shuangfeng Wang, Feng Zhu, Xinyan Huang, and Yongli Yin. "Opposed Flame Spread over Cylindrical PMMA Under Oxygen-Enriched 0 Environment." Fire Technology, vol. 56, 2020, pp. 71–89. https://doi.org/10.1007/s10694-019-00896-8. | Chuanjia Wu; Shuangfeng Wang; Feng Zhu; Xinyan Huang; Yongli Yin | 10.1007/s10694-019-00896-8 | Cylindrical | 9.5 mm inner diameter; 57.2 mm length | Cast PMMA | 0.21 | 101.3 kPa | -20 | BASS-II |  |  | 0 | Spacecraft | Wire |  |  | Yes |  | 0.055
Wu, Chuanjia, Shuangfeng Wang, Feng Zhu, Xinyan Huang, and Yongli Yin. "Opposed Flame Spread over Cylindrical PMMA Under Oxygen-Enriched 0 Environment." Fire Technology, vol. 56, 2020, pp. 71–89. https://doi.org/10.1007/s10694-019-00896-8. | Chuanjia Wu; Shuangfeng Wang; Feng Zhu; Xinyan Huang; Yongli Yin | 10.1007/s10694-019-00896-8 | Cylindrical | 10 mm inner diameter; 69 mm length | Extruded PMMA | 0.182 | 101.3 kPa | -20 |  | Cylindrical | 90 mm diameter x 400 mm long vertical quartz glass test section | 1 | Ground | Open Flame |  |  | Yes |  | 0.034
Wu, Chuanjia, Shuangfeng Wang, Feng Zhu, Xinyan Huang, and Yongli Yin. "Opposed Flame Spread over Cylindrical PMMA Under Oxygen-Enriched 0 Environment." Fire Technology, vol. 56, 2020, pp. 71–89. https://doi.org/10.1007/s10694-019-00896-8. | Chuanjia Wu; Shuangfeng Wang; Feng Zhu; Xinyan Huang; Yongli Yin | 10.1007/s10694-019-00896-8 | Cylindrical | 10 mm inner diameter; 69 mm length | Extruded PMMA | 0.19 | 101.3 kPa | -20 |  | Cylindrical | 90 mm diameter x 400 mm long vertical quartz glass test section | 1 | Ground | Open Flame |  |  | Yes |  | 0.05
Wu, Chuanjia, Shuangfeng Wang, Feng Zhu, Xinyan Huang, and Yongli Yin. "Opposed Flame Spread over Cylindrical PMMA Under Oxygen-Enriched 0 Environment." Fire Technology, vol. 56, 2020, pp. 71–89. https://doi.org/10.1007/s10694-019-00896-8. | Chuanjia Wu; Shuangfeng Wang; Feng Zhu; Xinyan Huang; Yongli Yin | 10.1007/s10694-019-00896-8 | Cylindrical | 10 mm inner diameter; 69 mm length | Extruded PMMA | 0.2 | 101.3 kPa | -20 |  | Cylindrical | 90 mm diameter x 400 mm long vertical quartz glass test section | 1 | Ground | Open Flame |  |  | Yes |  | 0.085
Wu, Chuanjia, Shuangfeng Wang, Feng Zhu, Xinyan Huang, and Yongli Yin. "Opposed Flame Spread over Cylindrical PMMA Under Oxygen-Enriched 0 Environment." Fire Technology, vol. 56, 2020, pp. 71–89. https://doi.org/10.1007/s10694-019-00896-8. | Chuanjia Wu; Shuangfeng Wang; Feng Zhu; Xinyan Huang; Yongli Yin | 10.1007/s10694-019-00896-8 | Cylindrical | 10 mm inner diameter; 69 mm length | Extruded PMMA | 0.25 | 101.3 kPa | -20 |  | Cylindrical | 90 mm diameter x 400 mm long vertical quartz glass test section | 1 | Ground | Open Flame |  |  | Yes |  | 0.125
Wu, Chuanjia, Shuangfeng Wang, Feng Zhu, Xinyan Huang, and Yongli Yin. "Opposed Flame Spread over Cylindrical PMMA Under Oxygen-Enriched 0 Environment." Fire Technology, vol. 56, 2020, pp. 71–89. https://doi.org/10.1007/s10694-019-00896-8. | Chuanjia Wu; Shuangfeng Wang; Feng Zhu; Xinyan Huang; Yongli Yin | 10.1007/s10694-019-00896-8 | Cylindrical | 10 mm inner diameter; 69 mm length | Extruded PMMA | 0.335 | 101.3 kPa | -20 |  | Cylindrical | 90 mm diameter x 400 mm long vertical quartz glass test section | 1 | Ground | Open Flame |  |  | Yes |  | 0.4
Wu, Chuanjia, Shuangfeng Wang, Feng Zhu, Xinyan Huang, and Yongli Yin. "Opposed Flame Spread over Cylindrical PMMA Under Oxygen-Enriched 0 Environment." Fire Technology, vol. 56, 2020, pp. 71–89. https://doi.org/10.1007/s10694-019-00896-8. | Chuanjia Wu; Shuangfeng Wang; Feng Zhu; Xinyan Huang; Yongli Yin | 10.1007/s10694-019-00896-8 | Cylindrical | 10 mm inner diameter; 69 mm length | Extruded PMMA | 0.494 | 101.3 kPa | -20 |  | Cylindrical | 90 mm diameter x 400 mm long vertical quartz glass test section | 1 | Ground | Open Flame |  |  | Yes |  | 1.33
Wu, Chuanjia, Shuangfeng Wang, Feng Zhu, Xinyan Huang, and Yongli Yin. "Opposed Flame Spread over Cylindrical PMMA Under Oxygen-Enriched 0 Environment." Fire Technology, vol. 56, 2020, pp. 71–89. https://doi.org/10.1007/s10694-019-00896-8. | Chuanjia Wu; Shuangfeng Wang; Feng Zhu; Xinyan Huang; Yongli Yin | 10.1007/s10694-019-00896-8 | Cylindrical | 10 mm inner diameter; 74 mm length | Extruded PMMA | 0.21 | 101.3 kPa | -20 |  | Cylindrical | 90 mm diameter x 400 mm long vertical quartz glass test section | 1 | Ground | Open Flame |  |  | Yes |  | 0.14
Wu, Chuanjia, Shuangfeng Wang, Feng Zhu, Xinyan Huang, and Yongli Yin. "Opposed Flame Spread over Cylindrical PMMA Under Oxygen-Enriched 0 Environment." Fire Technology, vol. 56, 2020, pp. 71–89. https://doi.org/10.1007/s10694-019-00896-8. | Chuanjia Wu; Shuangfeng Wang; Feng Zhu; Xinyan Huang; Yongli Yin | 10.1007/s10694-019-00896-8 | Cylindrical | 10 mm inner diameter; 74 mm length | Extruded PMMA | 0.21 | 101.3 kPa | -25 |  | Cylindrical | 90 mm diameter x 400 mm long vertical quartz glass test section | 1 | Ground | Open Flame |  |  | Yes |  | 0.15
Wu, Chuanjia, Shuangfeng Wang, Feng Zhu, Xinyan Huang, and Yongli Yin. "Opposed Flame Spread over Cylindrical PMMA Under Oxygen-Enriched 0 Environment." Fire Technology, vol. 56, 2020, pp. 71–89. https://doi.org/10.1007/s10694-019-00896-8. | Chuanjia Wu; Shuangfeng Wang; Feng Zhu; Xinyan Huang; Yongli Yin | 10.1007/s10694-019-00896-8 | Cylindrical | 10 mm inner diameter; 74 mm length | Extruded PMMA | 0.21 | 101.3 kPa | -85 |  | Cylindrical | 90 mm diameter x 400 mm long vertical quartz glass test section | 1 | Ground | Open Flame |  |  | Yes |  | 0.16
Wu, Chuanjia, Shuangfeng Wang, Feng Zhu, Xinyan Huang, and Yongli Yin. "Opposed Flame Spread over Cylindrical PMMA Under Oxygen-Enriched 0 Environment." Fire Technology, vol. 56, 2020, pp. 71–89. https://doi.org/10.1007/s10694-019-00896-8. | Chuanjia Wu; Shuangfeng Wang; Feng Zhu; Xinyan Huang; Yongli Yin | 10.1007/s10694-019-00896-8 | Cylindrical | 10 mm inner diameter; 74 mm length | Extruded PMMA | 0.21 | 101.3 kPa | -120 |  | Cylindrical | 90 mm diameter x 400 mm long vertical quartz glass test section | 1 | Ground | Open Flame |  |  | Yes |  | 0.16
Wu, Chuanjia, Shuangfeng Wang, Feng Zhu, Xinyan Huang, and Yongli Yin. "Opposed Flame Spread over Cylindrical PMMA Under Oxygen-Enriched 0 Environment." Fire Technology, vol. 56, 2020, pp. 71–89. https://doi.org/10.1007/s10694-019-00896-8. | Chuanjia Wu; Shuangfeng Wang; Feng Zhu; Xinyan Huang; Yongli Yin | 10.1007/s10694-019-00896-8 | Cylindrical | 10 mm inner diameter; 74 mm length | Extruded PMMA | 0.21 | 101.3 kPa | -200 |  | Cylindrical | 90 mm diameter x 400 mm long vertical quartz glass test section | 1 | Ground | Open Flame |  |  | Yes |  | 0.16
Wu, Chuanjia, Shuangfeng Wang, Feng Zhu, Xinyan Huang, and Yongli Yin. "Opposed Flame Spread over Cylindrical PMMA Under Oxygen-Enriched 0 Environment." Fire Technology, vol. 56, 2020, pp. 71–89. https://doi.org/10.1007/s10694-019-00896-8. | Chuanjia Wu; Shuangfeng Wang; Feng Zhu; Xinyan Huang; Yongli Yin | 10.1007/s10694-019-00896-8 | Cylindrical | 10 mm inner diameter; 74 mm length | Extruded PMMA | 0.21 | 101.3 kPa | -400 |  | Cylindrical | 90 mm diameter x 400 mm long vertical quartz glass test section | 1 | Ground | Open Flame |  |  | Yes |  | 0.16
Wu, Chuanjia, Shuangfeng Wang, Feng Zhu, Xinyan Huang, and Yongli Yin. "Opposed Flame Spread over Cylindrical PMMA Under Oxygen-Enriched 0 Environment." Fire Technology, vol. 56, 2020, pp. 71–89. https://doi.org/10.1007/s10694-019-00896-8. | Chuanjia Wu; Shuangfeng Wang; Feng Zhu; Xinyan Huang; Yongli Yin | 10.1007/s10694-019-00896-8 | Cylindrical | 10 mm inner diameter; 74 mm length | Extruded PMMA | 0.21 | 101.3 kPa | -600 |  | Cylindrical | 90 mm diameter x 400 mm long vertical quartz glass test section | 1 | Ground | Open Flame |  |  | Yes |  | 0.12
Wu, Chuanjia, Shuangfeng Wang, Feng Zhu, Xinyan Huang, and Yongli Yin. "Opposed Flame Spread over Cylindrical PMMA Under Oxygen-Enriched 0 Environment." Fire Technology, vol. 56, 2020, pp. 71–89. https://doi.org/10.1007/s10694-019-00896-8. | Chuanjia Wu; Shuangfeng Wang; Feng Zhu; Xinyan Huang; Yongli Yin | 10.1007/s10694-019-00896-8 | Cylindrical | 10 mm inner diameter; 74 mm length | Extruded PMMA | 0.21 | 101.3 kPa | -800 |  | Cylindrical | 90 mm diameter x 400 mm long vertical quartz glass test section | 1 | Ground | Open Flame |  |  | Yes |  | 0.11
Wu, Chuanjia, Shuangfeng Wang, Feng Zhu, Xinyan Huang, and Yongli Yin. "Opposed Flame Spread over Cylindrical PMMA Under Oxygen-Enriched 0 Environment." Fire Technology, vol. 56, 2020, pp. 71–89. https://doi.org/10.1007/s10694-019-00896-8. | Chuanjia Wu; Shuangfeng Wang; Feng Zhu; Xinyan Huang; Yongli Yin | 10.1007/s10694-019-00896-8 | Cylindrical | 10 mm inner diameter; 74 mm length | Cast PMMA | 0.21 | 101.3 kPa | -20 |  | Cylindrical | 90 mm diameter x 400 mm long vertical quartz glass test section | 1 | Ground | Open Flame |  |  | Yes |  | 0.098
Wu, Chuanjia, Shuangfeng Wang, Feng Zhu, Xinyan Huang, and Yongli Yin. "Opposed Flame Spread over Cylindrical PMMA Under Oxygen-Enriched 0 Environment." Fire Technology, vol. 56, 2020, pp. 71–89. https://doi.org/10.1007/s10694-019-00896-8. | Chuanjia Wu; Shuangfeng Wang; Feng Zhu; Xinyan Huang; Yongli Yin | 10.1007/s10694-019-00896-8 | Cylindrical | 10 mm inner diameter; 74 mm length | Cast PMMA | 0.21 | 101.3 kPa | -31 |  | Cylindrical | 90 mm diameter x 400 mm long vertical quartz glass test section | 1 | Ground | Open Flame |  |  | Yes |  | 0.099
Wu, Chuanjia, Shuangfeng Wang, Feng Zhu, Xinyan Huang, and Yongli Yin. "Opposed Flame Spread over Cylindrical PMMA Under Oxygen-Enriched 0 Environment." Fire Technology, vol. 56, 2020, pp. 71–89. https://doi.org/10.1007/s10694-019-00896-8. | Chuanjia Wu; Shuangfeng Wang; Feng Zhu; Xinyan Huang; Yongli Yin | 10.1007/s10694-019-00896-8 | Cylindrical | 10 mm inner diameter; 74 mm length | Cast PMMA | 0.21 | 101.3 kPa | -58 |  | Cylindrical | 90 mm diameter x 400 mm long vertical quartz glass test section | 1 | Ground | Open Flame |  |  | Yes |  | 0.096
Wu, Chuanjia, Shuangfeng Wang, Feng Zhu, Xinyan Huang, and Yongli Yin. "Opposed Flame Spread over Cylindrical PMMA Under Oxygen-Enriched 0 Environment." Fire Technology, vol. 56, 2020, pp. 71–89. https://doi.org/10.1007/s10694-019-00896-8. | Chuanjia Wu; Shuangfeng Wang; Feng Zhu; Xinyan Huang; Yongli Yin | 10.1007/s10694-019-00896-8 | Cylindrical | 10 mm inner diameter; 74 mm length | Cast PMMA | 0.21 | 101.3 kPa | -91 |  | Cylindrical | 90 mm diameter x 400 mm long vertical quartz glass test section | 1 | Ground | Open Flame |  |  | Yes |  | 0.098
Wu, Chuanjia, Shuangfeng Wang, Feng Zhu, Xinyan Huang, and Yongli Yin. "Opposed Flame Spread over Cylindrical PMMA Under Oxygen-Enriched 0 Environment." Fire Technology, vol. 56, 2020, pp. 71–89. https://doi.org/10.1007/s10694-019-00896-8. | Chuanjia Wu; Shuangfeng Wang; Feng Zhu; Xinyan Huang; Yongli Yin | 10.1007/s10694-019-00896-8 | Cylindrical | 10 mm inner diameter; 74 mm length | Cast PMMA | 0.21 | 101.3 kPa | -120 |  | Cylindrical | 90 mm diameter x 400 mm long vertical quartz glass test section | 1 | Ground | Open Flame |  |  | Yes |  | 0.096
Wu, Chuanjia, Shuangfeng Wang, Feng Zhu, Xinyan Huang, and Yongli Yin. "Opposed Flame Spread over Cylindrical PMMA Under Oxygen-Enriched 0 Environment." Fire Technology, vol. 56, 2020, pp. 71–89. https://doi.org/10.1007/s10694-019-00896-8. | Chuanjia Wu; Shuangfeng Wang; Feng Zhu; Xinyan Huang; Yongli Yin | 10.1007/s10694-019-00896-8 | Cylindrical | 10 mm inner diameter; 74 mm length | Cast PMMA | 0.21 | 101.3 kPa | -210 |  | Cylindrical | 90 mm diameter x 400 mm long vertical quartz glass test section | 1 | Ground | Open Flame |  |  | Yes |  | 0.089
Wu, Chuanjia, Shuangfeng Wang, Feng Zhu, Xinyan Huang, and Yongli Yin. "Opposed Flame Spread over Cylindrical PMMA Under Oxygen-Enriched 0 Environment." Fire Technology, vol. 56, 2020, pp. 71–89. https://doi.org/10.1007/s10694-019-00896-8. | Chuanjia Wu; Shuangfeng Wang; Feng Zhu; Xinyan Huang; Yongli Yin | 10.1007/s10694-019-00896-8 | Cylindrical | 10 mm inner diameter; 74 mm length | Cast PMMA | 0.21 | 101.3 kPa | -400 |  | Cylindrical | 90 mm diameter x 400 mm long vertical quartz glass test section | 1 | Ground | Open Flame |  |  | Yes |  | 0.067
Wu, Chuanjia, Shuangfeng Wang, Feng Zhu, Xinyan Huang, and Yongli Yin. "Opposed Flame Spread over Cylindrical PMMA Under Oxygen-Enriched 0 Environment." Fire Technology, vol. 56, 2020, pp. 71–89. https://doi.org/10.1007/s10694-019-00896-8. | Chuanjia Wu; Shuangfeng Wang; Feng Zhu; Xinyan Huang; Yongli Yin | 10.1007/s10694-019-00896-8 | Cylindrical | 10 mm inner diameter; 74 mm length | Cast PMMA | 0.21 | 101.3 kPa | -600 |  | Cylindrical | 90 mm diameter x 400 mm long vertical quartz glass test section | 1 | Ground | Open Flame |  |  | Yes |  | 0.056
Wu, Chuanjia, Shuangfeng Wang, Feng Zhu, Xinyan Huang, and Yongli Yin. "Opposed Flame Spread over Cylindrical PMMA Under Oxygen-Enriched 0 Environment." Fire Technology, vol. 56, 2020, pp. 71–89. https://doi.org/10.1007/s10694-019-00896-8. | Chuanjia Wu; Shuangfeng Wang; Feng Zhu; Xinyan Huang; Yongli Yin | 10.1007/s10694-019-00896-8 | Cylindrical | 10 mm inner diameter; 74 mm length | Cast PMMA | 0.21 | 101.3 kPa | -800 |  | Cylindrical | 90 mm diameter x 400 mm long vertical quartz glass test section | 1 | Ground | Open Flame |  |  | Yes |  | 0.048
Wu, Chuanjia, Shuangfeng Wang, Feng Zhu, Xinyan Huang, and Yongli Yin. "Opposed Flame Spread over Cylindrical PMMA Under Oxygen-Enriched 0 Environment." Fire Technology, vol. 56, 2020, pp. 71–89. https://doi.org/10.1007/s10694-019-00896-8. | Chuanjia Wu; Shuangfeng Wang; Feng Zhu; Xinyan Huang; Yongli Yin | 10.1007/s10694-019-00896-8 | Cylindrical | 10 mm inner diameter; 74 mm length | Extruded PMMA | 0.335 | 101.3 kPa | -20 |  | Cylindrical | 90 mm diameter x 400 mm long vertical quartz glass test section | 1 | Ground | Open Flame |  |  | Yes |  | 0.54
Wu, Chuanjia, Shuangfeng Wang, Feng Zhu, Xinyan Huang, and Yongli Yin. "Opposed Flame Spread over Cylindrical PMMA Under Oxygen-Enriched 0 Environment." Fire Technology, vol. 56, 2020, pp. 71–89. https://doi.org/10.1007/s10694-019-00896-8. | Chuanjia Wu; Shuangfeng Wang; Feng Zhu; Xinyan Huang; Yongli Yin | 10.1007/s10694-019-00896-8 | Cylindrical | 10 mm inner diameter; 74 mm length | Extruded PMMA | 0.335 | 101.3 kPa | -85 |  | Cylindrical | 90 mm diameter x 400 mm long vertical quartz glass test section | 1 | Ground | Open Flame |  |  | Yes |  | 0.54
Wu, Chuanjia, Shuangfeng Wang, Feng Zhu, Xinyan Huang, and Yongli Yin. "Opposed Flame Spread over Cylindrical PMMA Under Oxygen-Enriched 0 Environment." Fire Technology, vol. 56, 2020, pp. 71–89. https://doi.org/10.1007/s10694-019-00896-8. | Chuanjia Wu; Shuangfeng Wang; Feng Zhu; Xinyan Huang; Yongli Yin | 10.1007/s10694-019-00896-8 | Cylindrical | 10 mm inner diameter; 74 mm length | Extruded PMMA | 0.335 | 101.3 kPa | -20 |  | Cylindrical | 90 mm diameter x 400 mm long vertical quartz glass test section | 1 | Ground | Open Flame |  |  | Yes |  | 0.55
Wu, Chuanjia, Shuangfeng Wang, Feng Zhu, Xinyan Huang, and Yongli Yin. "Opposed Flame Spread over Cylindrical PMMA Under Oxygen-Enriched 0 Environment." Fire Technology, vol. 56, 2020, pp. 71–89. https://doi.org/10.1007/s10694-019-00896-8. | Chuanjia Wu; Shuangfeng Wang; Feng Zhu; Xinyan Huang; Yongli Yin | 10.1007/s10694-019-00896-8 | Cylindrical | 10 mm inner diameter; 74 mm length | Extruded PMMA | 0.335 | 101.3 kPa | -58 |  | Cylindrical | 90 mm diameter x 400 mm long vertical quartz glass test section | 1 | Ground | Open Flame |  |  | Yes |  | 0.56
Wu, Chuanjia, Shuangfeng Wang, Feng Zhu, Xinyan Huang, and Yongli Yin. "Opposed Flame Spread over Cylindrical PMMA Under Oxygen-Enriched 0 Environment." Fire Technology, vol. 56, 2020, pp. 71–89. https://doi.org/10.1007/s10694-019-00896-8. | Chuanjia Wu; Shuangfeng Wang; Feng Zhu; Xinyan Huang; Yongli Yin | 10.1007/s10694-019-00896-8 | Cylindrical | 10 mm inner diameter; 74 mm length | Extruded PMMA | 0.335 | 101.3 kPa | -120 |  | Cylindrical | 90 mm diameter x 400 mm long vertical quartz glass test section | 1 | Ground | Open Flame |  |  | Yes |  | 0.56
Wu, Chuanjia, Shuangfeng Wang, Feng Zhu, Xinyan Huang, and Yongli Yin. "Opposed Flame Spread over Cylindrical PMMA Under Oxygen-Enriched 0 Environment." Fire Technology, vol. 56, 2020, pp. 71–89. https://doi.org/10.1007/s10694-019-00896-8. | Chuanjia Wu; Shuangfeng Wang; Feng Zhu; Xinyan Huang; Yongli Yin | 10.1007/s10694-019-00896-8 | Cylindrical | 10 mm inner diameter; 74 mm length | Extruded PMMA | 0.335 | 101.3 kPa | -190 |  | Cylindrical | 90 mm diameter x 400 mm long vertical quartz glass test section | 1 | Ground | Open Flame |  |  | Yes |  | 0.58
Wu, Chuanjia, Shuangfeng Wang, Feng Zhu, Xinyan Huang, and Yongli Yin. "Opposed Flame Spread over Cylindrical PMMA Under Oxygen-Enriched 0 Environment." Fire Technology, vol. 56, 2020, pp. 71–89. https://doi.org/10.1007/s10694-019-00896-8. | Chuanjia Wu; Shuangfeng Wang; Feng Zhu; Xinyan Huang; Yongli Yin | 10.1007/s10694-019-00896-8 | Cylindrical | 10 mm inner diameter; 74 mm length | Extruded PMMA | 0.335 | 101.3 kPa | -400 |  | Cylindrical | 90 mm diameter x 400 mm long vertical quartz glass test section | 1 | Ground | Open Flame |  |  | Yes |  | 0.61
Wu, Chuanjia, Shuangfeng Wang, Feng Zhu, Xinyan Huang, and Yongli Yin. "Opposed Flame Spread over Cylindrical PMMA Under Oxygen-Enriched 0 Environment." Fire Technology, vol. 56, 2020, pp. 71–89. https://doi.org/10.1007/s10694-019-00896-8. | Chuanjia Wu; Shuangfeng Wang; Feng Zhu; Xinyan Huang; Yongli Yin | 10.1007/s10694-019-00896-8 | Cylindrical | 10 mm inner diameter; 74 mm length | Extruded PMMA | 0.335 | 101.3 kPa | -590 |  | Cylindrical | 90 mm diameter x 400 mm long vertical quartz glass test section | 1 | Ground | Open Flame |  |  | Yes |  | 0.64
Wu, Chuanjia, Shuangfeng Wang, Feng Zhu, Xinyan Huang, and Yongli Yin. "Opposed Flame Spread over Cylindrical PMMA Under Oxygen-Enriched 0 Environment." Fire Technology, vol. 56, 2020, pp. 71–89. https://doi.org/10.1007/s10694-019-00896-8. | Chuanjia Wu; Shuangfeng Wang; Feng Zhu; Xinyan Huang; Yongli Yin | 10.1007/s10694-019-00896-8 | Cylindrical | 10 mm inner diameter; 74 mm length | Extruded PMMA | 0.335 | 101.3 kPa | -800 |  | Cylindrical | 90 mm diameter x 400 mm long vertical quartz glass test section | 1 | Ground | Open Flame |  |  | Yes |  | 0.65
Wu, Chuanjia, Shuangfeng Wang, Feng Zhu, Xinyan Huang, and Yongli Yin. "Opposed Flame Spread over Cylindrical PMMA Under Oxygen-Enriched 0 Environment." Fire Technology, vol. 56, 2020, pp. 71–89. https://doi.org/10.1007/s10694-019-00896-8. | Chuanjia Wu; Shuangfeng Wang; Feng Zhu; Xinyan Huang; Yongli Yin | 10.1007/s10694-019-00896-8 | Cylindrical | 10 mm inner diameter; 74 mm length | Extruded PMMA | 0.335 | 101.3 kPa | -1000 |  | Cylindrical | 90 mm diameter x 400 mm long vertical quartz glass test section | 1 | Ground | Open Flame |  |  | Yes |  | 0.66
Wu, Chuanjia, Shuangfeng Wang, Feng Zhu, Xinyan Huang, and Yongli Yin. "Opposed Flame Spread over Cylindrical PMMA Under Oxygen-Enriched 0 Environment." Fire Technology, vol. 56, 2020, pp. 71–89. https://doi.org/10.1007/s10694-019-00896-8. | Chuanjia Wu; Shuangfeng Wang; Feng Zhu; Xinyan Huang; Yongli Yin | 10.1007/s10694-019-00896-8 | Cylindrical | 10 mm inner diameter; 74 mm length | Extruded PMMA | 0.335 | 101.3 kPa | -1500 |  | Cylindrical | 90 mm diameter x 400 mm long vertical quartz glass test section | 1 | Ground | Open Flame |  |  | Yes |  | 0.7
Wu, Chuanjia, Shuangfeng Wang, Feng Zhu, Xinyan Huang, and Yongli Yin. "Opposed Flame Spread over Cylindrical PMMA Under Oxygen-Enriched 0 Environment." Fire Technology, vol. 56, 2020, pp. 71–89. https://doi.org/10.1007/s10694-019-00896-8. | Chuanjia Wu; Shuangfeng Wang; Feng Zhu; Xinyan Huang; Yongli Yin | 10.1007/s10694-019-00896-8 | Cylindrical | 10 mm inner diameter; 74 mm length | Extruded PMMA | 0.335 | 101.3 kPa | -2000 |  | Cylindrical | 90 mm diameter x 400 mm long vertical quartz glass test section | 1 | Ground | Open Flame |  |  | Yes |  | 0.62
Wu, Chuanjia, Shuangfeng Wang, Feng Zhu, Xinyan Huang, and Yongli Yin. "Opposed Flame Spread over Cylindrical PMMA Under Oxygen-Enriched 0 Environment." Fire Technology, vol. 56, 2020, pp. 71–89. https://doi.org/10.1007/s10694-019-00896-8. | Chuanjia Wu; Shuangfeng Wang; Feng Zhu; Xinyan Huang; Yongli Yin | 10.1007/s10694-019-00896-8 | Cylindrical | 10 mm inner diameter; 74 mm length | Extruded PMMA | 0.335 | 101.3 kPa | -2500 |  | Cylindrical | 90 mm diameter x 400 mm long vertical quartz glass test section | 1 | Ground | Open Flame |  |  | Yes |  | 0.55
Wu, Chuanjia, Shuangfeng Wang, Feng Zhu, Xinyan Huang, and Yongli Yin. "Opposed Flame Spread over Cylindrical PMMA Under Oxygen-Enriched 0 Environment." Fire Technology, vol. 56, 2020, pp. 71–89. https://doi.org/10.1007/s10694-019-00896-8. | Chuanjia Wu; Shuangfeng Wang; Feng Zhu; Xinyan Huang; Yongli Yin | 10.1007/s10694-019-00896-8 | Cylindrical | 10 mm inner diameter; 74 mm length | Cast PMMA | 0.335 | 101.3 kPa | -15 |  | Cylindrical | 90 mm diameter x 400 mm long vertical quartz glass test section | 1 | Ground | Open Flame |  |  | Yes |  | 0.51
Wu, Chuanjia, Shuangfeng Wang, Feng Zhu, Xinyan Huang, and Yongli Yin. "Opposed Flame Spread over Cylindrical PMMA Under Oxygen-Enriched 0 Environment." Fire Technology, vol. 56, 2020, pp. 71–89. https://doi.org/10.1007/s10694-019-00896-8. | Chuanjia Wu; Shuangfeng Wang; Feng Zhu; Xinyan Huang; Yongli Yin | 10.1007/s10694-019-00896-8 | Cylindrical | 10 mm inner diameter; 74 mm length | Cast PMMA | 0.335 | 101.3 kPa | -25 |  | Cylindrical | 90 mm diameter x 400 mm long vertical quartz glass test section | 1 | Ground | Open Flame |  |  | Yes |  | 0.54
Wu, Chuanjia, Shuangfeng Wang, Feng Zhu, Xinyan Huang, and Yongli Yin. "Opposed Flame Spread over Cylindrical PMMA Under Oxygen-Enriched 0 Environment." Fire Technology, vol. 56, 2020, pp. 71–89. https://doi.org/10.1007/s10694-019-00896-8. | Chuanjia Wu; Shuangfeng Wang; Feng Zhu; Xinyan Huang; Yongli Yin | 10.1007/s10694-019-00896-8 | Cylindrical | 10 mm inner diameter; 74 mm length | Cast PMMA | 0.335 | 101.3 kPa | -91 |  | Cylindrical | 90 mm diameter x 400 mm long vertical quartz glass test section | 1 | Ground | Open Flame |  |  | Yes |  | 0.56
Wu, Chuanjia, Shuangfeng Wang, Feng Zhu, Xinyan Huang, and Yongli Yin. "Opposed Flame Spread over Cylindrical PMMA Under Oxygen-Enriched 0 Environment." Fire Technology, vol. 56, 2020, pp. 71–89. https://doi.org/10.1007/s10694-019-00896-8. | Chuanjia Wu; Shuangfeng Wang; Feng Zhu; Xinyan Huang; Yongli Yin | 10.1007/s10694-019-00896-8 | Cylindrical | 10 mm inner diameter; 74 mm length | Cast PMMA | 0.335 | 101.3 kPa | -190 |  | Cylindrical | 90 mm diameter x 400 mm long vertical quartz glass test section | 1 | Ground | Open Flame |  |  | Yes |  | 0.57
Wu, Chuanjia, Shuangfeng Wang, Feng Zhu, Xinyan Huang, and Yongli Yin. "Opposed Flame Spread over Cylindrical PMMA Under Oxygen-Enriched 0 Environment." Fire Technology, vol. 56, 2020, pp. 71–89. https://doi.org/10.1007/s10694-019-00896-8. | Chuanjia Wu; Shuangfeng Wang; Feng Zhu; Xinyan Huang; Yongli Yin | 10.1007/s10694-019-00896-8 | Cylindrical | 10 mm inner diameter; 74 mm length | Cast PMMA | 0.335 | 101.3 kPa | -400 |  | Cylindrical | 90 mm diameter x 400 mm long vertical quartz glass test section | 1 | Ground | Open Flame |  |  | Yes |  | 0.59
Wu, Chuanjia, Shuangfeng Wang, Feng Zhu, Xinyan Huang, and Yongli Yin. "Opposed Flame Spread over Cylindrical PMMA Under Oxygen-Enriched 0 Environment." Fire Technology, vol. 56, 2020, pp. 71–89. https://doi.org/10.1007/s10694-019-00896-8. | Chuanjia Wu; Shuangfeng Wang; Feng Zhu; Xinyan Huang; Yongli Yin | 10.1007/s10694-019-00896-8 | Cylindrical | 10 mm inner diameter; 74 mm length | Cast PMMA | 0.335 | 101.3 kPa | -590 |  | Cylindrical | 90 mm diameter x 400 mm long vertical quartz glass test section | 1 | Ground | Open Flame |  |  | Yes |  | 0.61
Wu, Chuanjia, Shuangfeng Wang, Feng Zhu, Xinyan Huang, and Yongli Yin. "Opposed Flame Spread over Cylindrical PMMA Under Oxygen-Enriched 0 Environment." Fire Technology, vol. 56, 2020, pp. 71–89. https://doi.org/10.1007/s10694-019-00896-8. | Chuanjia Wu; Shuangfeng Wang; Feng Zhu; Xinyan Huang; Yongli Yin | 10.1007/s10694-019-00896-8 | Cylindrical | 10 mm inner diameter; 74 mm length | Cast PMMA | 0.335 | 101.3 kPa | -800 |  | Cylindrical | 90 mm diameter x 400 mm long vertical quartz glass test section | 1 | Ground | Open Flame |  |  | Yes |  | 0.63
Wu, Chuanjia, Shuangfeng Wang, Feng Zhu, Xinyan Huang, and Yongli Yin. "Opposed Flame Spread over Cylindrical PMMA Under Oxygen-Enriched 0 Environment." Fire Technology, vol. 56, 2020, pp. 71–89. https://doi.org/10.1007/s10694-019-00896-8. | Chuanjia Wu; Shuangfeng Wang; Feng Zhu; Xinyan Huang; Yongli Yin | 10.1007/s10694-019-00896-8 | Cylindrical | 10 mm inner diameter; 74 mm length | Cast PMMA | 0.335 | 101.3 kPa | -1000 |  | Cylindrical | 90 mm diameter x 400 mm long vertical quartz glass test section | 1 | Ground | Open Flame |  |  | Yes |  | 0.64
Wu, Chuanjia, Shuangfeng Wang, Feng Zhu, Xinyan Huang, and Yongli Yin. "Opposed Flame Spread over Cylindrical PMMA Under Oxygen-Enriched 0 Environment." Fire Technology, vol. 56, 2020, pp. 71–89. https://doi.org/10.1007/s10694-019-00896-8. | Chuanjia Wu; Shuangfeng Wang; Feng Zhu; Xinyan Huang; Yongli Yin | 10.1007/s10694-019-00896-8 | Cylindrical | 10 mm inner diameter; 74 mm length | Cast PMMA | 0.335 | 101.3 kPa | -1500 |  | Cylindrical | 90 mm diameter x 400 mm long vertical quartz glass test section | 1 | Ground | Open Flame |  |  | Yes |  | 0.65
Wu, Chuanjia, Shuangfeng Wang, Feng Zhu, Xinyan Huang, and Yongli Yin. "Opposed Flame Spread over Cylindrical PMMA Under Oxygen-Enriched 0 Environment." Fire Technology, vol. 56, 2020, pp. 71–89. https://doi.org/10.1007/s10694-019-00896-8. | Chuanjia Wu; Shuangfeng Wang; Feng Zhu; Xinyan Huang; Yongli Yin | 10.1007/s10694-019-00896-8 | Cylindrical | 10 mm inner diameter; 74 mm length | Cast PMMA | 0.335 | 101.3 kPa | -2000 |  | Cylindrical | 90 mm diameter x 400 mm long vertical quartz glass test section | 1 | Ground | Open Flame |  |  | Yes |  | 0.59
Wu, Chuanjia, Shuangfeng Wang, Feng Zhu, Xinyan Huang, and Yongli Yin. "Opposed Flame Spread over Cylindrical PMMA Under Oxygen-Enriched 0 Environment." Fire Technology, vol. 56, 2020, pp. 71–89. https://doi.org/10.1007/s10694-019-00896-8. | Chuanjia Wu; Shuangfeng Wang; Feng Zhu; Xinyan Huang; Yongli Yin | 10.1007/s10694-019-00896-8 | Cylindrical | 10 mm inner diameter; 74 mm length | Cast PMMA | 0.335 | 101.3 kPa | -2500 |  | Cylindrical | 90 mm diameter x 400 mm long vertical quartz glass test section | 1 | Ground | Open Flame |  |  | Yes |  | 0.54
Wu, Chuanjia, Shuangfeng Wang, Feng Zhu, Xinyan Huang, and Yongli Yin. "Opposed Flame Spread over Cylindrical PMMA Under Oxygen-Enriched 0 Environment." Fire Technology, vol. 56, 2020, pp. 71–89. https://doi.org/10.1007/s10694-019-00896-8. | Chuanjia Wu; Shuangfeng Wang; Feng Zhu; Xinyan Huang; Yongli Yin | 10.1007/s10694-019-00896-8 | Cylindrical | 10 mm inner diameter; 74 mm length | Extruded PMMA | 0.494 | 101.3 kPa | -20 |  | Cylindrical | 90 mm diameter x 400 mm long vertical quartz glass test section | 1 | Ground | Open Flame |  |  | Yes |  | 1.3
Wu, Chuanjia, Shuangfeng Wang, Feng Zhu, Xinyan Huang, and Yongli Yin. "Opposed Flame Spread over Cylindrical PMMA Under Oxygen-Enriched 0 Environment." Fire Technology, vol. 56, 2020, pp. 71–89. https://doi.org/10.1007/s10694-019-00896-8. | Chuanjia Wu; Shuangfeng Wang; Feng Zhu; Xinyan Huang; Yongli Yin | 10.1007/s10694-019-00896-8 | Cylindrical | 10 mm inner diameter; 74 mm length | Extruded PMMA | 0.494 | 101.3 kPa | -31 |  | Cylindrical | 90 mm diameter x 400 mm long vertical quartz glass test section | 1 | Ground | Open Flame |  |  | Yes |  | 1.3
Wu, Chuanjia, Shuangfeng Wang, Feng Zhu, Xinyan Huang, and Yongli Yin. "Opposed Flame Spread over Cylindrical PMMA Under Oxygen-Enriched 0 Environment." Fire Technology, vol. 56, 2020, pp. 71–89. https://doi.org/10.1007/s10694-019-00896-8. | Chuanjia Wu; Shuangfeng Wang; Feng Zhu; Xinyan Huang; Yongli Yin | 10.1007/s10694-019-00896-8 | Cylindrical | 10 mm inner diameter; 74 mm length | Extruded PMMA | 0.494 | 101.3 kPa | -64 |  | Cylindrical | 90 mm diameter x 400 mm long vertical quartz glass test section | 1 | Ground | Open Flame |  |  | Yes |  | 1.3
Wu, Chuanjia, Shuangfeng Wang, Feng Zhu, Xinyan Huang, and Yongli Yin. "Opposed Flame Spread over Cylindrical PMMA Under Oxygen-Enriched 0 Environment." Fire Technology, vol. 56, 2020, pp. 71–89. https://doi.org/10.1007/s10694-019-00896-8. | Chuanjia Wu; Shuangfeng Wang; Feng Zhu; Xinyan Huang; Yongli Yin | 10.1007/s10694-019-00896-8 | Cylindrical | 10 mm inner diameter; 74 mm length | Extruded PMMA | 0.494 | 101.3 kPa | -85 |  | Cylindrical | 90 mm diameter x 400 mm long vertical quartz glass test section | 1 | Ground | Open Flame |  |  | Yes |  | 1.4
Wu, Chuanjia, Shuangfeng Wang, Feng Zhu, Xinyan Huang, and Yongli Yin. "Opposed Flame Spread over Cylindrical PMMA Under Oxygen-Enriched 0 Environment." Fire Technology, vol. 56, 2020, pp. 71–89. https://doi.org/10.1007/s10694-019-00896-8. | Chuanjia Wu; Shuangfeng Wang; Feng Zhu; Xinyan Huang; Yongli Yin | 10.1007/s10694-019-00896-8 | Cylindrical | 10 mm inner diameter; 74 mm length | Extruded PMMA | 0.494 | 101.3 kPa | -120 |  | Cylindrical | 90 mm diameter x 400 mm long vertical quartz glass test section | 1 | Ground | Open Flame |  |  | Yes |  | 1.4
Wu, Chuanjia, Shuangfeng Wang, Feng Zhu, Xinyan Huang, and Yongli Yin. "Opposed Flame Spread over Cylindrical PMMA Under Oxygen-Enriched 0 Environment." Fire Technology, vol. 56, 2020, pp. 71–89. https://doi.org/10.1007/s10694-019-00896-8. | Chuanjia Wu; Shuangfeng Wang; Feng Zhu; Xinyan Huang; Yongli Yin | 10.1007/s10694-019-00896-8 | Cylindrical | 10 mm inner diameter; 74 mm length | Extruded PMMA | 0.494 | 101.3 kPa | -200 |  | Cylindrical | 90 mm diameter x 400 mm long vertical quartz glass test section | 1 | Ground | Open Flame |  |  | Yes |  | 1.4
Wu, Chuanjia, Shuangfeng Wang, Feng Zhu, Xinyan Huang, and Yongli Yin. "Opposed Flame Spread over Cylindrical PMMA Under Oxygen-Enriched 0 Environment." Fire Technology, vol. 56, 2020, pp. 71–89. https://doi.org/10.1007/s10694-019-00896-8. | Chuanjia Wu; Shuangfeng Wang; Feng Zhu; Xinyan Huang; Yongli Yin | 10.1007/s10694-019-00896-8 | Cylindrical | 10 mm inner diameter; 74 mm length | Extruded PMMA | 0.494 | 101.3 kPa | -400 |  | Cylindrical | 90 mm diameter x 400 mm long vertical quartz glass test section | 1 | Ground | Open Flame |  |  | Yes |  | 1.5
Wu, Chuanjia, Shuangfeng Wang, Feng Zhu, Xinyan Huang, and Yongli Yin. "Opposed Flame Spread over Cylindrical PMMA Under Oxygen-Enriched 0 Environment." Fire Technology, vol. 56, 2020, pp. 71–89. https://doi.org/10.1007/s10694-019-00896-8. | Chuanjia Wu; Shuangfeng Wang; Feng Zhu; Xinyan Huang; Yongli Yin | 10.1007/s10694-019-00896-8 | Cylindrical | 10 mm inner diameter; 74 mm length | Extruded PMMA | 0.494 | 101.3 kPa | -600 |  | Cylindrical | 90 mm diameter x 400 mm long vertical quartz glass test section | 1 | Ground | Open Flame |  |  | Yes |  | 1.7
Wu, Chuanjia, Shuangfeng Wang, Feng Zhu, Xinyan Huang, and Yongli Yin. "Opposed Flame Spread over Cylindrical PMMA Under Oxygen-Enriched 0 Environment." Fire Technology, vol. 56, 2020, pp. 71–89. https://doi.org/10.1007/s10694-019-00896-8. | Chuanjia Wu; Shuangfeng Wang; Feng Zhu; Xinyan Huang; Yongli Yin | 10.1007/s10694-019-00896-8 | Cylindrical | 10 mm inner diameter; 74 mm length | Extruded PMMA | 0.494 | 101.3 kPa | -800 |  | Cylindrical | 90 mm diameter x 400 mm long vertical quartz glass test section | 1 | Ground | Open Flame |  |  | Yes |  | 1.8
Wu, Chuanjia, Shuangfeng Wang, Feng Zhu, Xinyan Huang, and Yongli Yin. "Opposed Flame Spread over Cylindrical PMMA Under Oxygen-Enriched 0 Environment." Fire Technology, vol. 56, 2020, pp. 71–89. https://doi.org/10.1007/s10694-019-00896-8. | Chuanjia Wu; Shuangfeng Wang; Feng Zhu; Xinyan Huang; Yongli Yin | 10.1007/s10694-019-00896-8 | Cylindrical | 10 mm inner diameter; 74 mm length | Extruded PMMA | 0.494 | 101.3 kPa | -1000 |  | Cylindrical | 90 mm diameter x 400 mm long vertical quartz glass test section | 1 | Ground | Open Flame |  |  | Yes |  | 2
Wu, Chuanjia, Shuangfeng Wang, Feng Zhu, Xinyan Huang, and Yongli Yin. "Opposed Flame Spread over Cylindrical PMMA Under Oxygen-Enriched 0 Environment." Fire Technology, vol. 56, 2020, pp. 71–89. https://doi.org/10.1007/s10694-019-00896-8. | Chuanjia Wu; Shuangfeng Wang; Feng Zhu; Xinyan Huang; Yongli Yin | 10.1007/s10694-019-00896-8 | Cylindrical | 10 mm inner diameter; 74 mm length | Extruded PMMA | 0.494 | 101.3 kPa | -1500 |  | Cylindrical | 90 mm diameter x 400 mm long vertical quartz glass test section | 1 | Ground | Open Flame |  |  | Yes |  | 2.1
Wu, Chuanjia, Shuangfeng Wang, Feng Zhu, Xinyan Huang, and Yongli Yin. "Opposed Flame Spread over Cylindrical PMMA Under Oxygen-Enriched 0 Environment." Fire Technology, vol. 56, 2020, pp. 71–89. https://doi.org/10.1007/s10694-019-00896-8. | Chuanjia Wu; Shuangfeng Wang; Feng Zhu; Xinyan Huang; Yongli Yin | 10.1007/s10694-019-00896-8 | Cylindrical | 10 mm inner diameter; 74 mm length | Extruded PMMA | 0.494 | 101.3 kPa | -2000 |  | Cylindrical | 90 mm diameter x 400 mm long vertical quartz glass test section | 1 | Ground | Open Flame |  |  | Yes |  | 2.2
Wu, Chuanjia, Shuangfeng Wang, Feng Zhu, Xinyan Huang, and Yongli Yin. "Opposed Flame Spread over Cylindrical PMMA Under Oxygen-Enriched 0 Environment." Fire Technology, vol. 56, 2020, pp. 71–89. https://doi.org/10.1007/s10694-019-00896-8. | Chuanjia Wu; Shuangfeng Wang; Feng Zhu; Xinyan Huang; Yongli Yin | 10.1007/s10694-019-00896-8 | Cylindrical | 10 mm inner diameter; 74 mm length | Extruded PMMA | 0.494 | 101.3 kPa | -2500 |  | Cylindrical | 90 mm diameter x 400 mm long vertical quartz glass test section | 1 | Ground | Open Flame |  |  | Yes |  | 2.3
Wu, Chuanjia, Shuangfeng Wang, Feng Zhu, Xinyan Huang, and Yongli Yin. "Opposed Flame Spread over Cylindrical PMMA Under Oxygen-Enriched 0 Environment." Fire Technology, vol. 56, 2020, pp. 71–89. https://doi.org/10.1007/s10694-019-00896-8. | Chuanjia Wu; Shuangfeng Wang; Feng Zhu; Xinyan Huang; Yongli Yin | 10.1007/s10694-019-00896-8 | Cylindrical | 10 mm inner diameter; 74 mm length | Cast PMMA | 0.494 | 101.3 kPa | -20 |  | Cylindrical | 90 mm diameter x 400 mm long vertical quartz glass test section | 1 | Ground | Open Flame |  |  | Yes |  | 1.2
Wu, Chuanjia, Shuangfeng Wang, Feng Zhu, Xinyan Huang, and Yongli Yin. "Opposed Flame Spread over Cylindrical PMMA Under Oxygen-Enriched 0 Environment." Fire Technology, vol. 56, 2020, pp. 71–89. https://doi.org/10.1007/s10694-019-00896-8. | Chuanjia Wu; Shuangfeng Wang; Feng Zhu; Xinyan Huang; Yongli Yin | 10.1007/s10694-019-00896-8 | Cylindrical | 10 mm inner diameter; 74 mm length | Cast PMMA | 0.494 | 101.3 kPa | -25 |  | Cylindrical | 90 mm diameter x 400 mm long vertical quartz glass test section | 1 | Ground | Open Flame |  |  | Yes |  | 1.4
Wu, Chuanjia, Shuangfeng Wang, Feng Zhu, Xinyan Huang, and Yongli Yin. "Opposed Flame Spread over Cylindrical PMMA Under Oxygen-Enriched 0 Environment." Fire Technology, vol. 56, 2020, pp. 71–89. https://doi.org/10.1007/s10694-019-00896-8. | Chuanjia Wu; Shuangfeng Wang; Feng Zhu; Xinyan Huang; Yongli Yin | 10.1007/s10694-019-00896-8 | Cylindrical | 10 mm inner diameter; 74 mm length | Cast PMMA | 0.494 | 101.3 kPa | -69 |  | Cylindrical | 90 mm diameter x 400 mm long vertical quartz glass test section | 1 | Ground | Open Flame |  |  | Yes |  | 1.4
Wu, Chuanjia, Shuangfeng Wang, Feng Zhu, Xinyan Huang, and Yongli Yin. "Opposed Flame Spread over Cylindrical PMMA Under Oxygen-Enriched 0 Environment." Fire Technology, vol. 56, 2020, pp. 71–89. https://doi.org/10.1007/s10694-019-00896-8. | Chuanjia Wu; Shuangfeng Wang; Feng Zhu; Xinyan Huang; Yongli Yin | 10.1007/s10694-019-00896-8 | Cylindrical | 10 mm inner diameter; 74 mm length | Cast PMMA | 0.494 | 101.3 kPa | -91 |  | Cylindrical | 90 mm diameter x 400 mm long vertical quartz glass test section | 1 | Ground | Open Flame |  |  | Yes |  | 1.4
Wu, Chuanjia, Shuangfeng Wang, Feng Zhu, Xinyan Huang, and Yongli Yin. "Opposed Flame Spread over Cylindrical PMMA Under Oxygen-Enriched 0 Environment." Fire Technology, vol. 56, 2020, pp. 71–89. https://doi.org/10.1007/s10694-019-00896-8. | Chuanjia Wu; Shuangfeng Wang; Feng Zhu; Xinyan Huang; Yongli Yin | 10.1007/s10694-019-00896-8 | Cylindrical | 10 mm inner diameter; 74 mm length | Cast PMMA | 0.494 | 101.3 kPa | -120 |  | Cylindrical | 90 mm diameter x 400 mm long vertical quartz glass test section | 1 | Ground | Open Flame |  |  | Yes |  | 1.4
Wu, Chuanjia, Shuangfeng Wang, Feng Zhu, Xinyan Huang, and Yongli Yin. "Opposed Flame Spread over Cylindrical PMMA Under Oxygen-Enriched 0 Environment." Fire Technology, vol. 56, 2020, pp. 71–89. https://doi.org/10.1007/s10694-019-00896-8. | Chuanjia Wu; Shuangfeng Wang; Feng Zhu; Xinyan Huang; Yongli Yin | 10.1007/s10694-019-00896-8 | Cylindrical | 10 mm inner diameter; 74 mm length | Cast PMMA | 0.494 | 101.3 kPa | -200 |  | Cylindrical | 90 mm diameter x 400 mm long vertical quartz glass test section | 1 | Ground | Open Flame |  |  | Yes |  | 1.5
Wu, Chuanjia, Shuangfeng Wang, Feng Zhu, Xinyan Huang, and Yongli Yin. "Opposed Flame Spread over Cylindrical PMMA Under Oxygen-Enriched 0 Environment." Fire Technology, vol. 56, 2020, pp. 71–89. https://doi.org/10.1007/s10694-019-00896-8. | Chuanjia Wu; Shuangfeng Wang; Feng Zhu; Xinyan Huang; Yongli Yin | 10.1007/s10694-019-00896-8 | Cylindrical | 10 mm inner diameter; 74 mm length | Cast PMMA | 0.494 | 101.3 kPa | -400 |  | Cylindrical | 90 mm diameter x 400 mm long vertical quartz glass test section | 1 | Ground | Open Flame |  |  | Yes |  | 1.6
Wu, Chuanjia, Shuangfeng Wang, Feng Zhu, Xinyan Huang, and Yongli Yin. "Opposed Flame Spread over Cylindrical PMMA Under Oxygen-Enriched 0 Environment." Fire Technology, vol. 56, 2020, pp. 71–89. https://doi.org/10.1007/s10694-019-00896-8. | Chuanjia Wu; Shuangfeng Wang; Feng Zhu; Xinyan Huang; Yongli Yin | 10.1007/s10694-019-00896-8 | Cylindrical | 10 mm inner diameter; 74 mm length | Cast PMMA | 0.494 | 101.3 kPa | -610 |  | Cylindrical | 90 mm diameter x 400 mm long vertical quartz glass test section | 1 | Ground | Open Flame |  |  | Yes |  | 1.7
Wu, Chuanjia, Shuangfeng Wang, Feng Zhu, Xinyan Huang, and Yongli Yin. "Opposed Flame Spread over Cylindrical PMMA Under Oxygen-Enriched 0 Environment." Fire Technology, vol. 56, 2020, pp. 71–89. https://doi.org/10.1007/s10694-019-00896-8. | Chuanjia Wu; Shuangfeng Wang; Feng Zhu; Xinyan Huang; Yongli Yin | 10.1007/s10694-019-00896-8 | Cylindrical | 10 mm inner diameter; 74 mm length | Cast PMMA | 0.494 | 101.3 kPa | -800 |  | Cylindrical | 90 mm diameter x 400 mm long vertical quartz glass test section | 1 | Ground | Open Flame |  |  | Yes |  | 1.8
Wu, Chuanjia, Shuangfeng Wang, Feng Zhu, Xinyan Huang, and Yongli Yin. "Opposed Flame Spread over Cylindrical PMMA Under Oxygen-Enriched 0 Environment." Fire Technology, vol. 56, 2020, pp. 71–89. https://doi.org/10.1007/s10694-019-00896-8. | Chuanjia Wu; Shuangfeng Wang; Feng Zhu; Xinyan Huang; Yongli Yin | 10.1007/s10694-019-00896-8 | Cylindrical | 10 mm inner diameter; 74 mm length | Cast PMMA | 0.494 | 101.3 kPa | -1000 |  | Cylindrical | 90 mm diameter x 400 mm long vertical quartz glass test section | 1 | Ground | Open Flame |  |  | Yes |  | 2
Wu, Chuanjia, Shuangfeng Wang, Feng Zhu, Xinyan Huang, and Yongli Yin. "Opposed Flame Spread over Cylindrical PMMA Under Oxygen-Enriched 0 Environment." Fire Technology, vol. 56, 2020, pp. 71–89. https://doi.org/10.1007/s10694-019-00896-8. | Chuanjia Wu; Shuangfeng Wang; Feng Zhu; Xinyan Huang; Yongli Yin | 10.1007/s10694-019-00896-8 | Cylindrical | 10 mm inner diameter; 74 mm length | Cast PMMA | 0.494 | 101.3 kPa | -1500 |  | Cylindrical | 90 mm diameter x 400 mm long vertical quartz glass test section | 1 | Ground | Open Flame |  |  | Yes |  | 2.1
Wu, Chuanjia, Shuangfeng Wang, Feng Zhu, Xinyan Huang, and Yongli Yin. "Opposed Flame Spread over Cylindrical PMMA Under Oxygen-Enriched 0 Environment." Fire Technology, vol. 56, 2020, pp. 71–89. https://doi.org/10.1007/s10694-019-00896-8. | Chuanjia Wu; Shuangfeng Wang; Feng Zhu; Xinyan Huang; Yongli Yin | 10.1007/s10694-019-00896-8 | Cylindrical | 10 mm inner diameter; 74 mm length | Cast PMMA | 0.494 | 101.3 kPa | -2000 |  | Cylindrical | 90 mm diameter x 400 mm long vertical quartz glass test section | 1 | Ground | Open Flame |  |  | Yes |  | 2.2
Wu, Chuanjia, Shuangfeng Wang, Feng Zhu, Xinyan Huang, and Yongli Yin. "Opposed Flame Spread over Cylindrical PMMA Under Oxygen-Enriched 0 Environment." Fire Technology, vol. 56, 2020, pp. 71–89. https://doi.org/10.1007/s10694-019-00896-8. | Chuanjia Wu; Shuangfeng Wang; Feng Zhu; Xinyan Huang; Yongli Yin | 10.1007/s10694-019-00896-8 | Cylindrical | 10 mm inner diameter; 74 mm length | Cast PMMA | 0.494 | 101.3 kPa | -2500 |  | Cylindrical | 90 mm diameter x 400 mm long vertical quartz glass test section | 1 | Ground | Open Flame |  |  | Yes |  | 2.3
Zhu, Feng, Zhanbin Lu, Shuangfeng Wang, and Yongli Yin. "0 Diffusion Flame Spread over a Thick Solid in Step-Changed Low-Velocity Opposed Flows." Combustion and Flame, vol. 205, 2019, pp. 55–67. https://doi.org/10.1016/j.combustflame.2019.03.040. | Feng Zhu; Zhanbin Lu; Shuangfeng Wang; Yongli Yin | 10.1016/j.combustflame.2019.03.040 | flat | 61.6 mm x 50 mm x 10 mm | Cast PMMA | 0.4 | 101.3 kPa | -90 | SJ-10 satellite | Rectangular | 120 mm x 95 mm x 95 mm | 0 | Spacecraft | Wire |  | 20 | Yes |  | 0.154
Zhu, Feng, Zhanbin Lu, Shuangfeng Wang, and Yongli Yin. "0 Diffusion Flame Spread over a Thick Solid in Step-Changed Low-Velocity Opposed Flows." Combustion and Flame, vol. 205, 2019, pp. 55–67. https://doi.org/10.1016/j.combustflame.2019.03.040. | Feng Zhu; Zhanbin Lu; Shuangfeng Wang; Yongli Yin | 10.1016/j.combustflame.2019.03.040 | flat | 61.6 mm x 50 mm x 10 mm | Cast PMMA | 0.4 | 101.3 kPa | -60 | SJ-10 satellite | Rectangular | 120 mm x 95 mm x 95 mm | 0 | Spacecraft | Wire |  | 20 | Yes |  | 0.102
Zhu, Feng, Zhanbin Lu, Shuangfeng Wang, and Yongli Yin. "0 Diffusion Flame Spread over a Thick Solid in Step-Changed Low-Velocity Opposed Flows." Combustion and Flame, vol. 205, 2019, pp. 55–67. https://doi.org/10.1016/j.combustflame.2019.03.040. | Feng Zhu; Zhanbin Lu; Shuangfeng Wang; Yongli Yin | 10.1016/j.combustflame.2019.03.040 | flat | 61.6 mm x 50 mm x 10 mm | Cast PMMA | 0.4 | 101.3 kPa | -30 | SJ-10 satellite | Rectangular | 120 mm x 95 mm x 95 mm | 0 | Spacecraft | Wire |  | 20 | Yes |  | 0.04
Zhu, Feng, Zhanbin Lu, Shuangfeng Wang, and Yongli Yin. "0 Diffusion Flame Spread over a Thick Solid in Step-Changed Low-Velocity Opposed Flows." Combustion and Flame, vol. 205, 2019, pp. 55–67. https://doi.org/10.1016/j.combustflame.2019.03.040. | Feng Zhu; Zhanbin Lu; Shuangfeng Wang; Yongli Yin | 10.1016/j.combustflame.2019.03.040 | flat | 61.6 mm x 50 mm x 10 mm | Cast PMMA | 0.4 | 101.3 kPa | 0 | SJ-10 satellite | Rectangular | 120 mm x 95 mm x 95 mm | 0 | Spacecraft | Wire |  | 20 | No
Zhu, Feng, Zhanbin Lu, Shuangfeng Wang, and Yongli Yin. "0 Diffusion Flame Spread over a Thick Solid in Step-Changed Low-Velocity Opposed Flows." Combustion and Flame, vol. 205, 2019, pp. 55–67. https://doi.org/10.1016/j.combustflame.2019.03.040. | Feng Zhu; Zhanbin Lu; Shuangfeng Wang; Yongli Yin | 10.1016/j.combustflame.2019.03.040 | flat | 61.6 mm x 50 mm x 10 mm | Cast PMMA | 0.35 | 101.3 kPa | -90 | SJ-10 satellite | Rectangular | 120 mm x 95 mm x 95 mm | 0 | Spacecraft | Wire |  | 20 | Yes |  | 0.139
Zhu, Feng, Zhanbin Lu, Shuangfeng Wang, and Yongli Yin. "0 Diffusion Flame Spread over a Thick Solid in Step-Changed Low-Velocity Opposed Flows." Combustion and Flame, vol. 205, 2019, pp. 55–67. https://doi.org/10.1016/j.combustflame.2019.03.040. | Feng Zhu; Zhanbin Lu; Shuangfeng Wang; Yongli Yin | 10.1016/j.combustflame.2019.03.040 | flat | 61.6 mm x 50 mm x 10 mm | Cast PMMA | 0.35 | 101.3 kPa | -60 | SJ-10 satellite | Rectangular | 120 mm x 95 mm x 95 mm | 0 | Spacecraft | Wire |  | 20 | Yes |  | 0.096
Zhu, Feng, Zhanbin Lu, Shuangfeng Wang, and Yongli Yin. "0 Diffusion Flame Spread over a Thick Solid in Step-Changed Low-Velocity Opposed Flows." Combustion and Flame, vol. 205, 2019, pp. 55–67. https://doi.org/10.1016/j.combustflame.2019.03.040. | Feng Zhu; Zhanbin Lu; Shuangfeng Wang; Yongli Yin | 10.1016/j.combustflame.2019.03.040 | flat | 61.6 mm x 50 mm x 10 mm | Cast PMMA | 0.35 | 101.3 kPa | -30 | SJ-10 satellite | Rectangular | 120 mm x 95 mm x 95 mm | 0 | Spacecraft | Wire |  | 20 | Yes |  | 0.021
Zhu, Feng, Zhanbin Lu, Shuangfeng Wang, and Yongli Yin. "0 Diffusion Flame Spread over a Thick Solid in Step-Changed Low-Velocity Opposed Flows." Combustion and Flame, vol. 205, 2019, pp. 55–67. https://doi.org/10.1016/j.combustflame.2019.03.040. | Feng Zhu; Zhanbin Lu; Shuangfeng Wang; Yongli Yin | 10.1016/j.combustflame.2019.03.040 | flat | 61.6 mm x 50 mm x 10 mm | Cast PMMA | 0.35 | 101.3 kPa | 0 | SJ-10 satellite | Rectangular | 120 mm x 95 mm x 95 mm | 0 | Spacecraft | Wire |  | 20 | No
Zhu, Feng, Zhanbin Lu, Shuangfeng Wang, and Yongli Yin. "0 Diffusion Flame Spread over a Thick Solid in Step-Changed Low-Velocity Opposed Flows." Combustion and Flame, vol. 205, 2019, pp. 55–67. https://doi.org/10.1016/j.combustflame.2019.03.040. | Feng Zhu; Zhanbin Lu; Shuangfeng Wang; Yongli Yin | 10.1016/j.combustflame.2019.03.040 | flat | 61.6 mm x 50 mm x 10 mm | Cast PMMA | 0.3 | 101.3 kPa | -90 | SJ-10 satellite | Rectangular | 120 mm x 95 mm x 95 mm | 0 | Spacecraft | Wire |  | 20 | Yes |  | 0.028
Zhu, Feng, Zhanbin Lu, Shuangfeng Wang, and Yongli Yin. "0 Diffusion Flame Spread over a Thick Solid in Step-Changed Low-Velocity Opposed Flows." Combustion and Flame, vol. 205, 2019, pp. 55–67. https://doi.org/10.1016/j.combustflame.2019.03.040. | Feng Zhu; Zhanbin Lu; Shuangfeng Wang; Yongli Yin | 10.1016/j.combustflame.2019.03.040 | flat | 61.6 mm x 50 mm x 10 mm | Cast PMMA | 0.3 | 101.3 kPa | -60 | SJ-10 satellite | Rectangular | 120 mm x 95 mm x 95 mm | 0 | Spacecraft | Wire |  | 20 | Yes |  | 0.018
Zhu, Feng, Zhanbin Lu, Shuangfeng Wang, and Yongli Yin. "0 Diffusion Flame Spread over a Thick Solid in Step-Changed Low-Velocity Opposed Flows." Combustion and Flame, vol. 205, 2019, pp. 55–67. https://doi.org/10.1016/j.combustflame.2019.03.040. | Feng Zhu; Zhanbin Lu; Shuangfeng Wang; Yongli Yin | 10.1016/j.combustflame.2019.03.040 | flat | 61.6 mm x 50 mm x 10 mm | Cast PMMA | 0.3 | 101.3 kPa | -30 | SJ-10 satellite | Rectangular | 120 mm x 95 mm x 95 mm | 0 | Spacecraft | Wire |  | 20 | No
Zhu, Feng, Zhanbin Lu, Shuangfeng Wang, and Yongli Yin. "0 Diffusion Flame Spread over a Thick Solid in Step-Changed Low-Velocity Opposed Flows." Combustion and Flame, vol. 205, 2019, pp. 55–67. https://doi.org/10.1016/j.combustflame.2019.03.040. | Feng Zhu; Zhanbin Lu; Shuangfeng Wang; Yongli Yin | 10.1016/j.combustflame.2019.03.040 | flat | 61.6 mm x 50 mm x 10 mm | Cast PMMA | 0.3 | 101.3 kPa | 0 | SJ-10 satellite | Rectangular | 120 mm x 95 mm x 95 mm | 0 | Spacecraft | Wire |  | 20 | No
Zhu, Feng, Zhanbin Lu, Shuangfeng Wang, and Yongli Yin. "0 Diffusion Flame Spread over a Thick Solid in Step-Changed Low-Velocity Opposed Flows." Combustion and Flame, vol. 205, 2019, pp. 55–67. https://doi.org/10.1016/j.combustflame.2019.03.040. | Feng Zhu; Zhanbin Lu; Shuangfeng Wang; Yongli Yin | 10.1016/j.combustflame.2019.03.040 | flat | 61.6 mm x 50 mm x 10 mm | Cast PMMA | 0.25 | 101.3 kPa | -90 | SJ-10 satellite | Rectangular | 120 mm x 95 mm x 95 mm | 0 | Spacecraft | Wire |  | 20 | No
Zhu, Feng, Zhanbin Lu, Shuangfeng Wang, and Yongli Yin. "0 Diffusion Flame Spread over a Thick Solid in Step-Changed Low-Velocity Opposed Flows." Combustion and Flame, vol. 205, 2019, pp. 55–67. https://doi.org/10.1016/j.combustflame.2019.03.040. | Feng Zhu; Zhanbin Lu; Shuangfeng Wang; Yongli Yin | 10.1016/j.combustflame.2019.03.040 | flat | 61.6 mm x 50 mm x 10 mm | Cast PMMA | 0.25 | 101.3 kPa | -60 | SJ-10 satellite | Rectangular | 120 mm x 95 mm x 95 mm | 0 | Spacecraft | Wire |  | 20 | No
Zhu, Feng, Zhanbin Lu, Shuangfeng Wang, and Yongli Yin. "0 Diffusion Flame Spread over a Thick Solid in Step-Changed Low-Velocity Opposed Flows." Combustion and Flame, vol. 205, 2019, pp. 55–67. https://doi.org/10.1016/j.combustflame.2019.03.040. | Feng Zhu; Zhanbin Lu; Shuangfeng Wang; Yongli Yin | 10.1016/j.combustflame.2019.03.040 | flat | 61.6 mm x 50 mm x 10 mm | Cast PMMA | 0.25 | 101.3 kPa | -30 | SJ-10 satellite | Rectangular | 120 mm x 95 mm x 95 mm | 0 | Spacecraft | Wire |  | 20 | No
Zhu, Feng, Zhanbin Lu, Shuangfeng Wang, and Yongli Yin. "0 Diffusion Flame Spread over a Thick Solid in Step-Changed Low-Velocity Opposed Flows." Combustion and Flame, vol. 205, 2019, pp. 55–67. https://doi.org/10.1016/j.combustflame.2019.03.040. | Feng Zhu; Zhanbin Lu; Shuangfeng Wang; Yongli Yin | 10.1016/j.combustflame.2019.03.040 | flat | 61.6 mm x 50 mm x 10 mm | Cast PMMA | 0.25 | 101.3 kPa | 0 | SJ-10 satellite | Rectangular | 120 mm x 95 mm x 95 mm | 0 | Spacecraft | Wire |  | 20 | No
Zhu, Feng, Shuangfeng Wang, and Zhanbin Lu. "A Comparative Study of Near-Limit Flame Spread Over a Thick Solid in Space- and Ground-Based Experiments." 0 Science and Technology, vol. 30, 2018, pp. 943–949. https://doi.org/10.1007/s12217-018-9655-0. | Feng Zhu; Shuangfeng Wang; Zhanbin Lu | 10.1007/s12217-018-9655-0 | flat | 61.6 mm x 50 mm x 10 mm | PMMA | 0.4 | 101.3 kPa | -90 | SJ-10 satellite | Rectangular | 120 mm x 95 mm x 95 mm | 0 | Spacecraft | Wire |  | 20 | Yes
Zhu, Feng, Shuangfeng Wang, and Zhanbin Lu. "A Comparative Study of Near-Limit Flame Spread Over a Thick Solid in Space- and Ground-Based Experiments." 0 Science and Technology, vol. 30, 2018, pp. 943–949. https://doi.org/10.1007/s12217-018-9655-0. | Feng Zhu; Shuangfeng Wang; Zhanbin Lu | 10.1007/s12217-018-9655-0 | flat | 61.6 mm x 50 mm x 10 mm | PMMA | 0.4 | 101.3 kPa | -60 | SJ-10 satellite | Rectangular | 120 mm x 95 mm x 95 mm | 0 | Spacecraft | Wire |  | 20 | Yes
Zhu, Feng, Shuangfeng Wang, and Zhanbin Lu. "A Comparative Study of Near-Limit Flame Spread Over a Thick Solid in Space- and Ground-Based Experiments." 0 Science and Technology, vol. 30, 2018, pp. 943–949. https://doi.org/10.1007/s12217-018-9655-0. | Feng Zhu; Shuangfeng Wang; Zhanbin Lu | 10.1007/s12217-018-9655-0 | flat | 61.6 mm x 50 mm x 10 mm | PMMA | 0.4 | 101.3 kPa | -30 | SJ-10 satellite | Rectangular | 120 mm x 95 mm x 95 mm | 0 | Spacecraft | Wire |  | 20 | Yes
Zhu, Feng, Shuangfeng Wang, and Zhanbin Lu. "A Comparative Study of Near-Limit Flame Spread Over a Thick Solid in Space- and Ground-Based Experiments." 0 Science and Technology, vol. 30, 2018, pp. 943–949. https://doi.org/10.1007/s12217-018-9655-0. | Feng Zhu; Shuangfeng Wang; Zhanbin Lu | 10.1007/s12217-018-9655-0 | flat | 61.6 mm x 50 mm x 10 mm | PMMA | 0.4 | 101.3 kPa | 0 | SJ-10 satellite | Rectangular | 120 mm x 95 mm x 95 mm | 0 | Spacecraft | Wire |  | 20 | No
Zhu, Feng, Shuangfeng Wang, and Zhanbin Lu. "A Comparative Study of Near-Limit Flame Spread Over a Thick Solid in Space- and Ground-Based Experiments." 0 Science and Technology, vol. 30, 2018, pp. 943–949. https://doi.org/10.1007/s12217-018-9655-0. | Feng Zhu; Shuangfeng Wang; Zhanbin Lu | 10.1007/s12217-018-9655-0 | flat | 61.6 mm x 50 mm x 10 mm | PMMA | 0.35 | 101.3 kPa | -90 | SJ-10 satellite | Rectangular | 120 mm x 95 mm x 95 mm | 0 | Spacecraft | Wire |  | 20 | Yes
Zhu, Feng, Shuangfeng Wang, and Zhanbin Lu. "A Comparative Study of Near-Limit Flame Spread Over a Thick Solid in Space- and Ground-Based Experiments." 0 Science and Technology, vol. 30, 2018, pp. 943–949. https://doi.org/10.1007/s12217-018-9655-0. | Feng Zhu; Shuangfeng Wang; Zhanbin Lu | 10.1007/s12217-018-9655-0 | flat | 61.6 mm x 50 mm x 10 mm | PMMA | 0.35 | 101.3 kPa | -60 | SJ-10 satellite | Rectangular | 120 mm x 95 mm x 95 mm | 0 | Spacecraft | Wire |  | 20 | Yes
Zhu, Feng, Shuangfeng Wang, and Zhanbin Lu. "A Comparative Study of Near-Limit Flame Spread Over a Thick Solid in Space- and Ground-Based Experiments." 0 Science and Technology, vol. 30, 2018, pp. 943–949. https://doi.org/10.1007/s12217-018-9655-0. | Feng Zhu; Shuangfeng Wang; Zhanbin Lu | 10.1007/s12217-018-9655-0 | flat | 61.6 mm x 50 mm x 10 mm | PMMA | 0.35 | 101.3 kPa | -30 | SJ-10 satellite | Rectangular | 120 mm x 95 mm x 95 mm | 0 | Spacecraft | Wire |  | 20 | Yes
Zhu, Feng, Shuangfeng Wang, and Zhanbin Lu. "A Comparative Study of Near-Limit Flame Spread Over a Thick Solid in Space- and Ground-Based Experiments." 0 Science and Technology, vol. 30, 2018, pp. 943–949. https://doi.org/10.1007/s12217-018-9655-0. | Feng Zhu; Shuangfeng Wang; Zhanbin Lu | 10.1007/s12217-018-9655-0 | flat | 61.6 mm x 50 mm x 10 mm | PMMA | 0.35 | 101.3 kPa | 0 | SJ-10 satellite | Rectangular | 120 mm x 95 mm x 95 mm | 0 | Spacecraft | Wire |  | 20 | No
Zhu, Feng, Shuangfeng Wang, and Zhanbin Lu. "A Comparative Study of Near-Limit Flame Spread Over a Thick Solid in Space- and Ground-Based Experiments." 0 Science and Technology, vol. 30, 2018, pp. 943–949. https://doi.org/10.1007/s12217-018-9655-0. | Feng Zhu; Shuangfeng Wang; Zhanbin Lu | 10.1007/s12217-018-9655-0 | flat | 61.6 mm x 50 mm x 10 mm | PMMA | 0.3 | 101.3 kPa | -90 | SJ-10 satellite | Rectangular | 120 mm x 95 mm x 95 mm | 0 | Spacecraft | Wire |  | 20 | Yes
Zhu, Feng, Shuangfeng Wang, and Zhanbin Lu. "A Comparative Study of Near-Limit Flame Spread Over a Thick Solid in Space- and Ground-Based Experiments." 0 Science and Technology, vol. 30, 2018, pp. 943–949. https://doi.org/10.1007/s12217-018-9655-0. | Feng Zhu; Shuangfeng Wang; Zhanbin Lu | 10.1007/s12217-018-9655-0 | flat | 61.6 mm x 50 mm x 10 mm | PMMA | 0.3 | 101.3 kPa | -60 | SJ-10 satellite | Rectangular | 120 mm x 95 mm x 95 mm | 0 | Spacecraft | Wire |  | 20 | Yes
Zhu, Feng, Shuangfeng Wang, and Zhanbin Lu. "A Comparative Study of Near-Limit Flame Spread Over a Thick Solid in Space- and Ground-Based Experiments." 0 Science and Technology, vol. 30, 2018, pp. 943–949. https://doi.org/10.1007/s12217-018-9655-0. | Feng Zhu; Shuangfeng Wang; Zhanbin Lu | 10.1007/s12217-018-9655-0 | flat | 61.6 mm x 50 mm x 10 mm | PMMA | 0.3 | 101.3 kPa | -30 | SJ-10 satellite | Rectangular | 120 mm x 95 mm x 95 mm | 0 | Spacecraft | Wire |  | 20 | No
Zhu, Feng, Shuangfeng Wang, and Zhanbin Lu. "A Comparative Study of Near-Limit Flame Spread Over a Thick Solid in Space- and Ground-Based Experiments." 0 Science and Technology, vol. 30, 2018, pp. 943–949. https://doi.org/10.1007/s12217-018-9655-0. | Feng Zhu; Shuangfeng Wang; Zhanbin Lu | 10.1007/s12217-018-9655-0 | flat | 61.6 mm x 50 mm x 10 mm | PMMA | 0.3 | 101.3 kPa | 0 | SJ-10 satellite | Rectangular | 120 mm x 95 mm x 95 mm | 0 | Spacecraft | Wire |  | 20 | No
Zhu, Feng, Shuangfeng Wang, and Zhanbin Lu. "A Comparative Study of Near-Limit Flame Spread Over a Thick Solid in Space- and Ground-Based Experiments." 0 Science and Technology, vol. 30, 2018, pp. 943–949. https://doi.org/10.1007/s12217-018-9655-0. | Feng Zhu; Shuangfeng Wang; Zhanbin Lu | 10.1007/s12217-018-9655-0 | flat | 61.6 mm x 50 mm x 10 mm | PMMA | 0.25 | 101.3 kPa | -90 | SJ-10 satellite | Rectangular | 120 mm x 95 mm x 95 mm | 0 | Spacecraft | Wire |  | 20 | No
Zhu, Feng, Shuangfeng Wang, and Zhanbin Lu. "A Comparative Study of Near-Limit Flame Spread Over a Thick Solid in Space- and Ground-Based Experiments." 0 Science and Technology, vol. 30, 2018, pp. 943–949. https://doi.org/10.1007/s12217-018-9655-0. | Feng Zhu; Shuangfeng Wang; Zhanbin Lu | 10.1007/s12217-018-9655-0 | flat | 61.6 mm x 50 mm x 10 mm | PMMA | 0.25 | 101.3 kPa | -60 | SJ-10 satellite | Rectangular | 120 mm x 95 mm x 95 mm | 0 | Spacecraft | Wire |  | 20 | No
Zhu, Feng, Shuangfeng Wang, and Zhanbin Lu. "A Comparative Study of Near-Limit Flame Spread Over a Thick Solid in Space- and Ground-Based Experiments." 0 Science and Technology, vol. 30, 2018, pp. 943–949. https://doi.org/10.1007/s12217-018-9655-0. | Feng Zhu; Shuangfeng Wang; Zhanbin Lu | 10.1007/s12217-018-9655-0 | flat | 61.6 mm x 50 mm x 10 mm | PMMA | 0.25 | 101.3 kPa | -30 | SJ-10 satellite | Rectangular | 120 mm x 95 mm x 95 mm | 0 | Spacecraft | Wire |  | 20 | No
Zhu, Feng, Shuangfeng Wang, and Zhanbin Lu. "A Comparative Study of Near-Limit Flame Spread Over a Thick Solid in Space- and Ground-Based Experiments." 0 Science and Technology, vol. 30, 2018, pp. 943–949. https://doi.org/10.1007/s12217-018-9655-0. | Feng Zhu; Shuangfeng Wang; Zhanbin Lu | 10.1007/s12217-018-9655-0 | flat | 61.6 mm x 50 mm x 10 mm | PMMA | 0.25 | 101.3 kPa | 0 | SJ-10 satellite | Rectangular | 120 mm x 95 mm x 95 mm | 0 | Spacecraft | Wire |  | 20 | No
Zhu, Feng, Shuangfeng Wang, and Zhanbin Lu. "A Comparative Study of Near-Limit Flame Spread Over a Thick Solid in Space- and Ground-Based Experiments." 0 Science and Technology, vol. 30, 2018, pp. 943–949. https://doi.org/10.1007/s12217-018-9655-0. | Feng Zhu; Shuangfeng Wang; Zhanbin Lu | 10.1007/s12217-018-9655-0 | flat | 61.6 mm x 50 mm x 10 mm | PMMA | 0.4 | 101.3 kPa | -5 | NASA Narrow Channel Apparatus | Rectangular | 150 mm x 120 mm x 10 mm | 1 | Ground | Wire |  | 20 | No
Zhu, Feng, Shuangfeng Wang, and Zhanbin Lu. "A Comparative Study of Near-Limit Flame Spread Over a Thick Solid in Space- and Ground-Based Experiments." 0 Science and Technology, vol. 30, 2018, pp. 943–949. https://doi.org/10.1007/s12217-018-9655-0. | Feng Zhu; Shuangfeng Wang; Zhanbin Lu | 10.1007/s12217-018-9655-0 | flat | 61.6 mm x 50 mm x 10 mm | PMMA | 0.4 | 101.3 kPa | -7.5 | NASA Narrow Channel Apparatus | Rectangular | 150 mm x 120 mm x 10 mm | 1 | Ground | Wire |  | 20 | Yes
Zhu, Feng, Shuangfeng Wang, and Zhanbin Lu. "A Comparative Study of Near-Limit Flame Spread Over a Thick Solid in Space- and Ground-Based Experiments." 0 Science and Technology, vol. 30, 2018, pp. 943–949. https://doi.org/10.1007/s12217-018-9655-0. | Feng Zhu; Shuangfeng Wang; Zhanbin Lu | 10.1007/s12217-018-9655-0 | flat | 61.6 mm x 50 mm x 10 mm | PMMA | 0.35 | 101.3 kPa | -5 | NASA Narrow Channel Apparatus | Rectangular | 150 mm x 120 mm x 10 mm | 1 | Ground | Wire |  | 20 | No
Zhu, Feng, Shuangfeng Wang, and Zhanbin Lu. "A Comparative Study of Near-Limit Flame Spread Over a Thick Solid in Space- and Ground-Based Experiments." 0 Science and Technology, vol. 30, 2018, pp. 943–949. https://doi.org/10.1007/s12217-018-9655-0. | Feng Zhu; Shuangfeng Wang; Zhanbin Lu | 10.1007/s12217-018-9655-0 | flat | 61.6 mm x 50 mm x 10 mm | PMMA | 0.35 | 101.3 kPa | -13 | NASA Narrow Channel Apparatus | Rectangular | 150 mm x 120 mm x 10 mm | 1 | Ground | Wire |  | 20 | Yes
Zhu, Feng, Shuangfeng Wang, and Zhanbin Lu. "A Comparative Study of Near-Limit Flame Spread Over a Thick Solid in Space- and Ground-Based Experiments." 0 Science and Technology, vol. 30, 2018, pp. 943–949. https://doi.org/10.1007/s12217-018-9655-0. | Feng Zhu; Shuangfeng Wang; Zhanbin Lu | 10.1007/s12217-018-9655-0 | flat | 61.6 mm x 50 mm x 10 mm | PMMA | 0.35 | 101.3 kPa | -15 | NASA Narrow Channel Apparatus | Rectangular | 150 mm x 120 mm x 10 mm | 1 | Ground | Wire |  | 20 | Yes
Zhu, Feng, Shuangfeng Wang, and Zhanbin Lu. "A Comparative Study of Near-Limit Flame Spread Over a Thick Solid in Space- and Ground-Based Experiments." 0 Science and Technology, vol. 30, 2018, pp. 943–949. https://doi.org/10.1007/s12217-018-9655-0. | Feng Zhu; Shuangfeng Wang; Zhanbin Lu | 10.1007/s12217-018-9655-0 | flat | 61.6 mm x 50 mm x 10 mm | PMMA | 0.3 | 101.3 kPa | -10 | NASA Narrow Channel Apparatus | Rectangular | 150 mm x 120 mm x 10 mm | 1 | Ground | Wire |  | 20 | Yes
Zhu, Feng, Shuangfeng Wang, and Zhanbin Lu. "A Comparative Study of Near-Limit Flame Spread Over a Thick Solid in Space- and Ground-Based Experiments." 0 Science and Technology, vol. 30, 2018, pp. 943–949. https://doi.org/10.1007/s12217-018-9655-0. | Feng Zhu; Shuangfeng Wang; Zhanbin Lu | 10.1007/s12217-018-9655-0 | flat | 61.6 mm x 50 mm x 10 mm | PMMA | 0.25 | 101.3 kPa | -5 | NASA Narrow Channel Apparatus | Rectangular | 150 mm x 120 mm x 10 mm | 1 | Ground | Wire |  | 20 | No
Zhu, Feng, Shuangfeng Wang, and Zhanbin Lu. "A Comparative Study of Near-Limit Flame Spread Over a Thick Solid in Space- and Ground-Based Experiments." 0 Science and Technology, vol. 30, 2018, pp. 943–949. https://doi.org/10.1007/s12217-018-9655-0. | Feng Zhu; Shuangfeng Wang; Zhanbin Lu | 10.1007/s12217-018-9655-0 | flat | 61.6 mm x 50 mm x 10 mm | PMMA | 0.25 | 101.3 kPa | -7.5 | NASA Narrow Channel Apparatus | Rectangular | 150 mm x 120 mm x 10 mm | 1 | Ground | Wire |  | 20 | No
Zhu, Feng, Shuangfeng Wang, and Zhanbin Lu. "A Comparative Study of Near-Limit Flame Spread Over a Thick Solid in Space- and Ground-Based Experiments." 0 Science and Technology, vol. 30, 2018, pp. 943–949. https://doi.org/10.1007/s12217-018-9655-0. | Feng Zhu; Shuangfeng Wang; Zhanbin Lu | 10.1007/s12217-018-9655-0 | flat | 61.6 mm x 50 mm x 10 mm | PMMA | 0.25 | 101.3 kPa | -10 | NASA Narrow Channel Apparatus | Rectangular | 150 mm x 120 mm x 10 mm | 1 | Ground | Wire |  |  | Yes
Zhu, Feng, Shuangfeng Wang, and Zhanbin Lu. "A Comparative Study of Near-Limit Flame Spread Over a Thick Solid in Space- and Ground-Based Experiments." 0 Science and Technology, vol. 30, 2018, pp. 943–949. https://doi.org/10.1007/s12217-018-9655-0. | Feng Zhu; Shuangfeng Wang; Zhanbin Lu | 10.1007/s12217-018-9655-0 | flat | 61.6 mm x 50 mm x 10 mm | PMMA | 0.205 | 101.3 kPa | -24 | NASA Narrow Channel Apparatus | Rectangular | 150 mm x 120 mm x 10 mm | 1 | Ground | Wire |  |  | No
Zhu, Feng, Shuangfeng Wang, and Zhanbin Lu. "A Comparative Study of Near-Limit Flame Spread Over a Thick Solid in Space- and Ground-Based Experiments." 0 Science and Technology, vol. 30, 2018, pp. 943–949. https://doi.org/10.1007/s12217-018-9655-0. | Feng Zhu; Shuangfeng Wang; Zhanbin Lu | 10.1007/s12217-018-9655-0 | flat | 61.6 mm x 50 mm x 10 mm | PMMA | 0.205 | 101.3 kPa | -30 | NASA Narrow Channel Apparatus | Rectangular | 150 mm x 120 mm x 10 mm | 1 | Ground | Wire |  |  | Yes
Zhu, Feng, Shuangfeng Wang, and Zhanbin Lu. "A Comparative Study of Near-Limit Flame Spread Over a Thick Solid in Space- and Ground-Based Experiments." 0 Science and Technology, vol. 30, 2018, pp. 943–949. https://doi.org/10.1007/s12217-018-9655-0. | Feng Zhu; Shuangfeng Wang; Zhanbin Lu | 10.1007/s12217-018-9655-0 | flat | 61.6 mm x 50 mm x 10 mm | PMMA | 0.205 | 101.3 kPa | -40 | NASA Narrow Channel Apparatus | Rectangular | 150 mm x 120 mm x 10 mm | 1 | Ground | Wire |  |  | Yes
Zhu, Feng, Shuangfeng Wang, and Zhanbin Lu. "A Comparative Study of Near-Limit Flame Spread Over a Thick Solid in Space- and Ground-Based Experiments." 0 Science and Technology, vol. 30, 2018, pp. 943–949. https://doi.org/10.1007/s12217-018-9655-0. | Feng Zhu; Shuangfeng Wang; Zhanbin Lu | 10.1007/s12217-018-9655-0 | flat | 61.6 mm x 50 mm x 10 mm | PMMA | 0.2 | 101.3 kPa | -30 | NASA Narrow Channel Apparatus | Rectangular | 150 mm x 120 mm x 10 mm | 1 | Ground | Wire |  |  | No
Zhu, Feng, Shuangfeng Wang, and Zhanbin Lu. "A Comparative Study of Near-Limit Flame Spread Over a Thick Solid in Space- and Ground-Based Experiments." 0 Science and Technology, vol. 30, 2018, pp. 943–949. https://doi.org/10.1007/s12217-018-9655-0. | Feng Zhu; Shuangfeng Wang; Zhanbin Lu | 10.1007/s12217-018-9655-0 | flat | 61.6 mm x 50 mm x 10 mm | PMMA | 0.2 | 101.3 kPa | -35 | NASA Narrow Channel Apparatus | Rectangular | 150 mm x 120 mm x 10 mm | 1 | Ground | Wire |  |  | Yes
Zhu, Feng, Shuangfeng Wang, and Zhanbin Lu. "A Comparative Study of Near-Limit Flame Spread Over a Thick Solid in Space- and Ground-Based Experiments." 0 Science and Technology, vol. 30, 2018, pp. 943–949. https://doi.org/10.1007/s12217-018-9655-0. | Feng Zhu; Shuangfeng Wang; Zhanbin Lu | 10.1007/s12217-018-9655-0 | flat | 61.6 mm x 50 mm x 10 mm | PMMA | 0.2 | 101.3 kPa | -70 | NASA Narrow Channel Apparatus | Rectangular | 150 mm x 120 mm x 10 mm | 1 | Ground | Wire |  |  | Yes
Zhu, Feng, Shuangfeng Wang, and Zhanbin Lu. "A Comparative Study of Near-Limit Flame Spread Over a Thick Solid in Space- and Ground-Based Experiments." 0 Science and Technology, vol. 30, 2018, pp. 943–949. https://doi.org/10.1007/s12217-018-9655-0. | Feng Zhu; Shuangfeng Wang; Zhanbin Lu | 10.1007/s12217-018-9655-0 | flat | 61.6 mm x 50 mm x 10 mm | PMMA | 0.195 | 101.3 kPa | -35 | NASA Narrow Channel Apparatus | Rectangular | 150 mm x 120 mm x 10 mm | 1 | Ground | Wire |  |  | No
Zhu, Feng, Shuangfeng Wang, and Zhanbin Lu. "A Comparative Study of Near-Limit Flame Spread Over a Thick Solid in Space- and Ground-Based Experiments." 0 Science and Technology, vol. 30, 2018, pp. 943–949. https://doi.org/10.1007/s12217-018-9655-0. | Feng Zhu; Shuangfeng Wang; Zhanbin Lu | 10.1007/s12217-018-9655-0 | flat | 61.6 mm x 50 mm x 10 mm | PMMA | 0.195 | 101.3 kPa | -40 | NASA Narrow Channel Apparatus | Rectangular | 150 mm x 120 mm x 10 mm | 1 | Ground | Wire |  |  | Yes
Zhu, Feng, Shuangfeng Wang, and Zhanbin Lu. "A Comparative Study of Near-Limit Flame Spread Over a Thick Solid in Space- and Ground-Based Experiments." 0 Science and Technology, vol. 30, 2018, pp. 943–949. https://doi.org/10.1007/s12217-018-9655-0. | Feng Zhu; Shuangfeng Wang; Zhanbin Lu | 10.1007/s12217-018-9655-0 | flat | 61.6 mm x 50 mm x 10 mm | PMMA | 0.195 | 101.3 kPa | -50 | NASA Narrow Channel Apparatus | Rectangular | 150 mm x 120 mm x 10 mm | 1 | Ground | Wire |  |  | No
Zhu, Feng, Shuangfeng Wang, and Zhanbin Lu. "A Comparative Study of Near-Limit Flame Spread Over a Thick Solid in Space- and Ground-Based Experiments." 0 Science and Technology, vol. 30, 2018, pp. 943–949. https://doi.org/10.1007/s12217-018-9655-0. | Feng Zhu; Shuangfeng Wang; Zhanbin Lu | 10.1007/s12217-018-9655-0 | flat | 61.6 mm x 50 mm x 10 mm | PMMA | 0.19 | 101.3 kPa | -100 | NASA Narrow Channel Apparatus | Rectangular | 150 mm x 120 mm x 10 mm | 1 | Ground | Wire |  |  | No
Zhu, Feng, Shuangfeng Wang, and Zhanbin Lu. "A Comparative Study of Near-Limit Flame Spread Over a Thick Solid in Space- and Ground-Based Experiments." 0 Science and Technology, vol. 30, 2018, pp. 943–949. https://doi.org/10.1007/s12217-018-9655-0. | Feng Zhu; Shuangfeng Wang; Zhanbin Lu | 10.1007/s12217-018-9655-0 | flat | 61.6 mm x 50 mm x 10 mm | PMMA | 0.4 | 101.3 kPa | -30 | SJ-10 satellite | Rectangular | 120 mm x 95 mm x 95 mm | 0 | Spacecraft | Wire |  |  | Yes |  | 0.039
Zhu, Feng, Shuangfeng Wang, and Zhanbin Lu. "A Comparative Study of Near-Limit Flame Spread Over a Thick Solid in Space- and Ground-Based Experiments." 0 Science and Technology, vol. 30, 2018, pp. 943–949. https://doi.org/10.1007/s12217-018-9655-0. | Feng Zhu; Shuangfeng Wang; Zhanbin Lu | 10.1007/s12217-018-9655-0 | flat | 61.6 mm x 50 mm x 10 mm | PMMA | 0.4 | 101.3 kPa | -59 | SJ-10 satellite | Rectangular | 120 mm x 95 mm x 95 mm | 0 | Spacecraft | Wire |  |  | Yes |  | 0.1
Zhu, Feng, Shuangfeng Wang, and Zhanbin Lu. "A Comparative Study of Near-Limit Flame Spread Over a Thick Solid in Space- and Ground-Based Experiments." 0 Science and Technology, vol. 30, 2018, pp. 943–949. https://doi.org/10.1007/s12217-018-9655-0. | Feng Zhu; Shuangfeng Wang; Zhanbin Lu | 10.1007/s12217-018-9655-0 | flat | 61.6 mm x 50 mm x 10 mm | PMMA | 0.4 | 101.3 kPa | -89 | SJ-10 satellite | Rectangular | 120 mm x 95 mm x 95 mm | 0 | Spacecraft | Wire |  |  | Yes |  | 0.16
Zhu, Feng, Shuangfeng Wang, and Zhanbin Lu. "A Comparative Study of Near-Limit Flame Spread Over a Thick Solid in Space- and Ground-Based Experiments." 0 Science and Technology, vol. 30, 2018, pp. 943–949. https://doi.org/10.1007/s12217-018-9655-0. | Feng Zhu; Shuangfeng Wang; Zhanbin Lu | 10.1007/s12217-018-9655-0 | flat | 61.6 mm x 50 mm x 10 mm | PMMA | 0.35 | 101.3 kPa | -30 | SJ-10 satellite | Rectangular | 120 mm x 95 mm x 95 mm | 0 | Spacecraft | Wire |  |  | Yes |  | 0.021
Zhu, Feng, Shuangfeng Wang, and Zhanbin Lu. "A Comparative Study of Near-Limit Flame Spread Over a Thick Solid in Space- and Ground-Based Experiments." 0 Science and Technology, vol. 30, 2018, pp. 943–949. https://doi.org/10.1007/s12217-018-9655-0. | Feng Zhu; Shuangfeng Wang; Zhanbin Lu | 10.1007/s12217-018-9655-0 | flat | 61.6 mm x 50 mm x 10 mm | PMMA | 0.35 | 101.3 kPa | -60 | SJ-10 satellite | Rectangular | 120 mm x 95 mm x 95 mm | 0 | Spacecraft | Wire |  |  | Yes |  | 0.095
Zhu, Feng, Shuangfeng Wang, and Zhanbin Lu. "A Comparative Study of Near-Limit Flame Spread Over a Thick Solid in Space- and Ground-Based Experiments." 0 Science and Technology, vol. 30, 2018, pp. 943–949. https://doi.org/10.1007/s12217-018-9655-0. | Feng Zhu; Shuangfeng Wang; Zhanbin Lu | 10.1007/s12217-018-9655-0 | flat | 61.6 mm x 50 mm x 10 mm | PMMA | 0.35 | 101.3 kPa | -89 | SJ-10 satellite | Rectangular | 120 mm x 95 mm x 95 mm | 0 | Spacecraft | Wire |  |  | Yes |  | 0.14
Zhu, Feng, Shuangfeng Wang, and Zhanbin Lu. "A Comparative Study of Near-Limit Flame Spread Over a Thick Solid in Space- and Ground-Based Experiments." 0 Science and Technology, vol. 30, 2018, pp. 943–949. https://doi.org/10.1007/s12217-018-9655-0. | Feng Zhu; Shuangfeng Wang; Zhanbin Lu | 10.1007/s12217-018-9655-0 | flat | 61.6 mm x 50 mm x 10 mm | PMMA | 0.3 | 101.3 kPa | -60 | SJ-10 satellite | Rectangular | 120 mm x 95 mm x 95 mm | 0 | Spacecraft | Wire |  |  | Yes |  | 0.018
Zhu, Feng, Shuangfeng Wang, and Zhanbin Lu. "A Comparative Study of Near-Limit Flame Spread Over a Thick Solid in Space- and Ground-Based Experiments." 0 Science and Technology, vol. 30, 2018, pp. 943–949. https://doi.org/10.1007/s12217-018-9655-0. | Feng Zhu; Shuangfeng Wang; Zhanbin Lu | 10.1007/s12217-018-9655-0 | flat | 61.6 mm x 50 mm x 10 mm | PMMA | 0.3 | 101.3 kPa | -90 | SJ-10 satellite | Rectangular | 120 mm x 95 mm x 95 mm | 0 | Spacecraft | Wire |  |  | Yes |  | 0.029
Zhu, Feng, Shuangfeng Wang, and Zhanbin Lu. "A Comparative Study of Near-Limit Flame Spread Over a Thick Solid in Space- and Ground-Based Experiments." 0 Science and Technology, vol. 30, 2018, pp. 943–949. https://doi.org/10.1007/s12217-018-9655-0. | Feng Zhu; Shuangfeng Wang; Zhanbin Lu | 10.1007/s12217-018-9655-0 | flat | 61.6 mm x 50 mm x 10 mm | PMMA | 0.3 | 101.3 kPa | -19 | NASA Narrow Channel Apparatus | Rectangular | 150 mm x 120 mm x 10 mm | 1 | Ground | Wire |  |  | Yes |  | 0.48
Zhu, Feng, Shuangfeng Wang, and Zhanbin Lu. "A Comparative Study of Near-Limit Flame Spread Over a Thick Solid in Space- and Ground-Based Experiments." 0 Science and Technology, vol. 30, 2018, pp. 943–949. https://doi.org/10.1007/s12217-018-9655-0. | Feng Zhu; Shuangfeng Wang; Zhanbin Lu | 10.1007/s12217-018-9655-0 | flat | 61.6 mm x 50 mm x 10 mm | PMMA | 0.5 | 101.3 kPa | -29 | NASA Narrow Channel Apparatus | Rectangular | 150 mm x 120 mm x 10 mm | 1 | Ground | Wire |  |  | Yes |  | 0.58
Zhu, Feng, Shuangfeng Wang, and Zhanbin Lu. "A Comparative Study of Near-Limit Flame Spread Over a Thick Solid in Space- and Ground-Based Experiments." 0 Science and Technology, vol. 30, 2018, pp. 943–949. https://doi.org/10.1007/s12217-018-9655-0. | Feng Zhu; Shuangfeng Wang; Zhanbin Lu | 10.1007/s12217-018-9655-0 | flat | 61.6 mm x 50 mm x 10 mm | PMMA | 0.5 | 101.3 kPa | -39 | NASA Narrow Channel Apparatus | Rectangular | 150 mm x 120 mm x 10 mm | 1 | Ground | Wire |  |  | Yes |  | 0.75
Zhu, Feng, Shuangfeng Wang, and Zhanbin Lu. "A Comparative Study of Near-Limit Flame Spread Over a Thick Solid in Space- and Ground-Based Experiments." 0 Science and Technology, vol. 30, 2018, pp. 943–949. https://doi.org/10.1007/s12217-018-9655-0. | Feng Zhu; Shuangfeng Wang; Zhanbin Lu | 10.1007/s12217-018-9655-0 | flat | 61.6 mm x 50 mm x 10 mm | PMMA | 0.5 | 101.3 kPa | -49 | NASA Narrow Channel Apparatus | Rectangular | 150 mm x 120 mm x 10 mm | 1 | Ground | Wire |  |  | Yes |  | 0.93
Zhu, Feng, Shuangfeng Wang, and Zhanbin Lu. "A Comparative Study of Near-Limit Flame Spread Over a Thick Solid in Space- and Ground-Based Experiments." 0 Science and Technology, vol. 30, 2018, pp. 943–949. https://doi.org/10.1007/s12217-018-9655-0. | Feng Zhu; Shuangfeng Wang; Zhanbin Lu | 10.1007/s12217-018-9655-0 | flat | 61.6 mm x 50 mm x 10 mm | PMMA | 0.5 | 101.3 kPa | -49 | NASA Narrow Channel Apparatus | Rectangular | 150 mm x 120 mm x 10 mm | 1 | Ground | Wire |  |  | Yes |  | 0.93
Zhu, Feng, Shuangfeng Wang, and Zhanbin Lu. "A Comparative Study of Near-Limit Flame Spread Over a Thick Solid in Space- and Ground-Based Experiments." 0 Science and Technology, vol. 30, 2018, pp. 943–949. https://doi.org/10.1007/s12217-018-9655-0. | Feng Zhu; Shuangfeng Wang; Zhanbin Lu | 10.1007/s12217-018-9655-0 | flat | 61.6 mm x 50 mm x 10 mm | PMMA | 0.5 | 101.3 kPa | -79 | NASA Narrow Channel Apparatus | Rectangular | 150 mm x 120 mm x 10 mm | 1 | Ground | Wire |  |  | Yes |  | 1.3
Zhu, Feng, Shuangfeng Wang, and Zhanbin Lu. "A Comparative Study of Near-Limit Flame Spread Over a Thick Solid in Space- and Ground-Based Experiments." 0 Science and Technology, vol. 30, 2018, pp. 943–949. https://doi.org/10.1007/s12217-018-9655-0. | Feng Zhu; Shuangfeng Wang; Zhanbin Lu | 10.1007/s12217-018-9655-0 | flat | 61.6 mm x 50 mm x 10 mm | PMMA | 0.4 | 101.3 kPa | -19 | NASA Narrow Channel Apparatus | Rectangular | 150 mm x 120 mm x 10 mm | 1 | Ground | Wire |  |  | Yes |  | 0.26
Zhu, Feng, Shuangfeng Wang, and Zhanbin Lu. "A Comparative Study of Near-Limit Flame Spread Over a Thick Solid in Space- and Ground-Based Experiments." 0 Science and Technology, vol. 30, 2018, pp. 943–949. https://doi.org/10.1007/s12217-018-9655-0. | Feng Zhu; Shuangfeng Wang; Zhanbin Lu | 10.1007/s12217-018-9655-0 | flat | 61.6 mm x 50 mm x 10 mm | PMMA | 0.4 | 101.3 kPa | -29 | NASA Narrow Channel Apparatus | Rectangular | 150 mm x 120 mm x 10 mm | 1 | Ground | Wire |  |  | Yes |  | 0.38
Zhu, Feng, Shuangfeng Wang, and Zhanbin Lu. "A Comparative Study of Near-Limit Flame Spread Over a Thick Solid in Space- and Ground-Based Experiments." 0 Science and Technology, vol. 30, 2018, pp. 943–949. https://doi.org/10.1007/s12217-018-9655-0. | Feng Zhu; Shuangfeng Wang; Zhanbin Lu | 10.1007/s12217-018-9655-0 | flat | 61.6 mm x 50 mm x 10 mm | PMMA | 0.4 | 101.3 kPa | -39 | NASA Narrow Channel Apparatus | Rectangular | 150 mm x 120 mm x 10 mm | 1 | Ground | Wire |  |  | Yes |  | 0.42
Zhu, Feng, Shuangfeng Wang, and Zhanbin Lu. "A Comparative Study of Near-Limit Flame Spread Over a Thick Solid in Space- and Ground-Based Experiments." 0 Science and Technology, vol. 30, 2018, pp. 943–949. https://doi.org/10.1007/s12217-018-9655-0. | Feng Zhu; Shuangfeng Wang; Zhanbin Lu | 10.1007/s12217-018-9655-0 | flat | 61.6 mm x 50 mm x 10 mm | PMMA | 0.4 | 101.3 kPa | -49 | NASA Narrow Channel Apparatus | Rectangular | 150 mm x 120 mm x 10 mm | 1 | Ground | Wire |  |  | Yes |  | 0.51
Zhu, Feng, Shuangfeng Wang, and Zhanbin Lu. "A Comparative Study of Near-Limit Flame Spread Over a Thick Solid in Space- and Ground-Based Experiments." 0 Science and Technology, vol. 30, 2018, pp. 943–949. https://doi.org/10.1007/s12217-018-9655-0. | Feng Zhu; Shuangfeng Wang; Zhanbin Lu | 10.1007/s12217-018-9655-0 | flat | 61.6 mm x 50 mm x 10 mm | PMMA | 0.4 | 101.3 kPa | -59 | NASA Narrow Channel Apparatus | Rectangular | 150 mm x 120 mm x 10 mm | 1 | Ground | Wire |  |  | Yes |  | 0.6
Zhu, Feng, Shuangfeng Wang, and Zhanbin Lu. "A Comparative Study of Near-Limit Flame Spread Over a Thick Solid in Space- and Ground-Based Experiments." 0 Science and Technology, vol. 30, 2018, pp. 943–949. https://doi.org/10.1007/s12217-018-9655-0. | Feng Zhu; Shuangfeng Wang; Zhanbin Lu | 10.1007/s12217-018-9655-0 | flat | 61.6 mm x 50 mm x 10 mm | PMMA | 0.4 | 101.3 kPa | -79 | NASA Narrow Channel Apparatus | Rectangular | 150 mm x 120 mm x 10 mm | 1 | Ground | Wire |  |  | Yes |  | 0.78
Zhu, Feng, Shuangfeng Wang, and Zhanbin Lu. "A Comparative Study of Near-Limit Flame Spread Over a Thick Solid in Space- and Ground-Based Experiments." 0 Science and Technology, vol. 30, 2018, pp. 943–949. https://doi.org/10.1007/s12217-018-9655-0. | Feng Zhu; Shuangfeng Wang; Zhanbin Lu | 10.1007/s12217-018-9655-0 | flat | 61.6 mm x 50 mm x 10 mm | PMMA | 0.4 | 101.3 kPa | -89 | NASA Narrow Channel Apparatus | Rectangular | 150 mm x 120 mm x 10 mm | 1 | Ground | Wire |  |  | Yes |  | 0.8
Zhu, Feng, Shuangfeng Wang, and Zhanbin Lu. "A Comparative Study of Near-Limit Flame Spread Over a Thick Solid in Space- and Ground-Based Experiments." 0 Science and Technology, vol. 30, 2018, pp. 943–949. https://doi.org/10.1007/s12217-018-9655-0. | Feng Zhu; Shuangfeng Wang; Zhanbin Lu | 10.1007/s12217-018-9655-0 | flat | 61.6 mm x 50 mm x 10 mm | PMMA | 0.35 | 101.3 kPa | -29 | NASA Narrow Channel Apparatus | Rectangular | 150 mm x 120 mm x 10 mm | 1 | Ground | Wire |  |  | Yes |  | 0.26
Zhu, Feng, Shuangfeng Wang, and Zhanbin Lu. "A Comparative Study of Near-Limit Flame Spread Over a Thick Solid in Space- and Ground-Based Experiments." 0 Science and Technology, vol. 30, 2018, pp. 943–949. https://doi.org/10.1007/s12217-018-9655-0. | Feng Zhu; Shuangfeng Wang; Zhanbin Lu | 10.1007/s12217-018-9655-0 | flat | 61.6 mm x 50 mm x 10 mm | PMMA | 0.35 | 101.3 kPa | -39 | NASA Narrow Channel Apparatus | Rectangular | 150 mm x 120 mm x 10 mm | 1 | Ground | Wire |  |  | Yes |  | 0.33
Zhu, Feng, Shuangfeng Wang, and Zhanbin Lu. "A Comparative Study of Near-Limit Flame Spread Over a Thick Solid in Space- and Ground-Based Experiments." 0 Science and Technology, vol. 30, 2018, pp. 943–949. https://doi.org/10.1007/s12217-018-9655-0. | Feng Zhu; Shuangfeng Wang; Zhanbin Lu | 10.1007/s12217-018-9655-0 | flat | 61.6 mm x 50 mm x 10 mm | PMMA | 0.35 | 101.3 kPa | -49 | NASA Narrow Channel Apparatus | Rectangular | 150 mm x 120 mm x 10 mm | 1 | Ground | Wire |  |  | Yes |  | 0.37
Zhu, Feng, Shuangfeng Wang, and Zhanbin Lu. "A Comparative Study of Near-Limit Flame Spread Over a Thick Solid in Space- and Ground-Based Experiments." 0 Science and Technology, vol. 30, 2018, pp. 943–949. https://doi.org/10.1007/s12217-018-9655-0. | Feng Zhu; Shuangfeng Wang; Zhanbin Lu | 10.1007/s12217-018-9655-0 | flat | 61.6 mm x 50 mm x 10 mm | PMMA | 0.35 | 101.3 kPa | -79 | NASA Narrow Channel Apparatus | Rectangular | 150 mm x 120 mm x 10 mm | 1 | Ground | Wire |  |  | Yes |  | 0.51
Zhu, Feng, Shuangfeng Wang, and Zhanbin Lu. "A Comparative Study of Near-Limit Flame Spread Over a Thick Solid in Space- and Ground-Based Experiments." 0 Science and Technology, vol. 30, 2018, pp. 943–949. https://doi.org/10.1007/s12217-018-9655-0. | Feng Zhu; Shuangfeng Wang; Zhanbin Lu | 10.1007/s12217-018-9655-0 | flat | 61.6 mm x 50 mm x 10 mm | PMMA | 0.3 | 101.3 kPa | -29 | NASA Narrow Channel Apparatus | Rectangular | 150 mm x 120 mm x 10 mm | 1 | Ground | Wire |  |  | Yes |  | 0.18
Zhu, Feng, Shuangfeng Wang, and Zhanbin Lu. "A Comparative Study of Near-Limit Flame Spread Over a Thick Solid in Space- and Ground-Based Experiments." 0 Science and Technology, vol. 30, 2018, pp. 943–949. https://doi.org/10.1007/s12217-018-9655-0. | Feng Zhu; Shuangfeng Wang; Zhanbin Lu | 10.1007/s12217-018-9655-0 | flat | 61.6 mm x 50 mm x 10 mm | PMMA | 0.3 | 101.3 kPa | -39 | NASA Narrow Channel Apparatus | Rectangular | 150 mm x 120 mm x 10 mm | 1 | Ground | Wire |  |  | Yes |  | 0.22
Zhu, Feng, Shuangfeng Wang, and Zhanbin Lu. "A Comparative Study of Near-Limit Flame Spread Over a Thick Solid in Space- and Ground-Based Experiments." 0 Science and Technology, vol. 30, 2018, pp. 943–949. https://doi.org/10.1007/s12217-018-9655-0. | Feng Zhu; Shuangfeng Wang; Zhanbin Lu | 10.1007/s12217-018-9655-0 | flat | 61.6 mm x 50 mm x 10 mm | PMMA | 0.3 | 101.3 kPa | -49 | NASA Narrow Channel Apparatus | Rectangular | 150 mm x 120 mm x 10 mm | 1 | Ground | Wire |  |  | Yes |  | 0.26
Zhu, Feng, Shuangfeng Wang, and Zhanbin Lu. "A Comparative Study of Near-Limit Flame Spread Over a Thick Solid in Space- and Ground-Based Experiments." 0 Science and Technology, vol. 30, 2018, pp. 943–949. https://doi.org/10.1007/s12217-018-9655-0. | Feng Zhu; Shuangfeng Wang; Zhanbin Lu | 10.1007/s12217-018-9655-0 | flat | 61.6 mm x 50 mm x 10 mm | PMMA | 0.3 | 101.3 kPa | -79 | NASA Narrow Channel Apparatus | Rectangular | 150 mm x 120 mm x 10 mm | 1 | Ground | Wire |  |  | Yes |  | 0.33
Zhu, Feng, Shuangfeng Wang, and Zhanbin Lu. "A Comparative Study of Near-Limit Flame Spread Over a Thick Solid in Space- and Ground-Based Experiments." 0 Science and Technology, vol. 30, 2018, pp. 943–949. https://doi.org/10.1007/s12217-018-9655-0. | Feng Zhu; Shuangfeng Wang; Zhanbin Lu | 10.1007/s12217-018-9655-0 | flat | 61.6 mm x 50 mm x 10 mm | PMMA | 0.25 | 101.3 kPa | -9.7 | NASA Narrow Channel Apparatus | Rectangular | 150 mm x 120 mm x 10 mm | 1 | Ground | Wire |  |  | Yes |  | 0.045
Zhu, Feng, Shuangfeng Wang, and Zhanbin Lu. "A Comparative Study of Near-Limit Flame Spread Over a Thick Solid in Space- and Ground-Based Experiments." 0 Science and Technology, vol. 30, 2018, pp. 943–949. https://doi.org/10.1007/s12217-018-9655-0. | Feng Zhu; Shuangfeng Wang; Zhanbin Lu | 10.1007/s12217-018-9655-0 | flat | 61.6 mm x 50 mm x 10 mm | PMMA | 0.25 | 101.3 kPa | -15 | NASA Narrow Channel Apparatus | Rectangular | 150 mm x 120 mm x 10 mm | 1 | Ground | Wire |  |  | Yes |  | 0.055
Zhu, Feng, Shuangfeng Wang, and Zhanbin Lu. "A Comparative Study of Near-Limit Flame Spread Over a Thick Solid in Space- and Ground-Based Experiments." 0 Science and Technology, vol. 30, 2018, pp. 943–949. https://doi.org/10.1007/s12217-018-9655-0. | Feng Zhu; Shuangfeng Wang; Zhanbin Lu | 10.1007/s12217-018-9655-0 | flat | 61.6 mm x 50 mm x 10 mm | PMMA | 0.25 | 101.3 kPa | -20 | NASA Narrow Channel Apparatus | Rectangular | 150 mm x 120 mm x 10 mm | 1 | Ground | Wire |  |  | Yes |  | 0.066
Zhu, Feng, Shuangfeng Wang, and Zhanbin Lu. "A Comparative Study of Near-Limit Flame Spread Over a Thick Solid in Space- and Ground-Based Experiments." 0 Science and Technology, vol. 30, 2018, pp. 943–949. https://doi.org/10.1007/s12217-018-9655-0. | Feng Zhu; Shuangfeng Wang; Zhanbin Lu | 10.1007/s12217-018-9655-0 | flat | 61.6 mm x 50 mm x 10 mm | PMMA | 0.25 | 101.3 kPa | -30 | NASA Narrow Channel Apparatus | Rectangular | 150 mm x 120 mm x 10 mm | 1 | Ground | Wire |  |  | Yes |  | 0.094
Zhu, Feng, Shuangfeng Wang, and Zhanbin Lu. "A Comparative Study of Near-Limit Flame Spread Over a Thick Solid in Space- and Ground-Based Experiments." 0 Science and Technology, vol. 30, 2018, pp. 943–949. https://doi.org/10.1007/s12217-018-9655-0. | Feng Zhu; Shuangfeng Wang; Zhanbin Lu | 10.1007/s12217-018-9655-0 | flat | 61.6 mm x 50 mm x 10 mm | PMMA | 0.25 | 101.3 kPa | -40 | NASA Narrow Channel Apparatus | Rectangular | 150 mm x 120 mm x 10 mm | 1 | Ground | Wire |  |  | Yes |  | 0.12
Zhu, Feng, Shuangfeng Wang, and Zhanbin Lu. "A Comparative Study of Near-Limit Flame Spread Over a Thick Solid in Space- and Ground-Based Experiments." 0 Science and Technology, vol. 30, 2018, pp. 943–949. https://doi.org/10.1007/s12217-018-9655-0. | Feng Zhu; Shuangfeng Wang; Zhanbin Lu | 10.1007/s12217-018-9655-0 | flat | 61.6 mm x 50 mm x 10 mm | PMMA | 0.25 | 101.3 kPa | -50 | NASA Narrow Channel Apparatus | Rectangular | 150 mm x 120 mm x 10 mm | 1 | Ground | Wire |  |  | Yes |  | 0.15
Zhu, Feng, Shuangfeng Wang, and Zhanbin Lu. "A Comparative Study of Near-Limit Flame Spread Over a Thick Solid in Space- and Ground-Based Experiments." 0 Science and Technology, vol. 30, 2018, pp. 943–949. https://doi.org/10.1007/s12217-018-9655-0. | Feng Zhu; Shuangfeng Wang; Zhanbin Lu | 10.1007/s12217-018-9655-0 | flat | 61.6 mm x 50 mm x 10 mm | PMMA | 0.25 | 101.3 kPa | -79 | NASA Narrow Channel Apparatus | Rectangular | 150 mm x 120 mm x 10 mm | 1 | Ground | Wire |  |  | Yes |  | 0.23
Zhu, Feng, Shuangfeng Wang, and Zhanbin Lu. "A Comparative Study of Near-Limit Flame Spread Over a Thick Solid in Space- and Ground-Based Experiments." 0 Science and Technology, vol. 30, 2018, pp. 943–949. https://doi.org/10.1007/s12217-018-9655-0. | Feng Zhu; Shuangfeng Wang; Zhanbin Lu | 10.1007/s12217-018-9655-0 | flat | 61.6 mm x 50 mm x 10 mm | PMMA | 0.21 | 101.3 kPa | -28 | NASA Narrow Channel Apparatus | Rectangular | 150 mm x 120 mm x 10 mm | 1 | Ground | Wire |  |  | Yes |  | 0.044
Zhu, Feng, Shuangfeng Wang, and Zhanbin Lu. "A Comparative Study of Near-Limit Flame Spread Over a Thick Solid in Space- and Ground-Based Experiments." 0 Science and Technology, vol. 30, 2018, pp. 943–949. https://doi.org/10.1007/s12217-018-9655-0. | Feng Zhu; Shuangfeng Wang; Zhanbin Lu | 10.1007/s12217-018-9655-0 | flat | 61.6 mm x 50 mm x 10 mm | PMMA | 0.21 | 101.3 kPa | -30 | NASA Narrow Channel Apparatus | Rectangular | 150 mm x 120 mm x 10 mm | 1 | Ground | Wire |  |  | Yes |  | 0.046
Zhu, Feng, Shuangfeng Wang, and Zhanbin Lu. "A Comparative Study of Near-Limit Flame Spread Over a Thick Solid in Space- and Ground-Based Experiments." 0 Science and Technology, vol. 30, 2018, pp. 943–949. https://doi.org/10.1007/s12217-018-9655-0. | Feng Zhu; Shuangfeng Wang; Zhanbin Lu | 10.1007/s12217-018-9655-0 | flat | 61.6 mm x 50 mm x 10 mm | PMMA | 0.21 | 101.3 kPa | -40 | NASA Narrow Channel Apparatus | Rectangular | 150 mm x 120 mm x 10 mm | 1 | Ground | Wire |  |  | Yes |  | 0.054
Zhu, Feng, Shuangfeng Wang, and Zhanbin Lu. "A Comparative Study of Near-Limit Flame Spread Over a Thick Solid in Space- and Ground-Based Experiments." 0 Science and Technology, vol. 30, 2018, pp. 943–949. https://doi.org/10.1007/s12217-018-9655-0. | Feng Zhu; Shuangfeng Wang; Zhanbin Lu | 10.1007/s12217-018-9655-0 | flat | 61.6 mm x 50 mm x 10 mm | PMMA | 0.21 | 101.3 kPa | -50 | NASA Narrow Channel Apparatus | Rectangular | 150 mm x 120 mm x 10 mm | 1 | Ground | Wire |  |  | Yes |  | 0.065
Zhu, Feng, Shuangfeng Wang, and Zhanbin Lu. "A Comparative Study of Near-Limit Flame Spread Over a Thick Solid in Space- and Ground-Based Experiments." 0 Science and Technology, vol. 30, 2018, pp. 943–949. https://doi.org/10.1007/s12217-018-9655-0. | Feng Zhu; Shuangfeng Wang; Zhanbin Lu | 10.1007/s12217-018-9655-0 | flat | 61.6 mm x 50 mm x 10 mm | PMMA | 0.21 | 101.3 kPa | -79 | NASA Narrow Channel Apparatus | Rectangular | 150 mm x 120 mm x 10 mm | 1 | Ground | Wire |  |  | Yes |  | 0.094
Zhu, Feng, Shuangfeng Wang, and Zhanbin Lu. "A Comparative Study of Near-Limit Flame Spread Over a Thick Solid in Space- and Ground-Based Experiments." 0 Science and Technology, vol. 30, 2018, pp. 943–949. https://doi.org/10.1007/s12217-018-9655-0. | Feng Zhu; Shuangfeng Wang; Zhanbin Lu | 10.1007/s12217-018-9655-0 | flat | 61.6 mm x 50 mm x 10 mm | PMMA | 0.19 | 101.3 kPa | -50 | NASA Narrow Channel Apparatus | Rectangular | 150 mm x 120 mm x 10 mm | 1 | Ground | Wire |  |  | Yes |  | 0.032
Zhu, Feng, Shuangfeng Wang, and Zhanbin Lu. "A Comparative Study of Near-Limit Flame Spread Over a Thick Solid in Space- and Ground-Based Experiments." 0 Science and Technology, vol. 30, 2018, pp. 943–949. https://doi.org/10.1007/s12217-018-9655-0. | Feng Zhu; Shuangfeng Wang; Zhanbin Lu | 10.1007/s12217-018-9655-0 | flat | 61.6 mm x 50 mm x 10 mm | PMMA | 0.19 | 101.3 kPa | -60 | NASA Narrow Channel Apparatus | Rectangular | 150 mm x 120 mm x 10 mm | 1 | Ground | Wire |  |  | Yes |  | 0.033
Zhu, Feng, Shuangfeng Wang, and Zhanbin Lu. "A Comparative Study of Near-Limit Flame Spread Over a Thick Solid in Space- and Ground-Based Experiments." 0 Science and Technology, vol. 30, 2018, pp. 943–949. https://doi.org/10.1007/s12217-018-9655-0. | Feng Zhu; Shuangfeng Wang; Zhanbin Lu | 10.1007/s12217-018-9655-0 | flat | 61.6 mm x 50 mm x 10 mm | PMMA | 0.19 | 101.3 kPa | -80 | NASA Narrow Channel Apparatus | Rectangular | 150 mm x 120 mm x 10 mm | 1 | Ground | Wire |  |  | Yes |  | 0.034
Wang, Shuangfeng, Jun Hu, Yuan Xiao, Tan Ren, and Feng Zhu. "Opposed-flow Flame Spread Over Solid Fuels in Microgravity: the Effect of Confined Spaces." Microgravity Science and Technology, vol. 27, 2015, pp. 329–336. https://doi.org/10.1007/s12217-015-9419-z. | Shuangfeng Wang; Jun Hu; Yuan Xiao; Tan Ren; Feng Zhu | 10.1007/s12217-015-9419-z | flat | 140 mm x 50 mm x 0.062 mm | Cellulosic paper | 0.213 | 101.3 kPa | -50 |  |  | 300 mm x 150 mm x 15 mm | 0 | Drop Tower | Wire |  | 5 | Yes |  | 7.58
Wang, Shuangfeng, Jun Hu, Yuan Xiao, Tan Ren, and Feng Zhu. "Opposed-flow Flame Spread Over Solid Fuels in Microgravity: the Effect of Confined Spaces." Microgravity Science and Technology, vol. 27, 2015, pp. 329–336. https://doi.org/10.1007/s12217-015-9419-z. | Shuangfeng Wang; Jun Hu; Yuan Xiao; Tan Ren; Feng Zhu | 10.1007/s12217-015-9419-z | flat | 140 mm x 50 mm x 0.062 mm | Cellulosic paper | 0.213 | 101.3 kPa | -50 |  |  | 300 mm x 150 mm x 20 mm | 0 | Drop Tower | Wire |  | 5 | Yes |  | 11.2
Wang, Shuangfeng, Jun Hu, Yuan Xiao, Tan Ren, and Feng Zhu. "Opposed-flow Flame Spread Over Solid Fuels in Microgravity: the Effect of Confined Spaces." Microgravity Science and Technology, vol. 27, 2015, pp. 329–336. https://doi.org/10.1007/s12217-015-9419-z. | Shuangfeng Wang; Jun Hu; Yuan Xiao; Tan Ren; Feng Zhu | 10.1007/s12217-015-9419-z | flat | 140 mm x 50 mm x 0.062 mm | Cellulosic paper | 0.213 | 101.3 kPa | -50 |  |  | 300 mm x 150 mm x 25 mm | 0 | Drop Tower | Wire |  | 5 | Yes |  | 12
Wang, Shuangfeng, Jun Hu, Yuan Xiao, Tan Ren, and Feng Zhu. "Opposed-flow Flame Spread Over Solid Fuels in Microgravity: the Effect of Confined Spaces." Microgravity Science and Technology, vol. 27, 2015, pp. 329–336. https://doi.org/10.1007/s12217-015-9419-z. | Shuangfeng Wang; Jun Hu; Yuan Xiao; Tan Ren; Feng Zhu | 10.1007/s12217-015-9419-z | flat | 140 mm x 50 mm x 0.062 mm | Cellulosic paper | 0.213 | 101.3 kPa | -50 |  |  | 300 mm x 150 mm x 30 mm | 0 | Drop Tower | Wire |  | 5 | Yes |  | 13.25
Wang, Shuangfeng, Jun Hu, Yuan Xiao, Tan Ren, and Feng Zhu. "Opposed-flow Flame Spread Over Solid Fuels in Microgravity: the Effect of Confined Spaces." Microgravity Science and Technology, vol. 27, 2015, pp. 329–336. https://doi.org/10.1007/s12217-015-9419-z. | Shuangfeng Wang; Jun Hu; Yuan Xiao; Tan Ren; Feng Zhu | 10.1007/s12217-015-9419-z | flat | 140 mm x 50 mm x 0.062 mm | Cellulosic paper | 0.213 | 101.3 kPa | -50 |  |  | 300 mm x 150 mm x 35 mm | 0 | Drop Tower | Wire |  | 5 | Yes |  | 12.8
Wang, Shuangfeng, Jun Hu, Yuan Xiao, Tan Ren, and Feng Zhu. "Opposed-flow Flame Spread Over Solid Fuels in Microgravity: the Effect of Confined Spaces." Microgravity Science and Technology, vol. 27, 2015, pp. 329–336. https://doi.org/10.1007/s12217-015-9419-z. | Shuangfeng Wang; Jun Hu; Yuan Xiao; Tan Ren; Feng Zhu | 10.1007/s12217-015-9419-z | flat | 140 mm x 50 mm x 0.062 mm | Cellulosic paper | 0.213 | 101.3 kPa | -50 |  |  | 300 mm x 150 mm x 40 mm | 0 | Drop Tower | Wire |  | 5 | Yes |  | 11.7
Wang, Shuangfeng, Jun Hu, Yuan Xiao, Tan Ren, and Feng Zhu. "Opposed-flow Flame Spread Over Solid Fuels in Microgravity: the Effect of Confined Spaces." Microgravity Science and Technology, vol. 27, 2015, pp. 329–336. https://doi.org/10.1007/s12217-015-9419-z. | Shuangfeng Wang; Jun Hu; Yuan Xiao; Tan Ren; Feng Zhu | 10.1007/s12217-015-9419-z | flat | 140 mm x 50 mm x 0.062 mm | Cellulosic paper | 0.213 | 101.3 kPa | -50 |  |  | 300 mm x 150 mm x 50 mm | 0 | Drop Tower | Wire |  | 5 | Yes |  | 11.4
Wang, Shuangfeng, Jun Hu, Yuan Xiao, Tan Ren, and Feng Zhu. "Opposed-flow Flame Spread Over Solid Fuels in Microgravity: the Effect of Confined Spaces." Microgravity Science and Technology, vol. 27, 2015, pp. 329–336. https://doi.org/10.1007/s12217-015-9419-z. | Shuangfeng Wang; Jun Hu; Yuan Xiao; Tan Ren; Feng Zhu | 10.1007/s12217-015-9419-z | flat | 140 mm x 50 mm x 0.062 mm | Cellulosic paper | 0.213 | 101.3 kPa | -50 |  |  | 300 mm x 150 mm x 15 mm | 0 | Drop Tower | Wire |  | 5 | Yes | 19
Wang, Shuangfeng, Jun Hu, Yuan Xiao, Tan Ren, and Feng Zhu. "Opposed-flow Flame Spread Over Solid Fuels in Microgravity: the Effect of Confined Spaces." Microgravity Science and Technology, vol. 27, 2015, pp. 329–336. https://doi.org/10.1007/s12217-015-9419-z. | Shuangfeng Wang; Jun Hu; Yuan Xiao; Tan Ren; Feng Zhu | 10.1007/s12217-015-9419-z | flat | 140 mm x 50 mm x 0.062 mm | Cellulosic paper | 0.213 | 101.3 kPa | -50 |  |  | 300 mm x 150 mm x 20 mm | 0 | Drop Tower | Wire |  | 5 | Yes | 28
Wang, Shuangfeng, Jun Hu, Yuan Xiao, Tan Ren, and Feng Zhu. "Opposed-flow Flame Spread Over Solid Fuels in Microgravity: the Effect of Confined Spaces." Microgravity Science and Technology, vol. 27, 2015, pp. 329–336. https://doi.org/10.1007/s12217-015-9419-z. | Shuangfeng Wang; Jun Hu; Yuan Xiao; Tan Ren; Feng Zhu | 10.1007/s12217-015-9419-z | flat | 140 mm x 50 mm x 0.062 mm | Cellulosic paper | 0.213 | 101.3 kPa | -50 |  |  | 300 mm x 150 mm x 25 mm | 0 | Drop Tower | Wire |  | 5 | Yes | 39
Wang, Shuangfeng, Jun Hu, Yuan Xiao, Tan Ren, and Feng Zhu. "Opposed-flow Flame Spread Over Solid Fuels in Microgravity: the Effect of Confined Spaces." Microgravity Science and Technology, vol. 27, 2015, pp. 329–336. https://doi.org/10.1007/s12217-015-9419-z. | Shuangfeng Wang; Jun Hu; Yuan Xiao; Tan Ren; Feng Zhu | 10.1007/s12217-015-9419-z | flat | 140 mm x 50 mm x 0.062 mm | Cellulosic paper | 0.213 | 101.3 kPa | -50 |  |  | 300 mm x 150 mm x 30 mm | 0 | Drop Tower | Wire |  | 5 | Yes | 51
Wang, Shuangfeng, Jun Hu, Yuan Xiao, Tan Ren, and Feng Zhu. "Opposed-flow Flame Spread Over Solid Fuels in Microgravity: the Effect of Confined Spaces." Microgravity Science and Technology, vol. 27, 2015, pp. 329–336. https://doi.org/10.1007/s12217-015-9419-z. | Shuangfeng Wang; Jun Hu; Yuan Xiao; Tan Ren; Feng Zhu | 10.1007/s12217-015-9419-z | flat | 140 mm x 50 mm x 0.062 mm | Cellulosic paper | 0.213 | 101.3 kPa | -50 |  |  | 300 mm x 150 mm x 35 mm | 0 | Drop Tower | Wire |  | 5 | Yes | 49
Wang, Shuangfeng, Jun Hu, Yuan Xiao, Tan Ren, and Feng Zhu. "Opposed-flow Flame Spread Over Solid Fuels in Microgravity: the Effect of Confined Spaces." Microgravity Science and Technology, vol. 27, 2015, pp. 329–336. https://doi.org/10.1007/s12217-015-9419-z. | Shuangfeng Wang; Jun Hu; Yuan Xiao; Tan Ren; Feng Zhu | 10.1007/s12217-015-9419-z | flat | 140 mm x 50 mm x 0.062 mm | Cellulosic paper | 0.213 | 101.3 kPa | -50 |  |  | 300 mm x 150 mm x 40 mm | 0 | Drop Tower | Wire |  | 5 | Yes | 44
Wang, Shuangfeng, Jun Hu, Yuan Xiao, Tan Ren, and Feng Zhu. "Opposed-flow Flame Spread Over Solid Fuels in Microgravity: the Effect of Confined Spaces." Microgravity Science and Technology, vol. 27, 2015, pp. 329–336. https://doi.org/10.1007/s12217-015-9419-z. | Shuangfeng Wang; Jun Hu; Yuan Xiao; Tan Ren; Feng Zhu | 10.1007/s12217-015-9419-z | flat | 140 mm x 50 mm x 0.062 mm | Cellulosic paper | 0.213 | 101.3 kPa | -50 |  |  | 300 mm x 150 mm x 50 mm | 0 | Drop Tower | Wire |  | 5 | Yes | 41.5
Bhattacharjee, Subrata, Matthew Laue, Luca Carmignani, Paul Ferkul, and Sandra Olson. "Opposed-Flow Flame Spread: A Comparison of 0 and Normal Gravity Experiments to Establish the Thermal Regime." Fire Safety Journal, vol. 79, 2016, pp. 111–118. https://doi.org/10.1016/j.firesaf.2015.11.011. | Subrata Bhattacharjee; Matthew Laue; Luca Carmignani; Paul Ferkul; Sandra Olson | 10.1016/j.firesaf.2015.11.011 | flat | 95 mm x 20 mm x 0.050 mm | PMMA | 0.213 | 101.3 kPa | 0 |  |  |  | 1 | Ground | Wire |  |  | Yes |  | 4.3
Bhattacharjee, Subrata, Matthew Laue, Luca Carmignani, Paul Ferkul, and Sandra Olson. "Opposed-Flow Flame Spread: A Comparison of 0 and Normal Gravity Experiments to Establish the Thermal Regime." Fire Safety Journal, vol. 79, 2016, pp. 111–118. https://doi.org/10.1016/j.firesaf.2015.11.011. | Subrata Bhattacharjee; Matthew Laue; Luca Carmignani; Paul Ferkul; Sandra Olson | 10.1016/j.firesaf.2015.11.011 | flat | 95 mm x 20 mm x 0.050 mm | PMMA | 0.213 | 101.3 kPa | -100 |  |  |  | 1 | Ground | Wire |  |  | Yes |  | 4.15
Bhattacharjee, Subrata, Matthew Laue, Luca Carmignani, Paul Ferkul, and Sandra Olson. "Opposed-Flow Flame Spread: A Comparison of 0 and Normal Gravity Experiments to Establish the Thermal Regime." Fire Safety Journal, vol. 79, 2016, pp. 111–118. https://doi.org/10.1016/j.firesaf.2015.11.011. | Subrata Bhattacharjee; Matthew Laue; Luca Carmignani; Paul Ferkul; Sandra Olson | 10.1016/j.firesaf.2015.11.011 | flat | 95 mm x 20 mm x 0.050 mm | PMMA | 0.213 | 101.3 kPa | -200 |  |  |  | 1 | Ground | Wire |  |  | Yes |  | 4.05
Bhattacharjee, Subrata, Matthew Laue, Luca Carmignani, Paul Ferkul, and Sandra Olson. "Opposed-Flow Flame Spread: A Comparison of 0 and Normal Gravity Experiments to Establish the Thermal Regime." Fire Safety Journal, vol. 79, 2016, pp. 111–118. https://doi.org/10.1016/j.firesaf.2015.11.011. | Subrata Bhattacharjee; Matthew Laue; Luca Carmignani; Paul Ferkul; Sandra Olson | 10.1016/j.firesaf.2015.11.011 | flat | 95 mm x 20 mm x 0.050 mm | PMMA | 0.213 | 101.3 kPa | -300 |  |  |  | 1 | Ground | Wire |  |  | Yes |  | 4.05
Bhattacharjee, Subrata, Matthew Laue, Luca Carmignani, Paul Ferkul, and Sandra Olson. "Opposed-Flow Flame Spread: A Comparison of 0 and Normal Gravity Experiments to Establish the Thermal Regime." Fire Safety Journal, vol. 79, 2016, pp. 111–118. https://doi.org/10.1016/j.firesaf.2015.11.011. | Subrata Bhattacharjee; Matthew Laue; Luca Carmignani; Paul Ferkul; Sandra Olson | 10.1016/j.firesaf.2015.11.011 | flat | 95 mm x 20 mm x 0.050 mm | PMMA | 0.213 | 101.3 kPa | -400 |  |  |  | 1 | Ground | Wire |  |  | Yes |  | 3.8
Bhattacharjee, Subrata, Matthew Laue, Luca Carmignani, Paul Ferkul, and Sandra Olson. "Opposed-Flow Flame Spread: A Comparison of 0 and Normal Gravity Experiments to Establish the Thermal Regime." Fire Safety Journal, vol. 79, 2016, pp. 111–118. https://doi.org/10.1016/j.firesaf.2015.11.011. | Subrata Bhattacharjee; Matthew Laue; Luca Carmignani; Paul Ferkul; Sandra Olson | 10.1016/j.firesaf.2015.11.011 | flat | 95 mm x 20 mm x 0.050 mm | PMMA | 0.213 | 101.3 kPa | -500 |  |  |  | 1 | Ground | Wire |  |  | Yes |  | 3.8
Bhattacharjee, Subrata, Matthew Laue, Luca Carmignani, Paul Ferkul, and Sandra Olson. "Opposed-Flow Flame Spread: A Comparison of 0 and Normal Gravity Experiments to Establish the Thermal Regime." Fire Safety Journal, vol. 79, 2016, pp. 111–118. https://doi.org/10.1016/j.firesaf.2015.11.011. | Subrata Bhattacharjee; Matthew Laue; Luca Carmignani; Paul Ferkul; Sandra Olson | 10.1016/j.firesaf.2015.11.011 | flat | 95 mm x 20 mm x 0.050 mm | PMMA | 0.213 | 101.3 kPa | -600 |  |  |  | 1 | Ground | Wire |  |  | Yes |  | 3.6
Bhattacharjee, Subrata, Matthew Laue, Luca Carmignani, Paul Ferkul, and Sandra Olson. "Opposed-Flow Flame Spread: A Comparison of 0 and Normal Gravity Experiments to Establish the Thermal Regime." Fire Safety Journal, vol. 79, 2016, pp. 111–118. https://doi.org/10.1016/j.firesaf.2015.11.011. | Subrata Bhattacharjee; Matthew Laue; Luca Carmignani; Paul Ferkul; Sandra Olson | 10.1016/j.firesaf.2015.11.011 | flat | 95 mm x 20 mm x 0.050 mm | PMMA | 0.213 | 101.3 kPa | -700 |  |  |  | 1 | Ground | Wire |  |  | No
Bhattacharjee, Subrata, Matthew Laue, Luca Carmignani, Paul Ferkul, and Sandra Olson. "Opposed-Flow Flame Spread: A Comparison of 0 and Normal Gravity Experiments to Establish the Thermal Regime." Fire Safety Journal, vol. 79, 2016, pp. 111–118. https://doi.org/10.1016/j.firesaf.2015.11.011. | Subrata Bhattacharjee; Matthew Laue; Luca Carmignani; Paul Ferkul; Sandra Olson | 10.1016/j.firesaf.2015.11.011 | flat | 95 mm x 20 mm x 0.050 mm | PMMA | 0.213 | 101.3 kPa | -750 |  |  |  | 1 | Ground | Wire |  |  | No
Bhattacharjee, Subrata, Matthew Laue, Luca Carmignani, Paul Ferkul, and Sandra Olson. "Opposed-Flow Flame Spread: A Comparison of 0 and Normal Gravity Experiments to Establish the Thermal Regime." Fire Safety Journal, vol. 79, 2016, pp. 111–118. https://doi.org/10.1016/j.firesaf.2015.11.011. | Subrata Bhattacharjee; Matthew Laue; Luca Carmignani; Paul Ferkul; Sandra Olson | 10.1016/j.firesaf.2015.11.011 | flat | 95 mm x 20 mm x 0.050 mm | PMMA | 0.213 | 101.3 kPa | -800 |  |  |  | 1 | Ground | Wire |  |  | No
Bhattacharjee, Subrata, Matthew Laue, Luca Carmignani, Paul Ferkul, and Sandra Olson. "Opposed-Flow Flame Spread: A Comparison of 0 and Normal Gravity Experiments to Establish the Thermal Regime." Fire Safety Journal, vol. 79, 2016, pp. 111–118. https://doi.org/10.1016/j.firesaf.2015.11.011. | Subrata Bhattacharjee; Matthew Laue; Luca Carmignani; Paul Ferkul; Sandra Olson | 10.1016/j.firesaf.2015.11.011 | flat | 95 mm x 20 mm x 0.050 mm | PMMA | 0.213 | 101.3 kPa | -850 |  |  |  | 1 | Ground | Wire |  |  | No
Bhattacharjee, Subrata, Matthew Laue, Luca Carmignani, Paul Ferkul, and Sandra Olson. "Opposed-Flow Flame Spread: A Comparison of 0 and Normal Gravity Experiments to Establish the Thermal Regime." Fire Safety Journal, vol. 79, 2016, pp. 111–118. https://doi.org/10.1016/j.firesaf.2015.11.011. | Subrata Bhattacharjee; Matthew Laue; Luca Carmignani; Paul Ferkul; Sandra Olson | 10.1016/j.firesaf.2015.11.011 | flat | 95 mm x 20 mm x 0.050 mm | PMMA | 0.213 | 101.3 kPa | -900 |  |  |  | 1 | Ground | Wire |  |  | No
Bhattacharjee, Subrata, Matthew Laue, Luca Carmignani, Paul Ferkul, and Sandra Olson. "Opposed-Flow Flame Spread: A Comparison of 0 and Normal Gravity Experiments to Establish the Thermal Regime." Fire Safety Journal, vol. 79, 2016, pp. 111–118. https://doi.org/10.1016/j.firesaf.2015.11.011. | Subrata Bhattacharjee; Matthew Laue; Luca Carmignani; Paul Ferkul; Sandra Olson | 10.1016/j.firesaf.2015.11.011 | flat | 95 mm x 20 mm x 0.050 mm | PMMA | 0.213 | 101.3 kPa | -950 |  |  |  | 1 | Ground | Wire |  |  | No
Bhattacharjee, Subrata, Matthew Laue, Luca Carmignani, Paul Ferkul, and Sandra Olson. "Opposed-Flow Flame Spread: A Comparison of 0 and Normal Gravity Experiments to Establish the Thermal Regime." Fire Safety Journal, vol. 79, 2016, pp. 111–118. https://doi.org/10.1016/j.firesaf.2015.11.011. | Subrata Bhattacharjee; Matthew Laue; Luca Carmignani; Paul Ferkul; Sandra Olson | 10.1016/j.firesaf.2015.11.011 | flat | 95 mm x 20 mm x 0.050 mm | PMMA | 0.213 | 101.3 kPa | -1000 |  |  |  | 1 | Ground | Wire |  |  | No
Bhattacharjee, Subrata, Matthew Laue, Luca Carmignani, Paul Ferkul, and Sandra Olson. "Opposed-Flow Flame Spread: A Comparison of 0 and Normal Gravity Experiments to Establish the Thermal Regime." Fire Safety Journal, vol. 79, 2016, pp. 111–118. https://doi.org/10.1016/j.firesaf.2015.11.011. | Subrata Bhattacharjee; Matthew Laue; Luca Carmignani; Paul Ferkul; Sandra Olson | 10.1016/j.firesaf.2015.11.011 | flat | 95 mm x 20 mm x 0.100 mm | PMMA | 0.213 | 101.3 kPa |  | BASS-II | Rectangular | 76 mm x 76 mm | 0 | Spacecraft | Wire |  |  | Yes |  | 2.2257
Bhattacharjee, Subrata, Matthew Laue, Luca Carmignani, Paul Ferkul, and Sandra Olson. "Opposed-Flow Flame Spread: A Comparison of 0 and Normal Gravity Experiments to Establish the Thermal Regime." Fire Safety Journal, vol. 79, 2016, pp. 111–118. https://doi.org/10.1016/j.firesaf.2015.11.011. | Subrata Bhattacharjee; Matthew Laue; Luca Carmignani; Paul Ferkul; Sandra Olson | 10.1016/j.firesaf.2015.11.011 | flat | 95 mm x 20 mm x 0.200 mm | PMMA | 0.213 | 101.3 kPa |  | BASS-II | Rectangular | 76 mm x 76 mm | 0 | Spacecraft | Wire |  |  | Yes |  | 1.1
Bhattacharjee, Subrata, Matthew Laue, Luca Carmignani, Paul Ferkul, and Sandra Olson. "Opposed-Flow Flame Spread: A Comparison of 0 and Normal Gravity Experiments to Establish the Thermal Regime." Fire Safety Journal, vol. 79, 2016, pp. 111–118. https://doi.org/10.1016/j.firesaf.2015.11.011. | Subrata Bhattacharjee; Matthew Laue; Luca Carmignani; Paul Ferkul; Sandra Olson | 10.1016/j.firesaf.2015.11.011 | flat | 95 mm x 20 mm x 0.300 mm | PMMA | 0.213 | 101.3 kPa |  | BASS-II | Rectangular | 76 mm x 76 mm | 0 | Spacecraft | Wire |  |  | Yes |  | 0.6939
Bhattacharjee, Subrata, Matthew Laue, Luca Carmignani, Paul Ferkul, and Sandra Olson. "Opposed-Flow Flame Spread: A Comparison of 0 and Normal Gravity Experiments to Establish the Thermal Regime." Fire Safety Journal, vol. 79, 2016, pp. 111–118. https://doi.org/10.1016/j.firesaf.2015.11.011. | Subrata Bhattacharjee; Matthew Laue; Luca Carmignani; Paul Ferkul; Sandra Olson | 10.1016/j.firesaf.2015.11.011 | flat | 95 mm x 20 mm x 0.400 mm | PMMA | 0.213 | 101.3 kPa |  | BASS-II | Rectangular | 76 mm x 76 mm | 0 | Spacecraft | Wire |  |  | Yes |  | 0.44532
Bhattacharjee, Subrata, Matthew Laue, Luca Carmignani, Paul Ferkul, and Sandra Olson. "Opposed-Flow Flame Spread: A Comparison of 0 and Normal Gravity Experiments to Establish the Thermal Regime." Fire Safety Journal, vol. 79, 2016, pp. 111–118. https://doi.org/10.1016/j.firesaf.2015.11.011. | Subrata Bhattacharjee; Matthew Laue; Luca Carmignani; Paul Ferkul; Sandra Olson | 10.1016/j.firesaf.2015.11.011 | flat | 95 mm x 20 mm x 0.020 mm | PMMA | 0.213 | 101.3 kPa |  | BASS-II | Rectangular | 76 mm x 76 mm | 0 | Spacecraft | Wire |  |  | Yes |  | 9.6
Bhattacharjee, Subrata, Matthew Laue, Luca Carmignani, Paul Ferkul, and Sandra Olson. "Opposed-Flow Flame Spread: A Comparison of 0 and Normal Gravity Experiments to Establish the Thermal Regime." Fire Safety Journal, vol. 79, 2016, pp. 111–118. https://doi.org/10.1016/j.firesaf.2015.11.011. | Subrata Bhattacharjee; Matthew Laue; Luca Carmignani; Paul Ferkul; Sandra Olson | 10.1016/j.firesaf.2015.11.011 | flat | 95 mm x 20 mm x 0.040 mm | PMMA | 0.213 | 101.3 kPa |  | BASS-II | Rectangular | 76 mm x 76 mm | 0 | Spacecraft | Wire |  |  | Yes |  | 6.8
Bhattacharjee, Subrata, Matthew Laue, Luca Carmignani, Paul Ferkul, and Sandra Olson. "Opposed-Flow Flame Spread: A Comparison of 0 and Normal Gravity Experiments to Establish the Thermal Regime." Fire Safety Journal, vol. 79, 2016, pp. 111–118. https://doi.org/10.1016/j.firesaf.2015.11.011. | Subrata Bhattacharjee; Matthew Laue; Luca Carmignani; Paul Ferkul; Sandra Olson | 10.1016/j.firesaf.2015.11.011 | flat | 95 mm x 20 mm x 0.050 mm | PMMA | 0.213 | 101.3 kPa |  | BASS-II | Rectangular | 76 mm x 76 mm | 0 | Spacecraft | Wire |  |  | Yes |  | 6.6
Bhattacharjee, Subrata, Matthew Laue, Luca Carmignani, Paul Ferkul, and Sandra Olson. "Opposed-Flow Flame Spread: A Comparison of 0 and Normal Gravity Experiments to Establish the Thermal Regime." Fire Safety Journal, vol. 79, 2016, pp. 111–118. https://doi.org/10.1016/j.firesaf.2015.11.011. | Subrata Bhattacharjee; Matthew Laue; Luca Carmignani; Paul Ferkul; Sandra Olson | 10.1016/j.firesaf.2015.11.011 | flat | 95 mm x 20 mm x 0.050 mm | PMMA | 0.213 | 101.3 kPa |  | BASS-II | Rectangular | 76 mm x 76 mm | 0 | Spacecraft | Wire |  |  | Yes |  | 4.8
Bhattacharjee, Subrata, Matthew Laue, Luca Carmignani, Paul Ferkul, and Sandra Olson. "Opposed-Flow Flame Spread: A Comparison of 0 and Normal Gravity Experiments to Establish the Thermal Regime." Fire Safety Journal, vol. 79, 2016, pp. 111–118. https://doi.org/10.1016/j.firesaf.2015.11.011. | Subrata Bhattacharjee; Matthew Laue; Luca Carmignani; Paul Ferkul; Sandra Olson | 10.1016/j.firesaf.2015.11.011 | flat | 95 mm x 20 mm x 0.080 mm | PMMA | 0.213 | 101.3 kPa |  | BASS-II | Rectangular | 76 mm x 76 mm | 0 | Spacecraft | Wire |  |  | Yes |  | 4
Bhattacharjee, Subrata, Matthew Laue, Luca Carmignani, Paul Ferkul, and Sandra Olson. "Opposed-Flow Flame Spread: A Comparison of 0 and Normal Gravity Experiments to Establish the Thermal Regime." Fire Safety Journal, vol. 79, 2016, pp. 111–118. https://doi.org/10.1016/j.firesaf.2015.11.011. | Subrata Bhattacharjee; Matthew Laue; Luca Carmignani; Paul Ferkul; Sandra Olson | 10.1016/j.firesaf.2015.11.011 | flat | 95 mm x 20 mm x 0.100 mm | PMMA | 0.213 | 101.3 kPa |  | BASS-II | Rectangular | 76 mm x 76 mm | 0 | Spacecraft | Wire |  |  | Yes |  | 2.1
Bhattacharjee, Subrata, Matthew Laue, Luca Carmignani, Paul Ferkul, and Sandra Olson. "Opposed-Flow Flame Spread: A Comparison of 0 and Normal Gravity Experiments to Establish the Thermal Regime." Fire Safety Journal, vol. 79, 2016, pp. 111–118. https://doi.org/10.1016/j.firesaf.2015.11.011. | Subrata Bhattacharjee; Matthew Laue; Luca Carmignani; Paul Ferkul; Sandra Olson | 10.1016/j.firesaf.2015.11.011 | flat | 95 mm x 20 mm x 0.200 mm | PMMA | 0.213 | 101.3 kPa |  | BASS-II | Rectangular | 76 mm x 76 mm | 0 | Spacecraft | Wire |  |  | Yes |  | 1.1
Bhattacharjee, Subrata, Ahmet Simsek, Frank Miller, Sandra L. Olson, and Paul V. Ferkul. "Radiative, Thermal, and Kinetic Regimes of Opposed-Flow Flame Spread: A Comparison Between Experiment and Theory." Proceedings of the Combustion Institute, vol. 36, no. 2, 2017, pp. 2963–2969 | S. Bhattacharjee et al. | https://doi.org/10.1016/j.proci.2016.06.025 | flat | 95 mm x 20 mm x 0.1 mm | PMMA | 0.21 | 101.3 kPa | -10 | BASS-II | Rectangular | 76 mm x 76 mm | 0 | Spacecraft | Wire |  |  | Yes |  | 0.4
Bhattacharjee, Subrata, Ahmet Simsek, Frank Miller, Sandra L. Olson, and Paul V. Ferkul. "Radiative, Thermal, and Kinetic Regimes of Opposed-Flow Flame Spread: A Comparison Between Experiment and Theory." Proceedings of the Combustion Institute, vol. 36, no. 2, 2017, pp. 2963–2969 | S. Bhattacharjee et al. | https://doi.org/10.1016/j.proci.2016.06.025 | flat | 95 mm x 20 mm x 0.1 mm | PMMA | 0.21 | 101.3 kPa | -50 | BASS-II | Rectangular | 76 mm x 76 mm | 0 | Spacecraft | Wire |  |  | Yes |  | 1.7
Bhattacharjee, Subrata, Ahmet Simsek, Frank Miller, Sandra L. Olson, and Paul V. Ferkul. "Radiative, Thermal, and Kinetic Regimes of Opposed-Flow Flame Spread: A Comparison Between Experiment and Theory." Proceedings of the Combustion Institute, vol. 36, no. 2, 2017, pp. 2963–2969 | S. Bhattacharjee et al. | https://doi.org/10.1016/j.proci.2016.06.025 | flat | 95 mm x 20 mm x 0.1 mm | PMMA | 0.21 | 101.3 kPa | -100 | BASS-II | Rectangular | 76 mm x 76 mm | 0 | Spacecraft | Wire |  |  | Yes |  | 1.9
Bhattacharjee, Subrata, Ahmet Simsek, Frank Miller, Sandra L. Olson, and Paul V. Ferkul. "Radiative, Thermal, and Kinetic Regimes of Opposed-Flow Flame Spread: A Comparison Between Experiment and Theory." Proceedings of the Combustion Institute, vol. 36, no. 2, 2017, pp. 2963–2969 | S. Bhattacharjee et al. | https://doi.org/10.1016/j.proci.2016.06.025 | flat | 95 mm x 20 mm x 0.1 mm | PMMA | 0.21 | 101.3 kPa | -150 | BASS-II | Rectangular | 76 mm x 76 mm | 0 | Spacecraft | Wire |  |  | Yes |  | 2
Bhattacharjee, Subrata, Ahmet Simsek, Frank Miller, Sandra L. Olson, and Paul V. Ferkul. "Radiative, Thermal, and Kinetic Regimes of Opposed-Flow Flame Spread: A Comparison Between Experiment and Theory." Proceedings of the Combustion Institute, vol. 36, no. 2, 2017, pp. 2963–2969 | S. Bhattacharjee et al. | https://doi.org/10.1016/j.proci.2016.06.025 | flat | 95 mm x 20 mm x 0.1 mm | PMMA | 0.21 | 101.3 kPa | -200 | BASS-II | Rectangular | 76 mm x 76 mm | 0 | Spacecraft | Wire |  |  | Yes |  | 2.1
Bhattacharjee, Subrata, Ahmet Simsek, Frank Miller, Sandra L. Olson, and Paul V. Ferkul. "Radiative, Thermal, and Kinetic Regimes of Opposed-Flow Flame Spread: A Comparison Between Experiment and Theory." Proceedings of the Combustion Institute, vol. 36, no. 2, 2017, pp. 2963–2969 | S. Bhattacharjee et al. | https://doi.org/10.1016/j.proci.2016.06.025 | flat | 95 mm x 20 mm x 0.1 mm | PMMA | 0.21 | 101.3 kPa | -250 | BASS-II | Rectangular | 76 mm x 76 mm | 0 | Spacecraft | Wire |  |  | Yes |  | 2
Bhattacharjee, Subrata, Ahmet Simsek, Frank Miller, Sandra L. Olson, and Paul V. Ferkul. "Radiative, Thermal, and Kinetic Regimes of Opposed-Flow Flame Spread: A Comparison Between Experiment and Theory." Proceedings of the Combustion Institute, vol. 36, no. 2, 2017, pp. 2963–2969 | S. Bhattacharjee et al. | https://doi.org/10.1016/j.proci.2016.06.025 | flat | 95 mm x 20 mm x 0.1 mm | PMMA | 0.21 | 101.3 kPa | -300 | BASS-II | Rectangular | 76 mm x 76 mm | 0 | Spacecraft | Wire |  |  | Yes |  | 1.95
Bhattacharjee, Subrata, Ahmet Simsek, Frank Miller, Sandra L. Olson, and Paul V. Ferkul. "Radiative, Thermal, and Kinetic Regimes of Opposed-Flow Flame Spread: A Comparison Between Experiment and Theory." Proceedings of the Combustion Institute, vol. 36, no. 2, 2017, pp. 2963–2969 | S. Bhattacharjee et al. | https://doi.org/10.1016/j.proci.2016.06.025 | flat | 95 mm x 20 mm x 0.1 mm | PMMA | 0.21 | 101.3 kPa | -350 | BASS-II | Rectangular | 76 mm x 76 mm | 0 | Spacecraft | Wire |  |  | Yes |  | 1.7
Bhattacharjee, Subrata, Ahmet Simsek, Frank Miller, Sandra L. Olson, and Paul V. Ferkul. "Radiative, Thermal, and Kinetic Regimes of Opposed-Flow Flame Spread: A Comparison Between Experiment and Theory." Proceedings of the Combustion Institute, vol. 36, no. 2, 2017, pp. 2963–2969 | S. Bhattacharjee et al. | https://doi.org/10.1016/j.proci.2016.06.025 | flat | 95 mm x 20 mm x 0.1 mm | PMMA | 0.21 | 101.3 kPa | -400 | BASS-II | Rectangular | 76 mm x 76 mm | 0 | Spacecraft | Wire |  |  | Yes |  | 1.2
Bhattacharjee, Subrata, Ahmet Simsek, Frank Miller, Sandra L. Olson, and Paul V. Ferkul. "Radiative, Thermal, and Kinetic Regimes of Opposed-Flow Flame Spread: A Comparison Between Experiment and Theory." Proceedings of the Combustion Institute, vol. 36, no. 2, 2017, pp. 2963–2969 | S. Bhattacharjee et al. | https://doi.org/10.1016/j.proci.2016.06.025 | flat | 95 mm x 20 mm x 0.1 mm | PMMA | 0.21 | 101.3 kPa | -450 | BASS-II | Rectangular | 76 mm x 76 mm | 0 | Spacecraft | Wire |  |  | Yes |  | 0.7
Bhattacharjee, Subrata, Ahmet Simsek, Frank Miller, Sandra L. Olson, and Paul V. Ferkul. "Radiative, Thermal, and Kinetic Regimes of Opposed-Flow Flame Spread: A Comparison Between Experiment and Theory." Proceedings of the Combustion Institute, vol. 36, no. 2, 2017, pp. 2963–2969 | S. Bhattacharjee et al. | https://doi.org/10.1016/j.proci.2016.06.025 | flat | 95 mm x 20 mm x 0.2 mm | PMMA | 0.21 | 101.3 kPa | -10 | BASS-II | Rectangular | 76 mm x 76 mm | 0 | Spacecraft | Wire |  |  | Yes |  | 0.4
Bhattacharjee, Subrata, Ahmet Simsek, Frank Miller, Sandra L. Olson, and Paul V. Ferkul. "Radiative, Thermal, and Kinetic Regimes of Opposed-Flow Flame Spread: A Comparison Between Experiment and Theory." Proceedings of the Combustion Institute, vol. 36, no. 2, 2017, pp. 2963–2969 | S. Bhattacharjee et al. | https://doi.org/10.1016/j.proci.2016.06.025 | flat | 95 mm x 20 mm x 0.2 mm | PMMA | 0.21 | 101.3 kPa | -50 | BASS-II | Rectangular | 76 mm x 76 mm | 0 | Spacecraft | Wire |  |  | Yes |  | 1
Bhattacharjee, Subrata, Ahmet Simsek, Frank Miller, Sandra L. Olson, and Paul V. Ferkul. "Radiative, Thermal, and Kinetic Regimes of Opposed-Flow Flame Spread: A Comparison Between Experiment and Theory." Proceedings of the Combustion Institute, vol. 36, no. 2, 2017, pp. 2963–2969 | S. Bhattacharjee et al. | https://doi.org/10.1016/j.proci.2016.06.025 | flat | 95 mm x 20 mm x 0.2 mm | PMMA | 0.21 | 101.3 kPa | -100 | BASS-II | Rectangular | 76 mm x 76 mm | 0 | Spacecraft | Wire |  |  | Yes |  | 1.1
Bhattacharjee, Subrata, Ahmet Simsek, Frank Miller, Sandra L. Olson, and Paul V. Ferkul. "Radiative, Thermal, and Kinetic Regimes of Opposed-Flow Flame Spread: A Comparison Between Experiment and Theory." Proceedings of the Combustion Institute, vol. 36, no. 2, 2017, pp. 2963–2969 | S. Bhattacharjee et al. | https://doi.org/10.1016/j.proci.2016.06.025 | flat | 95 mm x 20 mm x 0.2 mm | PMMA | 0.21 | 101.3 kPa | -150 | BASS-II | Rectangular | 76 mm x 76 mm | 0 | Spacecraft | Wire |  |  | Yes |  | 1.3
Bhattacharjee, Subrata, Ahmet Simsek, Frank Miller, Sandra L. Olson, and Paul V. Ferkul. "Radiative, Thermal, and Kinetic Regimes of Opposed-Flow Flame Spread: A Comparison Between Experiment and Theory." Proceedings of the Combustion Institute, vol. 36, no. 2, 2017, pp. 2963–2969 | S. Bhattacharjee et al. | https://doi.org/10.1016/j.proci.2016.06.025 | flat | 95 mm x 20 mm x 0.2 mm | PMMA | 0.21 | 101.3 kPa | -200 | BASS-II | Rectangular | 76 mm x 76 mm | 0 | Spacecraft | Wire |  |  | Yes |  | 1.35
Bhattacharjee, Subrata, Ahmet Simsek, Frank Miller, Sandra L. Olson, and Paul V. Ferkul. "Radiative, Thermal, and Kinetic Regimes of Opposed-Flow Flame Spread: A Comparison Between Experiment and Theory." Proceedings of the Combustion Institute, vol. 36, no. 2, 2017, pp. 2963–2969 | S. Bhattacharjee et al. | https://doi.org/10.1016/j.proci.2016.06.025 | flat | 95 mm x 20 mm x 0.2 mm | PMMA | 0.21 | 101.3 kPa | -250 | BASS-II | Rectangular | 76 mm x 76 mm | 0 | Spacecraft | Wire |  |  | Yes |  | 1.45
Bhattacharjee, Subrata, Ahmet Simsek, Frank Miller, Sandra L. Olson, and Paul V. Ferkul. "Radiative, Thermal, and Kinetic Regimes of Opposed-Flow Flame Spread: A Comparison Between Experiment and Theory." Proceedings of the Combustion Institute, vol. 36, no. 2, 2017, pp. 2963–2969 | S. Bhattacharjee et al. | https://doi.org/10.1016/j.proci.2016.06.025 | flat | 95 mm x 20 mm x 0.2 mm | PMMA | 0.21 | 101.3 kPa | -300 | BASS-II | Rectangular | 76 mm x 76 mm | 0 | Spacecraft | Wire |  |  | Yes |  | 1.4
Bhattacharjee, Subrata, Ahmet Simsek, Frank Miller, Sandra L. Olson, and Paul V. Ferkul. "Radiative, Thermal, and Kinetic Regimes of Opposed-Flow Flame Spread: A Comparison Between Experiment and Theory." Proceedings of the Combustion Institute, vol. 36, no. 2, 2017, pp. 2963–2969 | S. Bhattacharjee et al. | https://doi.org/10.1016/j.proci.2016.06.025 | flat | 95 mm x 20 mm x 0.2 mm | PMMA | 0.21 | 101.3 kPa | -350 | BASS-II | Rectangular | 76 mm x 76 mm | 0 | Spacecraft | Wire |  |  | Yes |  | 1.1
Bhattacharjee, Subrata, Ahmet Simsek, Frank Miller, Sandra L. Olson, and Paul V. Ferkul. "Radiative, Thermal, and Kinetic Regimes of Opposed-Flow Flame Spread: A Comparison Between Experiment and Theory." Proceedings of the Combustion Institute, vol. 36, no. 2, 2017, pp. 2963–2969 | S. Bhattacharjee et al. | https://doi.org/10.1016/j.proci.2016.06.025 | flat | 95 mm x 20 mm x 0.2 mm | PMMA | 0.21 | 101.3 kPa | -400 | BASS-II | Rectangular | 76 mm x 76 mm | 0 | Spacecraft | Wire |  |  | Yes |  | 0.9
Bhattacharjee, Subrata, Ahmet Simsek, Frank Miller, Sandra L. Olson, and Paul V. Ferkul. "Radiative, Thermal, and Kinetic Regimes of Opposed-Flow Flame Spread: A Comparison Between Experiment and Theory." Proceedings of the Combustion Institute, vol. 36, no. 2, 2017, pp. 2963–2969 | S. Bhattacharjee et al. | https://doi.org/10.1016/j.proci.2016.06.025 | flat | 95 mm x 20 mm x 0.2 mm | PMMA | 0.21 | 101.3 kPa | -450 | BASS-II | Rectangular | 76 mm x 76 mm | 0 | Spacecraft | Wire |  |  | Yes |  | 0.7
Bhattacharjee, Subrata, Kazunori Wakai, and Shuhei Takahashi. "Predictions of a Critical Fuel Thickness for Flame Extinction in a Quiescent 0 Environment." Combustion and Flame, vol. 132, no. 3, 2003, pp. 523–532. https://doi.org/10.1016/S0010-2180(02)00501-1. | Subrata Bhattacharjee; Kazunori Wakai; Shuhei Takahashi | 10.1016/S0010-2180(02)00501-1 | flat | 30 mm x 10 mm x 0.03 mm | PMMA | 0.3 | 101.3 kPa |  | MGLAB | Rectangular | 700 mm x 500 mm x 500 mm | 0 | Drop Tower | Wire |  |  | Yes
Bhattacharjee, Subrata, Kazunori Wakai, and Shuhei Takahashi. "Predictions of a Critical Fuel Thickness for Flame Extinction in a Quiescent 0 Environment." Combustion and Flame, vol. 132, no. 3, 2003, pp. 523–532. https://doi.org/10.1016/S0010-2180(02)00501-1. | Subrata Bhattacharjee; Kazunori Wakai; Shuhei Takahashi | 10.1016/S0010-2180(02)00501-1 | flat | 30 mm x 10 mm x 0.05 mm | PMMA | 0.3 | 101.3 kPa |  | MGLAB | Rectangular | 700 mm x 500 mm x 500 mm | 0 | Drop Tower | Wire |  |  | Yes
Bhattacharjee, Subrata, Kazunori Wakai, and Shuhei Takahashi. "Predictions of a Critical Fuel Thickness for Flame Extinction in a Quiescent 0 Environment." Combustion and Flame, vol. 132, no. 3, 2003, pp. 523–532. https://doi.org/10.1016/S0010-2180(02)00501-1. | Subrata Bhattacharjee; Kazunori Wakai; Shuhei Takahashi | 10.1016/S0010-2180(02)00501-1 | flat | 30 mm x 10 mm x 0.03 mm | PMMA | 0.5 | 101.3 kPa |  | MGLAB | Rectangular | 700 mm x 500 mm x 500 mm | 0 | Drop Tower | Wire |  |  | Yes
Bhattacharjee, Subrata, Kazunori Wakai, and Shuhei Takahashi. "Predictions of a Critical Fuel Thickness for Flame Extinction in a Quiescent 0 Environment." Combustion and Flame, vol. 132, no. 3, 2003, pp. 523–532. https://doi.org/10.1016/S0010-2180(02)00501-1. | Subrata Bhattacharjee; Kazunori Wakai; Shuhei Takahashi | 10.1016/S0010-2180(02)00501-1 | flat | 30 mm x 10 mm x 0.05 mm | PMMA | 0.5 | 101.3 kPa |  | MGLAB | Rectangular | 700 mm x 500 mm x 500 mm | 0 | Drop Tower | Wire |  |  | Yes
Bhattacharjee, Subrata, Kazunori Wakai, and Shuhei Takahashi. "Predictions of a Critical Fuel Thickness for Flame Extinction in a Quiescent 0 Environment." Combustion and Flame, vol. 132, no. 3, 2003, pp. 523–532. https://doi.org/10.1016/S0010-2180(02)00501-1. | Subrata Bhattacharjee; Kazunori Wakai; Shuhei Takahashi | 10.1016/S0010-2180(02)00501-1 | flat | 30 mm x 10 mm x 0.125 mm | PMMA | 0.5 | 101.3 kPa |  | MGLAB | Rectangular | 700 mm x 500 mm x 500 mm | 0 | Drop Tower | Wire |  |  | Yes
Bhattacharjee, Subrata, Kazunori Wakai, and Shuhei Takahashi. "Predictions of a Critical Fuel Thickness for Flame Extinction in a Quiescent 0 Environment." Combustion and Flame, vol. 132, no. 3, 2003, pp. 523–532. https://doi.org/10.1016/S0010-2180(02)00501-1. | Subrata Bhattacharjee; Kazunori Wakai; Shuhei Takahashi | 10.1016/S0010-2180(02)00501-1 | flat | 30 mm x 10 mm x 0.016 mm | PMMA | 0.21 | 101.3 kPa |  | MGLAB | Rectangular | 700 mm x 500 mm x 500 mm | 0 | Drop Tower | Wire |  |  | No
Bhattacharjee, Subrata, Kazunori Wakai, and Shuhei Takahashi. "Predictions of a Critical Fuel Thickness for Flame Extinction in a Quiescent 0 Environment." Combustion and Flame, vol. 132, no. 3, 2003, pp. 523–532. https://doi.org/10.1016/S0010-2180(02)00501-1. | Subrata Bhattacharjee; Kazunori Wakai; Shuhei Takahashi | 10.1016/S0010-2180(02)00501-1 | flat | 30 mm x 10 mm x 0.05 mm | PMMA | 0.21 | 101.3 kPa |  | MGLAB | Rectangular | 700 mm x 500 mm x 500 mm | 0 | Drop Tower | Wire |  |  | No
Bhattacharjee, Subrata, Kazunori Wakai, and Shuhei Takahashi. "Predictions of a Critical Fuel Thickness for Flame Extinction in a Quiescent 0 Environment." Combustion and Flame, vol. 132, no. 3, 2003, pp. 523–532. https://doi.org/10.1016/S0010-2180(02)00501-1. | Subrata Bhattacharjee; Kazunori Wakai; Shuhei Takahashi | 10.1016/S0010-2180(02)00501-1 | flat | 30 mm x 10 mm x 0.125 mm | PMMA | 0.21 | 101.3 kPa |  | MGLAB | Rectangular | 700 mm x 500 mm x 500 mm | 0 | Drop Tower | Wire |  |  | No
Bhattacharjee, Subrata, Kazunori Wakai, and Shuhei Takahashi. "Predictions of a Critical Fuel Thickness for Flame Extinction in a Quiescent 0 Environment." Combustion and Flame, vol. 132, no. 3, 2003, pp. 523–532. https://doi.org/10.1016/S0010-2180(02)00501-1. | Subrata Bhattacharjee; Kazunori Wakai; Shuhei Takahashi | 10.1016/S0010-2180(02)00501-1 | flat | 30 mm x 10 mm x 0.125 mm | PMMA | 0.3 | 101.3 kPa |  | MGLAB | Rectangular | 700 mm x 500 mm x 500 mm | 0 | Drop Tower | Wire |  |  | No
Bhattacharjee, Subrata, Kazunori Wakai, and Shuhei Takahashi. "Predictions of a Critical Fuel Thickness for Flame Extinction in a Quiescent 0 Environment." Combustion and Flame, vol. 132, no. 3, 2003, pp. 523–532. https://doi.org/10.1016/S0010-2180(02)00501-1. | Subrata Bhattacharjee; Kazunori Wakai; Shuhei Takahashi | 10.1016/S0010-2180(02)00501-1 | flat | 30 mm x 10 mm x 0.125 mm | PMMA | 0.5 | 101.3 kPa |  | MGLAB | Rectangular | 700 mm x 500 mm x 500 mm | 0 | Drop Tower | Wire |  |  | No
Bhattacharjee, Subrata, Kazunori Wakai, and Shuhei Takahashi. "Predictions of a Critical Fuel Thickness for Flame Extinction in a Quiescent 0 Environment." Combustion and Flame, vol. 132, no. 3, 2003, pp. 523–532. https://doi.org/10.1016/S0010-2180(02)00501-1. | Subrata Bhattacharjee; Kazunori Wakai; Shuhei Takahashi | 10.1016/S0010-2180(02)00501-1 | flat | 30 mm x 10 mm x 20 mm | PMMA | 0.3 | 101.3 kPa |  | SSCE | Rectangular | 700 mm x 500 mm x 500 mm | 0 | Spacecraft | Wire |  |  | No
Bhattacharjee, Subrata, Kazunori Wakai, and Shuhei Takahashi. "Predictions of a Critical Fuel Thickness for Flame Extinction in a Quiescent 0 Environment." Combustion and Flame, vol. 132, no. 3, 2003, pp. 523–532. https://doi.org/10.1016/S0010-2180(02)00501-1. | Subrata Bhattacharjee; Kazunori Wakai; Shuhei Takahashi | 10.1016/S0010-2180(02)00501-1 | flat | 30 mm x 10 mm x 20 mm | PMMA | 0.5 | 101.3 kPa |  | SSCE | Rectangular | 700 mm x 500 mm x 500 mm | 0 | Spacecraft | Wire |  |  | No
Bhattacharjee, Subrata, Kazunori Wakai, and Shuhei Takahashi. "Predictions of a Critical Fuel Thickness for Flame Extinction in a Quiescent 0 Environment." Combustion and Flame, vol. 132, no. 3, 2003, pp. 523–532. https://doi.org/10.1016/S0010-2180(02)00501-1. | Subrata Bhattacharjee; Kazunori Wakai; Shuhei Takahashi | 10.1016/S0010-2180(02)00501-1 | flat | 30 mm x 10 mm x 20 mm | PMMA | 0.7 | 101.3 kPa |  | SSCE | Rectangular | 700 mm x 500 mm x 500 mm | 0 | Spacecraft | Wire |  |  | No
Bhattacharjee, Subrata, Kazunori Wakai, and Shuhei Takahashi. "Predictions of a Critical Fuel Thickness for Flame Extinction in a Quiescent 0 Environment." Combustion and Flame, vol. 132, no. 3, 2003, pp. 523–532. https://doi.org/10.1016/S0010-2180(02)00501-1. | Subrata Bhattacharjee; Kazunori Wakai; Shuhei Takahashi | 10.1016/S0010-2180(02)00501-1 | flat | 30 mm x 10 mm x 0.08 mm | Cellulosic Fuel | 0.21 | 101.3 kPa |  |  |  |  | 0 | Drop Tower | Wire |  |  | No
Bhattacharjee, Subrata, Kazunori Wakai, and Shuhei Takahashi. "Predictions of a Critical Fuel Thickness for Flame Extinction in a Quiescent 0 Environment." Combustion and Flame, vol. 132, no. 3, 2003, pp. 523–532. https://doi.org/10.1016/S0010-2180(02)00501-1. | Subrata Bhattacharjee; Kazunori Wakai; Shuhei Takahashi | 10.1016/S0010-2180(02)00501-1 | flat | 30 mm x 10 mm x 0.14 mm | Cellulosic Fuel | 0.26 | 101.3 kPa |  |  |  |  | 0 | Drop Tower | Wire |  |  | No
Bhattacharjee, Subrata, Kazunori Wakai, and Shuhei Takahashi. "Predictions of a Critical Fuel Thickness for Flame Extinction in a Quiescent 0 Environment." Combustion and Flame, vol. 132, no. 3, 2003, pp. 523–532. https://doi.org/10.1016/S0010-2180(02)00501-1. | Subrata Bhattacharjee; Kazunori Wakai; Shuhei Takahashi | 10.1016/S0010-2180(02)00501-1 | flat | 30 mm x 10 mm x 0.15 mm | Cellulosic Fuel | 0.3 | 101.3 kPa |  |  |  |  | 0 | Drop Tower | Wire |  |  | No
Bhattacharjee, Subrata, Kazunori Wakai, and Shuhei Takahashi. "Predictions of a Critical Fuel Thickness for Flame Extinction in a Quiescent 0 Environment." Combustion and Flame, vol. 132, no. 3, 2003, pp. 523–532. https://doi.org/10.1016/S0010-2180(02)00501-1. | Subrata Bhattacharjee; Kazunori Wakai; Shuhei Takahashi | 10.1016/S0010-2180(02)00501-1 | flat | 30 mm x 10 mm x 0.15 mm | Cellulosic Fuel | 0.35 | 101.3 kPa |  |  |  |  | 0 | Spacecraft | Wire |  |  | Yes
Bhattacharjee, Subrata, Kazunori Wakai, and Shuhei Takahashi. "Predictions of a Critical Fuel Thickness for Flame Extinction in a Quiescent 0 Environment." Combustion and Flame, vol. 132, no. 3, 2003, pp. 523–532. https://doi.org/10.1016/S0010-2180(02)00501-1. | Subrata Bhattacharjee; Kazunori Wakai; Shuhei Takahashi | 10.1016/S0010-2180(02)00501-1 | flat | 30 mm x 10 mm x 0.15 mm | Cellulosic Fuel | 0.5 | 101.3 kPa |  |  |  |  | 0 | Spacecraft | Wire |  |  | Yes
Guibaud, Augustin, Jean-Louis Consalvi, Jean-Marie Citerne, and Guillaume Legros. "Pressure Effects on the Soot Production and Radiative Heat Transfer of Non-Buoyant Laminar Diffusion Flames Spreading in Opposed Flow over Insulated Wires." Combustion and Flame, vol. 222, 2020, pp. 383–391. https://doi.org/10.1016/j.combustflame.2020.09.003. | Augustin Guibaud; Jean-Louis Consalvi; Jean-Marie Citerne; Guillaume Legros | 10.1016/j.combustflame.2020.09.003 | wire | 0.5 mm core; 1.1 mm outer | NiCr core; LDPE outer | 0.2 | 50.7 kPa | -150 | DIAMONDS | Cylindrical | 190 mm diameter | 0 | Parabolic Aircraft | Wire |  |  | Yes |  | 1.4
Guibaud, Augustin, Jean-Louis Consalvi, Jean-Marie Citerne, and Guillaume Legros. "Pressure Effects on the Soot Production and Radiative Heat Transfer of Non-Buoyant Laminar Diffusion Flames Spreading in Opposed Flow over Insulated Wires." Combustion and Flame, vol. 222, 2020, pp. 383–391. https://doi.org/10.1016/j.combustflame.2020.09.003. | Augustin Guibaud; Jean-Louis Consalvi; Jean-Marie Citerne; Guillaume Legros | 10.1016/j.combustflame.2020.09.003 | wire | 0.5 mm core; 1.1 mm outer | NiCr core; LDPE outer | 0.2 | 70.9 kPa | -150 | DIAMONDS | Cylindrical | 190 mm diameter | 0 | Parabolic Aircraft | Wire |  |  | Yes |  | 1.36
Guibaud, Augustin, Jean-Louis Consalvi, Jean-Marie Citerne, and Guillaume Legros. "Pressure Effects on the Soot Production and Radiative Heat Transfer of Non-Buoyant Laminar Diffusion Flames Spreading in Opposed Flow over Insulated Wires." Combustion and Flame, vol. 222, 2020, pp. 383–391. https://doi.org/10.1016/j.combustflame.2020.09.003. | Augustin Guibaud; Jean-Louis Consalvi; Jean-Marie Citerne; Guillaume Legros | 10.1016/j.combustflame.2020.09.003 | wire | 0.5 mm core; 1.1 mm outer | NiCr core; LDPE outer | 0.2 | 90 kPa | -150 | DIAMONDS | Cylindrical | 190 mm diameter | 0 | Parabolic Aircraft | Wire |  |  | Yes |  | 1.43
Guibaud, Augustin, Jean-Louis Consalvi, Jean-Marie Citerne, and Guillaume Legros. "Pressure Effects on the Soot Production and Radiative Heat Transfer of Non-Buoyant Laminar Diffusion Flames Spreading in Opposed Flow over Insulated Wires." Combustion and Flame, vol. 222, 2020, pp. 383–391. https://doi.org/10.1016/j.combustflame.2020.09.003. | Augustin Guibaud; Jean-Louis Consalvi; Jean-Marie Citerne; Guillaume Legros | 10.1016/j.combustflame.2020.09.003 | wire | 0.5 mm core; 1.1 mm outer | NiCr core; LDPE outer | 0.2 | 95 kPa | -150 | DIAMONDS | Cylindrical | 190 mm diameter | 0 | Parabolic Aircraft | Wire |  |  | Yes |  | 1.42
Guibaud, Augustin, Jean-Louis Consalvi, Jean-Marie Citerne, and Guillaume Legros. "Pressure Effects on the Soot Production and Radiative Heat Transfer of Non-Buoyant Laminar Diffusion Flames Spreading in Opposed Flow over Insulated Wires." Combustion and Flame, vol. 222, 2020, pp. 383–391. https://doi.org/10.1016/j.combustflame.2020.09.003. | Augustin Guibaud; Jean-Louis Consalvi; Jean-Marie Citerne; Guillaume Legros | 10.1016/j.combustflame.2020.09.003 | wire | 0.5 mm core; 1.1 mm outer | NiCr core; LDPE outer | 0.2 | 100 kPa | -150 | DIAMONDS | Cylindrical | 190 mm diameter | 0 | Parabolic Aircraft | Wire |  |  | Yes |  | 1.39
Guibaud, Augustin, Jean-Louis Consalvi, Jean-Marie Citerne, and Guillaume Legros. "Pressure Effects on the Soot Production and Radiative Heat Transfer of Non-Buoyant Laminar Diffusion Flames Spreading in Opposed Flow over Insulated Wires." Combustion and Flame, vol. 222, 2020, pp. 383–391. https://doi.org/10.1016/j.combustflame.2020.09.003. | Augustin Guibaud; Jean-Louis Consalvi; Jean-Marie Citerne; Guillaume Legros | 10.1016/j.combustflame.2020.09.003 | wire | 0.5 mm core; 1.1 mm outer | NiCr core; LDPE outer | 0.2 | 121.6 kPa | -150 | DIAMONDS | Cylindrical | 190 mm diameter | 0 | Parabolic Aircraft | Wire |  |  | Yes |  | 1.38
Guibaud, Augustin, Jean-Marie Citerne, Jean-Louis Consalvi, and Guillaume Legros. "On the Effects of Opposed Flow Conditions on Non-Buoyant Flames Spreading over Polyethylene-Coated Wires – Part II: Soot Oxidation Quenching and Smoke Release." Combustion and Flame, vol. 221, 2020, pp. 544–551. https://doi.org/10.1016/j.combustflame.2020.08.038. | Augustin Guibaud; Jean-Marie Citerne; Jean-Louis Consalvi; Guillaume Legros | 10.1016/j.combustflame.2020.08.038 | wire | 0.5 mm core; 1.1 mm outer | NiCr core; LDPE outer | 0.17 | 137.7 kPa | -200 | DIAMONDS | Cylindrical | 190 mm diameter | 0 | Parabolic Aircraft | Wire |  |  | Yes
Guibaud, Augustin, Jean-Marie Citerne, Jean-Louis Consalvi, and Guillaume Legros. "On the Effects of Opposed Flow Conditions on Non-Buoyant Flames Spreading over Polyethylene-Coated Wires – Part II: Soot Oxidation Quenching and Smoke Release." Combustion and Flame, vol. 221, 2020, pp. 544–551. https://doi.org/10.1016/j.combustflame.2020.08.038. | Augustin Guibaud; Jean-Marie Citerne; Jean-Louis Consalvi; Guillaume Legros | 10.1016/j.combustflame.2020.08.038 | wire | 0.5 mm core; 1.1 mm outer | NiCr core; LDPE outer | 0.19 | 102.5 kPa | -200 | DIAMONDS | Cylindrical | 190 mm diameter | 0 | Parabolic Aircraft | Wire |  |  | Yes
Guibaud, Augustin, Jean-Marie Citerne, Jean-Louis Consalvi, and Guillaume Legros. "On the Effects of Opposed Flow Conditions on Non-Buoyant Flames Spreading over Polyethylene-Coated Wires – Part II: Soot Oxidation Quenching and Smoke Release." Combustion and Flame, vol. 221, 2020, pp. 544–551. https://doi.org/10.1016/j.combustflame.2020.08.038. | Augustin Guibaud; Jean-Marie Citerne; Jean-Louis Consalvi; Guillaume Legros | 10.1016/j.combustflame.2020.08.038 | wire | 0.5 mm core; 1.1 mm outer | NiCr core; LDPE outer | 0.2 | 92.2 kPa | -200 | DIAMONDS | Cylindrical | 190 mm diameter | 0 | Parabolic Aircraft | Wire |  |  | Yes
Guibaud, Augustin, Jean-Marie Citerne, Jean-Louis Consalvi, and Guillaume Legros. "On the Effects of Opposed Flow Conditions on Non-Buoyant Flames Spreading over Polyethylene-Coated Wires – Part II: Soot Oxidation Quenching and Smoke Release." Combustion and Flame, vol. 221, 2020, pp. 544–551. https://doi.org/10.1016/j.combustflame.2020.08.038. | Augustin Guibaud; Jean-Marie Citerne; Jean-Louis Consalvi; Guillaume Legros | 10.1016/j.combustflame.2020.08.038 | wire | 0.5 mm core; 1.1 mm outer | NiCr core; LDPE outer | 0.18 | 118.5 kPa | -150 | DIAMONDS | Cylindrical | 190 mm diameter | 0 | Parabolic Aircraft | Wire |  |  | Yes
Guibaud, Augustin, Jean-Marie Citerne, Jean-Louis Consalvi, and Guillaume Legros. "On the Effects of Opposed Flow Conditions on Non-Buoyant Flames Spreading over Polyethylene-Coated Wires – Part II: Soot Oxidation Quenching and Smoke Release." Combustion and Flame, vol. 221, 2020, pp. 544–551. https://doi.org/10.1016/j.combustflame.2020.08.038. | Augustin Guibaud; Jean-Marie Citerne; Jean-Louis Consalvi; Guillaume Legros | 10.1016/j.combustflame.2020.08.038 | wire | 0.5 mm core; 1.1 mm outer | NiCr core; LDPE outer | 0.19 | 109.4 kPa | -150 | DIAMONDS | Cylindrical | 190 mm diameter | 0 | Parabolic Aircraft | Wire |  |  | Yes
Guibaud, Augustin, Jean-Marie Citerne, Jean-Louis Consalvi, and Guillaume Legros. "On the Effects of Opposed Flow Conditions on Non-Buoyant Flames Spreading over Polyethylene-Coated Wires – Part II: Soot Oxidation Quenching and Smoke Release." Combustion and Flame, vol. 221, 2020, pp. 544–551. https://doi.org/10.1016/j.combustflame.2020.08.038. | Augustin Guibaud; Jean-Marie Citerne; Jean-Louis Consalvi; Guillaume Legros | 10.1016/j.combustflame.2020.08.038 | wire | 0.5 mm core; 1.1 mm outer | NiCr core; LDPE outer | 0.18 | 124.3 kPa | -100 | DIAMONDS | Cylindrical | 190 mm diameter | 0 | Parabolic Aircraft | Wire |  |  | Yes
Guibaud, Augustin, Jean-Marie Citerne, Jean-Louis Consalvi, and Guillaume Legros. "On the Effects of Opposed Flow Conditions on Non-Buoyant Flames Spreading over Polyethylene-Coated Wires – Part II: Soot Oxidation Quenching and Smoke Release." Combustion and Flame, vol. 221, 2020, pp. 544–551. https://doi.org/10.1016/j.combustflame.2020.08.038. | Augustin Guibaud; Jean-Marie Citerne; Jean-Louis Consalvi; Guillaume Legros | 10.1016/j.combustflame.2020.08.038 | wire | 0.5 mm core; 1.1 mm outer | NiCr core; LDPE outer | 0.19 | 109.4 kPa | -100 | DIAMONDS | Cylindrical | 190 mm diameter | 0 | Parabolic Aircraft | Wire |  |  | Yes
Guibaud, Augustin, Jean-Marie Citerne, Jean-Louis Consalvi, and Guillaume Legros. "On the Effects of Opposed Flow Conditions on Non-Buoyant Flames Spreading over Polyethylene-Coated Wires – Part II: Soot Oxidation Quenching and Smoke Release." Combustion and Flame, vol. 221, 2020, pp. 544–551. https://doi.org/10.1016/j.combustflame.2020.08.038. | Augustin Guibaud; Jean-Marie Citerne; Jean-Louis Consalvi; Guillaume Legros | 10.1016/j.combustflame.2020.08.038 | wire | 0.5 mm core; 1.1 mm outer | NiCr core; LDPE outer | 0.2 | 92.2 kPa | -100 | DIAMONDS | Cylindrical | 190 mm diameter | 0 | Parabolic Aircraft | Wire |  |  | Yes
Guibaud, Augustin, Jean-Marie Citerne, Jean-Louis Consalvi, and Guillaume Legros. "On the Effects of Opposed Flow Conditions on Non-Buoyant Flames Spreading over Polyethylene-Coated Wires – Part II: Soot Oxidation Quenching and Smoke Release." Combustion and Flame, vol. 221, 2020, pp. 544–551. https://doi.org/10.1016/j.combustflame.2020.08.038. | Augustin Guibaud; Jean-Marie Citerne; Jean-Louis Consalvi; Guillaume Legros | 10.1016/j.combustflame.2020.08.038 | wire | 0.5 mm core; 1.1 mm outer | NiCr core; LDPE outer | 0.21 | 87.6 kPa | -100 | DIAMONDS | Cylindrical | 190 mm diameter | 0 | Parabolic Aircraft | Wire |  |  | Yes
Guibaud, Augustin, Jean-Marie Citerne, Jean-Louis Consalvi, and Guillaume Legros. "On the Effects of Opposed Flow Conditions on Non-Buoyant Flames Spreading over Polyethylene-Coated Wires – Part I: Spread Rate and Soot Production." Combustion and Flame, vol. 221, 2020, pp. 530–543. https://doi.org/10.1016/j.combustflame.2020.07.044. | Augustin Guibaud; Jean-Marie Citerne; Jean-Louis Consalvi; Guillaume Legros | 10.1016/j.combustflame.2020.07.044 | wire | 0.5 mm core; 1.1 mm outer | NiCr core; LDPE outer | 0.18 | 70.9 | -100 | DIAMONDS | Cylindrical | 190 mm diameter | 0 | Parabolic Aircraft | Wire |  |  | Yes | 10.09 | 1.453806
Guibaud, Augustin, Jean-Marie Citerne, Jean-Louis Consalvi, and Guillaume Legros. "On the Effects of Opposed Flow Conditions on Non-Buoyant Flames Spreading over Polyethylene-Coated Wires – Part I: Spread Rate and Soot Production." Combustion and Flame, vol. 221, 2020, pp. 530–543. https://doi.org/10.1016/j.combustflame.2020.07.044. | Augustin Guibaud; Jean-Marie Citerne; Jean-Louis Consalvi; Guillaume Legros | 10.1016/j.combustflame.2020.07.044 | wire | 0.5 mm core; 1.1 mm outer | NiCr core; LDPE outer | 0.18 | 101.3 | -100 | DIAMONDS | Cylindrical | 190 mm diameter | 0 | Parabolic Aircraft | Wire |  |  | Yes | 10.06 | 1.242985
Guibaud, Augustin, Jean-Marie Citerne, Jean-Louis Consalvi, and Guillaume Legros. "On the Effects of Opposed Flow Conditions on Non-Buoyant Flames Spreading over Polyethylene-Coated Wires – Part I: Spread Rate and Soot Production." Combustion and Flame, vol. 221, 2020, pp. 530–543. https://doi.org/10.1016/j.combustflame.2020.07.044. | Augustin Guibaud; Jean-Marie Citerne; Jean-Louis Consalvi; Guillaume Legros | 10.1016/j.combustflame.2020.07.044 | wire | 0.5 mm core; 1.1 mm outer | NiCr core; LDPE outer | 0.18 | 116.7 | -100 | DIAMONDS | Cylindrical | 190 mm diameter | 0 | Parabolic Aircraft | Wire |  |  | Yes | 10.82 | 1.288152
Guibaud, Augustin, Jean-Marie Citerne, Jean-Louis Consalvi, and Guillaume Legros. "On the Effects of Opposed Flow Conditions on Non-Buoyant Flames Spreading over Polyethylene-Coated Wires – Part I: Spread Rate and Soot Production." Combustion and Flame, vol. 221, 2020, pp. 530–543. https://doi.org/10.1016/j.combustflame.2020.07.044. | Augustin Guibaud; Jean-Marie Citerne; Jean-Louis Consalvi; Guillaume Legros | 10.1016/j.combustflame.2020.07.044 | wire | 0.5 mm core; 1.1 mm outer | NiCr core; LDPE outer | 0.18 | 121.6 | -100 | DIAMONDS | Cylindrical | 190 mm diameter | 0 | Parabolic Aircraft | Wire |  |  | Yes |  | 1.267557
Guibaud, Augustin, Jean-Marie Citerne, Jean-Louis Consalvi, and Guillaume Legros. "On the Effects of Opposed Flow Conditions on Non-Buoyant Flames Spreading over Polyethylene-Coated Wires – Part I: Spread Rate and Soot Production." Combustion and Flame, vol. 221, 2020, pp. 530–543. https://doi.org/10.1016/j.combustflame.2020.07.044. | Augustin Guibaud; Jean-Marie Citerne; Jean-Louis Consalvi; Guillaume Legros | 10.1016/j.combustflame.2020.07.044 | wire | 0.5 mm core; 1.1 mm outer | NiCr core; LDPE outer | 0.18 | 122.2 | -100 | DIAMONDS | Cylindrical | 190 mm diameter | 0 | Parabolic Aircraft | Wire |  |  | Yes | 10.96 | 1.357698
Guibaud, Augustin, Jean-Marie Citerne, Jean-Louis Consalvi, and Guillaume Legros. "On the Effects of Opposed Flow Conditions on Non-Buoyant Flames Spreading over Polyethylene-Coated Wires – Part I: Spread Rate and Soot Production." Combustion and Flame, vol. 221, 2020, pp. 530–543. https://doi.org/10.1016/j.combustflame.2020.07.044. | Augustin Guibaud; Jean-Marie Citerne; Jean-Louis Consalvi; Guillaume Legros | 10.1016/j.combustflame.2020.07.044 | wire | 0.5 mm core; 1.1 mm outer | NiCr core; LDPE outer | 0.18 | 127.8 | -100 | DIAMONDS | Cylindrical | 190 mm diameter | 0 | Parabolic Aircraft | Wire |  |  | Yes | 10.53 | 1.224893
Guibaud, Augustin, Jean-Marie Citerne, Jean-Louis Consalvi, and Guillaume Legros. "On the Effects of Opposed Flow Conditions on Non-Buoyant Flames Spreading over Polyethylene-Coated Wires – Part I: Spread Rate and Soot Production." Combustion and Flame, vol. 221, 2020, pp. 530–543. https://doi.org/10.1016/j.combustflame.2020.07.044. | Augustin Guibaud; Jean-Marie Citerne; Jean-Louis Consalvi; Guillaume Legros | 10.1016/j.combustflame.2020.07.044 | wire | 0.5 mm core; 1.1 mm outer | NiCr core; LDPE outer | 0.18 | 133.3 | -100 | DIAMONDS | Cylindrical | 190 mm diameter | 0 | Parabolic Aircraft | Wire |  |  | Yes | 11.04 | 1.197818
Guibaud, Augustin, Jean-Marie Citerne, Jean-Louis Consalvi, and Guillaume Legros. "On the Effects of Opposed Flow Conditions on Non-Buoyant Flames Spreading over Polyethylene-Coated Wires – Part I: Spread Rate and Soot Production." Combustion and Flame, vol. 221, 2020, pp. 530–543. https://doi.org/10.1016/j.combustflame.2020.07.044. | Augustin Guibaud; Jean-Marie Citerne; Jean-Louis Consalvi; Guillaume Legros | 10.1016/j.combustflame.2020.07.044 | wire | 0.5 mm core; 1.1 mm outer | NiCr core; LDPE outer | 0.18 | 141.8 | -100 | DIAMONDS | Cylindrical | 190 mm diameter | 0 | Parabolic Aircraft | Wire |  |  | Yes | 10.93 | 1.234452
Guibaud, Augustin, Jean-Marie Citerne, Jean-Louis Consalvi, and Guillaume Legros. "On the Effects of Opposed Flow Conditions on Non-Buoyant Flames Spreading over Polyethylene-Coated Wires – Part I: Spread Rate and Soot Production." Combustion and Flame, vol. 221, 2020, pp. 530–543. https://doi.org/10.1016/j.combustflame.2020.07.044. | Augustin Guibaud; Jean-Marie Citerne; Jean-Louis Consalvi; Guillaume Legros | 10.1016/j.combustflame.2020.07.044 | wire | 0.5 mm core; 1.1 mm outer | NiCr core; LDPE outer | 0.19 | 60 | -100 | DIAMONDS | Cylindrical | 190 mm diameter | 0 | Parabolic Aircraft | Wire |  |  | Yes | 10.53 | 1.7106606
Guibaud, Augustin, Jean-Marie Citerne, Jean-Louis Consalvi, and Guillaume Legros. "On the Effects of Opposed Flow Conditions on Non-Buoyant Flames Spreading over Polyethylene-Coated Wires – Part I: Spread Rate and Soot Production." Combustion and Flame, vol. 221, 2020, pp. 530–543. https://doi.org/10.1016/j.combustflame.2020.07.044. | Augustin Guibaud; Jean-Marie Citerne; Jean-Louis Consalvi; Guillaume Legros | 10.1016/j.combustflame.2020.07.044 | wire | 0.5 mm core; 1.1 mm outer | NiCr core; LDPE outer | 0.19 | 70.9 | -100 | DIAMONDS | Cylindrical | 190 mm diameter | 0 | Parabolic Aircraft | Wire |  |  | Yes | 10.53 | 1.457199
Guibaud, Augustin, Jean-Marie Citerne, Jean-Louis Consalvi, and Guillaume Legros. "On the Effects of Opposed Flow Conditions on Non-Buoyant Flames Spreading over Polyethylene-Coated Wires – Part I: Spread Rate and Soot Production." Combustion and Flame, vol. 221, 2020, pp. 530–543. https://doi.org/10.1016/j.combustflame.2020.07.044. | Augustin Guibaud; Jean-Marie Citerne; Jean-Louis Consalvi; Guillaume Legros | 10.1016/j.combustflame.2020.07.044 | wire | 0.5 mm core; 1.1 mm outer | NiCr core; LDPE outer | 0.19 | 80 | -100 | DIAMONDS | Cylindrical | 190 mm diameter | 0 | Parabolic Aircraft | Wire |  |  | Yes | 10.45 | 1.390804
Guibaud, Augustin, Jean-Marie Citerne, Jean-Louis Consalvi, and Guillaume Legros. "On the Effects of Opposed Flow Conditions on Non-Buoyant Flames Spreading over Polyethylene-Coated Wires – Part I: Spread Rate and Soot Production." Combustion and Flame, vol. 221, 2020, pp. 530–543. https://doi.org/10.1016/j.combustflame.2020.07.044. | Augustin Guibaud; Jean-Marie Citerne; Jean-Louis Consalvi; Guillaume Legros | 10.1016/j.combustflame.2020.07.044 | wire | 0.5 mm core; 1.1 mm outer | NiCr core; LDPE outer | 0.19 | 86.1 | -100 | DIAMONDS | Cylindrical | 190 mm diameter | 0 | Parabolic Aircraft | Wire |  |  | Yes | 10.77 | 1.228438
Guibaud, Augustin, Jean-Marie Citerne, Jean-Louis Consalvi, and Guillaume Legros. "On the Effects of Opposed Flow Conditions on Non-Buoyant Flames Spreading over Polyethylene-Coated Wires – Part I: Spread Rate and Soot Production." Combustion and Flame, vol. 221, 2020, pp. 530–543. https://doi.org/10.1016/j.combustflame.2020.07.044. | Augustin Guibaud; Jean-Marie Citerne; Jean-Louis Consalvi; Guillaume Legros | 10.1016/j.combustflame.2020.07.044 | wire | 0.5 mm core; 1.1 mm outer | NiCr core; LDPE outer | 0.19 | 101.3 | -100 | DIAMONDS | Cylindrical | 190 mm diameter | 0 | Parabolic Aircraft | Wire |  |  | Yes | 10.67 | 1.374541
Guibaud, Augustin, Jean-Marie Citerne, Jean-Louis Consalvi, and Guillaume Legros. "On the Effects of Opposed Flow Conditions on Non-Buoyant Flames Spreading over Polyethylene-Coated Wires – Part I: Spread Rate and Soot Production." Combustion and Flame, vol. 221, 2020, pp. 530–543. https://doi.org/10.1016/j.combustflame.2020.07.044. | Augustin Guibaud; Jean-Marie Citerne; Jean-Louis Consalvi; Guillaume Legros | 10.1016/j.combustflame.2020.07.044 | wire | 0.5 mm core; 1.1 mm outer | NiCr core; LDPE outer | 0.19 | 105.3 | -100 | DIAMONDS | Cylindrical | 190 mm diameter | 0 | Parabolic Aircraft | Wire |  |  | Yes | 10.6 | 1.345508
Guibaud, Augustin, Jean-Marie Citerne, Jean-Louis Consalvi, and Guillaume Legros. "On the Effects of Opposed Flow Conditions on Non-Buoyant Flames Spreading over Polyethylene-Coated Wires – Part I: Spread Rate and Soot Production." Combustion and Flame, vol. 221, 2020, pp. 530–543. https://doi.org/10.1016/j.combustflame.2020.07.044. | Augustin Guibaud; Jean-Marie Citerne; Jean-Louis Consalvi; Guillaume Legros | 10.1016/j.combustflame.2020.07.044 | wire | 0.5 mm core; 1.1 mm outer | NiCr core; LDPE outer | 0.19 | 110.5 | -100 | DIAMONDS | Cylindrical | 190 mm diameter | 0 | Parabolic Aircraft | Wire |  |  | Yes | 11.47 | 1.291745
Guibaud, Augustin, Jean-Marie Citerne, Jean-Louis Consalvi, and Guillaume Legros. "On the Effects of Opposed Flow Conditions on Non-Buoyant Flames Spreading over Polyethylene-Coated Wires – Part I: Spread Rate and Soot Production." Combustion and Flame, vol. 221, 2020, pp. 530–543. https://doi.org/10.1016/j.combustflame.2020.07.044. | Augustin Guibaud; Jean-Marie Citerne; Jean-Louis Consalvi; Guillaume Legros | 10.1016/j.combustflame.2020.07.044 | wire | 0.5 mm core; 1.1 mm outer | NiCr core; LDPE outer | 0.19 | 115.8 | -100 | DIAMONDS | Cylindrical | 190 mm diameter | 0 | Parabolic Aircraft | Wire |  |  | Yes | 10.67 | 1.343712
Guibaud, Augustin, Jean-Marie Citerne, Jean-Louis Consalvi, and Guillaume Legros. "On the Effects of Opposed Flow Conditions on Non-Buoyant Flames Spreading over Polyethylene-Coated Wires – Part I: Spread Rate and Soot Production." Combustion and Flame, vol. 221, 2020, pp. 530–543. https://doi.org/10.1016/j.combustflame.2020.07.044. | Augustin Guibaud; Jean-Marie Citerne; Jean-Louis Consalvi; Guillaume Legros | 10.1016/j.combustflame.2020.07.044 | wire | 0.5 mm core; 1.1 mm outer | NiCr core; LDPE outer | 0.19 | 121.6 | -100 | DIAMONDS | Cylindrical | 190 mm diameter | 0 | Parabolic Aircraft | Wire |  |  | Yes |  | 1.29739
Guibaud, Augustin, Jean-Marie Citerne, Jean-Louis Consalvi, and Guillaume Legros. "On the Effects of Opposed Flow Conditions on Non-Buoyant Flames Spreading over Polyethylene-Coated Wires – Part I: Spread Rate and Soot Production." Combustion and Flame, vol. 221, 2020, pp. 530–543. https://doi.org/10.1016/j.combustflame.2020.07.044. | Augustin Guibaud; Jean-Marie Citerne; Jean-Louis Consalvi; Guillaume Legros | 10.1016/j.combustflame.2020.07.044 | wire | 0.5 mm core; 1.1 mm outer | NiCr core; LDPE outer | 0.19 | 130 | -100 | DIAMONDS | Cylindrical | 190 mm diameter | 0 | Parabolic Aircraft | Wire |  |  | Yes | 11.33 | 1.346022
Guibaud, Augustin, Jean-Marie Citerne, Jean-Louis Consalvi, and Guillaume Legros. "On the Effects of Opposed Flow Conditions on Non-Buoyant Flames Spreading over Polyethylene-Coated Wires – Part I: Spread Rate and Soot Production." Combustion and Flame, vol. 221, 2020, pp. 530–543. https://doi.org/10.1016/j.combustflame.2020.07.044. | Augustin Guibaud; Jean-Marie Citerne; Jean-Louis Consalvi; Guillaume Legros | 10.1016/j.combustflame.2020.07.044 | wire | 0.5 mm core; 1.1 mm outer | NiCr core; LDPE outer | 0.19 | 141.8 | -100 | DIAMONDS | Cylindrical | 190 mm diameter | 0 | Parabolic Aircraft | Wire |  |  | Yes | 10.89 | 1.212584
Guibaud, Augustin, Jean-Marie Citerne, Jean-Louis Consalvi, and Guillaume Legros. "On the Effects of Opposed Flow Conditions on Non-Buoyant Flames Spreading over Polyethylene-Coated Wires – Part I: Spread Rate and Soot Production." Combustion and Flame, vol. 221, 2020, pp. 530–543. https://doi.org/10.1016/j.combustflame.2020.07.044. | Augustin Guibaud; Jean-Marie Citerne; Jean-Louis Consalvi; Guillaume Legros | 10.1016/j.combustflame.2020.07.044 | wire | 0.5 mm core; 1.1 mm outer | NiCr core; LDPE outer | 0.2 | 70.9 | -100 | DIAMONDS | Cylindrical | 190 mm diameter | 0 | Parabolic Aircraft | Wire |  |  | Yes | 10.82 | 1.492685
Guibaud, Augustin, Jean-Marie Citerne, Jean-Louis Consalvi, and Guillaume Legros. "On the Effects of Opposed Flow Conditions on Non-Buoyant Flames Spreading over Polyethylene-Coated Wires – Part I: Spread Rate and Soot Production." Combustion and Flame, vol. 221, 2020, pp. 530–543. https://doi.org/10.1016/j.combustflame.2020.07.044. | Augustin Guibaud; Jean-Marie Citerne; Jean-Louis Consalvi; Guillaume Legros | 10.1016/j.combustflame.2020.07.044 | wire | 0.5 mm core; 1.1 mm outer | NiCr core; LDPE outer | 0.2 | 90 | -100 | DIAMONDS | Cylindrical | 190 mm diameter | 0 | Parabolic Aircraft | Wire |  |  | Yes | 11.11 | 1.544781
Guibaud, Augustin, Jean-Marie Citerne, Jean-Louis Consalvi, and Guillaume Legros. "On the Effects of Opposed Flow Conditions on Non-Buoyant Flames Spreading over Polyethylene-Coated Wires – Part I: Spread Rate and Soot Production." Combustion and Flame, vol. 221, 2020, pp. 530–543. https://doi.org/10.1016/j.combustflame.2020.07.044. | Augustin Guibaud; Jean-Marie Citerne; Jean-Louis Consalvi; Guillaume Legros | 10.1016/j.combustflame.2020.07.044 | wire | 0.5 mm core; 1.1 mm outer | NiCr core; LDPE outer | 0.2 | 95 | -100 | DIAMONDS | Cylindrical | 190 mm diameter | 0 | Parabolic Aircraft | Wire |  |  | Yes | 10.74 | 1.349486
Guibaud, Augustin, Jean-Marie Citerne, Jean-Louis Consalvi, and Guillaume Legros. "On the Effects of Opposed Flow Conditions on Non-Buoyant Flames Spreading over Polyethylene-Coated Wires – Part I: Spread Rate and Soot Production." Combustion and Flame, vol. 221, 2020, pp. 530–543. https://doi.org/10.1016/j.combustflame.2020.07.044. | Augustin Guibaud; Jean-Marie Citerne; Jean-Louis Consalvi; Guillaume Legros | 10.1016/j.combustflame.2020.07.044 | wire | 0.5 mm core; 1.1 mm outer | NiCr core; LDPE outer | 0.2 | 100 | -100 | DIAMONDS | Cylindrical | 190 mm diameter | 0 | Parabolic Aircraft | Wire |  |  | Yes | 11.04 | 1.30881
Guibaud, Augustin, Jean-Marie Citerne, Jean-Louis Consalvi, and Guillaume Legros. "On the Effects of Opposed Flow Conditions on Non-Buoyant Flames Spreading over Polyethylene-Coated Wires – Part I: Spread Rate and Soot Production." Combustion and Flame, vol. 221, 2020, pp. 530–543. https://doi.org/10.1016/j.combustflame.2020.07.044. | Augustin Guibaud; Jean-Marie Citerne; Jean-Louis Consalvi; Guillaume Legros | 10.1016/j.combustflame.2020.07.044 | wire | 0.5 mm core; 1.1 mm outer | NiCr core; LDPE outer | 0.2 | 101.3 | -100 | DIAMONDS | Cylindrical | 190 mm diameter | 0 | Parabolic Aircraft | Wire |  |  | Yes | 11.54 | 1.327031
Guibaud, Augustin, Jean-Marie Citerne, Jean-Louis Consalvi, and Guillaume Legros. "On the Effects of Opposed Flow Conditions on Non-Buoyant Flames Spreading over Polyethylene-Coated Wires – Part I: Spread Rate and Soot Production." Combustion and Flame, vol. 221, 2020, pp. 530–543. https://doi.org/10.1016/j.combustflame.2020.07.044. | Augustin Guibaud; Jean-Marie Citerne; Jean-Louis Consalvi; Guillaume Legros | 10.1016/j.combustflame.2020.07.044 | wire | 0.5 mm core; 1.1 mm outer | NiCr core; LDPE outer | 0.2 | 121.6 | -100 | DIAMONDS | Cylindrical | 190 mm diameter | 0 | Parabolic Aircraft | Wire |  |  | Yes | 11.18 | 1.307912
Guibaud, Augustin, Jean-Marie Citerne, Jean-Louis Consalvi, and Guillaume Legros. "On the Effects of Opposed Flow Conditions on Non-Buoyant Flames Spreading over Polyethylene-Coated Wires – Part I: Spread Rate and Soot Production." Combustion and Flame, vol. 221, 2020, pp. 530–543. https://doi.org/10.1016/j.combustflame.2020.07.044. | Augustin Guibaud; Jean-Marie Citerne; Jean-Louis Consalvi; Guillaume Legros | 10.1016/j.combustflame.2020.07.044 | wire | 0.5 mm core; 1.1 mm outer | NiCr core; LDPE outer | 0.21 | 50.7 | -100 | DIAMONDS | Cylindrical | 190 mm diameter | 0 | Parabolic Aircraft | Wire |  |  | Yes | 10.67 | 1.670145
Guibaud, Augustin, Jean-Marie Citerne, Jean-Louis Consalvi, and Guillaume Legros. "On the Effects of Opposed Flow Conditions on Non-Buoyant Flames Spreading over Polyethylene-Coated Wires – Part I: Spread Rate and Soot Production." Combustion and Flame, vol. 221, 2020, pp. 530–543. https://doi.org/10.1016/j.combustflame.2020.07.044. | Augustin Guibaud; Jean-Marie Citerne; Jean-Louis Consalvi; Guillaume Legros | 10.1016/j.combustflame.2020.07.044 | wire | 0.5 mm core; 1.1 mm outer | NiCr core; LDPE outer | 0.21 | 85.7 | -100 | DIAMONDS | Cylindrical | 190 mm diameter | 0 | Parabolic Aircraft | Wire |  |  | Yes | 10.67 | 1.646792
Guibaud, Augustin, Jean-Marie Citerne, Jean-Louis Consalvi, and Guillaume Legros. "On the Effects of Opposed Flow Conditions on Non-Buoyant Flames Spreading over Polyethylene-Coated Wires – Part I: Spread Rate and Soot Production." Combustion and Flame, vol. 221, 2020, pp. 530–543. https://doi.org/10.1016/j.combustflame.2020.07.044. | Augustin Guibaud; Jean-Marie Citerne; Jean-Louis Consalvi; Guillaume Legros | 10.1016/j.combustflame.2020.07.044 | wire | 0.5 mm core; 1.1 mm outer | NiCr core; LDPE outer | 0.21 | 90.4 | -100 | DIAMONDS | Cylindrical | 190 mm diameter | 0 | Parabolic Aircraft | Wire |  |  | Yes | 11.18 | 1.542728
Guibaud, Augustin, Jean-Marie Citerne, Jean-Louis Consalvi, and Guillaume Legros. "On the Effects of Opposed Flow Conditions on Non-Buoyant Flames Spreading over Polyethylene-Coated Wires – Part I: Spread Rate and Soot Production." Combustion and Flame, vol. 221, 2020, pp. 530–543. https://doi.org/10.1016/j.combustflame.2020.07.044. | Augustin Guibaud; Jean-Marie Citerne; Jean-Louis Consalvi; Guillaume Legros | 10.1016/j.combustflame.2020.07.044 | wire | 0.5 mm core; 1.1 mm outer | NiCr core; LDPE outer | 0.21 | 101.3 | -100 | DIAMONDS | Cylindrical | 190 mm diameter | 0 | Parabolic Aircraft | Wire |  |  | Yes | 10.74 | 1.401069
Guibaud, Augustin, Jean-Marie Citerne, Jean-Louis Consalvi, and Guillaume Legros. "On the Effects of Opposed Flow Conditions on Non-Buoyant Flames Spreading over Polyethylene-Coated Wires – Part I: Spread Rate and Soot Production." Combustion and Flame, vol. 221, 2020, pp. 530–543. https://doi.org/10.1016/j.combustflame.2020.07.044. | Augustin Guibaud; Jean-Marie Citerne; Jean-Louis Consalvi; Guillaume Legros | 10.1016/j.combustflame.2020.07.044 | wire | 0.5 mm core; 1.1 mm outer | NiCr core; LDPE outer | 0.18 | 70.9 | -150 | DIAMONDS | Cylindrical | 190 mm diameter | 0 | Parabolic Aircraft | Wire |  |  | Yes | 10.16 | 1.08118
Guibaud, Augustin, Jean-Marie Citerne, Jean-Louis Consalvi, and Guillaume Legros. "On the Effects of Opposed Flow Conditions on Non-Buoyant Flames Spreading over Polyethylene-Coated Wires – Part I: Spread Rate and Soot Production." Combustion and Flame, vol. 221, 2020, pp. 530–543. https://doi.org/10.1016/j.combustflame.2020.07.044. | Augustin Guibaud; Jean-Marie Citerne; Jean-Louis Consalvi; Guillaume Legros | 10.1016/j.combustflame.2020.07.044 | wire | 0.5 mm core; 1.1 mm outer | NiCr core; LDPE outer | 0.18 | 101.3 | -150 | DIAMONDS | Cylindrical | 190 mm diameter | 0 | Parabolic Aircraft | Wire |  |  | Yes | 10.09 | 1.105432
Guibaud, Augustin, Jean-Marie Citerne, Jean-Louis Consalvi, and Guillaume Legros. "On the Effects of Opposed Flow Conditions on Non-Buoyant Flames Spreading over Polyethylene-Coated Wires – Part I: Spread Rate and Soot Production." Combustion and Flame, vol. 221, 2020, pp. 530–543. https://doi.org/10.1016/j.combustflame.2020.07.044. | Augustin Guibaud; Jean-Marie Citerne; Jean-Louis Consalvi; Guillaume Legros | 10.1016/j.combustflame.2020.07.044 | wire | 0.5 mm core; 1.1 mm outer | NiCr core; LDPE outer | 0.18 | 111.1 | -150 | DIAMONDS | Cylindrical | 190 mm diameter | 0 | Parabolic Aircraft | Wire |  |  | Yes | 10.38 | 1.190761
Guibaud, Augustin, Jean-Marie Citerne, Jean-Louis Consalvi, and Guillaume Legros. "On the Effects of Opposed Flow Conditions on Non-Buoyant Flames Spreading over Polyethylene-Coated Wires – Part I: Spread Rate and Soot Production." Combustion and Flame, vol. 221, 2020, pp. 530–543. https://doi.org/10.1016/j.combustflame.2020.07.044. | Augustin Guibaud; Jean-Marie Citerne; Jean-Louis Consalvi; Guillaume Legros | 10.1016/j.combustflame.2020.07.044 | wire | 0.5 mm core; 1.1 mm outer | NiCr core; LDPE outer | 0.18 | 116.7 | -150 | DIAMONDS | Cylindrical | 190 mm diameter | 0 | Parabolic Aircraft | Wire |  |  | Yes | 10.38 | 1.305218
Guibaud, Augustin, Jean-Marie Citerne, Jean-Louis Consalvi, and Guillaume Legros. "On the Effects of Opposed Flow Conditions on Non-Buoyant Flames Spreading over Polyethylene-Coated Wires – Part I: Spread Rate and Soot Production." Combustion and Flame, vol. 221, 2020, pp. 530–543. https://doi.org/10.1016/j.combustflame.2020.07.044. | Augustin Guibaud; Jean-Marie Citerne; Jean-Louis Consalvi; Guillaume Legros | 10.1016/j.combustflame.2020.07.044 | wire | 0.5 mm core; 1.1 mm outer | NiCr core; LDPE outer | 0.18 | 121.6 | -150 | DIAMONDS | Cylindrical | 190 mm diameter | 0 | Parabolic Aircraft | Wire |  |  | Yes | 11.04 | 1.145337
Guibaud, Augustin, Jean-Marie Citerne, Jean-Louis Consalvi, and Guillaume Legros. "On the Effects of Opposed Flow Conditions on Non-Buoyant Flames Spreading over Polyethylene-Coated Wires – Part I: Spread Rate and Soot Production." Combustion and Flame, vol. 221, 2020, pp. 530–543. https://doi.org/10.1016/j.combustflame.2020.07.044. | Augustin Guibaud; Jean-Marie Citerne; Jean-Louis Consalvi; Guillaume Legros | 10.1016/j.combustflame.2020.07.044 | wire | 0.5 mm core; 1.1 mm outer | NiCr core; LDPE outer | 0.18 | 127.8 | -150 | DIAMONDS | Cylindrical | 190 mm diameter | 0 | Parabolic Aircraft | Wire |  |  | Yes | 10.96 | 1.114542
Guibaud, Augustin, Jean-Marie Citerne, Jean-Louis Consalvi, and Guillaume Legros. "On the Effects of Opposed Flow Conditions on Non-Buoyant Flames Spreading over Polyethylene-Coated Wires – Part I: Spread Rate and Soot Production." Combustion and Flame, vol. 221, 2020, pp. 530–543. https://doi.org/10.1016/j.combustflame.2020.07.044. | Augustin Guibaud; Jean-Marie Citerne; Jean-Louis Consalvi; Guillaume Legros | 10.1016/j.combustflame.2020.07.044 | wire | 0.5 mm core; 1.1 mm outer | NiCr core; LDPE outer | 0.18 | 141.8 | -150 | DIAMONDS | Cylindrical | 190 mm diameter | 0 | Parabolic Aircraft | Wire |  |  | Yes | 11.62 | 1.060393
Guibaud, Augustin, Jean-Marie Citerne, Jean-Louis Consalvi, and Guillaume Legros. "On the Effects of Opposed Flow Conditions on Non-Buoyant Flames Spreading over Polyethylene-Coated Wires – Part I: Spread Rate and Soot Production." Combustion and Flame, vol. 221, 2020, pp. 530–543. https://doi.org/10.1016/j.combustflame.2020.07.044. | Augustin Guibaud; Jean-Marie Citerne; Jean-Louis Consalvi; Guillaume Legros | 10.1016/j.combustflame.2020.07.044 | wire | 0.5 mm core; 1.1 mm outer | NiCr core; LDPE outer | 0.19 | 50.7 | -150 | DIAMONDS | Cylindrical | 190 mm diameter | 0 | Parabolic Aircraft | Wire |  |  | Yes | 11.04 | 1.313373
Guibaud, Augustin, Jean-Marie Citerne, Jean-Louis Consalvi, and Guillaume Legros. "On the Effects of Opposed Flow Conditions on Non-Buoyant Flames Spreading over Polyethylene-Coated Wires – Part I: Spread Rate and Soot Production." Combustion and Flame, vol. 221, 2020, pp. 530–543. https://doi.org/10.1016/j.combustflame.2020.07.044. | Augustin Guibaud; Jean-Marie Citerne; Jean-Louis Consalvi; Guillaume Legros | 10.1016/j.combustflame.2020.07.044 | wire | 0.5 mm core; 1.1 mm outer | NiCr core; LDPE outer | 0.19 | 70.9 | -150 | DIAMONDS | Cylindrical | 190 mm diameter | 0 | Parabolic Aircraft | Wire |  |  | Yes | 11.18 | 1.358654
Guibaud, Augustin, Jean-Marie Citerne, Jean-Louis Consalvi, and Guillaume Legros. "On the Effects of Opposed Flow Conditions on Non-Buoyant Flames Spreading over Polyethylene-Coated Wires – Part I: Spread Rate and Soot Production." Combustion and Flame, vol. 221, 2020, pp. 530–543. https://doi.org/10.1016/j.combustflame.2020.07.044. | Augustin Guibaud; Jean-Marie Citerne; Jean-Louis Consalvi; Guillaume Legros | 10.1016/j.combustflame.2020.07.044 | wire | 0.5 mm core; 1.1 mm outer | NiCr core; LDPE outer | 0.19 | 80 | -150 | DIAMONDS | Cylindrical | 190 mm diameter | 0 | Parabolic Aircraft | Wire |  |  | Yes | 10.96 | 1.196663
Guibaud, Augustin, Jean-Marie Citerne, Jean-Louis Consalvi, and Guillaume Legros. "On the Effects of Opposed Flow Conditions on Non-Buoyant Flames Spreading over Polyethylene-Coated Wires – Part I: Spread Rate and Soot Production." Combustion and Flame, vol. 221, 2020, pp. 530–543. https://doi.org/10.1016/j.combustflame.2020.07.044. | Augustin Guibaud; Jean-Marie Citerne; Jean-Louis Consalvi; Guillaume Legros | 10.1016/j.combustflame.2020.07.044 | wire | 0.5 mm core; 1.1 mm outer | NiCr core; LDPE outer | 0.19 | 86.1 | -150 | DIAMONDS | Cylindrical | 190 mm diameter | 0 | Parabolic Aircraft | Wire |  |  | Yes | 11.83 | 1.362318
Guibaud, Augustin, Jean-Marie Citerne, Jean-Louis Consalvi, and Guillaume Legros. "On the Effects of Opposed Flow Conditions on Non-Buoyant Flames Spreading over Polyethylene-Coated Wires – Part I: Spread Rate and Soot Production." Combustion and Flame, vol. 221, 2020, pp. 530–543. https://doi.org/10.1016/j.combustflame.2020.07.044. | Augustin Guibaud; Jean-Marie Citerne; Jean-Louis Consalvi; Guillaume Legros | 10.1016/j.combustflame.2020.07.044 | wire | 0.5 mm core; 1.1 mm outer | NiCr core; LDPE outer | 0.19 | 101.3 | -150 | DIAMONDS | Cylindrical | 190 mm diameter | 0 | Parabolic Aircraft | Wire |  |  | Yes | 11.44 | 1.255956
Guibaud, Augustin, Jean-Marie Citerne, Jean-Louis Consalvi, and Guillaume Legros. "On the Effects of Opposed Flow Conditions on Non-Buoyant Flames Spreading over Polyethylene-Coated Wires – Part I: Spread Rate and Soot Production." Combustion and Flame, vol. 221, 2020, pp. 530–543. https://doi.org/10.1016/j.combustflame.2020.07.044. | Augustin Guibaud; Jean-Marie Citerne; Jean-Louis Consalvi; Guillaume Legros | 10.1016/j.combustflame.2020.07.044 | wire | 0.5 mm core; 1.1 mm outer | NiCr core; LDPE outer | 0.19 | 105.2 | -150 | DIAMONDS | Cylindrical | 190 mm diameter | 0 | Parabolic Aircraft | Wire |  |  | Yes | 10.89 | 1.350256
Guibaud, Augustin, Jean-Marie Citerne, Jean-Louis Consalvi, and Guillaume Legros. "On the Effects of Opposed Flow Conditions on Non-Buoyant Flames Spreading over Polyethylene-Coated Wires – Part I: Spread Rate and Soot Production." Combustion and Flame, vol. 221, 2020, pp. 530–543. https://doi.org/10.1016/j.combustflame.2020.07.044. | Augustin Guibaud; Jean-Marie Citerne; Jean-Louis Consalvi; Guillaume Legros | 10.1016/j.combustflame.2020.07.044 | wire | 0.5 mm core; 1.1 mm outer | NiCr core; LDPE outer | 0.19 | 110 | -150 | DIAMONDS | Cylindrical | 190 mm diameter | 0 | Parabolic Aircraft | Wire |  |  | Yes | 11.25 | 1.223353
Guibaud, Augustin, Jean-Marie Citerne, Jean-Louis Consalvi, and Guillaume Legros. "On the Effects of Opposed Flow Conditions on Non-Buoyant Flames Spreading over Polyethylene-Coated Wires – Part I: Spread Rate and Soot Production." Combustion and Flame, vol. 221, 2020, pp. 530–543. https://doi.org/10.1016/j.combustflame.2020.07.044. | Augustin Guibaud; Jean-Marie Citerne; Jean-Louis Consalvi; Guillaume Legros | 10.1016/j.combustflame.2020.07.044 | wire | 0.5 mm core; 1.1 mm outer | NiCr core; LDPE outer | 0.19 | 110.5 | -150 | DIAMONDS | Cylindrical | 190 mm diameter | 0 | Parabolic Aircraft | Wire |  |  | Yes | 10.74 | 1.245166
Guibaud, Augustin, Jean-Marie Citerne, Jean-Louis Consalvi, and Guillaume Legros. "On the Effects of Opposed Flow Conditions on Non-Buoyant Flames Spreading over Polyethylene-Coated Wires – Part I: Spread Rate and Soot Production." Combustion and Flame, vol. 221, 2020, pp. 530–543. https://doi.org/10.1016/j.combustflame.2020.07.044. | Augustin Guibaud; Jean-Marie Citerne; Jean-Louis Consalvi; Guillaume Legros | 10.1016/j.combustflame.2020.07.044 | wire | 0.5 mm core; 1.1 mm outer | NiCr core; LDPE outer | 0.19 | 115.8 | -150 | DIAMONDS | Cylindrical | 190 mm diameter | 0 | Parabolic Aircraft | Wire |  |  | Yes | 12.34 | 1.256201
Guibaud, Augustin, Jean-Marie Citerne, Jean-Louis Consalvi, and Guillaume Legros. "On the Effects of Opposed Flow Conditions on Non-Buoyant Flames Spreading over Polyethylene-Coated Wires – Part I: Spread Rate and Soot Production." Combustion and Flame, vol. 221, 2020, pp. 530–543. https://doi.org/10.1016/j.combustflame.2020.07.044. | Augustin Guibaud; Jean-Marie Citerne; Jean-Louis Consalvi; Guillaume Legros | 10.1016/j.combustflame.2020.07.044 | wire | 0.5 mm core; 1.1 mm outer | NiCr core; LDPE outer | 0.19 | 121.6 | -150 | DIAMONDS | Cylindrical | 190 mm diameter | 0 | Parabolic Aircraft | Wire |  |  | Yes | 11.96 | 1.272138
Guibaud, Augustin, Jean-Marie Citerne, Jean-Louis Consalvi, and Guillaume Legros. "On the Effects of Opposed Flow Conditions on Non-Buoyant Flames Spreading over Polyethylene-Coated Wires – Part I: Spread Rate and Soot Production." Combustion and Flame, vol. 221, 2020, pp. 530–543. https://doi.org/10.1016/j.combustflame.2020.07.044. | Augustin Guibaud; Jean-Marie Citerne; Jean-Louis Consalvi; Guillaume Legros | 10.1016/j.combustflame.2020.07.044 | wire | 0.5 mm core; 1.1 mm outer | NiCr core; LDPE outer | 0.19 | 130 | -150 | DIAMONDS | Cylindrical | 190 mm diameter | 0 | Parabolic Aircraft | Wire |  |  | Yes | 12.78 | 1.248887
Guibaud, Augustin, Jean-Marie Citerne, Jean-Louis Consalvi, and Guillaume Legros. "On the Effects of Opposed Flow Conditions on Non-Buoyant Flames Spreading over Polyethylene-Coated Wires – Part I: Spread Rate and Soot Production." Combustion and Flame, vol. 221, 2020, pp. 530–543. https://doi.org/10.1016/j.combustflame.2020.07.044. | Augustin Guibaud; Jean-Marie Citerne; Jean-Louis Consalvi; Guillaume Legros | 10.1016/j.combustflame.2020.07.044 | wire | 0.5 mm core; 1.1 mm outer | NiCr core; LDPE outer | 0.19 | 141.8 | -150 | DIAMONDS | Cylindrical | 190 mm diameter | 0 | Parabolic Aircraft | Wire |  |  | Yes | 11.06 | 1.221214
Guibaud, Augustin, Jean-Marie Citerne, Jean-Louis Consalvi, and Guillaume Legros. "On the Effects of Opposed Flow Conditions on Non-Buoyant Flames Spreading over Polyethylene-Coated Wires – Part I: Spread Rate and Soot Production." Combustion and Flame, vol. 221, 2020, pp. 530–543. https://doi.org/10.1016/j.combustflame.2020.07.044. | Augustin Guibaud; Jean-Marie Citerne; Jean-Louis Consalvi; Guillaume Legros | 10.1016/j.combustflame.2020.07.044 | wire | 0.5 mm core; 1.1 mm outer | NiCr core; LDPE outer | 0.2 | 50.7 | -150 | DIAMONDS | Cylindrical | 190 mm diameter | 0 | Parabolic Aircraft | Wire |  |  | Yes | 11.54 | 1.398631
Guibaud, Augustin, Jean-Marie Citerne, Jean-Louis Consalvi, and Guillaume Legros. "On the Effects of Opposed Flow Conditions on Non-Buoyant Flames Spreading over Polyethylene-Coated Wires – Part I: Spread Rate and Soot Production." Combustion and Flame, vol. 221, 2020, pp. 530–543. https://doi.org/10.1016/j.combustflame.2020.07.044. | Augustin Guibaud; Jean-Marie Citerne; Jean-Louis Consalvi; Guillaume Legros | 10.1016/j.combustflame.2020.07.044 | wire | 0.5 mm core; 1.1 mm outer | NiCr core; LDPE outer | 0.2 | 70.9 | -150 | DIAMONDS | Cylindrical | 190 mm diameter | 0 | Parabolic Aircraft | Wire |  |  | Yes | 11.54 | 1.352566
Guibaud, Augustin, Jean-Marie Citerne, Jean-Louis Consalvi, and Guillaume Legros. "On the Effects of Opposed Flow Conditions on Non-Buoyant Flames Spreading over Polyethylene-Coated Wires – Part I: Spread Rate and Soot Production." Combustion and Flame, vol. 221, 2020, pp. 530–543. https://doi.org/10.1016/j.combustflame.2020.07.044. | Augustin Guibaud; Jean-Marie Citerne; Jean-Louis Consalvi; Guillaume Legros | 10.1016/j.combustflame.2020.07.044 | wire | 0.5 mm core; 1.1 mm outer | NiCr core; LDPE outer | 0.2 | 90 | -150 | DIAMONDS | Cylindrical | 190 mm diameter | 0 | Parabolic Aircraft | Wire |  |  | Yes | 12.34 | 1.433917
Guibaud, Augustin, Jean-Marie Citerne, Jean-Louis Consalvi, and Guillaume Legros. "On the Effects of Opposed Flow Conditions on Non-Buoyant Flames Spreading over Polyethylene-Coated Wires – Part I: Spread Rate and Soot Production." Combustion and Flame, vol. 221, 2020, pp. 530–543. https://doi.org/10.1016/j.combustflame.2020.07.044. | Augustin Guibaud; Jean-Marie Citerne; Jean-Louis Consalvi; Guillaume Legros | 10.1016/j.combustflame.2020.07.044 | wire | 0.5 mm core; 1.1 mm outer | NiCr core; LDPE outer | 0.2 | 95 | -150 | DIAMONDS | Cylindrical | 190 mm diameter | 0 | Parabolic Aircraft | Wire |  |  | Yes | 12.12 | 1.422241
Guibaud, Augustin, Jean-Marie Citerne, Jean-Louis Consalvi, and Guillaume Legros. "On the Effects of Opposed Flow Conditions on Non-Buoyant Flames Spreading over Polyethylene-Coated Wires – Part I: Spread Rate and Soot Production." Combustion and Flame, vol. 221, 2020, pp. 530–543. https://doi.org/10.1016/j.combustflame.2020.07.044. | Augustin Guibaud; Jean-Marie Citerne; Jean-Louis Consalvi; Guillaume Legros | 10.1016/j.combustflame.2020.07.044 | wire | 0.5 mm core; 1.1 mm outer | NiCr core; LDPE outer | 0.2 | 100 | -150 | DIAMONDS | Cylindrical | 190 mm diameter | 0 | Parabolic Aircraft | Wire |  |  | Yes | 11.98 | 1.419931
Guibaud, Augustin, Jean-Marie Citerne, Jean-Louis Consalvi, and Guillaume Legros. "On the Effects of Opposed Flow Conditions on Non-Buoyant Flames Spreading over Polyethylene-Coated Wires – Part I: Spread Rate and Soot Production." Combustion and Flame, vol. 221, 2020, pp. 530–543. https://doi.org/10.1016/j.combustflame.2020.07.044. | Augustin Guibaud; Jean-Marie Citerne; Jean-Louis Consalvi; Guillaume Legros | 10.1016/j.combustflame.2020.07.044 | wire | 0.5 mm core; 1.1 mm outer | NiCr core; LDPE outer | 0.2 | 101.3 | -150 | DIAMONDS | Cylindrical | 190 mm diameter | 0 | Parabolic Aircraft | Wire |  |  | Yes | 12.49 | 1.338451
Guibaud, Augustin, Jean-Marie Citerne, Jean-Louis Consalvi, and Guillaume Legros. "On the Effects of Opposed Flow Conditions on Non-Buoyant Flames Spreading over Polyethylene-Coated Wires – Part I: Spread Rate and Soot Production." Combustion and Flame, vol. 221, 2020, pp. 530–543. https://doi.org/10.1016/j.combustflame.2020.07.044. | Augustin Guibaud; Jean-Marie Citerne; Jean-Louis Consalvi; Guillaume Legros | 10.1016/j.combustflame.2020.07.044 | wire | 0.5 mm core; 1.1 mm outer | NiCr core; LDPE outer | 0.2 | 121.6 | -150 | DIAMONDS | Cylindrical | 190 mm diameter | 0 | Parabolic Aircraft | Wire |  |  | Yes | 12.71 | 1.36822
Guibaud, Augustin, Jean-Marie Citerne, Jean-Louis Consalvi, and Guillaume Legros. "On the Effects of Opposed Flow Conditions on Non-Buoyant Flames Spreading over Polyethylene-Coated Wires – Part I: Spread Rate and Soot Production." Combustion and Flame, vol. 221, 2020, pp. 530–543. https://doi.org/10.1016/j.combustflame.2020.07.044. | Augustin Guibaud; Jean-Marie Citerne; Jean-Louis Consalvi; Guillaume Legros | 10.1016/j.combustflame.2020.07.044 | wire | 0.5 mm core; 1.1 mm outer | NiCr core; LDPE outer | 0.2 | 141.8 | -150 | DIAMONDS | Cylindrical | 190 mm diameter | 0 | Parabolic Aircraft | Wire |  |  | Yes | 11.8 | 1.37239
Guibaud, Augustin, Jean-Marie Citerne, Jean-Louis Consalvi, and Guillaume Legros. "On the Effects of Opposed Flow Conditions on Non-Buoyant Flames Spreading over Polyethylene-Coated Wires – Part I: Spread Rate and Soot Production." Combustion and Flame, vol. 221, 2020, pp. 530–543. https://doi.org/10.1016/j.combustflame.2020.07.044. | Augustin Guibaud; Jean-Marie Citerne; Jean-Louis Consalvi; Guillaume Legros | 10.1016/j.combustflame.2020.07.044 | wire | 0.5 mm core; 1.1 mm outer | NiCr core; LDPE outer | 0.21 | 50.7 | -150 | DIAMONDS | Cylindrical | 190 mm diameter | 0 | Parabolic Aircraft | Wire |  |  | Yes | 12.05 | 1.53396
Guibaud, Augustin, Jean-Marie Citerne, Jean-Louis Consalvi, and Guillaume Legros. "On the Effects of Opposed Flow Conditions on Non-Buoyant Flames Spreading over Polyethylene-Coated Wires – Part I: Spread Rate and Soot Production." Combustion and Flame, vol. 221, 2020, pp. 530–543. https://doi.org/10.1016/j.combustflame.2020.07.044. | Augustin Guibaud; Jean-Marie Citerne; Jean-Louis Consalvi; Guillaume Legros | 10.1016/j.combustflame.2020.07.044 | wire | 0.5 mm core; 1.1 mm outer | NiCr core; LDPE outer | 0.21 | 70.9 | -150 | DIAMONDS | Cylindrical | 190 mm diameter | 0 | Parabolic Aircraft | Wire |  |  | Yes | 12.49 | 1.416367
Guibaud, Augustin, Jean-Marie Citerne, Jean-Louis Consalvi, and Guillaume Legros. "On the Effects of Opposed Flow Conditions on Non-Buoyant Flames Spreading over Polyethylene-Coated Wires – Part I: Spread Rate and Soot Production." Combustion and Flame, vol. 221, 2020, pp. 530–543. https://doi.org/10.1016/j.combustflame.2020.07.044. | Augustin Guibaud; Jean-Marie Citerne; Jean-Louis Consalvi; Guillaume Legros | 10.1016/j.combustflame.2020.07.044 | wire | 0.5 mm core; 1.1 mm outer | NiCr core; LDPE outer | 0.21 | 85.7 | -150 | DIAMONDS | Cylindrical | 190 mm diameter | 0 | Parabolic Aircraft | Wire |  |  | Yes | 12.27 | 1.461633
Guibaud, Augustin, Jean-Marie Citerne, Jean-Louis Consalvi, and Guillaume Legros. "On the Effects of Opposed Flow Conditions on Non-Buoyant Flames Spreading over Polyethylene-Coated Wires – Part I: Spread Rate and Soot Production." Combustion and Flame, vol. 221, 2020, pp. 530–543. https://doi.org/10.1016/j.combustflame.2020.07.044. | Augustin Guibaud; Jean-Marie Citerne; Jean-Louis Consalvi; Guillaume Legros | 10.1016/j.combustflame.2020.07.044 | wire | 0.5 mm core; 1.1 mm outer | NiCr core; LDPE outer | 0.21 | 90.5 | -150 | DIAMONDS | Cylindrical | 190 mm diameter | 0 | Parabolic Aircraft | Wire |  |  | Yes | 12.41 | 1.396321
Guibaud, Augustin, Jean-Marie Citerne, Jean-Louis Consalvi, and Guillaume Legros. "On the Effects of Opposed Flow Conditions on Non-Buoyant Flames Spreading over Polyethylene-Coated Wires – Part I: Spread Rate and Soot Production." Combustion and Flame, vol. 221, 2020, pp. 530–543. https://doi.org/10.1016/j.combustflame.2020.07.044. | Augustin Guibaud; Jean-Marie Citerne; Jean-Louis Consalvi; Guillaume Legros | 10.1016/j.combustflame.2020.07.044 | wire | 0.5 mm core; 1.1 mm outer | NiCr core; LDPE outer | 0.21 | 95.2 | -150 | DIAMONDS | Cylindrical | 190 mm diameter | 0 | Parabolic Aircraft | Wire |  |  | Yes | 12.34 | 1.461377
Guibaud, Augustin, Jean-Marie Citerne, Jean-Louis Consalvi, and Guillaume Legros. "On the Effects of Opposed Flow Conditions on Non-Buoyant Flames Spreading over Polyethylene-Coated Wires – Part I: Spread Rate and Soot Production." Combustion and Flame, vol. 221, 2020, pp. 530–543. https://doi.org/10.1016/j.combustflame.2020.07.044. | Augustin Guibaud; Jean-Marie Citerne; Jean-Louis Consalvi; Guillaume Legros | 10.1016/j.combustflame.2020.07.044 | wire | 0.5 mm core; 1.1 mm outer | NiCr core; LDPE outer | 0.21 | 101.3 | -150 | DIAMONDS | Cylindrical | 190 mm diameter | 0 | Parabolic Aircraft | Wire |  |  | Yes | 12.66 | 1.461607
Guibaud, Augustin, Jean-Marie Citerne, Jean-Louis Consalvi, and Guillaume Legros. "On the Effects of Opposed Flow Conditions on Non-Buoyant Flames Spreading over Polyethylene-Coated Wires – Part I: Spread Rate and Soot Production." Combustion and Flame, vol. 221, 2020, pp. 530–543. https://doi.org/10.1016/j.combustflame.2020.07.044. | Augustin Guibaud; Jean-Marie Citerne; Jean-Louis Consalvi; Guillaume Legros | 10.1016/j.combustflame.2020.07.044 | wire | 0.5 mm core; 1.1 mm outer | NiCr core; LDPE outer | 0.21 | 121.6 | -150 | DIAMONDS | Cylindrical | 190 mm diameter | 0 | Parabolic Aircraft | Wire |  |  | Yes |  | 1.411092
Guibaud, Augustin, Jean-Marie Citerne, Jean-Louis Consalvi, and Guillaume Legros. "On the Effects of Opposed Flow Conditions on Non-Buoyant Flames Spreading over Polyethylene-Coated Wires – Part I: Spread Rate and Soot Production." Combustion and Flame, vol. 221, 2020, pp. 530–543. https://doi.org/10.1016/j.combustflame.2020.07.044. | Augustin Guibaud; Jean-Marie Citerne; Jean-Louis Consalvi; Guillaume Legros | 10.1016/j.combustflame.2020.07.044 | wire | 0.5 mm core; 1.1 mm outer | NiCr core; LDPE outer | 0.21 | 141.8 | -150 | DIAMONDS | Cylindrical | 190 mm diameter | 0 | Parabolic Aircraft | Wire |  |  | Yes | 12.49 | 1.305845
Guibaud, Augustin, Jean-Marie Citerne, Jean-Louis Consalvi, and Guillaume Legros. "On the Effects of Opposed Flow Conditions on Non-Buoyant Flames Spreading over Polyethylene-Coated Wires – Part I: Spread Rate and Soot Production." Combustion and Flame, vol. 221, 2020, pp. 530–543. https://doi.org/10.1016/j.combustflame.2020.07.044. | Augustin Guibaud; Jean-Marie Citerne; Jean-Louis Consalvi; Guillaume Legros | 10.1016/j.combustflame.2020.07.044 | wire | 0.5 mm core; 1.1 mm outer | NiCr core; LDPE outer | 0.18 | 70.9 | -200 | DIAMONDS | Cylindrical | 190 mm diameter | 0 | Parabolic Aircraft | Wire |  |  | Yes | 10.35 | 1.082592
Guibaud, Augustin, Jean-Marie Citerne, Jean-Louis Consalvi, and Guillaume Legros. "On the Effects of Opposed Flow Conditions on Non-Buoyant Flames Spreading over Polyethylene-Coated Wires – Part I: Spread Rate and Soot Production." Combustion and Flame, vol. 221, 2020, pp. 530–543. https://doi.org/10.1016/j.combustflame.2020.07.044. | Augustin Guibaud; Jean-Marie Citerne; Jean-Louis Consalvi; Guillaume Legros | 10.1016/j.combustflame.2020.07.044 | wire | 0.5 mm core; 1.1 mm outer | NiCr core; LDPE outer | 0.18 | 101.3 | -200 | DIAMONDS | Cylindrical | 190 mm diameter | 0 | Parabolic Aircraft | Wire |  |  | Yes | 10.6 | 1.107228
Guibaud, Augustin, Jean-Marie Citerne, Jean-Louis Consalvi, and Guillaume Legros. "On the Effects of Opposed Flow Conditions on Non-Buoyant Flames Spreading over Polyethylene-Coated Wires – Part I: Spread Rate and Soot Production." Combustion and Flame, vol. 221, 2020, pp. 530–543. https://doi.org/10.1016/j.combustflame.2020.07.044. | Augustin Guibaud; Jean-Marie Citerne; Jean-Louis Consalvi; Guillaume Legros | 10.1016/j.combustflame.2020.07.044 | wire | 0.5 mm core; 1.1 mm outer | NiCr core; LDPE outer | 0.18 | 116.7 | -200 | DIAMONDS | Cylindrical | 190 mm diameter | 0 | Parabolic Aircraft | Wire |  |  | Yes | 10.67 | 1.228614
Guibaud, Augustin, Jean-Marie Citerne, Jean-Louis Consalvi, and Guillaume Legros. "On the Effects of Opposed Flow Conditions on Non-Buoyant Flames Spreading over Polyethylene-Coated Wires – Part I: Spread Rate and Soot Production." Combustion and Flame, vol. 221, 2020, pp. 530–543. https://doi.org/10.1016/j.combustflame.2020.07.044. | Augustin Guibaud; Jean-Marie Citerne; Jean-Louis Consalvi; Guillaume Legros | 10.1016/j.combustflame.2020.07.044 | wire | 0.5 mm core; 1.1 mm outer | NiCr core; LDPE outer | 0.18 | 121.6 | -200 | DIAMONDS | Cylindrical | 190 mm diameter | 0 | Parabolic Aircraft | Wire |  |  | Yes | 10.85 | 1.183447
Guibaud, Augustin, Jean-Marie Citerne, Jean-Louis Consalvi, and Guillaume Legros. "On the Effects of Opposed Flow Conditions on Non-Buoyant Flames Spreading over Polyethylene-Coated Wires – Part I: Spread Rate and Soot Production." Combustion and Flame, vol. 221, 2020, pp. 530–543. https://doi.org/10.1016/j.combustflame.2020.07.044. | Augustin Guibaud; Jean-Marie Citerne; Jean-Louis Consalvi; Guillaume Legros | 10.1016/j.combustflame.2020.07.044 | wire | 0.5 mm core; 1.1 mm outer | NiCr core; LDPE outer | 0.18 | 122.2 | -200 | DIAMONDS | Cylindrical | 190 mm diameter | 0 | Parabolic Aircraft | Wire |  |  | Yes | 10.82 | 1.118263
Guibaud, Augustin, Jean-Marie Citerne, Jean-Louis Consalvi, and Guillaume Legros. "On the Effects of Opposed Flow Conditions on Non-Buoyant Flames Spreading over Polyethylene-Coated Wires – Part I: Spread Rate and Soot Production." Combustion and Flame, vol. 221, 2020, pp. 530–543. https://doi.org/10.1016/j.combustflame.2020.07.044. | Augustin Guibaud; Jean-Marie Citerne; Jean-Louis Consalvi; Guillaume Legros | 10.1016/j.combustflame.2020.07.044 | wire | 0.5 mm core; 1.1 mm outer | NiCr core; LDPE outer | 0.18 | 127.8 | -200 | DIAMONDS | Cylindrical | 190 mm diameter | 0 | Parabolic Aircraft | Wire |  |  | Yes | 10.53 | 1.115312
Guibaud, Augustin, Jean-Marie Citerne, Jean-Louis Consalvi, and Guillaume Legros. "On the Effects of Opposed Flow Conditions on Non-Buoyant Flames Spreading over Polyethylene-Coated Wires – Part I: Spread Rate and Soot Production." Combustion and Flame, vol. 221, 2020, pp. 530–543. https://doi.org/10.1016/j.combustflame.2020.07.044. | Augustin Guibaud; Jean-Marie Citerne; Jean-Louis Consalvi; Guillaume Legros | 10.1016/j.combustflame.2020.07.044 | wire | 0.5 mm core; 1.1 mm outer | NiCr core; LDPE outer | 0.18 | 133.3 | -200 | DIAMONDS | Cylindrical | 190 mm diameter | 0 | Parabolic Aircraft | Wire |  |  | Yes | 10.53 | 1.111206
Guibaud, Augustin, Jean-Marie Citerne, Jean-Louis Consalvi, and Guillaume Legros. "On the Effects of Opposed Flow Conditions on Non-Buoyant Flames Spreading over Polyethylene-Coated Wires – Part I: Spread Rate and Soot Production." Combustion and Flame, vol. 221, 2020, pp. 530–543. https://doi.org/10.1016/j.combustflame.2020.07.044. | Augustin Guibaud; Jean-Marie Citerne; Jean-Louis Consalvi; Guillaume Legros | 10.1016/j.combustflame.2020.07.044 | wire | 0.5 mm core; 1.1 mm outer | NiCr core; LDPE outer | 0.18 | 141.8 | -200 | DIAMONDS | Cylindrical | 190 mm diameter | 0 | Parabolic Aircraft | Wire |  |  | Yes | 10.45 | 1.145979
Guibaud, Augustin, Jean-Marie Citerne, Jean-Louis Consalvi, and Guillaume Legros. "On the Effects of Opposed Flow Conditions on Non-Buoyant Flames Spreading over Polyethylene-Coated Wires – Part I: Spread Rate and Soot Production." Combustion and Flame, vol. 221, 2020, pp. 530–543. https://doi.org/10.1016/j.combustflame.2020.07.044. | Augustin Guibaud; Jean-Marie Citerne; Jean-Louis Consalvi; Guillaume Legros | 10.1016/j.combustflame.2020.07.044 | wire | 0.5 mm core; 1.1 mm outer | NiCr core; LDPE outer | 0.19 | 50.7 | -200 | DIAMONDS | Cylindrical | 190 mm diameter | 0 | Parabolic Aircraft | Wire |  |  | Yes | 10.18 | 1.341459
Guibaud, Augustin, Jean-Marie Citerne, Jean-Louis Consalvi, and Guillaume Legros. "On the Effects of Opposed Flow Conditions on Non-Buoyant Flames Spreading over Polyethylene-Coated Wires – Part I: Spread Rate and Soot Production." Combustion and Flame, vol. 221, 2020, pp. 530–543. https://doi.org/10.1016/j.combustflame.2020.07.044. | Augustin Guibaud; Jean-Marie Citerne; Jean-Louis Consalvi; Guillaume Legros | 10.1016/j.combustflame.2020.07.044 | wire | 0.5 mm core; 1.1 mm outer | NiCr core; LDPE outer | 0.19 | 60 | -200 | DIAMONDS | Cylindrical | 190 mm diameter | 0 | Parabolic Aircraft | Wire |  |  | Yes | 11.11 | 1.36668
Guibaud, Augustin, Jean-Marie Citerne, Jean-Louis Consalvi, and Guillaume Legros. "On the Effects of Opposed Flow Conditions on Non-Buoyant Flames Spreading over Polyethylene-Coated Wires – Part I: Spread Rate and Soot Production." Combustion and Flame, vol. 221, 2020, pp. 530–543. https://doi.org/10.1016/j.combustflame.2020.07.044. | Augustin Guibaud; Jean-Marie Citerne; Jean-Louis Consalvi; Guillaume Legros | 10.1016/j.combustflame.2020.07.044 | wire | 0.5 mm core; 1.1 mm outer | NiCr core; LDPE outer | 0.19 | 70.9 | -200 | DIAMONDS | Cylindrical | 190 mm diameter | 0 | Parabolic Aircraft | Wire |  |  | Yes | 9.69 | 1.214399
Guibaud, Augustin, Jean-Marie Citerne, Jean-Louis Consalvi, and Guillaume Legros. "On the Effects of Opposed Flow Conditions on Non-Buoyant Flames Spreading over Polyethylene-Coated Wires – Part I: Spread Rate and Soot Production." Combustion and Flame, vol. 221, 2020, pp. 530–543. https://doi.org/10.1016/j.combustflame.2020.07.044. | Augustin Guibaud; Jean-Marie Citerne; Jean-Louis Consalvi; Guillaume Legros | 10.1016/j.combustflame.2020.07.044 | wire | 0.5 mm core; 1.1 mm outer | NiCr core; LDPE outer | 0.19 | 86.1 | -200 | DIAMONDS | Cylindrical | 190 mm diameter | 0 | Parabolic Aircraft | Wire |  |  | Yes | 10.96 | 1.190298
Guibaud, Augustin, Jean-Marie Citerne, Jean-Louis Consalvi, and Guillaume Legros. "On the Effects of Opposed Flow Conditions on Non-Buoyant Flames Spreading over Polyethylene-Coated Wires – Part I: Spread Rate and Soot Production." Combustion and Flame, vol. 221, 2020, pp. 530–543. https://doi.org/10.1016/j.combustflame.2020.07.044. | Augustin Guibaud; Jean-Marie Citerne; Jean-Louis Consalvi; Guillaume Legros | 10.1016/j.combustflame.2020.07.044 | wire | 0.5 mm core; 1.1 mm outer | NiCr core; LDPE outer | 0.19 | 101.3 | -200 | DIAMONDS | Cylindrical | 190 mm diameter | 0 | Parabolic Aircraft | Wire |  |  | Yes | 10.47 | 1.151297
Guibaud, Augustin, Jean-Marie Citerne, Jean-Louis Consalvi, and Guillaume Legros. "On the Effects of Opposed Flow Conditions on Non-Buoyant Flames Spreading over Polyethylene-Coated Wires – Part I: Spread Rate and Soot Production." Combustion and Flame, vol. 221, 2020, pp. 530–543. https://doi.org/10.1016/j.combustflame.2020.07.044. | Augustin Guibaud; Jean-Marie Citerne; Jean-Louis Consalvi; Guillaume Legros | 10.1016/j.combustflame.2020.07.044 | wire | 0.5 mm core; 1.1 mm outer | NiCr core; LDPE outer | 0.19 | 105.2 | -200 | DIAMONDS | Cylindrical | 190 mm diameter | 0 | Parabolic Aircraft | Wire |  |  | Yes | 11.72 | 1.267365
Guibaud, Augustin, Jean-Marie Citerne, Jean-Louis Consalvi, and Guillaume Legros. "On the Effects of Opposed Flow Conditions on Non-Buoyant Flames Spreading over Polyethylene-Coated Wires – Part I: Spread Rate and Soot Production." Combustion and Flame, vol. 221, 2020, pp. 530–543. https://doi.org/10.1016/j.combustflame.2020.07.044. | Augustin Guibaud; Jean-Marie Citerne; Jean-Louis Consalvi; Guillaume Legros | 10.1016/j.combustflame.2020.07.044 | wire | 0.5 mm core; 1.1 mm outer | NiCr core; LDPE outer | 0.19 | 110.5 | -200 | DIAMONDS | Cylindrical | 190 mm diameter | 0 | Parabolic Aircraft | Wire |  |  | Yes | 11.69 | 1.323823
Guibaud, Augustin, Jean-Marie Citerne, Jean-Louis Consalvi, and Guillaume Legros. "On the Effects of Opposed Flow Conditions on Non-Buoyant Flames Spreading over Polyethylene-Coated Wires – Part I: Spread Rate and Soot Production." Combustion and Flame, vol. 221, 2020, pp. 530–543. https://doi.org/10.1016/j.combustflame.2020.07.044. | Augustin Guibaud; Jean-Marie Citerne; Jean-Louis Consalvi; Guillaume Legros | 10.1016/j.combustflame.2020.07.044 | wire | 0.5 mm core; 1.1 mm outer | NiCr core; LDPE outer | 0.19 | 121.6 | -200 | DIAMONDS | Cylindrical | 190 mm diameter | 0 | Parabolic Aircraft | Wire |  |  | Yes |  | 1.08944
Guibaud, Augustin, Jean-Marie Citerne, Jean-Louis Consalvi, and Guillaume Legros. "On the Effects of Opposed Flow Conditions on Non-Buoyant Flames Spreading over Polyethylene-Coated Wires – Part I: Spread Rate and Soot Production." Combustion and Flame, vol. 221, 2020, pp. 530–543. https://doi.org/10.1016/j.combustflame.2020.07.044. | Augustin Guibaud; Jean-Marie Citerne; Jean-Louis Consalvi; Guillaume Legros | 10.1016/j.combustflame.2020.07.044 | wire | 0.5 mm core; 1.1 mm outer | NiCr core; LDPE outer | 0.19 | 130 | -200 | DIAMONDS | Cylindrical | 190 mm diameter | 0 | Parabolic Aircraft | Wire |  |  | Yes | 11.76 | 1.179213
Guibaud, Augustin, Jean-Marie Citerne, Jean-Louis Consalvi, and Guillaume Legros. "On the Effects of Opposed Flow Conditions on Non-Buoyant Flames Spreading over Polyethylene-Coated Wires – Part I: Spread Rate and Soot Production." Combustion and Flame, vol. 221, 2020, pp. 530–543. https://doi.org/10.1016/j.combustflame.2020.07.044. | Augustin Guibaud; Jean-Marie Citerne; Jean-Louis Consalvi; Guillaume Legros | 10.1016/j.combustflame.2020.07.044 | wire | 0.5 mm core; 1.1 mm outer | NiCr core; LDPE outer | 0.2 | 70.9 | -200 | DIAMONDS | Cylindrical | 190 mm diameter | 0 | Parabolic Aircraft | Wire |  |  | Yes | 12.45 | 1.360906
Guibaud, Augustin, Jean-Marie Citerne, Jean-Louis Consalvi, and Guillaume Legros. "On the Effects of Opposed Flow Conditions on Non-Buoyant Flames Spreading over Polyethylene-Coated Wires – Part I: Spread Rate and Soot Production." Combustion and Flame, vol. 221, 2020, pp. 530–543. https://doi.org/10.1016/j.combustflame.2020.07.044. | Augustin Guibaud; Jean-Marie Citerne; Jean-Louis Consalvi; Guillaume Legros | 10.1016/j.combustflame.2020.07.044 | wire | 0.5 mm core; 1.1 mm outer | NiCr core; LDPE outer | 0.2 | 95 | -200 | DIAMONDS | Cylindrical | 190 mm diameter | 0 | Parabolic Aircraft | Wire |  |  | Yes | 12.63 | 1.328699
Guibaud, Augustin, Jean-Marie Citerne, Jean-Louis Consalvi, and Guillaume Legros. "On the Effects of Opposed Flow Conditions on Non-Buoyant Flames Spreading over Polyethylene-Coated Wires – Part I: Spread Rate and Soot Production." Combustion and Flame, vol. 221, 2020, pp. 530–543. https://doi.org/10.1016/j.combustflame.2020.07.044. | Augustin Guibaud; Jean-Marie Citerne; Jean-Louis Consalvi; Guillaume Legros | 10.1016/j.combustflame.2020.07.044 | wire | 0.5 mm core; 1.1 mm outer | NiCr core; LDPE outer | 0.2 | 100 | -200 | DIAMONDS | Cylindrical | 190 mm diameter | 0 | Parabolic Aircraft | Wire |  |  | Yes | 12.78 | 1.319589
Guibaud, Augustin, Jean-Marie Citerne, Jean-Louis Consalvi, and Guillaume Legros. "On the Effects of Opposed Flow Conditions on Non-Buoyant Flames Spreading over Polyethylene-Coated Wires – Part I: Spread Rate and Soot Production." Combustion and Flame, vol. 221, 2020, pp. 530–543. https://doi.org/10.1016/j.combustflame.2020.07.044. | Augustin Guibaud; Jean-Marie Citerne; Jean-Louis Consalvi; Guillaume Legros | 10.1016/j.combustflame.2020.07.044 | wire | 0.5 mm core; 1.1 mm outer | NiCr core; LDPE outer | 0.2 | 101.3 | -200 | DIAMONDS | Cylindrical | 190 mm diameter | 0 | Parabolic Aircraft | Wire |  |  | Yes | 12.49 | 1.273396
Guibaud, Augustin, Jean-Marie Citerne, Jean-Louis Consalvi, and Guillaume Legros. "On the Effects of Opposed Flow Conditions on Non-Buoyant Flames Spreading over Polyethylene-Coated Wires – Part I: Spread Rate and Soot Production." Combustion and Flame, vol. 221, 2020, pp. 530–543. https://doi.org/10.1016/j.combustflame.2020.07.044. | Augustin Guibaud; Jean-Marie Citerne; Jean-Louis Consalvi; Guillaume Legros | 10.1016/j.combustflame.2020.07.044 | wire | 0.5 mm core; 1.1 mm outer | NiCr core; LDPE outer | 0.2 | 121.6 | -200 | DIAMONDS | Cylindrical | 190 mm diameter | 0 | Parabolic Aircraft | Wire |  |  | Yes |  | 1.270509
Guibaud, Augustin, Jean-Marie Citerne, Jean-Louis Consalvi, and Guillaume Legros. "On the Effects of Opposed Flow Conditions on Non-Buoyant Flames Spreading over Polyethylene-Coated Wires – Part I: Spread Rate and Soot Production." Combustion and Flame, vol. 221, 2020, pp. 530–543. https://doi.org/10.1016/j.combustflame.2020.07.044. | Augustin Guibaud; Jean-Marie Citerne; Jean-Louis Consalvi; Guillaume Legros | 10.1016/j.combustflame.2020.07.044 | wire | 0.5 mm core; 1.1 mm outer | NiCr core; LDPE outer | 0.2 | 139 | -200 | DIAMONDS | Cylindrical | 190 mm diameter | 0 | Parabolic Aircraft | Wire |  |  | Yes | 12.63 | 1.292771
Guibaud, Augustin, Jean-Marie Citerne, Jean-Louis Consalvi, and Guillaume Legros. "On the Effects of Opposed Flow Conditions on Non-Buoyant Flames Spreading over Polyethylene-Coated Wires – Part I: Spread Rate and Soot Production." Combustion and Flame, vol. 221, 2020, pp. 530–543. https://doi.org/10.1016/j.combustflame.2020.07.044. | Augustin Guibaud; Jean-Marie Citerne; Jean-Louis Consalvi; Guillaume Legros | 10.1016/j.combustflame.2020.07.044 | wire | 0.5 mm core; 1.1 mm outer | NiCr core; LDPE outer | 0.21 | 50.7 | -200 | DIAMONDS | Cylindrical | 190 mm diameter | 0 | Parabolic Aircraft | Wire |  |  | Yes | 12.78 | 1.413515
Guibaud, Augustin, Jean-Marie Citerne, Jean-Louis Consalvi, and Guillaume Legros. "On the Effects of Opposed Flow Conditions on Non-Buoyant Flames Spreading over Polyethylene-Coated Wires – Part I: Spread Rate and Soot Production." Combustion and Flame, vol. 221, 2020, pp. 530–543. https://doi.org/10.1016/j.combustflame.2020.07.044. | Augustin Guibaud; Jean-Marie Citerne; Jean-Louis Consalvi; Guillaume Legros | 10.1016/j.combustflame.2020.07.044 | wire | 0.5 mm core; 1.1 mm outer | NiCr core; LDPE outer | 0.21 | 70.9 | -200 | DIAMONDS | Cylindrical | 190 mm diameter | 0 | Parabolic Aircraft | Wire |  |  | Yes | 12.41 | 1.413857
Guibaud, Augustin, Jean-Marie Citerne, Jean-Louis Consalvi, and Guillaume Legros. "On the Effects of Opposed Flow Conditions on Non-Buoyant Flames Spreading over Polyethylene-Coated Wires – Part I: Spread Rate and Soot Production." Combustion and Flame, vol. 221, 2020, pp. 530–543. https://doi.org/10.1016/j.combustflame.2020.07.044. | Augustin Guibaud; Jean-Marie Citerne; Jean-Louis Consalvi; Guillaume Legros | 10.1016/j.combustflame.2020.07.044 | wire | 0.5 mm core; 1.1 mm outer | NiCr core; LDPE outer | 0.21 | 85.7 | -200 | DIAMONDS | Cylindrical | 190 mm diameter | 0 | Parabolic Aircraft | Wire |  |  | Yes | 12.34 | 1.565183
Guibaud, Augustin, Jean-Marie Citerne, Jean-Louis Consalvi, and Guillaume Legros. "On the Effects of Opposed Flow Conditions on Non-Buoyant Flames Spreading over Polyethylene-Coated Wires – Part I: Spread Rate and Soot Production." Combustion and Flame, vol. 221, 2020, pp. 530–543. https://doi.org/10.1016/j.combustflame.2020.07.044. | Augustin Guibaud; Jean-Marie Citerne; Jean-Louis Consalvi; Guillaume Legros | 10.1016/j.combustflame.2020.07.044 | wire | 0.5 mm core; 1.1 mm outer | NiCr core; LDPE outer | 0.21 | 90.4 | -200 | DIAMONDS | Cylindrical | 190 mm diameter | 0 | Parabolic Aircraft | Wire |  |  | Yes | 12.71 | 1.509623

## Sheet1
Citation |  |  | Sample |  |  | Flow | [6 empty] | Extra |  |  |  | Outputs |  |  |  |  | Info
Article (MLA) | Authors | DOI | Geometry of Sample (flat, wire, or Cylindrical) | Dimensions of sample (Wire is in diameter, cylinder is in radius x length, rectangle is in L x W x H) | Material of sample | Oxygen Concentration | Pressure | Flow Velocity (Co flow is + and counter flow is -) | Rig Name | Internal geometry (Cylindrical , rectangular) | Internal Dimensions | Gravity (g/gearth) | Expireimental facility (Parabolic Aircraft, Drop Tower, Spacecraft, Sounding Rocket, Ground) | Ignition method (Wire, open flame, or Radiative Heater | Ignition power (W) | Ignition time (s) | Ignition (Yes/No) | Flame Length | FSR (Flame Spread Rate) | HRR (Heat release rate) | Smoke/ Areosols (yes/no)
Konno, Yusuke, et al. "Experimental study on downward/opposed flame spread and extinction over electric wires in partial gravity environments." Proceedings of the Combustion Institute 39.3 (2023): 3785-3794. | Yusuke Konno, Yutao Li, Jean-Marie Citerne, Guillaume Legros, Augustin Guibaud, Nozomu Hashimoto, Osamu Fujita | https://doi.org/10.1016/j.proci.2022.07.002 | Wire | 0.5mm core; 0.8 mm outer | Cu core; LDPE outer | 0.21 | 101.3 kPa | -60 |  |  | 190 mm | 0.001 | Parabolic Aircraft | Wire | 94 | 8 | Yes |  | 2.5 |  |  |  | Yes=82 ¦ No=42 ¦ No/Yes=0.51
Konno, Yusuke, et al. "Experimental study on downward/opposed flame spread and extinction over electric wires in partial gravity environments." Proceedings of the Combustion Institute 39.3 (2023): 3785-3794. | Yusuke Konno, Yutao Li, Jean-Marie Citerne, Guillaume Legros, Augustin Guibaud, Nozomu Hashimoto, Osamu Fujita | https://doi.org/10.1016/j.proci.2022.07.002 | Wire | 0.5mm core; 0.8 mm outer | Cu core; LDPE outer | 0.18 | 101.3 kPa | -60 |  |  | 190 mm | 0.001 | Parabolic Aircraft | Wire | 94 | 8 | Yes |  | 2.1
Konno, Yusuke, et al. "Experimental study on downward/opposed flame spread and extinction over electric wires in partial gravity environments." Proceedings of the Combustion Institute 39.3 (2023): 3785-3794. | Yusuke Konno, Yutao Li, Jean-Marie Citerne, Guillaume Legros, Augustin Guibaud, Nozomu Hashimoto, Osamu Fujita | https://doi.org/10.1016/j.proci.2022.07.002 | Wire | 0.5mm core; 0.8 mm outer | Cu core; LDPE outer | 0.18 | 101.3 kPa | -60 |  |  | 190 mm | 0.16 | Parabolic Aircraft | Wire | 94 | 8 | Yes |  | 3.5
Konno, Yusuke, et al. "Experimental study on downward/opposed flame spread and extinction over electric wires in partial gravity environments." Proceedings of the Combustion Institute 39.3 (2023): 3785-3794. | Yusuke Konno, Yutao Li, Jean-Marie Citerne, Guillaume Legros, Augustin Guibaud, Nozomu Hashimoto, Osamu Fujita | https://doi.org/10.1016/j.proci.2022.07.002 | Wire | 0.5mm core; 0.8 mm outer | Cu core; LDPE outer | 0.18 | 101.3 kPa | -60 |  |  | 190 mm | 0.38 | Parabolic Aircraft | Wire | 94 | 8 | Yes |  | 3.9
Konno, Yusuke, et al. "Experimental study on downward/opposed flame spread and extinction over electric wires in partial gravity environments." Proceedings of the Combustion Institute 39.3 (2023): 3785-3794. | Yusuke Konno, Yutao Li, Jean-Marie Citerne, Guillaume Legros, Augustin Guibaud, Nozomu Hashimoto, Osamu Fujita | https://doi.org/10.1016/j.proci.2022.07.002 | Wire | 0.5mm core; 0.8 mm outer | Cu core; LDPE outer | 0.18 | 101.3 kPa | -60 |  |  | 190 mm | 1 | Parabolic Aircraft | Wire | 94 | 8 | Yes |  | 4.5
Konno, Yusuke, et al. "Experimental study on downward/opposed flame spread and extinction over electric wires in partial gravity environments." Proceedings of the Combustion Institute 39.3 (2023): 3785-3794. | Yusuke Konno, Yutao Li, Jean-Marie Citerne, Guillaume Legros, Augustin Guibaud, Nozomu Hashimoto, Osamu Fujita | https://doi.org/10.1016/j.proci.2022.07.002 | Wire | 0.5mm core; 0.8 mm outer | Cu core; LDPE outer | 0.16 | 101.3 kPa | -60 |  |  | 190 mm | 0.001 | Parabolic Aircraft | Wire | 94 | 8 | No
Konno, Yusuke, et al. "Experimental study on downward/opposed flame spread and extinction over electric wires in partial gravity environments." Proceedings of the Combustion Institute 39.3 (2023): 3785-3794. | Yusuke Konno, Yutao Li, Jean-Marie Citerne, Guillaume Legros, Augustin Guibaud, Nozomu Hashimoto, Osamu Fujita | https://doi.org/10.1016/j.proci.2022.07.002 | Wire | 0.5mm core; 0.8 mm outer | Cu core; LDPE outer | 0.16 | 101.3 kPa | -60 |  |  | 190 mm | 0.16 | Parabolic Aircraft | Wire | 94 | 8 | No
Konno, Yusuke, et al. "Experimental study on downward/opposed flame spread and extinction over electric wires in partial gravity environments." Proceedings of the Combustion Institute 39.3 (2023): 3785-3794. | Yusuke Konno, Yutao Li, Jean-Marie Citerne, Guillaume Legros, Augustin Guibaud, Nozomu Hashimoto, Osamu Fujita | https://doi.org/10.1016/j.proci.2022.07.002 | Wire | 0.5mm core; 0.8 mm outer | Cu core; LDPE outer | 0.16 | 101.3 kPa | -60 |  |  | 190 mm | 0.38 | Parabolic Aircraft | Wire | 94 | 8 | No
Konno, Yusuke, et al. "Experimental study on downward/opposed flame spread and extinction over electric wires in partial gravity environments." Proceedings of the Combustion Institute 39.3 (2023): 3785-3794. | Yusuke Konno, Yutao Li, Jean-Marie Citerne, Guillaume Legros, Augustin Guibaud, Nozomu Hashimoto, Osamu Fujita | https://doi.org/10.1016/j.proci.2022.07.002 | Wire | 0.5mm core; 0.8 mm outer | Cu core; LDPE outer | 0.16 | 101.3 kPa | -60 |  |  | 190 mm | 1 | Parabolic Aircraft | Wire | 94 | 8 | No
Konno, Yusuke, et al. "Experimental study on downward/opposed flame spread and extinction over electric wires in partial gravity environments." Proceedings of the Combustion Institute 39.3 (2023): 3785-3794. | Yusuke Konno, Yutao Li, Jean-Marie Citerne, Guillaume Legros, Augustin Guibaud, Nozomu Hashimoto, Osamu Fujita | https://doi.org/10.1016/j.proci.2022.07.002 | Wire | 0.5mm core; 0.8 mm outer | Cu core; LDPE outer | 0.155 | 101.3 kPa | -60 |  |  | 190 mm | 0.001 | Parabolic Aircraft | Wire | 94 | 8 | No
Konno, Yusuke, et al. "Experimental study on downward/opposed flame spread and extinction over electric wires in partial gravity environments." Proceedings of the Combustion Institute 39.3 (2023): 3785-3794. | Yusuke Konno, Yutao Li, Jean-Marie Citerne, Guillaume Legros, Augustin Guibaud, Nozomu Hashimoto, Osamu Fujita | https://doi.org/10.1016/j.proci.2022.07.002 | Wire | 0.5mm core; 0.8 mm outer | Cu core; LDPE outer | 0.15 | 101.3 kPa | -60 |  |  | 190 mm | 0.001 | Parabolic Aircraft | Wire | 94 | 8 | No
Konno, Yusuke, et al. "Experimental study on downward/opposed flame spread and extinction over electric wires in partial gravity environments." Proceedings of the Combustion Institute 39.3 (2023): 3785-3794. | Yusuke Konno, Yutao Li, Jean-Marie Citerne, Guillaume Legros, Augustin Guibaud, Nozomu Hashimoto, Osamu Fujita | https://doi.org/10.1016/j.proci.2022.07.002 | Wire | 0.5mm core; 1.1 mm outer | Cu core; LDPE outer | 0.21 | 101.3 kPa | -60 |  |  | 190 mm | 0.001 | Parabolic Aircraft | Wire | 94 | 8 | Yes |  | 1.9
Konno, Yusuke, et al. "Experimental study on downward/opposed flame spread and extinction over electric wires in partial gravity environments." Proceedings of the Combustion Institute 39.3 (2023): 3785-3794. | Yusuke Konno, Yutao Li, Jean-Marie Citerne, Guillaume Legros, Augustin Guibaud, Nozomu Hashimoto, Osamu Fujita | https://doi.org/10.1016/j.proci.2022.07.002 | Wire | 0.5mm core; 1.1 mm outer | Cu core; LDPE outer | 0.21 | 101.3 kPa | -60 |  |  | 190 mm | 0.16 | Parabolic Aircraft | Wire | 94 | 8 | Yes |  | 2.6
Konno, Yusuke, et al. "Experimental study on downward/opposed flame spread and extinction over electric wires in partial gravity environments." Proceedings of the Combustion Institute 39.3 (2023): 3785-3794. | Yusuke Konno, Yutao Li, Jean-Marie Citerne, Guillaume Legros, Augustin Guibaud, Nozomu Hashimoto, Osamu Fujita | https://doi.org/10.1016/j.proci.2022.07.002 | Wire | 0.5mm core; 1.1 mm outer | Cu core; LDPE outer | 0.21 | 101.3 kPa | -60 |  |  | 190 mm | 0.38 | Parabolic Aircraft | Wire | 94 | 8 | Yes |  | 4.2
Konno, Yusuke, et al. "Experimental study on downward/opposed flame spread and extinction over electric wires in partial gravity environments." Proceedings of the Combustion Institute 39.3 (2023): 3785-3794. | Yusuke Konno, Yutao Li, Jean-Marie Citerne, Guillaume Legros, Augustin Guibaud, Nozomu Hashimoto, Osamu Fujita | https://doi.org/10.1016/j.proci.2022.07.002 | Wire | 0.5mm core; 1.1 mm outer | Cu core; LDPE outer | 0.21 | 101.3 kPa | -60 |  |  | 190 mm | 1 | Parabolic Aircraft | Wire | 94 | 8 | Yes |  | 5.2
Konno, Yusuke, et al. "Experimental study on downward/opposed flame spread and extinction over electric wires in partial gravity environments." Proceedings of the Combustion Institute 39.3 (2023): 3785-3794. | Yusuke Konno, Yutao Li, Jean-Marie Citerne, Guillaume Legros, Augustin Guibaud, Nozomu Hashimoto, Osamu Fujita | https://doi.org/10.1016/j.proci.2022.07.002 | Wire | 0.5mm core; 1.1 mm outer | Cu core; LDPE outer | 0.2 | 101.3 kPa | -60 |  |  | 190 mm | 1 | Parabolic Aircraft | Wire | 94 | 8 | Yes |  | 5
Konno, Yusuke, et al. "Experimental study on downward/opposed flame spread and extinction over electric wires in partial gravity environments." Proceedings of the Combustion Institute 39.3 (2023): 3785-3794. | Yusuke Konno, Yutao Li, Jean-Marie Citerne, Guillaume Legros, Augustin Guibaud, Nozomu Hashimoto, Osamu Fujita | https://doi.org/10.1016/j.proci.2022.07.002 | Wire | 0.5mm core; 1.1 mm outer | Cu core; LDPE outer | 0.19 | 101.3 kPa | -60 |  |  | 190 mm | 0.16 | Parabolic Aircraft | Wire | 94 | 8 | Yes |  | 2.8
Konno, Yusuke, et al. "Experimental study on downward/opposed flame spread and extinction over electric wires in partial gravity environments." Proceedings of the Combustion Institute 39.3 (2023): 3785-3794. | Yusuke Konno, Yutao Li, Jean-Marie Citerne, Guillaume Legros, Augustin Guibaud, Nozomu Hashimoto, Osamu Fujita | https://doi.org/10.1016/j.proci.2022.07.002 | Wire | 0.5mm core; 1.1 mm outer | Cu core; LDPE outer | 0.19 | 101.3 kPa | -60 |  |  | 190 mm | 0.38 | Parabolic Aircraft | Wire | 94 | 8 | Yes |  | 3.8
Konno, Yusuke, et al. "Experimental study on downward/opposed flame spread and extinction over electric wires in partial gravity environments." Proceedings of the Combustion Institute 39.3 (2023): 3785-3794. | Yusuke Konno, Yutao Li, Jean-Marie Citerne, Guillaume Legros, Augustin Guibaud, Nozomu Hashimoto, Osamu Fujita | https://doi.org/10.1016/j.proci.2022.07.002 | Wire | 0.5mm core; 1.1 mm outer | Cu core; LDPE outer | 0.19 | 101.3 kPa | -60 |  |  | 190 mm | 1 | Parabolic Aircraft | Wire | 94 | 8 | Yes |  | 4.2
Konno, Yusuke, et al. "Experimental study on downward/opposed flame spread and extinction over electric wires in partial gravity environments." Proceedings of the Combustion Institute 39.3 (2023): 3785-3794. | Yusuke Konno, Yutao Li, Jean-Marie Citerne, Guillaume Legros, Augustin Guibaud, Nozomu Hashimoto, Osamu Fujita | https://doi.org/10.1016/j.proci.2022.07.002 | Wire | 0.5mm core; 1.1 mm outer | Cu core; LDPE outer | 0.18 | 101.3 kPa | -60 |  |  | 190 mm | 0.001 | Parabolic Aircraft | Wire | 94 | 8 | Yes |  | 1.2
Konno, Yusuke, et al. "Experimental study on downward/opposed flame spread and extinction over electric wires in partial gravity environments." Proceedings of the Combustion Institute 39.3 (2023): 3785-3794. | Yusuke Konno, Yutao Li, Jean-Marie Citerne, Guillaume Legros, Augustin Guibaud, Nozomu Hashimoto, Osamu Fujita | https://doi.org/10.1016/j.proci.2022.07.002 | Wire | 0.5mm core; 1.1 mm outer | Cu core; LDPE outer | 0.18 | 101.3 kPa | -60 |  |  | 190 mm | 0.16 | Parabolic Aircraft | Wire | 94 | 8 | Yes |  | 2.5
Konno, Yusuke, et al. "Experimental study on downward/opposed flame spread and extinction over electric wires in partial gravity environments." Proceedings of the Combustion Institute 39.3 (2023): 3785-3794. | Yusuke Konno, Yutao Li, Jean-Marie Citerne, Guillaume Legros, Augustin Guibaud, Nozomu Hashimoto, Osamu Fujita | https://doi.org/10.1016/j.proci.2022.07.002 | Wire | 0.5mm core; 1.1 mm outer | Cu core; LDPE outer | 0.18 | 101.3 kPa | -60 |  |  | 190 mm | 0.38 | Parabolic Aircraft | Wire | 94 | 8 | Yes |  | 3.6
Konno, Yusuke, et al. "Experimental study on downward/opposed flame spread and extinction over electric wires in partial gravity environments." Proceedings of the Combustion Institute 39.3 (2023): 3785-3794. | Yusuke Konno, Yutao Li, Jean-Marie Citerne, Guillaume Legros, Augustin Guibaud, Nozomu Hashimoto, Osamu Fujita | https://doi.org/10.1016/j.proci.2022.07.002 | Wire | 0.5mm core; 1.1 mm outer | Cu core; LDPE outer | 0.18 | 101.3 kPa | -60 |  |  | 190 mm | 1 | Parabolic Aircraft | Wire | 94 | 8 | Yes |  | 3.8
Konno, Yusuke, et al. "Experimental study on downward/opposed flame spread and extinction over electric wires in partial gravity environments." Proceedings of the Combustion Institute 39.3 (2023): 3785-3794. | Yusuke Konno, Yutao Li, Jean-Marie Citerne, Guillaume Legros, Augustin Guibaud, Nozomu Hashimoto, Osamu Fujita | https://doi.org/10.1016/j.proci.2022.07.002 | Wire | 0.5mm core; 1.1 mm outer | Cu core; LDPE outer | 0.17 | 101.3 kPa | -60 |  |  | 190 mm | 0.001 | Parabolic Aircraft | Wire | 94 | 8 | Yes
Konno, Yusuke, et al. "Experimental study on downward/opposed flame spread and extinction over electric wires in partial gravity environments." Proceedings of the Combustion Institute 39.3 (2023): 3785-3794. | Yusuke Konno, Yutao Li, Jean-Marie Citerne, Guillaume Legros, Augustin Guibaud, Nozomu Hashimoto, Osamu Fujita | https://doi.org/10.1016/j.proci.2022.07.002 | Wire | 0.5mm core; 1.1 mm outer | Cu core; LDPE outer | 0.17 | 101.3 kPa | -60 |  |  | 190 mm | 0.16 | Parabolic Aircraft | Wire | 94 | 8 | Yes |  | 1.8
Konno, Yusuke, et al. "Experimental study on downward/opposed flame spread and extinction over electric wires in partial gravity environments." Proceedings of the Combustion Institute 39.3 (2023): 3785-3794. | Yusuke Konno, Yutao Li, Jean-Marie Citerne, Guillaume Legros, Augustin Guibaud, Nozomu Hashimoto, Osamu Fujita | https://doi.org/10.1016/j.proci.2022.07.002 | Wire | 0.5mm core; 1.1 mm outer | Cu core; LDPE outer | 0.17 | 101.3 kPa | -60 |  |  | 190 mm | 0.38 | Parabolic Aircraft | Wire | 94 | 8 | Yes |  | 2.5
Konno, Yusuke, et al. "Experimental study on downward/opposed flame spread and extinction over electric wires in partial gravity environments." Proceedings of the Combustion Institute 39.3 (2023): 3785-3794. | Yusuke Konno, Yutao Li, Jean-Marie Citerne, Guillaume Legros, Augustin Guibaud, Nozomu Hashimoto, Osamu Fujita | https://doi.org/10.1016/j.proci.2022.07.002 | Wire | 0.5mm core; 1.1 mm outer | Cu core; LDPE outer | 0.17 | 101.3 kPa | -60 |  |  | 190 mm | 1 | Parabolic Aircraft | Wire | 94 | 8 | Yes |  | 2.8
Konno, Yusuke, et al. "Experimental study on downward/opposed flame spread and extinction over electric wires in partial gravity environments." Proceedings of the Combustion Institute 39.3 (2023): 3785-3794. | Yusuke Konno, Yutao Li, Jean-Marie Citerne, Guillaume Legros, Augustin Guibaud, Nozomu Hashimoto, Osamu Fujita | https://doi.org/10.1016/j.proci.2022.07.002 | Wire | 0.5mm core; 1.1 mm outer | Cu core; LDPE outer | 0.16 | 101.3 kPa | -60 |  |  | 190 mm | 0.16 | Parabolic Aircraft | Wire | 94 | 8 | No
Konno, Yusuke, et al. "Experimental study on downward/opposed flame spread and extinction over electric wires in partial gravity environments." Proceedings of the Combustion Institute 39.3 (2023): 3785-3794. | Yusuke Konno, Yutao Li, Jean-Marie Citerne, Guillaume Legros, Augustin Guibaud, Nozomu Hashimoto, Osamu Fujita | https://doi.org/10.1016/j.proci.2022.07.002 | Wire | 0.5mm core; 1.1 mm outer | Cu core; LDPE outer | 0.16 | 101.3 kPa | -60 |  |  | 190 mm | 0.16 | Parabolic Aircraft | Wire | 94 | 8 | No
Konno, Yusuke, et al. "Experimental study on downward/opposed flame spread and extinction over electric wires in partial gravity environments." Proceedings of the Combustion Institute 39.3 (2023): 3785-3794. | Yusuke Konno, Yutao Li, Jean-Marie Citerne, Guillaume Legros, Augustin Guibaud, Nozomu Hashimoto, Osamu Fujita | https://doi.org/10.1016/j.proci.2022.07.002 | Wire | 0.5mm core; 1.1 mm outer | Cu core; LDPE outer | 0.16 | 101.3 kPa | -60 |  |  | 190 mm | 0.16 | Parabolic Aircraft | Wire | 94 | 8 | No
Konno, Yusuke, et al. "Experimental study on downward/opposed flame spread and extinction over electric wires in partial gravity environments." Proceedings of the Combustion Institute 39.3 (2023): 3785-3794. | Yusuke Konno, Yutao Li, Jean-Marie Citerne, Guillaume Legros, Augustin Guibaud, Nozomu Hashimoto, Osamu Fujita | https://doi.org/10.1016/j.proci.2022.07.002 | Wire | 0.5mm core; 1.1 mm outer | Cu core; LDPE outer | 0.16 | 101.3 kPa | -60 |  |  | 190 mm | 0.16 | Parabolic Aircraft | Wire | 94 | 8 | No
Konno, Yusuke, et al. "Experimental study on downward/opposed flame spread and extinction over electric wires in partial gravity environments." Proceedings of the Combustion Institute 39.3 (2023): 3785-3794. | Yusuke Konno, Yutao Li, Jean-Marie Citerne, Guillaume Legros, Augustin Guibaud, Nozomu Hashimoto, Osamu Fujita | https://doi.org/10.1016/j.proci.2022.07.002 | Wire | 0.5mm core; 1.1 mm outer | Cu core; LDPE outer | 0.21 | 101.3 kPa | -150 |  |  | 190 mm | 0.001 | Parabolic Aircraft | Wire | 94 | 8 | Yes |  | 2
Konno, Yusuke, et al. "Experimental study on downward/opposed flame spread and extinction over electric wires in partial gravity environments." Proceedings of the Combustion Institute 39.3 (2023): 3785-3794. | Yusuke Konno, Yutao Li, Jean-Marie Citerne, Guillaume Legros, Augustin Guibaud, Nozomu Hashimoto, Osamu Fujita | https://doi.org/10.1016/j.proci.2022.07.002 | Wire | 0.5mm core; 1.1 mm outer | Cu core; LDPE outer | 0.21 | 101.3 kPa | -150 |  |  | 190 mm | 0.16 | Parabolic Aircraft | Wire | 94 | 8 | Yes |  | 3
Konno, Yusuke, et al. "Experimental study on downward/opposed flame spread and extinction over electric wires in partial gravity environments." Proceedings of the Combustion Institute 39.3 (2023): 3785-3794. | Yusuke Konno, Yutao Li, Jean-Marie Citerne, Guillaume Legros, Augustin Guibaud, Nozomu Hashimoto, Osamu Fujita | https://doi.org/10.1016/j.proci.2022.07.002 | Wire | 0.5mm core; 1.1 mm outer | Cu core; LDPE outer | 0.21 | 101.3 kPa | -150 |  |  | 190 mm | 0.38 | Parabolic Aircraft | Wire | 94 | 8 | Yes |  | 4.2
Konno, Yusuke, et al. "Experimental study on downward/opposed flame spread and extinction over electric wires in partial gravity environments." Proceedings of the Combustion Institute 39.3 (2023): 3785-3794. | Yusuke Konno, Yutao Li, Jean-Marie Citerne, Guillaume Legros, Augustin Guibaud, Nozomu Hashimoto, Osamu Fujita | https://doi.org/10.1016/j.proci.2022.07.002 | Wire | 0.5mm core; 1.1 mm outer | Cu core; LDPE outer | 0.21 | 101.3 kPa | -150 |  |  | 190 mm | 1 | Parabolic Aircraft | Wire | 94 | 8 | Yes |  | 5.5
Konno, Yusuke, et al. "Experimental study on downward/opposed flame spread and extinction over electric wires in partial gravity environments." Proceedings of the Combustion Institute 39.3 (2023): 3785-3794. | Yusuke Konno, Yutao Li, Jean-Marie Citerne, Guillaume Legros, Augustin Guibaud, Nozomu Hashimoto, Osamu Fujita | https://doi.org/10.1016/j.proci.2022.07.002 | Wire | 0.5mm core; 1.1 mm outer | Cu core; LDPE outer | 0.2 | 101.3 kPa | -150 |  |  | 190 mm | 1 | Parabolic Aircraft | Wire | 94 | 8 | Yes |  | 4.8
Konno, Yusuke, et al. "Experimental study on downward/opposed flame spread and extinction over electric wires in partial gravity environments." Proceedings of the Combustion Institute 39.3 (2023): 3785-3794. | Yusuke Konno, Yutao Li, Jean-Marie Citerne, Guillaume Legros, Augustin Guibaud, Nozomu Hashimoto, Osamu Fujita | https://doi.org/10.1016/j.proci.2022.07.002 | Wire | 0.5mm core; 1.1 mm outer | Cu core; LDPE outer | 0.19 | 101.3 kPa | -150 |  |  | 190 mm | 0.16 | Parabolic Aircraft | Wire | 94 | 8 | Yes |  | 2.7
Konno, Yusuke, et al. "Experimental study on downward/opposed flame spread and extinction over electric wires in partial gravity environments." Proceedings of the Combustion Institute 39.3 (2023): 3785-3794. | Yusuke Konno, Yutao Li, Jean-Marie Citerne, Guillaume Legros, Augustin Guibaud, Nozomu Hashimoto, Osamu Fujita | https://doi.org/10.1016/j.proci.2022.07.002 | Wire | 0.5mm core; 1.1 mm outer | Cu core; LDPE outer | 0.19 | 101.3 kPa | -150 |  |  | 190 mm | 0.38 | Parabolic Aircraft | Wire | 94 | 8 | Yes |  | 3.6
Konno, Yusuke, et al. "Experimental study on downward/opposed flame spread and extinction over electric wires in partial gravity environments." Proceedings of the Combustion Institute 39.3 (2023): 3785-3794. | Yusuke Konno, Yutao Li, Jean-Marie Citerne, Guillaume Legros, Augustin Guibaud, Nozomu Hashimoto, Osamu Fujita | https://doi.org/10.1016/j.proci.2022.07.002 | Wire | 0.5mm core; 1.1 mm outer | Cu core; LDPE outer | 0.19 | 101.3 kPa | -150 |  |  | 190 mm | 1 | Parabolic Aircraft | Wire | 94 | 8 | Yes |  | 4.6
Konno, Yusuke, et al. "Experimental study on downward/opposed flame spread and extinction over electric wires in partial gravity environments." Proceedings of the Combustion Institute 39.3 (2023): 3785-3794. | Yusuke Konno, Yutao Li, Jean-Marie Citerne, Guillaume Legros, Augustin Guibaud, Nozomu Hashimoto, Osamu Fujita | https://doi.org/10.1016/j.proci.2022.07.002 | Wire | 0.5mm core; 1.1 mm outer | Cu core; LDPE outer | 0.18 | 101.3 kPa | -150 |  |  | 190 mm | 0.001 | Parabolic Aircraft | Wire | 94 | 8 | Yes |  | 1.8
Konno, Yusuke, et al. "Experimental study on downward/opposed flame spread and extinction over electric wires in partial gravity environments." Proceedings of the Combustion Institute 39.3 (2023): 3785-3794. | Yusuke Konno, Yutao Li, Jean-Marie Citerne, Guillaume Legros, Augustin Guibaud, Nozomu Hashimoto, Osamu Fujita | https://doi.org/10.1016/j.proci.2022.07.002 | Wire | 0.5mm core; 1.1 mm outer | Cu core; LDPE outer | 0.18 | 101.3 kPa | -150 |  |  | 190 mm | 0.16 | Parabolic Aircraft | Wire | 94 | 8 | Yes |  | 2.4
Konno, Yusuke, et al. "Experimental study on downward/opposed flame spread and extinction over electric wires in partial gravity environments." Proceedings of the Combustion Institute 39.3 (2023): 3785-3794. | Yusuke Konno, Yutao Li, Jean-Marie Citerne, Guillaume Legros, Augustin Guibaud, Nozomu Hashimoto, Osamu Fujita | https://doi.org/10.1016/j.proci.2022.07.002 | Wire | 0.5mm core; 1.1 mm outer | Cu core; LDPE outer | 0.18 | 101.3 kPa | -150 |  |  | 190 mm | 0.38 | Parabolic Aircraft | Wire | 94 | 8 | Yes |  | 3.5
Konno, Yusuke, et al. "Experimental study on downward/opposed flame spread and extinction over electric wires in partial gravity environments." Proceedings of the Combustion Institute 39.3 (2023): 3785-3794. | Yusuke Konno, Yutao Li, Jean-Marie Citerne, Guillaume Legros, Augustin Guibaud, Nozomu Hashimoto, Osamu Fujita | https://doi.org/10.1016/j.proci.2022.07.002 | Wire | 0.5mm core; 1.1 mm outer | Cu core; LDPE outer | 0.18 | 101.3 kPa | -150 |  |  | 190 mm | 1 | Parabolic Aircraft | Wire | 94 | 8 | Yes |  | 3.8
Konno, Yusuke, et al. "Experimental study on downward/opposed flame spread and extinction over electric wires in partial gravity environments." Proceedings of the Combustion Institute 39.3 (2023): 3785-3794. | Yusuke Konno, Yutao Li, Jean-Marie Citerne, Guillaume Legros, Augustin Guibaud, Nozomu Hashimoto, Osamu Fujita | https://doi.org/10.1016/j.proci.2022.07.002 | Wire | 0.5mm core; 1.1 mm outer | Cu core; LDPE outer | 0.17 | 101.3 kPa | -150 |  |  | 190 mm | 0.001 | Parabolic Aircraft | Wire | 94 | 8 | Yes
Konno, Yusuke, et al. "Experimental study on downward/opposed flame spread and extinction over electric wires in partial gravity environments." Proceedings of the Combustion Institute 39.3 (2023): 3785-3794. | Yusuke Konno, Yutao Li, Jean-Marie Citerne, Guillaume Legros, Augustin Guibaud, Nozomu Hashimoto, Osamu Fujita | https://doi.org/10.1016/j.proci.2022.07.002 | Wire | 0.5mm core; 1.1 mm outer | Cu core; LDPE outer | 0.17 | 101.3 kPa | -150 |  |  | 190 mm | 0.16 | Parabolic Aircraft | Wire | 94 | 8 | Yes |  | 1.4
Konno, Yusuke, et al. "Experimental study on downward/opposed flame spread and extinction over electric wires in partial gravity environments." Proceedings of the Combustion Institute 39.3 (2023): 3785-3794. | Yusuke Konno, Yutao Li, Jean-Marie Citerne, Guillaume Legros, Augustin Guibaud, Nozomu Hashimoto, Osamu Fujita | https://doi.org/10.1016/j.proci.2022.07.002 | Wire | 0.5mm core; 1.1 mm outer | Cu core; LDPE outer | 0.17 | 101.3 kPa | -150 |  |  | 190 mm | 0.38 | Parabolic Aircraft | Wire | 94 | 8 | Yes |  | 2.4
Konno, Yusuke, et al. "Experimental study on downward/opposed flame spread and extinction over electric wires in partial gravity environments." Proceedings of the Combustion Institute 39.3 (2023): 3785-3794. | Yusuke Konno, Yutao Li, Jean-Marie Citerne, Guillaume Legros, Augustin Guibaud, Nozomu Hashimoto, Osamu Fujita | https://doi.org/10.1016/j.proci.2022.07.002 | Wire | 0.5mm core; 1.1 mm outer | Cu core; LDPE outer | 0.17 | 101.3 kPa | -150 |  |  | 190 mm | 1 | Parabolic Aircraft | Wire | 94 | 8 | Yes
Konno, Yusuke, et al. "Experimental study on downward/opposed flame spread and extinction over electric wires in partial gravity environments." Proceedings of the Combustion Institute 39.3 (2023): 3785-3794. | Yusuke Konno, Yutao Li, Jean-Marie Citerne, Guillaume Legros, Augustin Guibaud, Nozomu Hashimoto, Osamu Fujita | https://doi.org/10.1016/j.proci.2022.07.002 | Wire | 0.5mm core; 1.1 mm outer | Cu core; LDPE outer | 0.17 | 101.3 kPa | -150 |  |  | 190 mm | 1 | Parabolic Aircraft | Wire | 94 | 8 | No
Konno, Yusuke, et al. "Experimental study on downward/opposed flame spread and extinction over electric wires in partial gravity environments." Proceedings of the Combustion Institute 39.3 (2023): 3785-3794. | Yusuke Konno, Yutao Li, Jean-Marie Citerne, Guillaume Legros, Augustin Guibaud, Nozomu Hashimoto, Osamu Fujita | https://doi.org/10.1016/j.proci.2022.07.002 | Wire | 0.5mm core; 1.1 mm outer | Cu core; LDPE outer | 0.16 | 101.3 kPa | -150 |  |  | 190 mm | 0.001 | Parabolic Aircraft | Wire | 94 | 8 | Yes
Konno, Yusuke, et al. "Experimental study on downward/opposed flame spread and extinction over electric wires in partial gravity environments." Proceedings of the Combustion Institute 39.3 (2023): 3785-3794. | Yusuke Konno, Yutao Li, Jean-Marie Citerne, Guillaume Legros, Augustin Guibaud, Nozomu Hashimoto, Osamu Fujita | https://doi.org/10.1016/j.proci.2022.07.002 | Wire | 0.5mm core; 1.1 mm outer | Cu core; LDPE outer | 0.16 | 101.3 kPa | -150 |  |  | 190 mm | 0.001 | Parabolic Aircraft | Wire | 94 | 8 | No
Konno, Yusuke, et al. "Experimental study on downward/opposed flame spread and extinction over electric wires in partial gravity environments." Proceedings of the Combustion Institute 39.3 (2023): 3785-3794. | Yusuke Konno, Yutao Li, Jean-Marie Citerne, Guillaume Legros, Augustin Guibaud, Nozomu Hashimoto, Osamu Fujita | https://doi.org/10.1016/j.proci.2022.07.002 | Wire | 0.5mm core; 1.1 mm outer | Cu core; LDPE outer | 0.16 | 101.3 kPa | -150 |  |  | 190 mm | 0.16 | Parabolic Aircraft | Wire | 94 | 8 | No
Konno, Yusuke, et al. "Experimental study on downward/opposed flame spread and extinction over electric wires in partial gravity environments." Proceedings of the Combustion Institute 39.3 (2023): 3785-3794. | Yusuke Konno, Yutao Li, Jean-Marie Citerne, Guillaume Legros, Augustin Guibaud, Nozomu Hashimoto, Osamu Fujita | https://doi.org/10.1016/j.proci.2022.07.002 | Wire | 0.5mm core; 1.1 mm outer | Cu core; LDPE outer | 0.16 | 101.3 kPa | -150 |  |  | 190 mm | 0.38 | Parabolic Aircraft | Wire | 94 | 8 | No
Konno, Yusuke, et al. "Experimental study on downward/opposed flame spread and extinction over electric wires in partial gravity environments." Proceedings of the Combustion Institute 39.3 (2023): 3785-3794. | Yusuke Konno, Yutao Li, Jean-Marie Citerne, Guillaume Legros, Augustin Guibaud, Nozomu Hashimoto, Osamu Fujita | https://doi.org/10.1016/j.proci.2022.07.002 | Wire | 0.5mm core; 1.1 mm outer | Cu core; LDPE outer | 0.16 | 101.3 kPa | -150 |  |  | 190 mm | 1 | Parabolic Aircraft | Wire | 94 | 8 | No
Konno, Yusuke, et al. "Experimental study on downward/opposed flame spread and extinction over electric wires in partial gravity environments." Proceedings of the Combustion Institute 39.3 (2023): 3785-3794. | Yusuke Konno, Yutao Li, Jean-Marie Citerne, Guillaume Legros, Augustin Guibaud, Nozomu Hashimoto, Osamu Fujita | https://doi.org/10.1016/j.proci.2022.07.002 | Wire | 0.5mm core; 1.1 mm outer | Cu core; LDPE outer | 0.14 | 101.3 kPa | -150 |  |  | 190 mm | 0.001 | Parabolic Aircraft | Wire | 94 | 8 | No
Konno, Yusuke, et al. "Experimental study on downward/opposed flame spread and extinction over electric wires in partial gravity environments." Proceedings of the Combustion Institute 39.3 (2023): 3785-3794. | Yusuke Konno, Yutao Li, Jean-Marie Citerne, Guillaume Legros, Augustin Guibaud, Nozomu Hashimoto, Osamu Fujita | https://doi.org/10.1016/j.proci.2022.07.002 | Wire | 0.5mm core; 0.8 mm outer | NiCr core; LDPE outer | 0.21 | 101.3 kPa | -60 |  |  | 190 mm | 0.001 | Parabolic Aircraft | Wire | 94 | 8 | Yes |  | 2
Konno, Yusuke, et al. "Experimental study on downward/opposed flame spread and extinction over electric wires in partial gravity environments." Proceedings of the Combustion Institute 39.3 (2023): 3785-3794. | Yusuke Konno, Yutao Li, Jean-Marie Citerne, Guillaume Legros, Augustin Guibaud, Nozomu Hashimoto, Osamu Fujita | https://doi.org/10.1016/j.proci.2022.07.002 | Wire | 0.5mm core; 0.8 mm outer | NiCr core; LDPE outer | 0.21 | 101.3 kPa | -60 |  |  | 190 mm | 0.16 | Parabolic Aircraft | Wire | 94 | 8 | Yes |  | 2.3
Konno, Yusuke, et al. "Experimental study on downward/opposed flame spread and extinction over electric wires in partial gravity environments." Proceedings of the Combustion Institute 39.3 (2023): 3785-3794. | Yusuke Konno, Yutao Li, Jean-Marie Citerne, Guillaume Legros, Augustin Guibaud, Nozomu Hashimoto, Osamu Fujita | https://doi.org/10.1016/j.proci.2022.07.002 | Wire | 0.5mm core; 0.8 mm outer | NiCr core; LDPE outer | 0.21 | 101.3 kPa | -60 |  |  | 190 mm | 0.38 | Parabolic Aircraft | Wire | 94 | 8 | Yes |  | 2.2
Konno, Yusuke, et al. "Experimental study on downward/opposed flame spread and extinction over electric wires in partial gravity environments." Proceedings of the Combustion Institute 39.3 (2023): 3785-3794. | Yusuke Konno, Yutao Li, Jean-Marie Citerne, Guillaume Legros, Augustin Guibaud, Nozomu Hashimoto, Osamu Fujita | https://doi.org/10.1016/j.proci.2022.07.002 | Wire | 0.5mm core; 0.8 mm outer | NiCr core; LDPE outer | 0.21 | 101.3 kPa | -60 |  |  | 190 mm | 1 | Parabolic Aircraft | Wire | 94 | 8 | Yes |  | 2.2
Konno, Yusuke, et al. "Experimental study on downward/opposed flame spread and extinction over electric wires in partial gravity environments." Proceedings of the Combustion Institute 39.3 (2023): 3785-3794. | Yusuke Konno, Yutao Li, Jean-Marie Citerne, Guillaume Legros, Augustin Guibaud, Nozomu Hashimoto, Osamu Fujita | https://doi.org/10.1016/j.proci.2022.07.002 | Wire | 0.5mm core; 0.8 mm outer | NiCr core; LDPE outer | 0.2 | 101.3 kPa | -60 |  |  | 190 mm | 0.38 | Parabolic Aircraft | Wire | 94 | 8 | Yes |  | 2.1
Konno, Yusuke, et al. "Experimental study on downward/opposed flame spread and extinction over electric wires in partial gravity environments." Proceedings of the Combustion Institute 39.3 (2023): 3785-3794. | Yusuke Konno, Yutao Li, Jean-Marie Citerne, Guillaume Legros, Augustin Guibaud, Nozomu Hashimoto, Osamu Fujita | https://doi.org/10.1016/j.proci.2022.07.002 | Wire | 0.5mm core; 0.8 mm outer | NiCr core; LDPE outer | 0.2 | 101.3 kPa | -60 |  |  | 190 mm | 1 | Parabolic Aircraft | Wire | 94 | 8 | Yes |  | 2.1
Konno, Yusuke, et al. "Experimental study on downward/opposed flame spread and extinction over electric wires in partial gravity environments." Proceedings of the Combustion Institute 39.3 (2023): 3785-3794. | Yusuke Konno, Yutao Li, Jean-Marie Citerne, Guillaume Legros, Augustin Guibaud, Nozomu Hashimoto, Osamu Fujita | https://doi.org/10.1016/j.proci.2022.07.002 | Wire | 0.5mm core; 0.8 mm outer | NiCr core; LDPE outer | 0.19 | 101.3 kPa | -60 |  |  | 190 mm | 0.16 | Parabolic Aircraft | Wire | 94 | 8 | Yes |  | 2
Konno, Yusuke, et al. "Experimental study on downward/opposed flame spread and extinction over electric wires in partial gravity environments." Proceedings of the Combustion Institute 39.3 (2023): 3785-3794. | Yusuke Konno, Yutao Li, Jean-Marie Citerne, Guillaume Legros, Augustin Guibaud, Nozomu Hashimoto, Osamu Fujita | https://doi.org/10.1016/j.proci.2022.07.002 | Wire | 0.5mm core; 0.8 mm outer | NiCr core; LDPE outer | 0.19 | 101.3 kPa | -60 |  |  | 190 mm | 0.38 | Parabolic Aircraft | Wire | 94 | 8 | Yes |  | 1.9
Konno, Yusuke, et al. "Experimental study on downward/opposed flame spread and extinction over electric wires in partial gravity environments." Proceedings of the Combustion Institute 39.3 (2023): 3785-3794. | Yusuke Konno, Yutao Li, Jean-Marie Citerne, Guillaume Legros, Augustin Guibaud, Nozomu Hashimoto, Osamu Fujita | https://doi.org/10.1016/j.proci.2022.07.002 | Wire | 0.5mm core; 0.8 mm outer | NiCr core; LDPE outer | 0.19 | 101.3 kPa | -60 |  |  | 190 mm | 1 | Parabolic Aircraft | Wire | 94 | 8 | Yes |  | 1.6
Konno, Yusuke, et al. "Experimental study on downward/opposed flame spread and extinction over electric wires in partial gravity environments." Proceedings of the Combustion Institute 39.3 (2023): 3785-3794. | Yusuke Konno, Yutao Li, Jean-Marie Citerne, Guillaume Legros, Augustin Guibaud, Nozomu Hashimoto, Osamu Fujita | https://doi.org/10.1016/j.proci.2022.07.002 | Wire | 0.5mm core; 0.8 mm outer | NiCr core; LDPE outer | 0.18 | 101.3 kPa | -60 |  |  | 190 mm | 0.001 | Parabolic Aircraft | Wire | 94 | 8 | Yes |  | 1.8
Konno, Yusuke, et al. "Experimental study on downward/opposed flame spread and extinction over electric wires in partial gravity environments." Proceedings of the Combustion Institute 39.3 (2023): 3785-3794. | Yusuke Konno, Yutao Li, Jean-Marie Citerne, Guillaume Legros, Augustin Guibaud, Nozomu Hashimoto, Osamu Fujita | https://doi.org/10.1016/j.proci.2022.07.002 | Wire | 0.5mm core; 0.8 mm outer | NiCr core; LDPE outer | 0.18 | 101.3 kPa | -60 |  |  | 190 mm | 0.16 | Parabolic Aircraft | Wire | 94 | 8 | Yes |  | 1.7
Konno, Yusuke, et al. "Experimental study on downward/opposed flame spread and extinction over electric wires in partial gravity environments." Proceedings of the Combustion Institute 39.3 (2023): 3785-3794. | Yusuke Konno, Yutao Li, Jean-Marie Citerne, Guillaume Legros, Augustin Guibaud, Nozomu Hashimoto, Osamu Fujita | https://doi.org/10.1016/j.proci.2022.07.002 | Wire | 0.5mm core; 0.8 mm outer | NiCr core; LDPE outer | 0.18 | 101.3 kPa | -60 |  |  | 190 mm | 0.38 | Parabolic Aircraft | Wire | 94 | 8 | No
Konno, Yusuke, et al. "Experimental study on downward/opposed flame spread and extinction over electric wires in partial gravity environments." Proceedings of the Combustion Institute 39.3 (2023): 3785-3794. | Yusuke Konno, Yutao Li, Jean-Marie Citerne, Guillaume Legros, Augustin Guibaud, Nozomu Hashimoto, Osamu Fujita | https://doi.org/10.1016/j.proci.2022.07.002 | Wire | 0.5mm core; 0.8 mm outer | NiCr core; LDPE outer | 0.18 | 101.3 kPa | -60 |  |  | 190 mm | 1 | Parabolic Aircraft | Wire | 94 | 8 | No
Konno, Yusuke, et al. "Experimental study on downward/opposed flame spread and extinction over electric wires in partial gravity environments." Proceedings of the Combustion Institute 39.3 (2023): 3785-3794. | Yusuke Konno, Yutao Li, Jean-Marie Citerne, Guillaume Legros, Augustin Guibaud, Nozomu Hashimoto, Osamu Fujita | https://doi.org/10.1016/j.proci.2022.07.002 | Wire | 0.5mm core; 0.8 mm outer | NiCr core; LDPE outer | 0.17 | 101.3 kPa | -60 |  |  | 190 mm | 0.001 | Parabolic Aircraft | Wire | 94 | 8 | Yes |  | 1.5
Konno, Yusuke, et al. "Experimental study on downward/opposed flame spread and extinction over electric wires in partial gravity environments." Proceedings of the Combustion Institute 39.3 (2023): 3785-3794. | Yusuke Konno, Yutao Li, Jean-Marie Citerne, Guillaume Legros, Augustin Guibaud, Nozomu Hashimoto, Osamu Fujita | https://doi.org/10.1016/j.proci.2022.07.002 | Wire | 0.5mm core; 0.8 mm outer | NiCr core; LDPE outer | 0.17 | 101.3 kPa | -60 |  |  | 190 mm | 0.16 | Parabolic Aircraft | Wire | 94 | 8 | Yes |  | 1.4
Konno, Yusuke, et al. "Experimental study on downward/opposed flame spread and extinction over electric wires in partial gravity environments." Proceedings of the Combustion Institute 39.3 (2023): 3785-3794. | Yusuke Konno, Yutao Li, Jean-Marie Citerne, Guillaume Legros, Augustin Guibaud, Nozomu Hashimoto, Osamu Fujita | https://doi.org/10.1016/j.proci.2022.07.002 | Wire | 0.5mm core; 0.8 mm outer | NiCr core; LDPE outer | 0.17 | 101.3 kPa | -60 |  |  | 190 mm | 1 | Parabolic Aircraft | Wire | 94 | 8 | No
Konno, Yusuke, et al. "Experimental study on downward/opposed flame spread and extinction over electric wires in partial gravity environments." Proceedings of the Combustion Institute 39.3 (2023): 3785-3794. | Yusuke Konno, Yutao Li, Jean-Marie Citerne, Guillaume Legros, Augustin Guibaud, Nozomu Hashimoto, Osamu Fujita | https://doi.org/10.1016/j.proci.2022.07.002 | Wire | 0.5mm core; 0.8 mm outer | NiCr core; LDPE outer | 0.16 | 101.3 kPa | -60 |  |  | 190 mm | 0.001 | Parabolic Aircraft | Wire | 94 | 8 | Yes |  | 1.3
Konno, Yusuke, et al. "Experimental study on downward/opposed flame spread and extinction over electric wires in partial gravity environments." Proceedings of the Combustion Institute 39.3 (2023): 3785-3794. | Yusuke Konno, Yutao Li, Jean-Marie Citerne, Guillaume Legros, Augustin Guibaud, Nozomu Hashimoto, Osamu Fujita | https://doi.org/10.1016/j.proci.2022.07.002 | Wire | 0.5mm core; 0.8 mm outer | NiCr core; LDPE outer | 0.16 | 101.3 kPa | -60 |  |  | 190 mm | 0.16 | Parabolic Aircraft | Wire | 94 | 8 | No
Konno, Yusuke, et al. "Experimental study on downward/opposed flame spread and extinction over electric wires in partial gravity environments." Proceedings of the Combustion Institute 39.3 (2023): 3785-3794. | Yusuke Konno, Yutao Li, Jean-Marie Citerne, Guillaume Legros, Augustin Guibaud, Nozomu Hashimoto, Osamu Fujita | https://doi.org/10.1016/j.proci.2022.07.002 | Wire | 0.5mm core; 0.8 mm outer | NiCr core; LDPE outer | 0.16 | 101.3 kPa | -60 |  |  | 190 mm | 0.38 | Parabolic Aircraft | Wire | 94 | 8 | No
Konno, Yusuke, et al. "Experimental study on downward/opposed flame spread and extinction over electric wires in partial gravity environments." Proceedings of the Combustion Institute 39.3 (2023): 3785-3794. | Yusuke Konno, Yutao Li, Jean-Marie Citerne, Guillaume Legros, Augustin Guibaud, Nozomu Hashimoto, Osamu Fujita | https://doi.org/10.1016/j.proci.2022.07.002 | Wire | 0.5mm core; 0.8 mm outer | NiCr core; LDPE outer | 0.16 | 101.3 kPa | -60 |  |  | 190 mm | 1 | Parabolic Aircraft | Wire | 94 | 8 | No
Konno, Yusuke, et al. "Experimental study on downward/opposed flame spread and extinction over electric wires in partial gravity environments." Proceedings of the Combustion Institute 39.3 (2023): 3785-3794. | Yusuke Konno, Yutao Li, Jean-Marie Citerne, Guillaume Legros, Augustin Guibaud, Nozomu Hashimoto, Osamu Fujita | https://doi.org/10.1016/j.proci.2022.07.002 | Wire | 0.5mm core; 0.8 mm outer | NiCr core; LDPE outer | 0.15 | 101.3 kPa | -60 |  |  | 190 mm | 0.001 | Parabolic Aircraft | Wire | 94 | 8 | No
Konno, Yusuke, et al. "Experimental study on downward/opposed flame spread and extinction over electric wires in partial gravity environments." Proceedings of the Combustion Institute 39.3 (2023): 3785-3794. | Yusuke Konno, Yutao Li, Jean-Marie Citerne, Guillaume Legros, Augustin Guibaud, Nozomu Hashimoto, Osamu Fujita | https://doi.org/10.1016/j.proci.2022.07.002 | Wire | 0.5mm core; 0.8 mm outer | NiCr core; LDPE outer | 0.14 | 101.3 kPa | -60 |  |  | 190 mm | 0.001 | Parabolic Aircraft | Wire | 94 | 8 | No
Konno, Yusuke, et al. "Experimental study on downward/opposed flame spread and extinction over electric wires in partial gravity environments." Proceedings of the Combustion Institute 39.3 (2023): 3785-3794. | Yusuke Konno, Yutao Li, Jean-Marie Citerne, Guillaume Legros, Augustin Guibaud, Nozomu Hashimoto, Osamu Fujita | https://doi.org/10.1016/j.proci.2022.07.002 | Wire | 0.5mm core; 0.8 mm outer | NiCr core; LDPE outer | 0.13 | 101.3 kPa | -60 |  |  | 190 mm | 0.001 | Parabolic Aircraft | Wire | 94 | 8 | No
Konno, Yusuke, et al. "Experimental study on downward/opposed flame spread and extinction over electric wires in partial gravity environments." Proceedings of the Combustion Institute 39.3 (2023): 3785-3794. | Yusuke Konno, Yutao Li, Jean-Marie Citerne, Guillaume Legros, Augustin Guibaud, Nozomu Hashimoto, Osamu Fujita | https://doi.org/10.1016/j.proci.2022.07.002 | Wire | 0.5mm core; 1.1 mm outer | NiCr core; LDPE outer | 0.21 | 101.3 kPa | -60 |  |  | 190 mm | 0.001 | Parabolic Aircraft | Wire | 94 | 8 | Yes |  | 1.5
Konno, Yusuke, et al. "Experimental study on downward/opposed flame spread and extinction over electric wires in partial gravity environments." Proceedings of the Combustion Institute 39.3 (2023): 3785-3794. | Yusuke Konno, Yutao Li, Jean-Marie Citerne, Guillaume Legros, Augustin Guibaud, Nozomu Hashimoto, Osamu Fujita | https://doi.org/10.1016/j.proci.2022.07.002 | Wire | 0.5mm core; 1.1 mm outer | NiCr core; LDPE outer | 0.21 | 101.3 kPa | -60 |  |  | 190 mm | 0.16 | Parabolic Aircraft | Wire | 94 | 8 | Yes |  | 1.6
Konno, Yusuke, et al. "Experimental study on downward/opposed flame spread and extinction over electric wires in partial gravity environments." Proceedings of the Combustion Institute 39.3 (2023): 3785-3794. | Yusuke Konno, Yutao Li, Jean-Marie Citerne, Guillaume Legros, Augustin Guibaud, Nozomu Hashimoto, Osamu Fujita | https://doi.org/10.1016/j.proci.2022.07.002 | Wire | 0.5mm core; 1.1 mm outer | NiCr core; LDPE outer | 0.21 | 101.3 kPa | -60 |  |  | 190 mm | 0.38 | Parabolic Aircraft | Wire | 94 | 8 | Yes |  | 2
Konno, Yusuke, et al. "Experimental study on downward/opposed flame spread and extinction over electric wires in partial gravity environments." Proceedings of the Combustion Institute 39.3 (2023): 3785-3794. | Yusuke Konno, Yutao Li, Jean-Marie Citerne, Guillaume Legros, Augustin Guibaud, Nozomu Hashimoto, Osamu Fujita | https://doi.org/10.1016/j.proci.2022.07.002 | Wire | 0.5mm core; 1.1 mm outer | NiCr core; LDPE outer | 0.21 | 101.3 kPa | -60 |  |  | 190 mm | 1 | Parabolic Aircraft | Wire | 94 | 8 | Yes |  | 2.4
Konno, Yusuke, et al. "Experimental study on downward/opposed flame spread and extinction over electric wires in partial gravity environments." Proceedings of the Combustion Institute 39.3 (2023): 3785-3794. | Yusuke Konno, Yutao Li, Jean-Marie Citerne, Guillaume Legros, Augustin Guibaud, Nozomu Hashimoto, Osamu Fujita | https://doi.org/10.1016/j.proci.2022.07.002 | Wire | 0.5mm core; 1.1 mm outer | NiCr core; LDPE outer | 0.2 | 101.3 kPa | -60 |  |  | 190 mm | 1 | Parabolic Aircraft | Wire | 94 | 8 | Yes |  | 2
Konno, Yusuke, et al. "Experimental study on downward/opposed flame spread and extinction over electric wires in partial gravity environments." Proceedings of the Combustion Institute 39.3 (2023): 3785-3794. | Yusuke Konno, Yutao Li, Jean-Marie Citerne, Guillaume Legros, Augustin Guibaud, Nozomu Hashimoto, Osamu Fujita | https://doi.org/10.1016/j.proci.2022.07.002 | Wire | 0.5mm core; 1.1 mm outer | NiCr core; LDPE outer | 0.19 | 101.3 kPa | -60 |  |  | 190 mm | 0.16 | Parabolic Aircraft | Wire | 94 | 8 | Yes |  | 1.3
Konno, Yusuke, et al. "Experimental study on downward/opposed flame spread and extinction over electric wires in partial gravity environments." Proceedings of the Combustion Institute 39.3 (2023): 3785-3794. | Yusuke Konno, Yutao Li, Jean-Marie Citerne, Guillaume Legros, Augustin Guibaud, Nozomu Hashimoto, Osamu Fujita | https://doi.org/10.1016/j.proci.2022.07.002 | Wire | 0.5mm core; 1.1 mm outer | NiCr core; LDPE outer | 0.19 | 101.3 kPa | -60 |  |  | 190 mm | 0.38 | Parabolic Aircraft | Wire | 94 | 8 | Yes |  | 1.5
Konno, Yusuke, et al. "Experimental study on downward/opposed flame spread and extinction over electric wires in partial gravity environments." Proceedings of the Combustion Institute 39.3 (2023): 3785-3794. | Yusuke Konno, Yutao Li, Jean-Marie Citerne, Guillaume Legros, Augustin Guibaud, Nozomu Hashimoto, Osamu Fujita | https://doi.org/10.1016/j.proci.2022.07.002 | Wire | 0.5mm core; 1.1 mm outer | NiCr core; LDPE outer | 0.19 | 101.3 kPa | -60 |  |  | 190 mm | 1 | Parabolic Aircraft | Wire | 94 | 8 | Yes |  | 1.5
Konno, Yusuke, et al. "Experimental study on downward/opposed flame spread and extinction over electric wires in partial gravity environments." Proceedings of the Combustion Institute 39.3 (2023): 3785-3794. | Yusuke Konno, Yutao Li, Jean-Marie Citerne, Guillaume Legros, Augustin Guibaud, Nozomu Hashimoto, Osamu Fujita | https://doi.org/10.1016/j.proci.2022.07.002 | Wire | 0.5mm core; 1.1 mm outer | NiCr core; LDPE outer | 0.18 | 101.3 kPa | -60 |  |  | 190 mm | 0.001 | Parabolic Aircraft | Wire | 94 | 8 | Yes |  | 1.2
Konno, Yusuke, et al. "Experimental study on downward/opposed flame spread and extinction over electric wires in partial gravity environments." Proceedings of the Combustion Institute 39.3 (2023): 3785-3794. | Yusuke Konno, Yutao Li, Jean-Marie Citerne, Guillaume Legros, Augustin Guibaud, Nozomu Hashimoto, Osamu Fujita | https://doi.org/10.1016/j.proci.2022.07.002 | Wire | 0.5mm core; 1.1 mm outer | NiCr core; LDPE outer | 0.18 | 101.3 kPa | -60 |  |  | 190 mm | 0.16 | Parabolic Aircraft | Wire | 94 | 8 | Yes |  | 1.1
Konno, Yusuke, et al. "Experimental study on downward/opposed flame spread and extinction over electric wires in partial gravity environments." Proceedings of the Combustion Institute 39.3 (2023): 3785-3794. | Yusuke Konno, Yutao Li, Jean-Marie Citerne, Guillaume Legros, Augustin Guibaud, Nozomu Hashimoto, Osamu Fujita | https://doi.org/10.1016/j.proci.2022.07.002 | Wire | 0.5mm core; 1.1 mm outer | NiCr core; LDPE outer | 0.18 | 101.3 kPa | -60 |  |  | 190 mm | 0.38 | Parabolic Aircraft | Wire | 94 | 8 | Yes |  | 1.1
Konno, Yusuke, et al. "Experimental study on downward/opposed flame spread and extinction over electric wires in partial gravity environments." Proceedings of the Combustion Institute 39.3 (2023): 3785-3794. | Yusuke Konno, Yutao Li, Jean-Marie Citerne, Guillaume Legros, Augustin Guibaud, Nozomu Hashimoto, Osamu Fujita | https://doi.org/10.1016/j.proci.2022.07.002 | Wire | 0.5mm core; 1.1 mm outer | NiCr core; LDPE outer | 0.18 | 101.3 kPa | -60 |  |  | 190 mm | 1 | Parabolic Aircraft | Wire | 94 | 8 | Yes |  | 1.1
Konno, Yusuke, et al. "Experimental study on downward/opposed flame spread and extinction over electric wires in partial gravity environments." Proceedings of the Combustion Institute 39.3 (2023): 3785-3794. | Yusuke Konno, Yutao Li, Jean-Marie Citerne, Guillaume Legros, Augustin Guibaud, Nozomu Hashimoto, Osamu Fujita | https://doi.org/10.1016/j.proci.2022.07.002 | Wire | 0.5mm core; 1.1 mm outer | NiCr core; LDPE outer | 0.18 | 101.3 kPa | -60 |  |  | 190 mm | 1 | Parabolic Aircraft | Wire | 94 | 8 | No
Konno, Yusuke, et al. "Experimental study on downward/opposed flame spread and extinction over electric wires in partial gravity environments." Proceedings of the Combustion Institute 39.3 (2023): 3785-3794. | Yusuke Konno, Yutao Li, Jean-Marie Citerne, Guillaume Legros, Augustin Guibaud, Nozomu Hashimoto, Osamu Fujita | https://doi.org/10.1016/j.proci.2022.07.002 | Wire | 0.5mm core; 1.1 mm outer | NiCr core; LDPE outer | 0.17 | 101.3 kPa | -60 |  |  | 190 mm | 0.001 | Parabolic Aircraft | Wire | 94 | 8 | No
Konno, Yusuke, et al. "Experimental study on downward/opposed flame spread and extinction over electric wires in partial gravity environments." Proceedings of the Combustion Institute 39.3 (2023): 3785-3794. | Yusuke Konno, Yutao Li, Jean-Marie Citerne, Guillaume Legros, Augustin Guibaud, Nozomu Hashimoto, Osamu Fujita | https://doi.org/10.1016/j.proci.2022.07.002 | Wire | 0.5mm core; 1.1 mm outer | NiCr core; LDPE outer | 0.17 | 101.3 kPa | -60 |  |  | 190 mm | 0.16 | Parabolic Aircraft | Wire | 94 | 8 | No
Konno, Yusuke, et al. "Experimental study on downward/opposed flame spread and extinction over electric wires in partial gravity environments." Proceedings of the Combustion Institute 39.3 (2023): 3785-3794. | Yusuke Konno, Yutao Li, Jean-Marie Citerne, Guillaume Legros, Augustin Guibaud, Nozomu Hashimoto, Osamu Fujita | https://doi.org/10.1016/j.proci.2022.07.002 | Wire | 0.5mm core; 1.1 mm outer | NiCr core; LDPE outer | 0.17 | 101.3 kPa | -60 |  |  | 190 mm | 0.38 | Parabolic Aircraft | Wire | 94 | 8 | Yes |  | 1
Konno, Yusuke, et al. "Experimental study on downward/opposed flame spread and extinction over electric wires in partial gravity environments." Proceedings of the Combustion Institute 39.3 (2023): 3785-3794. | Yusuke Konno, Yutao Li, Jean-Marie Citerne, Guillaume Legros, Augustin Guibaud, Nozomu Hashimoto, Osamu Fujita | https://doi.org/10.1016/j.proci.2022.07.002 | Wire | 0.5mm core; 1.1 mm outer | NiCr core; LDPE outer | 0.17 | 101.3 kPa | -60 |  |  | 190 mm | 1 | Parabolic Aircraft | Wire | 94 | 8 | Yes
Konno, Yusuke, et al. "Experimental study on downward/opposed flame spread and extinction over electric wires in partial gravity environments." Proceedings of the Combustion Institute 39.3 (2023): 3785-3794. | Yusuke Konno, Yutao Li, Jean-Marie Citerne, Guillaume Legros, Augustin Guibaud, Nozomu Hashimoto, Osamu Fujita | https://doi.org/10.1016/j.proci.2022.07.002 | Wire | 0.5mm core; 1.1 mm outer | NiCr core; LDPE outer | 0.16 | 101.3 kPa | -60 |  |  | 190 mm | 0.001 | Parabolic Aircraft | Wire | 94 | 8 | Yes |  | 0.9
Konno, Yusuke, et al. "Experimental study on downward/opposed flame spread and extinction over electric wires in partial gravity environments." Proceedings of the Combustion Institute 39.3 (2023): 3785-3794. | Yusuke Konno, Yutao Li, Jean-Marie Citerne, Guillaume Legros, Augustin Guibaud, Nozomu Hashimoto, Osamu Fujita | https://doi.org/10.1016/j.proci.2022.07.002 | Wire | 0.5mm core; 1.1 mm outer | NiCr core; LDPE outer | 0.16 | 101.3 kPa | -60 |  |  | 190 mm | 0.16 | Parabolic Aircraft | Wire | 94 | 8 | No
Konno, Yusuke, et al. "Experimental study on downward/opposed flame spread and extinction over electric wires in partial gravity environments." Proceedings of the Combustion Institute 39.3 (2023): 3785-3794. | Yusuke Konno, Yutao Li, Jean-Marie Citerne, Guillaume Legros, Augustin Guibaud, Nozomu Hashimoto, Osamu Fujita | https://doi.org/10.1016/j.proci.2022.07.002 | Wire | 0.5mm core; 1.1 mm outer | NiCr core; LDPE outer | 0.16 | 101.3 kPa | -60 |  |  | 190 mm | 0.38 | Parabolic Aircraft | Wire | 94 | 8 | No
Konno, Yusuke, et al. "Experimental study on downward/opposed flame spread and extinction over electric wires in partial gravity environments." Proceedings of the Combustion Institute 39.3 (2023): 3785-3794. | Yusuke Konno, Yutao Li, Jean-Marie Citerne, Guillaume Legros, Augustin Guibaud, Nozomu Hashimoto, Osamu Fujita | https://doi.org/10.1016/j.proci.2022.07.002 | Wire | 0.5mm core; 1.1 mm outer | NiCr core; LDPE outer | 0.16 | 101.3 kPa | -60 |  |  | 190 mm | 1 | Parabolic Aircraft | Wire | 94 | 8 | No
Konno, Yusuke, et al. "Experimental study on downward/opposed flame spread and extinction over electric wires in partial gravity environments." Proceedings of the Combustion Institute 39.3 (2023): 3785-3794. | Yusuke Konno, Yutao Li, Jean-Marie Citerne, Guillaume Legros, Augustin Guibaud, Nozomu Hashimoto, Osamu Fujita | https://doi.org/10.1016/j.proci.2022.07.002 | Wire | 0.5mm core; 1.1 mm outer | NiCr core; LDPE outer | 0.15 | 101.3 kPa | -60 |  |  | 190 mm | 0.001 | Parabolic Aircraft | Wire | 94 | 8 | No
Konno, Yusuke, et al. "Experimental study on downward/opposed flame spread and extinction over electric wires in partial gravity environments." Proceedings of the Combustion Institute 39.3 (2023): 3785-3794. | Yusuke Konno, Yutao Li, Jean-Marie Citerne, Guillaume Legros, Augustin Guibaud, Nozomu Hashimoto, Osamu Fujita | https://doi.org/10.1016/j.proci.2022.07.002 | Wire | 0.5mm core; 1.1 mm outer | NiCr core; LDPE outer | 0.14 | 101.3 kPa | -60 |  |  | 190 mm | 0.001 | Parabolic Aircraft | Wire | 94 | 8 | No
Konno, Yusuke, et al. "Experimental study on downward/opposed flame spread and extinction over electric wires in partial gravity environments." Proceedings of the Combustion Institute 39.3 (2023): 3785-3794. | Yusuke Konno, Yutao Li, Jean-Marie Citerne, Guillaume Legros, Augustin Guibaud, Nozomu Hashimoto, Osamu Fujita | https://doi.org/10.1016/j.proci.2022.07.002 | Wire | 0.5mm core; 1.1 mm outer | NiCr core; LDPE outer | 0.13 | 101.3 kPa | -60 |  |  | 190 mm | 0.001 | Parabolic Aircraft | Wire | 94 | 8 | No
Konno, Yusuke, et al. "Experimental study on downward/opposed flame spread and extinction over electric wires in partial gravity environments." Proceedings of the Combustion Institute 39.3 (2023): 3785-3794. | Yusuke Konno, Yutao Li, Jean-Marie Citerne, Guillaume Legros, Augustin Guibaud, Nozomu Hashimoto, Osamu Fujita | https://doi.org/10.1016/j.proci.2022.07.002 | Wire | 0.5mm core; 1.1 mm outer | NiCr core; LDPE outer | 0.21 | 101.3 kPa | -150 |  |  | 190 mm | 0.001 | Parabolic Aircraft | Wire | 94 | 8 | Yes |  | 1.5
Konno, Yusuke, et al. "Experimental study on downward/opposed flame spread and extinction over electric wires in partial gravity environments." Proceedings of the Combustion Institute 39.3 (2023): 3785-3794. | Yusuke Konno, Yutao Li, Jean-Marie Citerne, Guillaume Legros, Augustin Guibaud, Nozomu Hashimoto, Osamu Fujita | https://doi.org/10.1016/j.proci.2022.07.002 | Wire | 0.5mm core; 1.1 mm outer | NiCr core; LDPE outer | 0.21 | 101.3 kPa | -150 |  |  | 190 mm | 0.16 | Parabolic Aircraft | Wire | 94 | 8 | Yes |  | 1.5
Konno, Yusuke, et al. "Experimental study on downward/opposed flame spread and extinction over electric wires in partial gravity environments." Proceedings of the Combustion Institute 39.3 (2023): 3785-3794. | Yusuke Konno, Yutao Li, Jean-Marie Citerne, Guillaume Legros, Augustin Guibaud, Nozomu Hashimoto, Osamu Fujita | https://doi.org/10.1016/j.proci.2022.07.002 | Wire | 0.5mm core; 1.1 mm outer | NiCr core; LDPE outer | 0.21 | 101.3 kPa | -150 |  |  | 190 mm | 0.38 | Parabolic Aircraft | Wire | 94 | 8 | Yes |  | 1.8
Konno, Yusuke, et al. "Experimental study on downward/opposed flame spread and extinction over electric wires in partial gravity environments." Proceedings of the Combustion Institute 39.3 (2023): 3785-3794. | Yusuke Konno, Yutao Li, Jean-Marie Citerne, Guillaume Legros, Augustin Guibaud, Nozomu Hashimoto, Osamu Fujita | https://doi.org/10.1016/j.proci.2022.07.002 | Wire | 0.5mm core; 1.1 mm outer | NiCr core; LDPE outer | 0.21 | 101.3 kPa | -150 |  |  | 190 mm | 1 | Parabolic Aircraft | Wire | 94 | 8 | Yes |  | 2.4
Konno, Yusuke, et al. "Experimental study on downward/opposed flame spread and extinction over electric wires in partial gravity environments." Proceedings of the Combustion Institute 39.3 (2023): 3785-3794. | Yusuke Konno, Yutao Li, Jean-Marie Citerne, Guillaume Legros, Augustin Guibaud, Nozomu Hashimoto, Osamu Fujita | https://doi.org/10.1016/j.proci.2022.07.002 | Wire | 0.5mm core; 1.1 mm outer | NiCr core; LDPE outer | 0.2 | 101.3 kPa | -150 |  |  | 190 mm | 0.38 | Parabolic Aircraft | Wire | 94 | 8 | Yes |  | 1.7
Konno, Yusuke, et al. "Experimental study on downward/opposed flame spread and extinction over electric wires in partial gravity environments." Proceedings of the Combustion Institute 39.3 (2023): 3785-3794. | Yusuke Konno, Yutao Li, Jean-Marie Citerne, Guillaume Legros, Augustin Guibaud, Nozomu Hashimoto, Osamu Fujita | https://doi.org/10.1016/j.proci.2022.07.002 | Wire | 0.5mm core; 1.1 mm outer | NiCr core; LDPE outer | 0.2 | 101.3 kPa | -150 |  |  | 190 mm | 1 | Parabolic Aircraft | Wire | 94 | 8 | Yes |  | 2
Konno, Yusuke, et al. "Experimental study on downward/opposed flame spread and extinction over electric wires in partial gravity environments." Proceedings of the Combustion Institute 39.3 (2023): 3785-3794. | Yusuke Konno, Yutao Li, Jean-Marie Citerne, Guillaume Legros, Augustin Guibaud, Nozomu Hashimoto, Osamu Fujita | https://doi.org/10.1016/j.proci.2022.07.002 | Wire | 0.5mm core; 1.1 mm outer | NiCr core; LDPE outer | 0.19 | 101.3 kPa | -150 |  |  | 190 mm | 0.16 | Parabolic Aircraft | Wire | 94 | 8 | Yes |  | 1.2
Konno, Yusuke, et al. "Experimental study on downward/opposed flame spread and extinction over electric wires in partial gravity environments." Proceedings of the Combustion Institute 39.3 (2023): 3785-3794. | Yusuke Konno, Yutao Li, Jean-Marie Citerne, Guillaume Legros, Augustin Guibaud, Nozomu Hashimoto, Osamu Fujita | https://doi.org/10.1016/j.proci.2022.07.002 | Wire | 0.5mm core; 1.1 mm outer | NiCr core; LDPE outer | 0.19 | 101.3 kPa | -150 |  |  | 190 mm | 0.38 | Parabolic Aircraft | Wire | 94 | 8 | Yes |  | 1.4
Konno, Yusuke, et al. "Experimental study on downward/opposed flame spread and extinction over electric wires in partial gravity environments." Proceedings of the Combustion Institute 39.3 (2023): 3785-3794. | Yusuke Konno, Yutao Li, Jean-Marie Citerne, Guillaume Legros, Augustin Guibaud, Nozomu Hashimoto, Osamu Fujita | https://doi.org/10.1016/j.proci.2022.07.002 | Wire | 0.5mm core; 1.1 mm outer | NiCr core; LDPE outer | 0.19 | 101.3 kPa | -150 |  |  | 190 mm | 1 | Parabolic Aircraft | Wire | 94 | 8 | Yes |  | 1.5
Konno, Yusuke, et al. "Experimental study on downward/opposed flame spread and extinction over electric wires in partial gravity environments." Proceedings of the Combustion Institute 39.3 (2023): 3785-3794. | Yusuke Konno, Yutao Li, Jean-Marie Citerne, Guillaume Legros, Augustin Guibaud, Nozomu Hashimoto, Osamu Fujita | https://doi.org/10.1016/j.proci.2022.07.002 | Wire | 0.5mm core; 1.1 mm outer | NiCr core; LDPE outer | 0.18 | 101.3 kPa | -150 |  |  | 190 mm | 0.001 | Parabolic Aircraft | Wire | 94 | 8 | Yes |  | 1.2
Konno, Yusuke, et al. "Experimental study on downward/opposed flame spread and extinction over electric wires in partial gravity environments." Proceedings of the Combustion Institute 39.3 (2023): 3785-3794. | Yusuke Konno, Yutao Li, Jean-Marie Citerne, Guillaume Legros, Augustin Guibaud, Nozomu Hashimoto, Osamu Fujita | https://doi.org/10.1016/j.proci.2022.07.002 | Wire | 0.5mm core; 1.1 mm outer | NiCr core; LDPE outer | 0.18 | 101.3 kPa | -150 |  |  | 190 mm | 0.16 | Parabolic Aircraft | Wire | 94 | 8 | Yes |  | 1.1
Konno, Yusuke, et al. "Experimental study on downward/opposed flame spread and extinction over electric wires in partial gravity environments." Proceedings of the Combustion Institute 39.3 (2023): 3785-3794. | Yusuke Konno, Yutao Li, Jean-Marie Citerne, Guillaume Legros, Augustin Guibaud, Nozomu Hashimoto, Osamu Fujita | https://doi.org/10.1016/j.proci.2022.07.002 | Wire | 0.5mm core; 1.1 mm outer | NiCr core; LDPE outer | 0.18 | 101.3 kPa | -150 |  |  | 190 mm | 0.38 | Parabolic Aircraft | Wire | 94 | 8 | No
Konno, Yusuke, et al. "Experimental study on downward/opposed flame spread and extinction over electric wires in partial gravity environments." Proceedings of the Combustion Institute 39.3 (2023): 3785-3794. | Yusuke Konno, Yutao Li, Jean-Marie Citerne, Guillaume Legros, Augustin Guibaud, Nozomu Hashimoto, Osamu Fujita | https://doi.org/10.1016/j.proci.2022.07.002 | Wire | 0.5mm core; 1.1 mm outer | NiCr core; LDPE outer | 0.18 | 101.3 kPa | -150 |  |  | 190 mm | 1 | Parabolic Aircraft | Wire | 94 | 8 | Yes |  | 1.1
Konno, Yusuke, et al. "Experimental study on downward/opposed flame spread and extinction over electric wires in partial gravity environments." Proceedings of the Combustion Institute 39.3 (2023): 3785-3794. | Yusuke Konno, Yutao Li, Jean-Marie Citerne, Guillaume Legros, Augustin Guibaud, Nozomu Hashimoto, Osamu Fujita | https://doi.org/10.1016/j.proci.2022.07.002 | Wire | 0.5mm core; 1.1 mm outer | NiCr core; LDPE outer | 0.175 | 101.3 kPa | -150 |  |  | 190 mm | 1 | Parabolic Aircraft | Wire | 94 | 8 | Yes
Konno, Yusuke, et al. "Experimental study on downward/opposed flame spread and extinction over electric wires in partial gravity environments." Proceedings of the Combustion Institute 39.3 (2023): 3785-3794. | Yusuke Konno, Yutao Li, Jean-Marie Citerne, Guillaume Legros, Augustin Guibaud, Nozomu Hashimoto, Osamu Fujita | https://doi.org/10.1016/j.proci.2022.07.002 | Wire | 0.5mm core; 1.1 mm outer | NiCr core; LDPE outer | 0.175 | 101.3 kPa | -150 |  |  | 190 mm | 1 | Parabolic Aircraft | Wire | 94 | 8 | No
Konno, Yusuke, et al. "Experimental study on downward/opposed flame spread and extinction over electric wires in partial gravity environments." Proceedings of the Combustion Institute 39.3 (2023): 3785-3794. | Yusuke Konno, Yutao Li, Jean-Marie Citerne, Guillaume Legros, Augustin Guibaud, Nozomu Hashimoto, Osamu Fujita | https://doi.org/10.1016/j.proci.2022.07.002 | Wire | 0.5mm core; 1.1 mm outer | NiCr core; LDPE outer | 0.17 | 101.3 kPa | -150 |  |  | 190 mm | 0.001 | Parabolic Aircraft | Wire | 94 | 8 | Yes
Konno, Yusuke, et al. "Experimental study on downward/opposed flame spread and extinction over electric wires in partial gravity environments." Proceedings of the Combustion Institute 39.3 (2023): 3785-3794. | Yusuke Konno, Yutao Li, Jean-Marie Citerne, Guillaume Legros, Augustin Guibaud, Nozomu Hashimoto, Osamu Fujita | https://doi.org/10.1016/j.proci.2022.07.002 | Wire | 0.5mm core; 1.1 mm outer | NiCr core; LDPE outer | 0.17 | 101.3 kPa | -150 |  |  | 190 mm | 0.16 | Parabolic Aircraft | Wire | 94 | 8 | No
Konno, Yusuke, et al. "Experimental study on downward/opposed flame spread and extinction over electric wires in partial gravity environments." Proceedings of the Combustion Institute 39.3 (2023): 3785-3794. | Yusuke Konno, Yutao Li, Jean-Marie Citerne, Guillaume Legros, Augustin Guibaud, Nozomu Hashimoto, Osamu Fujita | https://doi.org/10.1016/j.proci.2022.07.002 | Wire | 0.5mm core; 1.1 mm outer | NiCr core; LDPE outer | 0.17 | 101.3 kPa | -150 |  |  | 190 mm | 0.38 | Parabolic Aircraft | Wire | 94 | 8 | No
Konno, Yusuke, et al. "Experimental study on downward/opposed flame spread and extinction over electric wires in partial gravity environments." Proceedings of the Combustion Institute 39.3 (2023): 3785-3794. | Yusuke Konno, Yutao Li, Jean-Marie Citerne, Guillaume Legros, Augustin Guibaud, Nozomu Hashimoto, Osamu Fujita | https://doi.org/10.1016/j.proci.2022.07.002 | Wire | 0.5mm core; 1.1 mm outer | NiCr core; LDPE outer | 0.16 | 101.3 kPa | -150 |  |  | 190 mm | 0.001 | Parabolic Aircraft | Wire | 94 | 8 | Yes
Konno, Yusuke, et al. "Experimental study on downward/opposed flame spread and extinction over electric wires in partial gravity environments." Proceedings of the Combustion Institute 39.3 (2023): 3785-3794. | Yusuke Konno, Yutao Li, Jean-Marie Citerne, Guillaume Legros, Augustin Guibaud, Nozomu Hashimoto, Osamu Fujita | https://doi.org/10.1016/j.proci.2022.07.002 | Wire | 0.5mm core; 1.1 mm outer | NiCr core; LDPE outer | 0.16 | 101.3 kPa | -150 |  |  | 190 mm | 0.16 | Parabolic Aircraft | Wire | 94 | 8 | No
Konno, Yusuke, et al. "Experimental study on downward/opposed flame spread and extinction over electric wires in partial gravity environments." Proceedings of the Combustion Institute 39.3 (2023): 3785-3794. | Yusuke Konno, Yutao Li, Jean-Marie Citerne, Guillaume Legros, Augustin Guibaud, Nozomu Hashimoto, Osamu Fujita | https://doi.org/10.1016/j.proci.2022.07.002 | Wire | 0.5mm core; 1.1 mm outer | NiCr core; LDPE outer | 0.16 | 101.3 kPa | -150 |  |  | 190 mm | 0.38 | Parabolic Aircraft | Wire | 94 | 8 | No
Konno, Yusuke, et al. "Experimental study on downward/opposed flame spread and extinction over electric wires in partial gravity environments." Proceedings of the Combustion Institute 39.3 (2023): 3785-3794. | Yusuke Konno, Yutao Li, Jean-Marie Citerne, Guillaume Legros, Augustin Guibaud, Nozomu Hashimoto, Osamu Fujita | https://doi.org/10.1016/j.proci.2022.07.002 | Wire | 0.5mm core; 1.1 mm outer | NiCr core; LDPE outer | 0.16 | 101.3 kPa | -150 |  |  | 190 mm | 1 | Parabolic Aircraft | Wire | 94 | 8 | No
Konno, Yusuke, et al. "Experimental study on downward/opposed flame spread and extinction over electric wires in partial gravity environments." Proceedings of the Combustion Institute 39.3 (2023): 3785-3794. | Yusuke Konno, Yutao Li, Jean-Marie Citerne, Guillaume Legros, Augustin Guibaud, Nozomu Hashimoto, Osamu Fujita | https://doi.org/10.1016/j.proci.2022.07.002 | Wire | 0.5mm core; 1.1 mm outer | NiCr core; LDPE outer | 0.15 | 101.3 kPa | -150 |  |  | 190 mm | 0.001 | Parabolic Aircraft | Wire | 94 | 8 | No
Li, Yutao, et al. "Cyclic pattern along the downward flame spread over Cylindrical samples in partial gravity." Proceedings of the Combustion Institute 40.1-4 (2024): 105255. | Yutao Li, Augustin Guibaud, Jean-Marie Citerne, Thomas Seon, Jean-Louis Consalvi, Guillaume Legros | https://doi.org/10.1016/j.proci.2024.105255 | Wire | 0.5mm core; 0.3 mm outer | NiCr core; LDPE outer | 0.17 | 101.3 kPa | -150 |  |  | 190 mm | 0.38 | Parabolic Aircraft | Wire |  |  | No | [5 empty] | Yes=11 ¦ No=3 ¦ No/Yes=0.27
Li, Yutao, et al. "Cyclic pattern along the downward flame spread over Cylindrical samples in partial gravity." Proceedings of the Combustion Institute 40.1-4 (2024): 105255. | Yutao Li, Augustin Guibaud, Jean-Marie Citerne, Thomas Seon, Jean-Louis Consalvi, Guillaume Legros | https://doi.org/10.1016/j.proci.2024.105255 | Wire | 0.5mm core; 0.3 mm outer | NiCr core; LDPE outer | 0.18 | 101.3 kPa | -150 |  |  | 190 mm | 0.38 | Parabolic Aircraft | Wire |  |  | No
Li, Yutao, et al. "Cyclic pattern along the downward flame spread over Cylindrical samples in partial gravity." Proceedings of the Combustion Institute 40.1-4 (2024): 105255. | Yutao Li, Augustin Guibaud, Jean-Marie Citerne, Thomas Seon, Jean-Louis Consalvi, Guillaume Legros | https://doi.org/10.1016/j.proci.2024.105255 | Wire | 0.5mm core; 0.3 mm outer | NiCr core; LDPE outer | 0.19 | 101.3 kPa | -150 |  |  | 190 mm | 0.38 | Parabolic Aircraft | Wire |  |  | Yes |  | 1.38
Li, Yutao, et al. "Cyclic pattern along the downward flame spread over Cylindrical samples in partial gravity." Proceedings of the Combustion Institute 40.1-4 (2024): 105255. | Yutao Li, Augustin Guibaud, Jean-Marie Citerne, Thomas Seon, Jean-Louis Consalvi, Guillaume Legros | https://doi.org/10.1016/j.proci.2024.105255 | Wire | 0.5mm core; 0.3 mm outer | NiCr core; LDPE outer | 0.2 | 101.3 kPa | -150 |  |  | 190 mm | 0.38 | Parabolic Aircraft | Wire |  |  | Yes |  | 1.51
Li, Yutao, et al. "Cyclic pattern along the downward flame spread over Cylindrical samples in partial gravity." Proceedings of the Combustion Institute 40.1-4 (2024): 105255. | Yutao Li, Augustin Guibaud, Jean-Marie Citerne, Thomas Seon, Jean-Louis Consalvi, Guillaume Legros | https://doi.org/10.1016/j.proci.2024.105255 | Wire | 0.5mm core; 0.3 mm outer | NiCr core; LDPE outer | 0.21 | 101.3 kPa | -150 |  |  | 190 mm | 0.38 | Parabolic Aircraft | Wire |  |  | Yes |  | 1.69
Li, Yutao, et al. "Cyclic pattern along the downward flame spread over Cylindrical samples in partial gravity." Proceedings of the Combustion Institute 40.1-4 (2024): 105255. | Yutao Li, Augustin Guibaud, Jean-Marie Citerne, Thomas Seon, Jean-Louis Consalvi, Guillaume Legros | https://doi.org/10.1016/j.proci.2024.105255 | Wire | 0.5mm core; 0.3 mm outer | NiCr core; LDPE outer | 0.17 | 101.3 kPa | -60 |  |  | 190 mm | 0.38 | Parabolic Aircraft | Wire |  |  | No
Li, Yutao, et al. "Cyclic pattern along the downward flame spread over Cylindrical samples in partial gravity." Proceedings of the Combustion Institute 40.1-4 (2024): 105255. | Yutao Li, Augustin Guibaud, Jean-Marie Citerne, Thomas Seon, Jean-Louis Consalvi, Guillaume Legros | https://doi.org/10.1016/j.proci.2024.105255 | Wire | 0.5mm core; 0.3 mm outer | NiCr core; LDPE outer | 0.18 | 101.3 kPa | -60 |  |  | 190 mm | 0.38 | Parabolic Aircraft | Wire |  |  | Yes |  | 1.22
Li, Yutao, et al. "Cyclic pattern along the downward flame spread over Cylindrical samples in partial gravity." Proceedings of the Combustion Institute 40.1-4 (2024): 105255. | Yutao Li, Augustin Guibaud, Jean-Marie Citerne, Thomas Seon, Jean-Louis Consalvi, Guillaume Legros | https://doi.org/10.1016/j.proci.2024.105255 | Wire | 0.5mm core; 0.3 mm outer | NiCr core; LDPE outer | 0.19 | 101.3 kPa | -60 |  |  | 190 mm | 0.38 | Parabolic Aircraft | Wire |  |  | Yes |  | 1.44
Li, Yutao, et al. "Cyclic pattern along the downward flame spread over Cylindrical samples in partial gravity." Proceedings of the Combustion Institute 40.1-4 (2024): 105255. | Yutao Li, Augustin Guibaud, Jean-Marie Citerne, Thomas Seon, Jean-Louis Consalvi, Guillaume Legros | https://doi.org/10.1016/j.proci.2024.105255 | Wire | 0.5mm core; 0.3 mm outer | NiCr core; LDPE outer | 0.21 | 101.3 kPa | -60 |  |  | 190 mm | 0.38 | Parabolic Aircraft | Wire |  |  | Yes |  | 1.8
Li, Yutao, et al. "Cyclic pattern along the downward flame spread over Cylindrical samples in partial gravity." Proceedings of the Combustion Institute 40.1-4 (2024): 105255. | Yutao Li, Augustin Guibaud, Jean-Marie Citerne, Thomas Seon, Jean-Louis Consalvi, Guillaume Legros | https://doi.org/10.1016/j.proci.2024.105255 | Wire | 0.5mm core; 0.3 mm outer | NiCr core; LDPE outer | 0.21 | 50.7 kPa | -60 |  |  | 190 mm | 0.38 | Parabolic Aircraft | Wire |  |  | Yes |  | 2.02
Li, Yutao, et al. "Cyclic pattern along the downward flame spread over Cylindrical samples in partial gravity." Proceedings of the Combustion Institute 40.1-4 (2024): 105255. | Yutao Li, Augustin Guibaud, Jean-Marie Citerne, Thomas Seon, Jean-Louis Consalvi, Guillaume Legros | https://doi.org/10.1016/j.proci.2024.105255 | Wire | 0.5mm core; 0.3 mm outer | NiCr core; LDPE outer | 0.21 | 70.9 kPa | -60 |  |  | 190 mm | 0.38 | Parabolic Aircraft | Wire |  |  | Yes |  | 1.88
Li, Yutao, et al. "Cyclic pattern along the downward flame spread over Cylindrical samples in partial gravity." Proceedings of the Combustion Institute 40.1-4 (2024): 105255. | Yutao Li, Augustin Guibaud, Jean-Marie Citerne, Thomas Seon, Jean-Louis Consalvi, Guillaume Legros | https://doi.org/10.1016/j.proci.2024.105255 | Wire | 0.5mm core; 0.3 mm outer | NiCr core; LDPE outer | 0.21 | 101.3 kPa | -60 |  |  | 190 mm | 0.38 | Parabolic Aircraft | Wire |  |  | Yes |  | 1.91
Li, Yutao, et al. "Cyclic pattern along the downward flame spread over Cylindrical samples in partial gravity." Proceedings of the Combustion Institute 40.1-4 (2024): 105255. | Yutao Li, Augustin Guibaud, Jean-Marie Citerne, Thomas Seon, Jean-Louis Consalvi, Guillaume Legros | https://doi.org/10.1016/j.proci.2024.105255 | Wire | 0.5mm core; 0.3 mm outer | NiCr core; LDPE outer | 0.21 | 121.6 kPa | -60 |  |  | 190 mm | 0.38 | Parabolic Aircraft | Wire |  |  | Yes |  | 1.82
Li, Yutao, et al. "Cyclic pattern along the downward flame spread over Cylindrical samples in partial gravity." Proceedings of the Combustion Institute 40.1-4 (2024): 105255. | Yutao Li, Augustin Guibaud, Jean-Marie Citerne, Thomas Seon, Jean-Louis Consalvi, Guillaume Legros | https://doi.org/10.1016/j.proci.2024.105255 | Wire | 0.5mm core; 0.3 mm outer | NiCr core; LDPE outer | 0.21 | 141.8 kPa | -60 |  |  | 190 mm | 0.38 | Parabolic Aircraft | Wire |  |  | Yes |  | 1.92
Kobayashi, Yoshinari, et al. "Opposed flame spread over polyethylene under variable flow velocity and oxygen concentration in 0." Fire Technology 56 (2020): 113-130. | Yoshinari Kobayashi, Kaoru Terashima, Muhammad Arif Fahmi bin Borhan & Shuhei Takahashi | https://doi.org/10.1007/s10694-019-00862-4 | Flat | 20mm x 40mm x 1.5mm | LDPE | 0.22 | 101.3 kPa | -63 |  |  | 140 mm | 0.01 | Parabolic Aircraft | Wire |  | 20 | Yes |  | 0 |  |  |  | Yes=9 ¦ No=20 ¦ No/Yes=2.22
Kobayashi, Yoshinari, et al. "Opposed flame spread over polyethylene under variable flow velocity and oxygen concentration in 0." Fire Technology 56 (2020): 113-130. | Yoshinari Kobayashi, Kaoru Terashima, Muhammad Arif Fahmi bin Borhan & Shuhei Takahashi | https://doi.org/10.1007/s10694-019-00862-4 | Flat | 20mm x 40mm x 1.5mm | LDPE | 0.22 | 101.3 kPa | -100 |  |  | 140 mm | 0.01 | Parabolic Aircraft | Wire |  | 20 | Yes |  | 0.19
Kobayashi, Yoshinari, et al. "Opposed flame spread over polyethylene under variable flow velocity and oxygen concentration in 0." Fire Technology 56 (2020): 113-130. | Yoshinari Kobayashi, Kaoru Terashima, Muhammad Arif Fahmi bin Borhan & Shuhei Takahashi | https://doi.org/10.1007/s10694-019-00862-4 | Flat | 20mm x 40mm x 1.5mm | LDPE | 0.22 | 101.3 kPa | -195 |  |  | 140 mm | 0.01 | Parabolic Aircraft | Wire |  | 20 | Yes |  | 0.33
Kobayashi, Yoshinari, et al. "Opposed flame spread over polyethylene under variable flow velocity and oxygen concentration in 0." Fire Technology 56 (2020): 113-130. | Yoshinari Kobayashi, Kaoru Terashima, Muhammad Arif Fahmi bin Borhan & Shuhei Takahashi | https://doi.org/10.1007/s10694-019-00862-4 | Flat | 20mm x 40mm x 1.5mm | LDPE | 0.2 | 101.3 kPa | -63 |  |  | 140 mm | 0.01 | Parabolic Aircraft | Wire |  | 20 | No
Kobayashi, Yoshinari, et al. "Opposed flame spread over polyethylene under variable flow velocity and oxygen concentration in 0." Fire Technology 56 (2020): 113-130. | Yoshinari Kobayashi, Kaoru Terashima, Muhammad Arif Fahmi bin Borhan & Shuhei Takahashi | https://doi.org/10.1007/s10694-019-00862-4 | Flat | 20mm x 40mm x 1.5mm | LDPE | 0.201 | 101.3 kPa | -63 |  |  | 140 mm | 0.01 | Parabolic Aircraft | Wire |  | 20 | No
Kobayashi, Yoshinari, et al. "Opposed flame spread over polyethylene under variable flow velocity and oxygen concentration in 0." Fire Technology 56 (2020): 113-130. | Yoshinari Kobayashi, Kaoru Terashima, Muhammad Arif Fahmi bin Borhan & Shuhei Takahashi | https://doi.org/10.1007/s10694-019-00862-4 | Flat | 20mm x 40mm x 1.5mm | LDPE | 0.2 | 101.3 kPa | -100 |  |  | 140 mm | 0.01 | Parabolic Aircraft | Wire |  | 20 | Yes |  | 0.06
Kobayashi, Yoshinari, et al. "Opposed flame spread over polyethylene under variable flow velocity and oxygen concentration in 0." Fire Technology 56 (2020): 113-130. | Yoshinari Kobayashi, Kaoru Terashima, Muhammad Arif Fahmi bin Borhan & Shuhei Takahashi | https://doi.org/10.1007/s10694-019-00862-4 | Flat | 20mm x 40mm x 1.5mm | LDPE | 0.199 | 101.3 kPa | -100 |  |  | 140 mm | 0.01 | Parabolic Aircraft | Wire |  | 20 | No
Kobayashi, Yoshinari, et al. "Opposed flame spread over polyethylene under variable flow velocity and oxygen concentration in 0." Fire Technology 56 (2020): 113-130. | Yoshinari Kobayashi, Kaoru Terashima, Muhammad Arif Fahmi bin Borhan & Shuhei Takahashi | https://doi.org/10.1007/s10694-019-00862-4 | Flat | 20mm x 40mm x 1.5mm | LDPE | 0.2 | 101.3 kPa | -195 |  |  | 140 mm | 0.01 | Parabolic Aircraft | Wire |  | 20 | Yes |  | 0.11
Kobayashi, Yoshinari, et al. "Opposed flame spread over polyethylene under variable flow velocity and oxygen concentration in 0." Fire Technology 56 (2020): 113-130. | Yoshinari Kobayashi, Kaoru Terashima, Muhammad Arif Fahmi bin Borhan & Shuhei Takahashi | https://doi.org/10.1007/s10694-019-00862-4 | Flat | 20mm x 40mm x 1.5mm | LDPE | 0.18 | 101.3 kPa | -25 |  |  | 140 mm | 0.01 | Parabolic Aircraft | Wire |  | 20 | No
Kobayashi, Yoshinari, et al. "Opposed flame spread over polyethylene under variable flow velocity and oxygen concentration in 0." Fire Technology 56 (2020): 113-130. | Yoshinari Kobayashi, Kaoru Terashima, Muhammad Arif Fahmi bin Borhan & Shuhei Takahashi | https://doi.org/10.1007/s10694-019-00862-4 | Flat | 20mm x 40mm x 1.5mm | LDPE | 0.16 | 101.3 kPa | -25 |  |  | 140 mm | 0.01 | Parabolic Aircraft | Wire |  | 20 | No
Kobayashi, Yoshinari, et al. "Opposed flame spread over polyethylene under variable flow velocity and oxygen concentration in 0." Fire Technology 56 (2020): 113-130. | Yoshinari Kobayashi, Kaoru Terashima, Muhammad Arif Fahmi bin Borhan & Shuhei Takahashi | https://doi.org/10.1007/s10694-019-00862-4 | Flat | 20mm x 40mm x 1.5mm | LDPE | 0.18 | 101.3 kPa | -63 |  |  | 140 mm | 0.01 | Parabolic Aircraft | Wire |  | 20 | No
Kobayashi, Yoshinari, et al. "Opposed flame spread over polyethylene under variable flow velocity and oxygen concentration in 0." Fire Technology 56 (2020): 113-130. | Yoshinari Kobayashi, Kaoru Terashima, Muhammad Arif Fahmi bin Borhan & Shuhei Takahashi | https://doi.org/10.1007/s10694-019-00862-4 | Flat | 20mm x 40mm x 1.5mm | LDPE | 0.16 | 101.3 kPa | -63 |  |  | 140 mm | 0.01 | Parabolic Aircraft | Wire |  | 20 | No
Kobayashi, Yoshinari, et al. "Opposed flame spread over polyethylene under variable flow velocity and oxygen concentration in 0." Fire Technology 56 (2020): 113-130. | Yoshinari Kobayashi, Kaoru Terashima, Muhammad Arif Fahmi bin Borhan & Shuhei Takahashi | https://doi.org/10.1007/s10694-019-00862-4 | Flat | 20mm x 40mm x 1.5mm | LDPE | 0.18 | 101.3 kPa | -100 |  |  | 140 mm | 0.01 | Parabolic Aircraft | Wire |  | 20 | No
Kobayashi, Yoshinari, et al. "Opposed flame spread over polyethylene under variable flow velocity and oxygen concentration in 0." Fire Technology 56 (2020): 113-130. | Yoshinari Kobayashi, Kaoru Terashima, Muhammad Arif Fahmi bin Borhan & Shuhei Takahashi | https://doi.org/10.1007/s10694-019-00862-4 | Flat | 20mm x 40mm x 1.5mm | LDPE | 0.18 | 101.3 kPa | -100 |  |  | 140 mm | 0.01 | Parabolic Aircraft | Wire |  | 20 | No
Kobayashi, Yoshinari, et al. "Opposed flame spread over polyethylene under variable flow velocity and oxygen concentration in 0." Fire Technology 56 (2020): 113-130. | Yoshinari Kobayashi, Kaoru Terashima, Muhammad Arif Fahmi bin Borhan & Shuhei Takahashi | https://doi.org/10.1007/s10694-019-00862-4 | Flat | 20mm x 40mm x 1.5mm | LDPE | 0.18 | 101.3 kPa | -195 |  |  | 140 mm | 0.01 | Parabolic Aircraft | Wire |  | 20 | No
Kobayashi, Yoshinari, et al. "Opposed flame spread over polyethylene under variable flow velocity and oxygen concentration in 0." Fire Technology 56 (2020): 113-130. | Yoshinari Kobayashi, Kaoru Terashima, Muhammad Arif Fahmi bin Borhan & Shuhei Takahashi | https://doi.org/10.1007/s10694-019-00862-4 | Flat | 20mm x 40mm x 1.5mm | LDPE | 0.177 | 101.3 kPa | -195 |  |  | 140 mm | 0.01 | Parabolic Aircraft | Wire |  | 20 | No
Kobayashi, Yoshinari, et al. "Opposed flame spread over polyethylene under variable flow velocity and oxygen concentration in 0." Fire Technology 56 (2020): 113-130. | Yoshinari Kobayashi, Kaoru Terashima, Muhammad Arif Fahmi bin Borhan & Shuhei Takahashi | https://doi.org/10.1007/s10694-019-00862-4 | Flat | 20mm x 40mm x 1.5mm | LDPE | 0.162 | 101.3 kPa | -195 |  |  | 140 mm | 0.01 | Parabolic Aircraft | Wire |  | 20 | No
Kobayashi, Yoshinari, et al. "Opposed flame spread over polyethylene under variable flow velocity and oxygen concentration in 0." Fire Technology 56 (2020): 113-130. | Yoshinari Kobayashi, Kaoru Terashima, Muhammad Arif Fahmi bin Borhan & Shuhei Takahashi | https://doi.org/10.1007/s10694-019-00862-4 | Flat | 20mm x 40mm x 2.5mm | HDPE | 0.23 | 101.3 kPa | -25 |  |  | 140 mm | 0.01 | Parabolic Aircraft | Wire |  | 20 | No
Kobayashi, Yoshinari, et al. "Opposed flame spread over polyethylene under variable flow velocity and oxygen concentration in 0." Fire Technology 56 (2020): 113-130. | Yoshinari Kobayashi, Kaoru Terashima, Muhammad Arif Fahmi bin Borhan & Shuhei Takahashi | https://doi.org/10.1007/s10694-019-00862-4 | Flat | 20mm x 40mm x 2.5mm | HDPE | 0.23 | 101.3 kPa | -63 |  |  | 140 mm | 0.01 | Parabolic Aircraft | Wire |  | 20 | Yes |  | 0.03
Kobayashi, Yoshinari, et al. "Opposed flame spread over polyethylene under variable flow velocity and oxygen concentration in 0." Fire Technology 56 (2020): 113-130. | Yoshinari Kobayashi, Kaoru Terashima, Muhammad Arif Fahmi bin Borhan & Shuhei Takahashi | https://doi.org/10.1007/s10694-019-00862-4 | Flat | 20mm x 40mm x 2.5mm | HDPE | 0.23 | 101.3 kPa | -100 |  |  | 140 mm | 0.01 | Parabolic Aircraft | Wire |  | 20 | Yes |  | 0.08
Kobayashi, Yoshinari, et al. "Opposed flame spread over polyethylene under variable flow velocity and oxygen concentration in 0." Fire Technology 56 (2020): 113-130. | Yoshinari Kobayashi, Kaoru Terashima, Muhammad Arif Fahmi bin Borhan & Shuhei Takahashi | https://doi.org/10.1007/s10694-019-00862-4 | Flat | 20mm x 40mm x 2.5mm | HDPE | 0.23 | 101.3 kPa | -195 |  |  | 140 mm | 0.01 | Parabolic Aircraft | Wire |  | 20 | Yes |  | 0.15
Kobayashi, Yoshinari, et al. "Opposed flame spread over polyethylene under variable flow velocity and oxygen concentration in 0." Fire Technology 56 (2020): 113-130. | Yoshinari Kobayashi, Kaoru Terashima, Muhammad Arif Fahmi bin Borhan & Shuhei Takahashi | https://doi.org/10.1007/s10694-019-00862-4 | Flat | 20mm x 40mm x 2.5mm | HDPE | 0.21 | 101.3 kPa | -25 |  |  | 140 mm | 0.01 | Parabolic Aircraft | Wire |  | 20 | No
Kobayashi, Yoshinari, et al. "Opposed flame spread over polyethylene under variable flow velocity and oxygen concentration in 0." Fire Technology 56 (2020): 113-130. | Yoshinari Kobayashi, Kaoru Terashima, Muhammad Arif Fahmi bin Borhan & Shuhei Takahashi | https://doi.org/10.1007/s10694-019-00862-4 | Flat | 20mm x 40mm x 2.5mm | HDPE | 0.21 | 101.3 kPa | -63 |  |  | 140 mm | 0.01 | Parabolic Aircraft | Wire |  | 20 | No
Kobayashi, Yoshinari, et al. "Opposed flame spread over polyethylene under variable flow velocity and oxygen concentration in 0." Fire Technology 56 (2020): 113-130. | Yoshinari Kobayashi, Kaoru Terashima, Muhammad Arif Fahmi bin Borhan & Shuhei Takahashi | https://doi.org/10.1007/s10694-019-00862-4 | Flat | 20mm x 40mm x 2.5mm | HDPE | 0.21 | 101.3 kPa | -100 |  |  | 140 mm | 0.01 | Parabolic Aircraft | Wire |  | 20 | No
Kobayashi, Yoshinari, et al. "Opposed flame spread over polyethylene under variable flow velocity and oxygen concentration in 0." Fire Technology 56 (2020): 113-130. | Yoshinari Kobayashi, Kaoru Terashima, Muhammad Arif Fahmi bin Borhan & Shuhei Takahashi | https://doi.org/10.1007/s10694-019-00862-4 | Flat | 20mm x 40mm x 2.5mm | HDPE | 0.21 | 101.3 kPa | -195 |  |  | 140 mm | 0.01 | Parabolic Aircraft | Wire |  | 20 | Yes |  | 0.06
Kobayashi, Yoshinari, et al. "Opposed flame spread over polyethylene under variable flow velocity and oxygen concentration in 0." Fire Technology 56 (2020): 113-130. | Yoshinari Kobayashi, Kaoru Terashima, Muhammad Arif Fahmi bin Borhan & Shuhei Takahashi | https://doi.org/10.1007/s10694-019-00862-4 | Flat | 20mm x 40mm x 2.5mm | HDPE | 0.192 | 101.3 kPa | -25 |  |  | 140 mm | 0.01 | Parabolic Aircraft | Wire |  | 20 | No
Kobayashi, Yoshinari, et al. "Opposed flame spread over polyethylene under variable flow velocity and oxygen concentration in 0." Fire Technology 56 (2020): 113-130. | Yoshinari Kobayashi, Kaoru Terashima, Muhammad Arif Fahmi bin Borhan & Shuhei Takahashi | https://doi.org/10.1007/s10694-019-00862-4 | Flat | 20mm x 40mm x 2.5mm | HDPE | 0.19 | 101.3 kPa | -63 |  |  | 140 mm | 0.01 | Parabolic Aircraft | Wire |  | 20 | No
Kobayashi, Yoshinari, et al. "Opposed flame spread over polyethylene under variable flow velocity and oxygen concentration in 0." Fire Technology 56 (2020): 113-130. | Yoshinari Kobayashi, Kaoru Terashima, Muhammad Arif Fahmi bin Borhan & Shuhei Takahashi | https://doi.org/10.1007/s10694-019-00862-4 | Flat | 20mm x 40mm x 2.5mm | HDPE | 0.19 | 101.3 kPa | -100 |  |  | 140 mm | 0.01 | Parabolic Aircraft | Wire |  | 20 | No
Kobayashi, Yoshinari, et al. "Opposed flame spread over polyethylene under variable flow velocity and oxygen concentration in 0." Fire Technology 56 (2020): 113-130. | Yoshinari Kobayashi, Kaoru Terashima, Muhammad Arif Fahmi bin Borhan & Shuhei Takahashi | https://doi.org/10.1007/s10694-019-00862-4 | Flat | 20mm x 40mm x 2.5mm | HDPE | 0.19 | 101.3 kPa | -195 |  |  | 140 mm | 0.01 | Parabolic Aircraft | Wire |  | 20 | No
Ma, Yuxuan, et al. "Near-limit downward/opposed flame spread, flame front oscillation and limiting oxygen concentration of B-LDPE tube in normal-and hypergravity." Fire Safety Journal 152 (2025): 104329. | Yuxuan Ma, Fangsi Ren, Taro Takemata, Shinji Nakaya, Mitsuhiro Tsue | https://doi.org/10.1016/j.firesaf.2024.104329 | Cylinder | 1.1-1.25 mm inner; 0.75 mm outer | SS inner; LDPE outer | 0.19 | 101.3 kPa | -150 |  |  | 80 mm | 1 | Centrifuge | Wire |  | 12 | Yes |  | 1.2 |  |  |  | Yes=90 ¦ No=52 ¦ No/Yes=0.58
Ma, Yuxuan, et al. "Near-limit downward/opposed flame spread, flame front oscillation and limiting oxygen concentration of B-LDPE tube in normal-and hypergravity." Fire Safety Journal 152 (2025): 104329. | Yuxuan Ma, Fangsi Ren, Taro Takemata, Shinji Nakaya, Mitsuhiro Tsue | https://doi.org/10.1016/j.firesaf.2024.104329 | Cylinder | 1.1-1.25 mm inner; 0.75 mm outer | SS inner; LDPE outer | 0.19 | 101.3 kPa | -300 |  |  | 80 mm | 1 | Centrifuge | Wire |  | 12 | Yes
Ma, Yuxuan, et al. "Near-limit downward/opposed flame spread, flame front oscillation and limiting oxygen concentration of B-LDPE tube in normal-and hypergravity." Fire Safety Journal 152 (2025): 104329. | Yuxuan Ma, Fangsi Ren, Taro Takemata, Shinji Nakaya, Mitsuhiro Tsue | https://doi.org/10.1016/j.firesaf.2024.104329 | Cylinder | 1.1-1.25 mm inner; 0.75 mm outer | SS inner; LDPE outer | 0.185 | 101.3 kPa | -250 |  |  | 80 mm | 1 | Centrifuge | Wire |  | 12 | Yes
Ma, Yuxuan, et al. "Near-limit downward/opposed flame spread, flame front oscillation and limiting oxygen concentration of B-LDPE tube in normal-and hypergravity." Fire Safety Journal 152 (2025): 104329. | Yuxuan Ma, Fangsi Ren, Taro Takemata, Shinji Nakaya, Mitsuhiro Tsue | https://doi.org/10.1016/j.firesaf.2024.104329 | Cylinder | 1.1-1.25 mm inner; 0.75 mm outer | SS inner; LDPE outer | 0.185 | 101.3 kPa | -300 |  |  | 80 mm | 1 | Centrifuge | Wire |  | 12 | Yes
Ma, Yuxuan, et al. "Near-limit downward/opposed flame spread, flame front oscillation and limiting oxygen concentration of B-LDPE tube in normal-and hypergravity." Fire Safety Journal 152 (2025): 104329. | Yuxuan Ma, Fangsi Ren, Taro Takemata, Shinji Nakaya, Mitsuhiro Tsue | https://doi.org/10.1016/j.firesaf.2024.104329 | Cylinder | 1.1-1.25 mm inner; 0.75 mm outer | SS inner; LDPE outer | 0.18 | 101.3 kPa | -100 |  |  | 80 mm | 1 | Centrifuge | Wire |  | 12 | Yes |  | 1.1
Ma, Yuxuan, et al. "Near-limit downward/opposed flame spread, flame front oscillation and limiting oxygen concentration of B-LDPE tube in normal-and hypergravity." Fire Safety Journal 152 (2025): 104329. | Yuxuan Ma, Fangsi Ren, Taro Takemata, Shinji Nakaya, Mitsuhiro Tsue | https://doi.org/10.1016/j.firesaf.2024.104329 | Cylinder | 1.1-1.25 mm inner; 0.75 mm outer | SS inner; LDPE outer | 0.18 | 101.3 kPa | -150 |  |  | 80 mm | 1 | Centrifuge | Wire |  | 12 | Yes |  | 1.25
Ma, Yuxuan, et al. "Near-limit downward/opposed flame spread, flame front oscillation and limiting oxygen concentration of B-LDPE tube in normal-and hypergravity." Fire Safety Journal 152 (2025): 104329. | Yuxuan Ma, Fangsi Ren, Taro Takemata, Shinji Nakaya, Mitsuhiro Tsue | https://doi.org/10.1016/j.firesaf.2024.104329 | Cylinder | 1.1-1.25 mm inner; 0.75 mm outer | SS inner; LDPE outer | 0.18 | 101.3 kPa | -200 |  |  | 80 mm | 1 | Centrifuge | Wire |  | 12 | Yes |  | 0.95
Ma, Yuxuan, et al. "Near-limit downward/opposed flame spread, flame front oscillation and limiting oxygen concentration of B-LDPE tube in normal-and hypergravity." Fire Safety Journal 152 (2025): 104329. | Yuxuan Ma, Fangsi Ren, Taro Takemata, Shinji Nakaya, Mitsuhiro Tsue | https://doi.org/10.1016/j.firesaf.2024.104329 | Cylinder | 1.1-1.25 mm inner; 0.75 mm outer | SS inner; LDPE outer | 0.18 | 101.3 kPa | -250 |  |  | 80 mm | 1 | Centrifuge | Wire |  | 12 | Yes |  | 0.7
Ma, Yuxuan, et al. "Near-limit downward/opposed flame spread, flame front oscillation and limiting oxygen concentration of B-LDPE tube in normal-and hypergravity." Fire Safety Journal 152 (2025): 104329. | Yuxuan Ma, Fangsi Ren, Taro Takemata, Shinji Nakaya, Mitsuhiro Tsue | https://doi.org/10.1016/j.firesaf.2024.104329 | Cylinder | 1.1-1.25 mm inner; 0.75 mm outer | SS inner; LDPE outer | 0.18 | 101.3 kPa | -300 |  |  | 80 mm | 1 | Centrifuge | Wire |  | 12 | No
Ma, Yuxuan, et al. "Near-limit downward/opposed flame spread, flame front oscillation and limiting oxygen concentration of B-LDPE tube in normal-and hypergravity." Fire Safety Journal 152 (2025): 104329. | Yuxuan Ma, Fangsi Ren, Taro Takemata, Shinji Nakaya, Mitsuhiro Tsue | https://doi.org/10.1016/j.firesaf.2024.104329 | Cylinder | 1.1-1.25 mm inner; 0.75 mm outer | SS inner; LDPE outer | 0.175 | 101.3 kPa | -100 |  |  | 80 mm | 1 | Centrifuge | Wire |  | 12 | Yes
Ma, Yuxuan, et al. "Near-limit downward/opposed flame spread, flame front oscillation and limiting oxygen concentration of B-LDPE tube in normal-and hypergravity." Fire Safety Journal 152 (2025): 104329. | Yuxuan Ma, Fangsi Ren, Taro Takemata, Shinji Nakaya, Mitsuhiro Tsue | https://doi.org/10.1016/j.firesaf.2024.104329 | Cylinder | 1.1-1.25 mm inner; 0.75 mm outer | SS inner; LDPE outer | 0.175 | 101.3 kPa | -150 |  |  | 80 mm | 1 | Centrifuge | Wire |  | 12 | Yes |  | 0.9
Ma, Yuxuan, et al. "Near-limit downward/opposed flame spread, flame front oscillation and limiting oxygen concentration of B-LDPE tube in normal-and hypergravity." Fire Safety Journal 152 (2025): 104329. | Yuxuan Ma, Fangsi Ren, Taro Takemata, Shinji Nakaya, Mitsuhiro Tsue | https://doi.org/10.1016/j.firesaf.2024.104329 | Cylinder | 1.1-1.25 mm inner; 0.75 mm outer | SS inner; LDPE outer | 0.175 | 101.3 kPa | -200 |  |  | 80 mm | 1 | Centrifuge | Wire |  | 12 | Yes
Ma, Yuxuan, et al. "Near-limit downward/opposed flame spread, flame front oscillation and limiting oxygen concentration of B-LDPE tube in normal-and hypergravity." Fire Safety Journal 152 (2025): 104329. | Yuxuan Ma, Fangsi Ren, Taro Takemata, Shinji Nakaya, Mitsuhiro Tsue | https://doi.org/10.1016/j.firesaf.2024.104329 | Cylinder | 1.1-1.25 mm inner; 0.75 mm outer | SS inner; LDPE outer | 0.175 | 101.3 kPa | -250 |  |  | 80 mm | 1 | Centrifuge | Wire |  | 12 | Yes
Ma, Yuxuan, et al. "Near-limit downward/opposed flame spread, flame front oscillation and limiting oxygen concentration of B-LDPE tube in normal-and hypergravity." Fire Safety Journal 152 (2025): 104329. | Yuxuan Ma, Fangsi Ren, Taro Takemata, Shinji Nakaya, Mitsuhiro Tsue | https://doi.org/10.1016/j.firesaf.2024.104329 | Cylinder | 1.1-1.25 mm inner; 0.75 mm outer | SS inner; LDPE outer | 0.17 | 101.3 kPa | -100 |  |  | 80 mm | 1 | Centrifuge | Wire |  | 12 | Yes
Ma, Yuxuan, et al. "Near-limit downward/opposed flame spread, flame front oscillation and limiting oxygen concentration of B-LDPE tube in normal-and hypergravity." Fire Safety Journal 152 (2025): 104329. | Yuxuan Ma, Fangsi Ren, Taro Takemata, Shinji Nakaya, Mitsuhiro Tsue | https://doi.org/10.1016/j.firesaf.2024.104329 | Cylinder | 1.1-1.25 mm inner; 0.75 mm outer | SS inner; LDPE outer | 0.17 | 101.3 kPa | -150 |  |  | 80 mm | 1 | Centrifuge | Wire |  | 12 | Yes |  | 0.5
Ma, Yuxuan, et al. "Near-limit downward/opposed flame spread, flame front oscillation and limiting oxygen concentration of B-LDPE tube in normal-and hypergravity." Fire Safety Journal 152 (2025): 104329. | Yuxuan Ma, Fangsi Ren, Taro Takemata, Shinji Nakaya, Mitsuhiro Tsue | https://doi.org/10.1016/j.firesaf.2024.104329 | Cylinder | 1.1-1.25 mm inner; 0.75 mm outer | SS inner; LDPE outer | 0.17 | 101.3 kPa | -200 |  |  | 80 mm | 1 | Centrifuge | Wire |  | 12 | Yes
Ma, Yuxuan, et al. "Near-limit downward/opposed flame spread, flame front oscillation and limiting oxygen concentration of B-LDPE tube in normal-and hypergravity." Fire Safety Journal 152 (2025): 104329. | Yuxuan Ma, Fangsi Ren, Taro Takemata, Shinji Nakaya, Mitsuhiro Tsue | https://doi.org/10.1016/j.firesaf.2024.104329 | Cylinder | 1.1-1.25 mm inner; 0.75 mm outer | SS inner; LDPE outer | 0.17 | 101.3 kPa | -250 |  |  | 80 mm | 1 | Centrifuge | Wire |  | 12 | No
Ma, Yuxuan, et al. "Near-limit downward/opposed flame spread, flame front oscillation and limiting oxygen concentration of B-LDPE tube in normal-and hypergravity." Fire Safety Journal 152 (2025): 104329. | Yuxuan Ma, Fangsi Ren, Taro Takemata, Shinji Nakaya, Mitsuhiro Tsue | https://doi.org/10.1016/j.firesaf.2024.104329 | Cylinder | 1.1-1.25 mm inner; 0.75 mm outer | SS inner; LDPE outer | 0.165 | 101.3 kPa | -100 |  |  | 80 mm | 1 | Centrifuge | Wire |  | 12 | Yes
Ma, Yuxuan, et al. "Near-limit downward/opposed flame spread, flame front oscillation and limiting oxygen concentration of B-LDPE tube in normal-and hypergravity." Fire Safety Journal 152 (2025): 104329. | Yuxuan Ma, Fangsi Ren, Taro Takemata, Shinji Nakaya, Mitsuhiro Tsue | https://doi.org/10.1016/j.firesaf.2024.104329 | Cylinder | 1.1-1.25 mm inner; 0.75 mm outer | SS inner; LDPE outer | 0.165 | 101.3 kPa | -150 |  |  | 80 mm | 1 | Centrifuge | Wire |  | 12 | Yes |  | 0.5
Ma, Yuxuan, et al. "Near-limit downward/opposed flame spread, flame front oscillation and limiting oxygen concentration of B-LDPE tube in normal-and hypergravity." Fire Safety Journal 152 (2025): 104329. | Yuxuan Ma, Fangsi Ren, Taro Takemata, Shinji Nakaya, Mitsuhiro Tsue | https://doi.org/10.1016/j.firesaf.2024.104329 | Cylinder | 1.1-1.25 mm inner; 0.75 mm outer | SS inner; LDPE outer | 0.165 | 101.3 kPa | -200 |  |  | 80 mm | 1 | Centrifuge | Wire |  | 12 | No
Ma, Yuxuan, et al. "Near-limit downward/opposed flame spread, flame front oscillation and limiting oxygen concentration of B-LDPE tube in normal-and hypergravity." Fire Safety Journal 152 (2025): 104329. | Yuxuan Ma, Fangsi Ren, Taro Takemata, Shinji Nakaya, Mitsuhiro Tsue | https://doi.org/10.1016/j.firesaf.2024.104329 | Cylinder | 1.1-1.25 mm inner; 0.75 mm outer | SS inner; LDPE outer | 0.16 | 101.3 kPa | -100 |  |  | 80 mm | 1 | Centrifuge | Wire |  | 12 | No
Ma, Yuxuan, et al. "Near-limit downward/opposed flame spread, flame front oscillation and limiting oxygen concentration of B-LDPE tube in normal-and hypergravity." Fire Safety Journal 152 (2025): 104329. | Yuxuan Ma, Fangsi Ren, Taro Takemata, Shinji Nakaya, Mitsuhiro Tsue | https://doi.org/10.1016/j.firesaf.2024.104329 | Cylinder | 1.1-1.25 mm inner; 0.75 mm outer | SS inner; LDPE outer | 0.16 | 101.3 kPa | -150 |  |  | 80 mm | 1 | Centrifuge | Wire |  | 12 | No
Ma, Yuxuan, et al. "Near-limit downward/opposed flame spread, flame front oscillation and limiting oxygen concentration of B-LDPE tube in normal-and hypergravity." Fire Safety Journal 152 (2025): 104329. | Yuxuan Ma, Fangsi Ren, Taro Takemata, Shinji Nakaya, Mitsuhiro Tsue | https://doi.org/10.1016/j.firesaf.2024.104329 | Cylinder | 1.1-1.25 mm inner; 0.75 mm outer | SS inner; LDPE outer | 0.19 | 101.3 kPa | -150 |  |  | 80 mm | 2 | Centrifuge | Wire |  | 12 | Yes |  | 1.1
Ma, Yuxuan, et al. "Near-limit downward/opposed flame spread, flame front oscillation and limiting oxygen concentration of B-LDPE tube in normal-and hypergravity." Fire Safety Journal 152 (2025): 104329. | Yuxuan Ma, Fangsi Ren, Taro Takemata, Shinji Nakaya, Mitsuhiro Tsue | https://doi.org/10.1016/j.firesaf.2024.104329 | Cylinder | 1.1-1.25 mm inner; 0.75 mm outer | SS inner; LDPE outer | 0.19 | 101.3 kPa | -300 |  |  | 80 mm | 2 | Centrifuge | Wire |  | 12 | Yes
Ma, Yuxuan, et al. "Near-limit downward/opposed flame spread, flame front oscillation and limiting oxygen concentration of B-LDPE tube in normal-and hypergravity." Fire Safety Journal 152 (2025): 104329. | Yuxuan Ma, Fangsi Ren, Taro Takemata, Shinji Nakaya, Mitsuhiro Tsue | https://doi.org/10.1016/j.firesaf.2024.104329 | Cylinder | 1.1-1.25 mm inner; 0.75 mm outer | SS inner; LDPE outer | 0.185 | 101.3 kPa | -300 |  |  | 80 mm | 2 | Centrifuge | Wire |  | 12 | No
Ma, Yuxuan, et al. "Near-limit downward/opposed flame spread, flame front oscillation and limiting oxygen concentration of B-LDPE tube in normal-and hypergravity." Fire Safety Journal 152 (2025): 104329. | Yuxuan Ma, Fangsi Ren, Taro Takemata, Shinji Nakaya, Mitsuhiro Tsue | https://doi.org/10.1016/j.firesaf.2024.104329 | Cylinder | 1.1-1.25 mm inner; 0.75 mm outer | SS inner; LDPE outer | 0.18 | 101.3 kPa | -100 |  |  | 80 mm | 2 | Centrifuge | Wire |  | 12 | Yes |  | 0.8
Ma, Yuxuan, et al. "Near-limit downward/opposed flame spread, flame front oscillation and limiting oxygen concentration of B-LDPE tube in normal-and hypergravity." Fire Safety Journal 152 (2025): 104329. | Yuxuan Ma, Fangsi Ren, Taro Takemata, Shinji Nakaya, Mitsuhiro Tsue | https://doi.org/10.1016/j.firesaf.2024.104329 | Cylinder | 1.1-1.25 mm inner; 0.75 mm outer | SS inner; LDPE outer | 0.18 | 101.3 kPa | -150 |  |  | 80 mm | 2 | Centrifuge | Wire |  | 12 | Yes |  | 0.75
Ma, Yuxuan, et al. "Near-limit downward/opposed flame spread, flame front oscillation and limiting oxygen concentration of B-LDPE tube in normal-and hypergravity." Fire Safety Journal 152 (2025): 104329. | Yuxuan Ma, Fangsi Ren, Taro Takemata, Shinji Nakaya, Mitsuhiro Tsue | https://doi.org/10.1016/j.firesaf.2024.104329 | Cylinder | 1.1-1.25 mm inner; 0.75 mm outer | SS inner; LDPE outer | 0.18 | 101.3 kPa | -200 |  |  | 80 mm | 2 | Centrifuge | Wire |  | 12 | Yes |  | 0.55
Ma, Yuxuan, et al. "Near-limit downward/opposed flame spread, flame front oscillation and limiting oxygen concentration of B-LDPE tube in normal-and hypergravity." Fire Safety Journal 152 (2025): 104329. | Yuxuan Ma, Fangsi Ren, Taro Takemata, Shinji Nakaya, Mitsuhiro Tsue | https://doi.org/10.1016/j.firesaf.2024.104329 | Cylinder | 1.1-1.25 mm inner; 0.75 mm outer | SS inner; LDPE outer | 0.18 | 101.3 kPa | -250 |  |  | 80 mm | 2 | Centrifuge | Wire |  | 12 | Yes |  | 0.8
Ma, Yuxuan, et al. "Near-limit downward/opposed flame spread, flame front oscillation and limiting oxygen concentration of B-LDPE tube in normal-and hypergravity." Fire Safety Journal 152 (2025): 104329. | Yuxuan Ma, Fangsi Ren, Taro Takemata, Shinji Nakaya, Mitsuhiro Tsue | https://doi.org/10.1016/j.firesaf.2024.104329 | Cylinder | 1.1-1.25 mm inner; 0.75 mm outer | SS inner; LDPE outer | 0.18 | 101.3 kPa | -300 |  |  | 80 mm | 2 | Centrifuge | Wire |  | 12 | No
Ma, Yuxuan, et al. "Near-limit downward/opposed flame spread, flame front oscillation and limiting oxygen concentration of B-LDPE tube in normal-and hypergravity." Fire Safety Journal 152 (2025): 104329. | Yuxuan Ma, Fangsi Ren, Taro Takemata, Shinji Nakaya, Mitsuhiro Tsue | https://doi.org/10.1016/j.firesaf.2024.104329 | Cylinder | 1.1-1.25 mm inner; 0.75 mm outer | SS inner; LDPE outer | 0.175 | 101.3 kPa | -150 |  |  | 80 mm | 2 | Centrifuge | Wire |  | 12 | Yes |  | 0.65
Ma, Yuxuan, et al. "Near-limit downward/opposed flame spread, flame front oscillation and limiting oxygen concentration of B-LDPE tube in normal-and hypergravity." Fire Safety Journal 152 (2025): 104329. | Yuxuan Ma, Fangsi Ren, Taro Takemata, Shinji Nakaya, Mitsuhiro Tsue | https://doi.org/10.1016/j.firesaf.2024.104329 | Cylinder | 1.1-1.25 mm inner; 0.75 mm outer | SS inner; LDPE outer | 0.175 | 101.3 kPa | -200 |  |  | 80 mm | 2 | Centrifuge | Wire |  | 12 | Yes
Ma, Yuxuan, et al. "Near-limit downward/opposed flame spread, flame front oscillation and limiting oxygen concentration of B-LDPE tube in normal-and hypergravity." Fire Safety Journal 152 (2025): 104329. | Yuxuan Ma, Fangsi Ren, Taro Takemata, Shinji Nakaya, Mitsuhiro Tsue | https://doi.org/10.1016/j.firesaf.2024.104329 | Cylinder | 1.1-1.25 mm inner; 0.75 mm outer | SS inner; LDPE outer | 0.175 | 101.3 kPa | -250 |  |  | 80 mm | 2 | Centrifuge | Wire |  | 12 | No
Ma, Yuxuan, et al. "Near-limit downward/opposed flame spread, flame front oscillation and limiting oxygen concentration of B-LDPE tube in normal-and hypergravity." Fire Safety Journal 152 (2025): 104329. | Yuxuan Ma, Fangsi Ren, Taro Takemata, Shinji Nakaya, Mitsuhiro Tsue | https://doi.org/10.1016/j.firesaf.2024.104329 | Cylinder | 1.1-1.25 mm inner; 0.75 mm outer | SS inner; LDPE outer | 0.17 | 101.3 kPa | -100 |  |  | 80 mm | 2 | Centrifuge | Wire |  | 12 | Yes
Ma, Yuxuan, et al. "Near-limit downward/opposed flame spread, flame front oscillation and limiting oxygen concentration of B-LDPE tube in normal-and hypergravity." Fire Safety Journal 152 (2025): 104329. | Yuxuan Ma, Fangsi Ren, Taro Takemata, Shinji Nakaya, Mitsuhiro Tsue | https://doi.org/10.1016/j.firesaf.2024.104329 | Cylinder | 1.1-1.25 mm inner; 0.75 mm outer | SS inner; LDPE outer | 0.17 | 101.3 kPa | -150 |  |  | 80 mm | 2 | Centrifuge | Wire |  | 12 | Yes |  | 0.45
Ma, Yuxuan, et al. "Near-limit downward/opposed flame spread, flame front oscillation and limiting oxygen concentration of B-LDPE tube in normal-and hypergravity." Fire Safety Journal 152 (2025): 104329. | Yuxuan Ma, Fangsi Ren, Taro Takemata, Shinji Nakaya, Mitsuhiro Tsue | https://doi.org/10.1016/j.firesaf.2024.104329 | Cylinder | 1.1-1.25 mm inner; 0.75 mm outer | SS inner; LDPE outer | 0.17 | 101.3 kPa | -200 |  |  | 80 mm | 2 | Centrifuge | Wire |  | 12 | No
Ma, Yuxuan, et al. "Near-limit downward/opposed flame spread, flame front oscillation and limiting oxygen concentration of B-LDPE tube in normal-and hypergravity." Fire Safety Journal 152 (2025): 104329. | Yuxuan Ma, Fangsi Ren, Taro Takemata, Shinji Nakaya, Mitsuhiro Tsue | https://doi.org/10.1016/j.firesaf.2024.104329 | Cylinder | 1.1-1.25 mm inner; 0.75 mm outer | SS inner; LDPE outer | 0.165 | 101.3 kPa | -100 |  |  | 80 mm | 2 | Centrifuge | Wire |  | 12 | No
Ma, Yuxuan, et al. "Near-limit downward/opposed flame spread, flame front oscillation and limiting oxygen concentration of B-LDPE tube in normal-and hypergravity." Fire Safety Journal 152 (2025): 104329. | Yuxuan Ma, Fangsi Ren, Taro Takemata, Shinji Nakaya, Mitsuhiro Tsue | https://doi.org/10.1016/j.firesaf.2024.104329 | Cylinder | 1.1-1.25 mm inner; 0.75 mm outer | SS inner; LDPE outer | 0.165 | 101.3 kPa | -150 |  |  | 80 mm | 2 | Centrifuge | Wire |  | 12 | No
Ma, Yuxuan, et al. "Near-limit downward/opposed flame spread, flame front oscillation and limiting oxygen concentration of B-LDPE tube in normal-and hypergravity." Fire Safety Journal 152 (2025): 104329. | Yuxuan Ma, Fangsi Ren, Taro Takemata, Shinji Nakaya, Mitsuhiro Tsue | https://doi.org/10.1016/j.firesaf.2024.104329 | Cylinder | 1.1-1.25 mm inner; 0.75 mm outer | SS inner; LDPE outer | 0.165 | 101.3 kPa | -200 |  |  | 80 mm | 2 | Centrifuge | Wire |  | 12 | No
Ma, Yuxuan, et al. "Near-limit downward/opposed flame spread, flame front oscillation and limiting oxygen concentration of B-LDPE tube in normal-and hypergravity." Fire Safety Journal 152 (2025): 104329. | Yuxuan Ma, Fangsi Ren, Taro Takemata, Shinji Nakaya, Mitsuhiro Tsue | https://doi.org/10.1016/j.firesaf.2024.104329 | Cylinder | 1.1-1.25 mm inner; 0.75 mm outer | SS inner; LDPE outer | 0.19 | 101.3 kPa | -150 |  |  | 80 mm | 3 | Centrifuge | Wire |  | 12 | Yes
Ma, Yuxuan, et al. "Near-limit downward/opposed flame spread, flame front oscillation and limiting oxygen concentration of B-LDPE tube in normal-and hypergravity." Fire Safety Journal 152 (2025): 104329. | Yuxuan Ma, Fangsi Ren, Taro Takemata, Shinji Nakaya, Mitsuhiro Tsue | https://doi.org/10.1016/j.firesaf.2024.104329 | Cylinder | 1.1-1.25 mm inner; 0.75 mm outer | SS inner; LDPE outer | 0.19 | 101.3 kPa | -300 |  |  | 80 mm | 3 | Centrifuge | Wire |  | 12 | Yes
Ma, Yuxuan, et al. "Near-limit downward/opposed flame spread, flame front oscillation and limiting oxygen concentration of B-LDPE tube in normal-and hypergravity." Fire Safety Journal 152 (2025): 104329. | Yuxuan Ma, Fangsi Ren, Taro Takemata, Shinji Nakaya, Mitsuhiro Tsue | https://doi.org/10.1016/j.firesaf.2024.104329 | Cylinder | 1.1-1.25 mm inner; 0.75 mm outer | SS inner; LDPE outer | 0.185 | 101.3 kPa | -150 |  |  | 80 mm | 3 | Centrifuge | Wire |  | 12 | Yes
Ma, Yuxuan, et al. "Near-limit downward/opposed flame spread, flame front oscillation and limiting oxygen concentration of B-LDPE tube in normal-and hypergravity." Fire Safety Journal 152 (2025): 104329. | Yuxuan Ma, Fangsi Ren, Taro Takemata, Shinji Nakaya, Mitsuhiro Tsue | https://doi.org/10.1016/j.firesaf.2024.104329 | Cylinder | 1.1-1.25 mm inner; 0.75 mm outer | SS inner; LDPE outer | 0.185 | 101.3 kPa | -250 |  |  | 80 mm | 3 | Centrifuge | Wire |  | 12 | Yes
Ma, Yuxuan, et al. "Near-limit downward/opposed flame spread, flame front oscillation and limiting oxygen concentration of B-LDPE tube in normal-and hypergravity." Fire Safety Journal 152 (2025): 104329. | Yuxuan Ma, Fangsi Ren, Taro Takemata, Shinji Nakaya, Mitsuhiro Tsue | https://doi.org/10.1016/j.firesaf.2024.104329 | Cylinder | 1.1-1.25 mm inner; 0.75 mm outer | SS inner; LDPE outer | 0.185 | 101.3 kPa | -300 |  |  | 80 mm | 3 | Centrifuge | Wire |  | 12 | No
Ma, Yuxuan, et al. "Near-limit downward/opposed flame spread, flame front oscillation and limiting oxygen concentration of B-LDPE tube in normal-and hypergravity." Fire Safety Journal 152 (2025): 104329. | Yuxuan Ma, Fangsi Ren, Taro Takemata, Shinji Nakaya, Mitsuhiro Tsue | https://doi.org/10.1016/j.firesaf.2024.104329 | Cylinder | 1.1-1.25 mm inner; 0.75 mm outer | SS inner; LDPE outer | 0.18 | 101.3 kPa | -100 |  |  | 80 mm | 3 | Centrifuge | Wire |  | 12 | Yes |  | 0.75
Ma, Yuxuan, et al. "Near-limit downward/opposed flame spread, flame front oscillation and limiting oxygen concentration of B-LDPE tube in normal-and hypergravity." Fire Safety Journal 152 (2025): 104329. | Yuxuan Ma, Fangsi Ren, Taro Takemata, Shinji Nakaya, Mitsuhiro Tsue | https://doi.org/10.1016/j.firesaf.2024.104329 | Cylinder | 1.1-1.25 mm inner; 0.75 mm outer | SS inner; LDPE outer | 0.18 | 101.3 kPa | -150 |  |  | 80 mm | 3 | Centrifuge | Wire |  | 12 | Yes |  | 0.65
Ma, Yuxuan, et al. "Near-limit downward/opposed flame spread, flame front oscillation and limiting oxygen concentration of B-LDPE tube in normal-and hypergravity." Fire Safety Journal 152 (2025): 104329. | Yuxuan Ma, Fangsi Ren, Taro Takemata, Shinji Nakaya, Mitsuhiro Tsue | https://doi.org/10.1016/j.firesaf.2024.104329 | Cylinder | 1.1-1.25 mm inner; 0.75 mm outer | SS inner; LDPE outer | 0.18 | 101.3 kPa | -200 |  |  | 80 mm | 3 | Centrifuge | Wire |  | 12 | Yes |  | 0.5
Ma, Yuxuan, et al. "Near-limit downward/opposed flame spread, flame front oscillation and limiting oxygen concentration of B-LDPE tube in normal-and hypergravity." Fire Safety Journal 152 (2025): 104329. | Yuxuan Ma, Fangsi Ren, Taro Takemata, Shinji Nakaya, Mitsuhiro Tsue | https://doi.org/10.1016/j.firesaf.2024.104329 | Cylinder | 1.1-1.25 mm inner; 0.75 mm outer | SS inner; LDPE outer | 0.18 | 101.3 kPa | -250 |  |  | 80 mm | 3 | Centrifuge | Wire |  | 12 | No
Ma, Yuxuan, et al. "Near-limit downward/opposed flame spread, flame front oscillation and limiting oxygen concentration of B-LDPE tube in normal-and hypergravity." Fire Safety Journal 152 (2025): 104329. | Yuxuan Ma, Fangsi Ren, Taro Takemata, Shinji Nakaya, Mitsuhiro Tsue | https://doi.org/10.1016/j.firesaf.2024.104329 | Cylinder | 1.1-1.25 mm inner; 0.75 mm outer | SS inner; LDPE outer | 0.18 | 101.3 kPa | -300 |  |  | 80 mm | 3 | Centrifuge | Wire |  | 12 | No
Ma, Yuxuan, et al. "Near-limit downward/opposed flame spread, flame front oscillation and limiting oxygen concentration of B-LDPE tube in normal-and hypergravity." Fire Safety Journal 152 (2025): 104329. | Yuxuan Ma, Fangsi Ren, Taro Takemata, Shinji Nakaya, Mitsuhiro Tsue | https://doi.org/10.1016/j.firesaf.2024.104329 | Cylinder | 1.1-1.25 mm inner; 0.75 mm outer | SS inner; LDPE outer | 0.175 | 101.3 kPa | -150 |  |  | 80 mm | 3 | Centrifuge | Wire |  | 12 | Yes
Ma, Yuxuan, et al. "Near-limit downward/opposed flame spread, flame front oscillation and limiting oxygen concentration of B-LDPE tube in normal-and hypergravity." Fire Safety Journal 152 (2025): 104329. | Yuxuan Ma, Fangsi Ren, Taro Takemata, Shinji Nakaya, Mitsuhiro Tsue | https://doi.org/10.1016/j.firesaf.2024.104329 | Cylinder | 1.1-1.25 mm inner; 0.75 mm outer | SS inner; LDPE outer | 0.175 | 101.3 kPa | -200 |  |  | 80 mm | 3 | Centrifuge | Wire |  | 12 | No
Ma, Yuxuan, et al. "Near-limit downward/opposed flame spread, flame front oscillation and limiting oxygen concentration of B-LDPE tube in normal-and hypergravity." Fire Safety Journal 152 (2025): 104329. | Yuxuan Ma, Fangsi Ren, Taro Takemata, Shinji Nakaya, Mitsuhiro Tsue | https://doi.org/10.1016/j.firesaf.2024.104329 | Cylinder | 1.1-1.25 mm inner; 0.75 mm outer | SS inner; LDPE outer | 0.17 | 101.3 kPa | -100 |  |  | 80 mm | 3 | Centrifuge | Wire |  | 12 | Yes
Ma, Yuxuan, et al. "Near-limit downward/opposed flame spread, flame front oscillation and limiting oxygen concentration of B-LDPE tube in normal-and hypergravity." Fire Safety Journal 152 (2025): 104329. | Yuxuan Ma, Fangsi Ren, Taro Takemata, Shinji Nakaya, Mitsuhiro Tsue | https://doi.org/10.1016/j.firesaf.2024.104329 | Cylinder | 1.1-1.25 mm inner; 0.75 mm outer | SS inner; LDPE outer | 0.17 | 101.3 kPa | -150 |  |  | 80 mm | 3 | Centrifuge | Wire |  | 12 | No
Ma, Yuxuan, et al. "Near-limit downward/opposed flame spread, flame front oscillation and limiting oxygen concentration of B-LDPE tube in normal-and hypergravity." Fire Safety Journal 152 (2025): 104329. | Yuxuan Ma, Fangsi Ren, Taro Takemata, Shinji Nakaya, Mitsuhiro Tsue | https://doi.org/10.1016/j.firesaf.2024.104329 | Cylinder | 1.1-1.25 mm inner; 0.75 mm outer | SS inner; LDPE outer | 0.165 | 101.3 kPa | -100 |  |  | 80 mm | 3 | Centrifuge | Wire |  | 12 | No
Ma, Yuxuan, et al. "Near-limit downward/opposed flame spread, flame front oscillation and limiting oxygen concentration of B-LDPE tube in normal-and hypergravity." Fire Safety Journal 152 (2025): 104329. | Yuxuan Ma, Fangsi Ren, Taro Takemata, Shinji Nakaya, Mitsuhiro Tsue | https://doi.org/10.1016/j.firesaf.2024.104329 | Cylinder | 1.1-1.25 mm inner; 0.75 mm outer | SS inner; LDPE outer | 0.19 | 101.3 kPa | -100 |  |  | 80 mm | 4 | Centrifuge | Wire |  | 12 | Yes
Ma, Yuxuan, et al. "Near-limit downward/opposed flame spread, flame front oscillation and limiting oxygen concentration of B-LDPE tube in normal-and hypergravity." Fire Safety Journal 152 (2025): 104329. | Yuxuan Ma, Fangsi Ren, Taro Takemata, Shinji Nakaya, Mitsuhiro Tsue | https://doi.org/10.1016/j.firesaf.2024.104329 | Cylinder | 1.1-1.25 mm inner; 0.75 mm outer | SS inner; LDPE outer | 0.19 | 101.3 kPa | -150 |  |  | 80 mm | 4 | Centrifuge | Wire |  | 12 | Yes
Ma, Yuxuan, et al. "Near-limit downward/opposed flame spread, flame front oscillation and limiting oxygen concentration of B-LDPE tube in normal-and hypergravity." Fire Safety Journal 152 (2025): 104329. | Yuxuan Ma, Fangsi Ren, Taro Takemata, Shinji Nakaya, Mitsuhiro Tsue | https://doi.org/10.1016/j.firesaf.2024.104329 | Cylinder | 1.1-1.25 mm inner; 0.75 mm outer | SS inner; LDPE outer | 0.19 | 101.3 kPa | -200 |  |  | 80 mm | 4 | Centrifuge | Wire |  | 12 | Yes
Ma, Yuxuan, et al. "Near-limit downward/opposed flame spread, flame front oscillation and limiting oxygen concentration of B-LDPE tube in normal-and hypergravity." Fire Safety Journal 152 (2025): 104329. | Yuxuan Ma, Fangsi Ren, Taro Takemata, Shinji Nakaya, Mitsuhiro Tsue | https://doi.org/10.1016/j.firesaf.2024.104329 | Cylinder | 1.1-1.25 mm inner; 0.75 mm outer | SS inner; LDPE outer | 0.19 | 101.3 kPa | -250 |  |  | 80 mm | 4 | Centrifuge | Wire |  | 12 | Yes
Ma, Yuxuan, et al. "Near-limit downward/opposed flame spread, flame front oscillation and limiting oxygen concentration of B-LDPE tube in normal-and hypergravity." Fire Safety Journal 152 (2025): 104329. | Yuxuan Ma, Fangsi Ren, Taro Takemata, Shinji Nakaya, Mitsuhiro Tsue | https://doi.org/10.1016/j.firesaf.2024.104329 | Cylinder | 1.1-1.25 mm inner; 0.75 mm outer | SS inner; LDPE outer | 0.19 | 101.3 kPa | -300 |  |  | 80 mm | 4 | Centrifuge | Wire |  | 12 | Yes
Ma, Yuxuan, et al. "Near-limit downward/opposed flame spread, flame front oscillation and limiting oxygen concentration of B-LDPE tube in normal-and hypergravity." Fire Safety Journal 152 (2025): 104329. | Yuxuan Ma, Fangsi Ren, Taro Takemata, Shinji Nakaya, Mitsuhiro Tsue | https://doi.org/10.1016/j.firesaf.2024.104329 | Cylinder | 1.1-1.25 mm inner; 0.75 mm outer | SS inner; LDPE outer | 0.185 | 101.3 kPa | -150 |  |  | 80 mm | 4 | Centrifuge | Wire |  | 12 | Yes
Ma, Yuxuan, et al. "Near-limit downward/opposed flame spread, flame front oscillation and limiting oxygen concentration of B-LDPE tube in normal-and hypergravity." Fire Safety Journal 152 (2025): 104329. | Yuxuan Ma, Fangsi Ren, Taro Takemata, Shinji Nakaya, Mitsuhiro Tsue | https://doi.org/10.1016/j.firesaf.2024.104329 | Cylinder | 1.1-1.25 mm inner; 0.75 mm outer | SS inner; LDPE outer | 0.185 | 101.3 kPa | -200 |  |  | 80 mm | 4 | Centrifuge | Wire |  | 12 | Yes
Ma, Yuxuan, et al. "Near-limit downward/opposed flame spread, flame front oscillation and limiting oxygen concentration of B-LDPE tube in normal-and hypergravity." Fire Safety Journal 152 (2025): 104329. | Yuxuan Ma, Fangsi Ren, Taro Takemata, Shinji Nakaya, Mitsuhiro Tsue | https://doi.org/10.1016/j.firesaf.2024.104329 | Cylinder | 1.1-1.25 mm inner; 0.75 mm outer | SS inner; LDPE outer | 0.185 | 101.3 kPa | -250 |  |  | 80 mm | 4 | Centrifuge | Wire |  | 12 | No
Ma, Yuxuan, et al. "Near-limit downward/opposed flame spread, flame front oscillation and limiting oxygen concentration of B-LDPE tube in normal-and hypergravity." Fire Safety Journal 152 (2025): 104329. | Yuxuan Ma, Fangsi Ren, Taro Takemata, Shinji Nakaya, Mitsuhiro Tsue | https://doi.org/10.1016/j.firesaf.2024.104329 | Cylinder | 1.1-1.25 mm inner; 0.75 mm outer | SS inner; LDPE outer | 0.185 | 101.3 kPa | -300 |  |  | 80 mm | 4 | Centrifuge | Wire |  | 12 | No
Ma, Yuxuan, et al. "Near-limit downward/opposed flame spread, flame front oscillation and limiting oxygen concentration of B-LDPE tube in normal-and hypergravity." Fire Safety Journal 152 (2025): 104329. | Yuxuan Ma, Fangsi Ren, Taro Takemata, Shinji Nakaya, Mitsuhiro Tsue | https://doi.org/10.1016/j.firesaf.2024.104329 | Cylinder | 1.1-1.25 mm inner; 0.75 mm outer | SS inner; LDPE outer | 0.18 | 101.3 kPa | -100 |  |  | 80 mm | 4 | Centrifuge | Wire |  | 12 | Yes |  | 0.7
Ma, Yuxuan, et al. "Near-limit downward/opposed flame spread, flame front oscillation and limiting oxygen concentration of B-LDPE tube in normal-and hypergravity." Fire Safety Journal 152 (2025): 104329. | Yuxuan Ma, Fangsi Ren, Taro Takemata, Shinji Nakaya, Mitsuhiro Tsue | https://doi.org/10.1016/j.firesaf.2024.104329 | Cylinder | 1.1-1.25 mm inner; 0.75 mm outer | SS inner; LDPE outer | 0.18 | 101.3 kPa | -150 |  |  | 80 mm | 4 | Centrifuge | Wire |  | 12 | Yes |  | 0.55
Ma, Yuxuan, et al. "Near-limit downward/opposed flame spread, flame front oscillation and limiting oxygen concentration of B-LDPE tube in normal-and hypergravity." Fire Safety Journal 152 (2025): 104329. | Yuxuan Ma, Fangsi Ren, Taro Takemata, Shinji Nakaya, Mitsuhiro Tsue | https://doi.org/10.1016/j.firesaf.2024.104329 | Cylinder | 1.1-1.25 mm inner; 0.75 mm outer | SS inner; LDPE outer | 0.18 | 101.3 kPa | -200 |  |  | 80 mm | 4 | Centrifuge | Wire |  | 12 | Yes |  | 0.5
Ma, Yuxuan, et al. "Near-limit downward/opposed flame spread, flame front oscillation and limiting oxygen concentration of B-LDPE tube in normal-and hypergravity." Fire Safety Journal 152 (2025): 104329. | Yuxuan Ma, Fangsi Ren, Taro Takemata, Shinji Nakaya, Mitsuhiro Tsue | https://doi.org/10.1016/j.firesaf.2024.104329 | Cylinder | 1.1-1.25 mm inner; 0.75 mm outer | SS inner; LDPE outer | 0.18 | 101.3 kPa | -200 |  |  | 80 mm | 4 | Centrifuge | Wire |  | 12 | No
Ma, Yuxuan, et al. "Near-limit downward/opposed flame spread, flame front oscillation and limiting oxygen concentration of B-LDPE tube in normal-and hypergravity." Fire Safety Journal 152 (2025): 104329. | Yuxuan Ma, Fangsi Ren, Taro Takemata, Shinji Nakaya, Mitsuhiro Tsue | https://doi.org/10.1016/j.firesaf.2024.104329 | Cylinder | 1.1-1.25 mm inner; 0.75 mm outer | SS inner; LDPE outer | 0.175 | 101.3 kPa | -100 |  |  | 80 mm | 4 | Centrifuge | Wire |  | 12 | Yes
Ma, Yuxuan, et al. "Near-limit downward/opposed flame spread, flame front oscillation and limiting oxygen concentration of B-LDPE tube in normal-and hypergravity." Fire Safety Journal 152 (2025): 104329. | Yuxuan Ma, Fangsi Ren, Taro Takemata, Shinji Nakaya, Mitsuhiro Tsue | https://doi.org/10.1016/j.firesaf.2024.104329 | Cylinder | 1.1-1.25 mm inner; 0.75 mm outer | SS inner; LDPE outer | 0.175 | 101.3 kPa | -150 |  |  | 80 mm | 4 | Centrifuge | Wire |  | 12 | No
Ma, Yuxuan, et al. "Near-limit downward/opposed flame spread, flame front oscillation and limiting oxygen concentration of B-LDPE tube in normal-and hypergravity." Fire Safety Journal 152 (2025): 104329. | Yuxuan Ma, Fangsi Ren, Taro Takemata, Shinji Nakaya, Mitsuhiro Tsue | https://doi.org/10.1016/j.firesaf.2024.104329 | Cylinder | 1.1-1.25 mm inner; 0.75 mm outer | SS inner; LDPE outer | 0.17 | 101.3 kPa | -100 |  |  | 80 mm | 4 | Centrifuge | Wire |  | 12 | No
Ma, Yuxuan, et al. "Near-limit downward/opposed flame spread, flame front oscillation and limiting oxygen concentration of B-LDPE tube in normal-and hypergravity." Fire Safety Journal 152 (2025): 104329. | Yuxuan Ma, Fangsi Ren, Taro Takemata, Shinji Nakaya, Mitsuhiro Tsue | https://doi.org/10.1016/j.firesaf.2024.104329 | Cylinder | 1.1-1.25 mm inner; 0.75 mm outer | SS inner; LDPE outer | 0.17 | 101.3 kPa | -150 |  |  | 80 mm | 4 | Centrifuge | Wire |  | 12 | No
Ma, Yuxuan, et al. "Near-limit downward/opposed flame spread, flame front oscillation and limiting oxygen concentration of B-LDPE tube in normal-and hypergravity." Fire Safety Journal 152 (2025): 104329. | Yuxuan Ma, Fangsi Ren, Taro Takemata, Shinji Nakaya, Mitsuhiro Tsue | https://doi.org/10.1016/j.firesaf.2024.104329 | Cylinder | 1.1-1.25 mm inner; 0.75 mm outer | SS inner; LDPE outer | 0.165 | 101.3 kPa | -100 |  |  | 80 mm | 4 | Centrifuge | Wire |  | 12 | No
Ma, Yuxuan, et al. "Near-limit downward/opposed flame spread, flame front oscillation and limiting oxygen concentration of B-LDPE tube in normal-and hypergravity." Fire Safety Journal 152 (2025): 104329. | Yuxuan Ma, Fangsi Ren, Taro Takemata, Shinji Nakaya, Mitsuhiro Tsue | https://doi.org/10.1016/j.firesaf.2024.104329 | Cylinder | 1.25 mm core; 0.75 mm outer | Cu core; LDPE outer | 0.22 | 101.3 kPa | -150 |  |  | 80 mm | 1 | Centrifuge | Wire |  | 12 | Yes |  | 2.5
Ma, Yuxuan, et al. "Near-limit downward/opposed flame spread, flame front oscillation and limiting oxygen concentration of B-LDPE tube in normal-and hypergravity." Fire Safety Journal 152 (2025): 104329. | Yuxuan Ma, Fangsi Ren, Taro Takemata, Shinji Nakaya, Mitsuhiro Tsue | https://doi.org/10.1016/j.firesaf.2024.104329 | Cylinder | 1.25 mm core; 0.75 mm outer | Cu core; LDPE outer | 0.22 | 101.3 kPa | -300 |  |  | 80 mm | 1 | Centrifuge | Wire |  | 12 | Yes
Ma, Yuxuan, et al. "Near-limit downward/opposed flame spread, flame front oscillation and limiting oxygen concentration of B-LDPE tube in normal-and hypergravity." Fire Safety Journal 152 (2025): 104329. | Yuxuan Ma, Fangsi Ren, Taro Takemata, Shinji Nakaya, Mitsuhiro Tsue | https://doi.org/10.1016/j.firesaf.2024.104329 | Cylinder | 1.25 mm core; 0.75 mm outer | Cu core; LDPE outer | 0.225 | 101.3 kPa | -100 |  |  | 80 mm | 1 | Centrifuge | Wire |  | 12 | Yes
Ma, Yuxuan, et al. "Near-limit downward/opposed flame spread, flame front oscillation and limiting oxygen concentration of B-LDPE tube in normal-and hypergravity." Fire Safety Journal 152 (2025): 104329. | Yuxuan Ma, Fangsi Ren, Taro Takemata, Shinji Nakaya, Mitsuhiro Tsue | https://doi.org/10.1016/j.firesaf.2024.104329 | Cylinder | 1.25 mm core; 0.75 mm outer | Cu core; LDPE outer | 0.225 | 101.3 kPa | -150 |  |  | 80 mm | 1 | Centrifuge | Wire |  | 12 | Yes
Ma, Yuxuan, et al. "Near-limit downward/opposed flame spread, flame front oscillation and limiting oxygen concentration of B-LDPE tube in normal-and hypergravity." Fire Safety Journal 152 (2025): 104329. | Yuxuan Ma, Fangsi Ren, Taro Takemata, Shinji Nakaya, Mitsuhiro Tsue | https://doi.org/10.1016/j.firesaf.2024.104329 | Cylinder | 1.25 mm core; 0.75 mm outer | Cu core; LDPE outer | 0.225 | 101.3 kPa | -200 |  |  | 80 mm | 1 | Centrifuge | Wire |  | 12 | Yes
Ma, Yuxuan, et al. "Near-limit downward/opposed flame spread, flame front oscillation and limiting oxygen concentration of B-LDPE tube in normal-and hypergravity." Fire Safety Journal 152 (2025): 104329. | Yuxuan Ma, Fangsi Ren, Taro Takemata, Shinji Nakaya, Mitsuhiro Tsue | https://doi.org/10.1016/j.firesaf.2024.104329 | Cylinder | 1.25 mm core; 0.75 mm outer | Cu core; LDPE outer | 0.225 | 101.3 kPa | -250 |  |  | 80 mm | 1 | Centrifuge | Wire |  | 12 | Yes
Ma, Yuxuan, et al. "Near-limit downward/opposed flame spread, flame front oscillation and limiting oxygen concentration of B-LDPE tube in normal-and hypergravity." Fire Safety Journal 152 (2025): 104329. | Yuxuan Ma, Fangsi Ren, Taro Takemata, Shinji Nakaya, Mitsuhiro Tsue | https://doi.org/10.1016/j.firesaf.2024.104329 | Cylinder | 1.25 mm core; 0.75 mm outer | Cu core; LDPE outer | 0.225 | 101.3 kPa | -300 |  |  | 80 mm | 1 | Centrifuge | Wire |  | 12 | Yes
Ma, Yuxuan, et al. "Near-limit downward/opposed flame spread, flame front oscillation and limiting oxygen concentration of B-LDPE tube in normal-and hypergravity." Fire Safety Journal 152 (2025): 104329. | Yuxuan Ma, Fangsi Ren, Taro Takemata, Shinji Nakaya, Mitsuhiro Tsue | https://doi.org/10.1016/j.firesaf.2024.104329 | Cylinder | 1.25 mm core; 0.75 mm outer | Cu core; LDPE outer | 0.215 | 101.3 kPa | -100 |  |  | 80 mm | 1 | Centrifuge | Wire |  | 12 | Yes |  | 2.4
Ma, Yuxuan, et al. "Near-limit downward/opposed flame spread, flame front oscillation and limiting oxygen concentration of B-LDPE tube in normal-and hypergravity." Fire Safety Journal 152 (2025): 104329. | Yuxuan Ma, Fangsi Ren, Taro Takemata, Shinji Nakaya, Mitsuhiro Tsue | https://doi.org/10.1016/j.firesaf.2024.104329 | Cylinder | 1.25 mm core; 0.75 mm outer | Cu core; LDPE outer | 0.215 | 101.3 kPa | -150 |  |  | 80 mm | 1 | Centrifuge | Wire |  | 12 | Yes |  | 2.25
Ma, Yuxuan, et al. "Near-limit downward/opposed flame spread, flame front oscillation and limiting oxygen concentration of B-LDPE tube in normal-and hypergravity." Fire Safety Journal 152 (2025): 104329. | Yuxuan Ma, Fangsi Ren, Taro Takemata, Shinji Nakaya, Mitsuhiro Tsue | https://doi.org/10.1016/j.firesaf.2024.104329 | Cylinder | 1.25 mm core; 0.75 mm outer | Cu core; LDPE outer | 0.215 | 101.3 kPa | -200 |  |  | 80 mm | 1 | Centrifuge | Wire |  | 12 | Yes |  | 1.5
Ma, Yuxuan, et al. "Near-limit downward/opposed flame spread, flame front oscillation and limiting oxygen concentration of B-LDPE tube in normal-and hypergravity." Fire Safety Journal 152 (2025): 104329. | Yuxuan Ma, Fangsi Ren, Taro Takemata, Shinji Nakaya, Mitsuhiro Tsue | https://doi.org/10.1016/j.firesaf.2024.104329 | Cylinder | 1.25 mm core; 0.75 mm outer | Cu core; LDPE outer | 0.215 | 101.3 kPa | -250 |  |  | 80 mm | 1 | Centrifuge | Wire |  | 12 | Yes |  | 1.5
Ma, Yuxuan, et al. "Near-limit downward/opposed flame spread, flame front oscillation and limiting oxygen concentration of B-LDPE tube in normal-and hypergravity." Fire Safety Journal 152 (2025): 104329. | Yuxuan Ma, Fangsi Ren, Taro Takemata, Shinji Nakaya, Mitsuhiro Tsue | https://doi.org/10.1016/j.firesaf.2024.104329 | Cylinder | 1.25 mm core; 0.75 mm outer | Cu core; LDPE outer | 0.215 | 101.3 kPa | -300 |  |  | 80 mm | 1 | Centrifuge | Wire |  | 12 | Yes |  | 1.5
Ma, Yuxuan, et al. "Near-limit downward/opposed flame spread, flame front oscillation and limiting oxygen concentration of B-LDPE tube in normal-and hypergravity." Fire Safety Journal 152 (2025): 104329. | Yuxuan Ma, Fangsi Ren, Taro Takemata, Shinji Nakaya, Mitsuhiro Tsue | https://doi.org/10.1016/j.firesaf.2024.104329 | Cylinder | 1.25 mm core; 0.75 mm outer | Cu core; LDPE outer | 0.21 | 101.3 kPa | -150 |  |  | 80 mm | 1 | Centrifuge | Wire |  | 12 | Yes
Ma, Yuxuan, et al. "Near-limit downward/opposed flame spread, flame front oscillation and limiting oxygen concentration of B-LDPE tube in normal-and hypergravity." Fire Safety Journal 152 (2025): 104329. | Yuxuan Ma, Fangsi Ren, Taro Takemata, Shinji Nakaya, Mitsuhiro Tsue | https://doi.org/10.1016/j.firesaf.2024.104329 | Cylinder | 1.25 mm core; 0.75 mm outer | Cu core; LDPE outer | 0.21 | 101.3 kPa | -200 |  |  | 80 mm | 1 | Centrifuge | Wire |  | 12 | Yes
Ma, Yuxuan, et al. "Near-limit downward/opposed flame spread, flame front oscillation and limiting oxygen concentration of B-LDPE tube in normal-and hypergravity." Fire Safety Journal 152 (2025): 104329. | Yuxuan Ma, Fangsi Ren, Taro Takemata, Shinji Nakaya, Mitsuhiro Tsue | https://doi.org/10.1016/j.firesaf.2024.104329 | Cylinder | 1.25 mm core; 0.75 mm outer | Cu core; LDPE outer | 0.21 | 101.3 kPa | -250 |  |  | 80 mm | 1 | Centrifuge | Wire |  | 12 | No
Ma, Yuxuan, et al. "Near-limit downward/opposed flame spread, flame front oscillation and limiting oxygen concentration of B-LDPE tube in normal-and hypergravity." Fire Safety Journal 152 (2025): 104329. | Yuxuan Ma, Fangsi Ren, Taro Takemata, Shinji Nakaya, Mitsuhiro Tsue | https://doi.org/10.1016/j.firesaf.2024.104329 | Cylinder | 1.25 mm core; 0.75 mm outer | Cu core; LDPE outer | 0.21 | 101.3 kPa | -300 |  |  | 80 mm | 1 | Centrifuge | Wire |  | 12 | No
Ma, Yuxuan, et al. "Near-limit downward/opposed flame spread, flame front oscillation and limiting oxygen concentration of B-LDPE tube in normal-and hypergravity." Fire Safety Journal 152 (2025): 104329. | Yuxuan Ma, Fangsi Ren, Taro Takemata, Shinji Nakaya, Mitsuhiro Tsue | https://doi.org/10.1016/j.firesaf.2024.104329 | Cylinder | 1.25 mm core; 0.75 mm outer | Cu core; LDPE outer | 0.205 | 101.3 kPa | -100 |  |  | 80 mm | 1 | Centrifuge | Wire |  | 12 | Yes
Ma, Yuxuan, et al. "Near-limit downward/opposed flame spread, flame front oscillation and limiting oxygen concentration of B-LDPE tube in normal-and hypergravity." Fire Safety Journal 152 (2025): 104329. | Yuxuan Ma, Fangsi Ren, Taro Takemata, Shinji Nakaya, Mitsuhiro Tsue | https://doi.org/10.1016/j.firesaf.2024.104329 | Cylinder | 1.25 mm core; 0.75 mm outer | Cu core; LDPE outer | 0.205 | 101.3 kPa | -150 |  |  | 80 mm | 1 | Centrifuge | Wire |  | 12 | Yes |  | 1.5
Ma, Yuxuan, et al. "Near-limit downward/opposed flame spread, flame front oscillation and limiting oxygen concentration of B-LDPE tube in normal-and hypergravity." Fire Safety Journal 152 (2025): 104329. | Yuxuan Ma, Fangsi Ren, Taro Takemata, Shinji Nakaya, Mitsuhiro Tsue | https://doi.org/10.1016/j.firesaf.2024.104329 | Cylinder | 1.25 mm core; 0.75 mm outer | Cu core; LDPE outer | 0.205 | 101.3 kPa | -200 |  |  | 80 mm | 1 | Centrifuge | Wire |  | 12 | No
Ma, Yuxuan, et al. "Near-limit downward/opposed flame spread, flame front oscillation and limiting oxygen concentration of B-LDPE tube in normal-and hypergravity." Fire Safety Journal 152 (2025): 104329. | Yuxuan Ma, Fangsi Ren, Taro Takemata, Shinji Nakaya, Mitsuhiro Tsue | https://doi.org/10.1016/j.firesaf.2024.104329 | Cylinder | 1.25 mm core; 0.75 mm outer | Cu core; LDPE outer | 0.2 | 101.3 kPa | -100 |  |  | 80 mm | 1 | Centrifuge | Wire |  | 12 | No
Ma, Yuxuan, et al. "Near-limit downward/opposed flame spread, flame front oscillation and limiting oxygen concentration of B-LDPE tube in normal-and hypergravity." Fire Safety Journal 152 (2025): 104329. | Yuxuan Ma, Fangsi Ren, Taro Takemata, Shinji Nakaya, Mitsuhiro Tsue | https://doi.org/10.1016/j.firesaf.2024.104329 | Cylinder | 1.25 mm core; 0.75 mm outer | Cu core; LDPE outer | 0.2 | 101.3 kPa | -150 |  |  | 80 mm | 1 | Centrifuge | Wire |  | 12 | No
Ma, Yuxuan, et al. "Near-limit downward/opposed flame spread, flame front oscillation and limiting oxygen concentration of B-LDPE tube in normal-and hypergravity." Fire Safety Journal 152 (2025): 104329. | Yuxuan Ma, Fangsi Ren, Taro Takemata, Shinji Nakaya, Mitsuhiro Tsue | https://doi.org/10.1016/j.firesaf.2024.104329 | Cylinder | 1.25 mm core; 0.75 mm outer | Cu core; LDPE outer | 0.195 | 101.3 kPa | -100 |  |  | 80 mm | 1 | Centrifuge | Wire |  | 12 | No
Ma, Yuxuan, et al. "Near-limit downward/opposed flame spread, flame front oscillation and limiting oxygen concentration of B-LDPE tube in normal-and hypergravity." Fire Safety Journal 152 (2025): 104329. | Yuxuan Ma, Fangsi Ren, Taro Takemata, Shinji Nakaya, Mitsuhiro Tsue | https://doi.org/10.1016/j.firesaf.2024.104329 | Cylinder | 1.25 mm core; 0.75 mm outer | Cu core; LDPE outer | 0.195 | 101.3 kPa | -150 |  |  | 80 mm | 1 | Centrifuge | Wire |  | 12 | No
Ma, Yuxuan, et al. "Near-limit downward/opposed flame spread, flame front oscillation and limiting oxygen concentration of B-LDPE tube in normal-and hypergravity." Fire Safety Journal 152 (2025): 104329. | Yuxuan Ma, Fangsi Ren, Taro Takemata, Shinji Nakaya, Mitsuhiro Tsue | https://doi.org/10.1016/j.firesaf.2024.104329 | Cylinder | 1.25 mm core; 0.75 mm outer | Cu core; LDPE outer | 0.19 | 101.3 kPa | -100 |  |  | 80 mm | 1 | Centrifuge | Wire |  | 12 | No
Ma, Yuxuan, et al. "Near-limit downward/opposed flame spread, flame front oscillation and limiting oxygen concentration of B-LDPE tube in normal-and hypergravity." Fire Safety Journal 152 (2025): 104329. | Yuxuan Ma, Fangsi Ren, Taro Takemata, Shinji Nakaya, Mitsuhiro Tsue | https://doi.org/10.1016/j.firesaf.2024.104329 | Cylinder | 1.25 mm core; 0.75 mm outer | Cu core; LDPE outer | 0.185 | 101.3 kPa | -100 |  |  | 80 mm | 1 | Centrifuge | Wire |  | 12 | No
Ma, Yuxuan, et al. "Near-limit downward/opposed flame spread, flame front oscillation and limiting oxygen concentration of B-LDPE tube in normal-and hypergravity." Fire Safety Journal 152 (2025): 104329. | Yuxuan Ma, Fangsi Ren, Taro Takemata, Shinji Nakaya, Mitsuhiro Tsue | https://doi.org/10.1016/j.firesaf.2024.104329 | Cylinder | 1.25 mm core; 0.75 mm outer | Cu core; LDPE outer | 0.22 | 101.3 kPa | -150 |  |  | 80 mm | 2 | Centrifuge | Wire |  | 12 | Yes |  | 2.4
Ma, Yuxuan, et al. "Near-limit downward/opposed flame spread, flame front oscillation and limiting oxygen concentration of B-LDPE tube in normal-and hypergravity." Fire Safety Journal 152 (2025): 104329. | Yuxuan Ma, Fangsi Ren, Taro Takemata, Shinji Nakaya, Mitsuhiro Tsue | https://doi.org/10.1016/j.firesaf.2024.104329 | Cylinder | 1.25 mm core; 0.75 mm outer | Cu core; LDPE outer | 0.215 | 101.3 kPa | -100 |  |  | 80 mm | 2 | Centrifuge | Wire |  | 12 | Yes |  | 2.75
Ma, Yuxuan, et al. "Near-limit downward/opposed flame spread, flame front oscillation and limiting oxygen concentration of B-LDPE tube in normal-and hypergravity." Fire Safety Journal 152 (2025): 104329. | Yuxuan Ma, Fangsi Ren, Taro Takemata, Shinji Nakaya, Mitsuhiro Tsue | https://doi.org/10.1016/j.firesaf.2024.104329 | Cylinder | 1.25 mm core; 0.75 mm outer | Cu core; LDPE outer | 0.215 | 101.3 kPa | -150 |  |  | 80 mm | 2 | Centrifuge | Wire |  | 12 | Yes |  | 2.25
Ma, Yuxuan, et al. "Near-limit downward/opposed flame spread, flame front oscillation and limiting oxygen concentration of B-LDPE tube in normal-and hypergravity." Fire Safety Journal 152 (2025): 104329. | Yuxuan Ma, Fangsi Ren, Taro Takemata, Shinji Nakaya, Mitsuhiro Tsue | https://doi.org/10.1016/j.firesaf.2024.104329 | Cylinder | 1.25 mm core; 0.75 mm outer | Cu core; LDPE outer | 0.215 | 101.3 kPa | -200 |  |  | 80 mm | 2 | Centrifuge | Wire |  | 12 | Yes |  | 2
Ma, Yuxuan, et al. "Near-limit downward/opposed flame spread, flame front oscillation and limiting oxygen concentration of B-LDPE tube in normal-and hypergravity." Fire Safety Journal 152 (2025): 104329. | Yuxuan Ma, Fangsi Ren, Taro Takemata, Shinji Nakaya, Mitsuhiro Tsue | https://doi.org/10.1016/j.firesaf.2024.104329 | Cylinder | 1.25 mm core; 0.75 mm outer | Cu core; LDPE outer | 0.215 | 101.3 kPa | -250 |  |  | 80 mm | 2 | Centrifuge | Wire |  | 12 | Yes |  | 2
Ma, Yuxuan, et al. "Near-limit downward/opposed flame spread, flame front oscillation and limiting oxygen concentration of B-LDPE tube in normal-and hypergravity." Fire Safety Journal 152 (2025): 104329. | Yuxuan Ma, Fangsi Ren, Taro Takemata, Shinji Nakaya, Mitsuhiro Tsue | https://doi.org/10.1016/j.firesaf.2024.104329 | Cylinder | 1.25 mm core; 0.75 mm outer | Cu core; LDPE outer | 0.215 | 101.3 kPa | -300 |  |  | 80 mm | 2 | Centrifuge | Wire |  | 12 | Yes |  | 2.4
Ma, Yuxuan, et al. "Near-limit downward/opposed flame spread, flame front oscillation and limiting oxygen concentration of B-LDPE tube in normal-and hypergravity." Fire Safety Journal 152 (2025): 104329. | Yuxuan Ma, Fangsi Ren, Taro Takemata, Shinji Nakaya, Mitsuhiro Tsue | https://doi.org/10.1016/j.firesaf.2024.104329 | Cylinder | 1.25 mm core; 0.75 mm outer | Cu core; LDPE outer | 0.21 | 101.3 kPa | -100 |  |  | 80 mm | 2 | Centrifuge | Wire |  | 12 | Yes
Ma, Yuxuan, et al. "Near-limit downward/opposed flame spread, flame front oscillation and limiting oxygen concentration of B-LDPE tube in normal-and hypergravity." Fire Safety Journal 152 (2025): 104329. | Yuxuan Ma, Fangsi Ren, Taro Takemata, Shinji Nakaya, Mitsuhiro Tsue | https://doi.org/10.1016/j.firesaf.2024.104329 | Cylinder | 1.25 mm core; 0.75 mm outer | Cu core; LDPE outer | 0.21 | 101.3 kPa | -150 |  |  | 80 mm | 2 | Centrifuge | Wire |  | 12 | Yes |  | 2
Ma, Yuxuan, et al. "Near-limit downward/opposed flame spread, flame front oscillation and limiting oxygen concentration of B-LDPE tube in normal-and hypergravity." Fire Safety Journal 152 (2025): 104329. | Yuxuan Ma, Fangsi Ren, Taro Takemata, Shinji Nakaya, Mitsuhiro Tsue | https://doi.org/10.1016/j.firesaf.2024.104329 | Cylinder | 1.25 mm core; 0.75 mm outer | Cu core; LDPE outer | 0.21 | 101.3 kPa | -200 |  |  | 80 mm | 2 | Centrifuge | Wire |  | 12 | No
Ma, Yuxuan, et al. "Near-limit downward/opposed flame spread, flame front oscillation and limiting oxygen concentration of B-LDPE tube in normal-and hypergravity." Fire Safety Journal 152 (2025): 104329. | Yuxuan Ma, Fangsi Ren, Taro Takemata, Shinji Nakaya, Mitsuhiro Tsue | https://doi.org/10.1016/j.firesaf.2024.104329 | Cylinder | 1.25 mm core; 0.75 mm outer | Cu core; LDPE outer | 0.21 | 101.3 kPa | -250 |  |  | 80 mm | 2 | Centrifuge | Wire |  | 12 | No
Ma, Yuxuan, et al. "Near-limit downward/opposed flame spread, flame front oscillation and limiting oxygen concentration of B-LDPE tube in normal-and hypergravity." Fire Safety Journal 152 (2025): 104329. | Yuxuan Ma, Fangsi Ren, Taro Takemata, Shinji Nakaya, Mitsuhiro Tsue | https://doi.org/10.1016/j.firesaf.2024.104329 | Cylinder | 1.25 mm core; 0.75 mm outer | Cu core; LDPE outer | 0.21 | 101.3 kPa | -300 |  |  | 80 mm | 2 | Centrifuge | Wire |  | 12 | No
Ma, Yuxuan, et al. "Near-limit downward/opposed flame spread, flame front oscillation and limiting oxygen concentration of B-LDPE tube in normal-and hypergravity." Fire Safety Journal 152 (2025): 104329. | Yuxuan Ma, Fangsi Ren, Taro Takemata, Shinji Nakaya, Mitsuhiro Tsue | https://doi.org/10.1016/j.firesaf.2024.104329 | Cylinder | 1.25 mm core; 0.75 mm outer | Cu core; LDPE outer | 0.205 | 101.3 kPa | -100 |  |  | 80 mm | 2 | Centrifuge | Wire |  | 12 | No
Ma, Yuxuan, et al. "Near-limit downward/opposed flame spread, flame front oscillation and limiting oxygen concentration of B-LDPE tube in normal-and hypergravity." Fire Safety Journal 152 (2025): 104329. | Yuxuan Ma, Fangsi Ren, Taro Takemata, Shinji Nakaya, Mitsuhiro Tsue | https://doi.org/10.1016/j.firesaf.2024.104329 | Cylinder | 1.25 mm core; 0.75 mm outer | Cu core; LDPE outer | 0.205 | 101.3 kPa | -150 |  |  | 80 mm | 2 | Centrifuge | Wire |  | 12 | No
Ma, Yuxuan, et al. "Near-limit downward/opposed flame spread, flame front oscillation and limiting oxygen concentration of B-LDPE tube in normal-and hypergravity." Fire Safety Journal 152 (2025): 104329. | Yuxuan Ma, Fangsi Ren, Taro Takemata, Shinji Nakaya, Mitsuhiro Tsue | https://doi.org/10.1016/j.firesaf.2024.104329 | Cylinder | 1.25 mm core; 0.75 mm outer | Cu core; LDPE outer | 0.2 | 101.3 kPa | -100 |  |  | 80 mm | 2 | Centrifuge | Wire |  | 12 | No
Ma, Yuxuan, et al. "Near-limit downward/opposed flame spread, flame front oscillation and limiting oxygen concentration of B-LDPE tube in normal-and hypergravity." Fire Safety Journal 152 (2025): 104329. | Yuxuan Ma, Fangsi Ren, Taro Takemata, Shinji Nakaya, Mitsuhiro Tsue | https://doi.org/10.1016/j.firesaf.2024.104329 | Cylinder | 1.25 mm core; 0.75 mm outer | Cu core; LDPE outer | 0.2 | 101.3 kPa | -150 |  |  | 80 mm | 2 | Centrifuge | Wire |  | 12 | No
Ma, Yuxuan, et al. "Near-limit downward/opposed flame spread, flame front oscillation and limiting oxygen concentration of B-LDPE tube in normal-and hypergravity." Fire Safety Journal 152 (2025): 104329. | Yuxuan Ma, Fangsi Ren, Taro Takemata, Shinji Nakaya, Mitsuhiro Tsue | https://doi.org/10.1016/j.firesaf.2024.104329 | Cylinder | 1.25 mm core; 0.75 mm outer | Cu core; LDPE outer | 0.195 | 101.3 kPa | -100 |  |  | 80 mm | 2 | Centrifuge | Wire |  | 12 | No
Ma, Yuxuan, et al. "Near-limit downward/opposed flame spread, flame front oscillation and limiting oxygen concentration of B-LDPE tube in normal-and hypergravity." Fire Safety Journal 152 (2025): 104329. | Yuxuan Ma, Fangsi Ren, Taro Takemata, Shinji Nakaya, Mitsuhiro Tsue | https://doi.org/10.1016/j.firesaf.2024.104329 | Cylinder | 1.25 mm core; 0.75 mm outer | Cu core; LDPE outer | 0.22 | 101.3 kPa | -150 |  |  | 80 mm | 3 | Centrifuge | Wire |  | 12 | Yes |  | 2.4
Ma, Yuxuan, et al. "Near-limit downward/opposed flame spread, flame front oscillation and limiting oxygen concentration of B-LDPE tube in normal-and hypergravity." Fire Safety Journal 152 (2025): 104329. | Yuxuan Ma, Fangsi Ren, Taro Takemata, Shinji Nakaya, Mitsuhiro Tsue | https://doi.org/10.1016/j.firesaf.2024.104329 | Cylinder | 1.25 mm core; 0.75 mm outer | Cu core; LDPE outer | 0.22 | 101.3 kPa | -300 |  |  | 80 mm | 3 | Centrifuge | Wire |  | 12 | Yes
Ma, Yuxuan, et al. "Near-limit downward/opposed flame spread, flame front oscillation and limiting oxygen concentration of B-LDPE tube in normal-and hypergravity." Fire Safety Journal 152 (2025): 104329. | Yuxuan Ma, Fangsi Ren, Taro Takemata, Shinji Nakaya, Mitsuhiro Tsue | https://doi.org/10.1016/j.firesaf.2024.104329 | Cylinder | 1.25 mm core; 0.75 mm outer | Cu core; LDPE outer | 0.215 | 101.3 kPa | -100 |  |  | 80 mm | 3 | Centrifuge | Wire |  | 12 | Yes |  | 2.9
Ma, Yuxuan, et al. "Near-limit downward/opposed flame spread, flame front oscillation and limiting oxygen concentration of B-LDPE tube in normal-and hypergravity." Fire Safety Journal 152 (2025): 104329. | Yuxuan Ma, Fangsi Ren, Taro Takemata, Shinji Nakaya, Mitsuhiro Tsue | https://doi.org/10.1016/j.firesaf.2024.104329 | Cylinder | 1.25 mm core; 0.75 mm outer | Cu core; LDPE outer | 0.215 | 101.3 kPa | -150 |  |  | 80 mm | 3 | Centrifuge | Wire |  | 12 | Yes |  | 2.75
Ma, Yuxuan, et al. "Near-limit downward/opposed flame spread, flame front oscillation and limiting oxygen concentration of B-LDPE tube in normal-and hypergravity." Fire Safety Journal 152 (2025): 104329. | Yuxuan Ma, Fangsi Ren, Taro Takemata, Shinji Nakaya, Mitsuhiro Tsue | https://doi.org/10.1016/j.firesaf.2024.104329 | Cylinder | 1.25 mm core; 0.75 mm outer | Cu core; LDPE outer | 0.215 | 101.3 kPa | -200 |  |  | 80 mm | 3 | Centrifuge | Wire |  | 12 | Yes |  | 2
Ma, Yuxuan, et al. "Near-limit downward/opposed flame spread, flame front oscillation and limiting oxygen concentration of B-LDPE tube in normal-and hypergravity." Fire Safety Journal 152 (2025): 104329. | Yuxuan Ma, Fangsi Ren, Taro Takemata, Shinji Nakaya, Mitsuhiro Tsue | https://doi.org/10.1016/j.firesaf.2024.104329 | Cylinder | 1.25 mm core; 0.75 mm outer | Cu core; LDPE outer | 0.215 | 101.3 kPa | -250 |  |  | 80 mm | 3 | Centrifuge | Wire |  | 12 | Yes |  | 2
Ma, Yuxuan, et al. "Near-limit downward/opposed flame spread, flame front oscillation and limiting oxygen concentration of B-LDPE tube in normal-and hypergravity." Fire Safety Journal 152 (2025): 104329. | Yuxuan Ma, Fangsi Ren, Taro Takemata, Shinji Nakaya, Mitsuhiro Tsue | https://doi.org/10.1016/j.firesaf.2024.104329 | Cylinder | 1.25 mm core; 0.75 mm outer | Cu core; LDPE outer | 0.215 | 101.3 kPa | -300 |  |  | 80 mm | 3 | Centrifuge | Wire |  | 12 | No
Ma, Yuxuan, et al. "Near-limit downward/opposed flame spread, flame front oscillation and limiting oxygen concentration of B-LDPE tube in normal-and hypergravity." Fire Safety Journal 152 (2025): 104329. | Yuxuan Ma, Fangsi Ren, Taro Takemata, Shinji Nakaya, Mitsuhiro Tsue | https://doi.org/10.1016/j.firesaf.2024.104329 | Cylinder | 1.25 mm core; 0.75 mm outer | Cu core; LDPE outer | 0.21 | 101.3 kPa | -100 |  |  | 80 mm | 3 | Centrifuge | Wire |  | 12 | Yes
Ma, Yuxuan, et al. "Near-limit downward/opposed flame spread, flame front oscillation and limiting oxygen concentration of B-LDPE tube in normal-and hypergravity." Fire Safety Journal 152 (2025): 104329. | Yuxuan Ma, Fangsi Ren, Taro Takemata, Shinji Nakaya, Mitsuhiro Tsue | https://doi.org/10.1016/j.firesaf.2024.104329 | Cylinder | 1.25 mm core; 0.75 mm outer | Cu core; LDPE outer | 0.21 | 101.3 kPa | -150 |  |  | 80 mm | 3 | Centrifuge | Wire |  | 12 | Yes |  | 2
Ma, Yuxuan, et al. "Near-limit downward/opposed flame spread, flame front oscillation and limiting oxygen concentration of B-LDPE tube in normal-and hypergravity." Fire Safety Journal 152 (2025): 104329. | Yuxuan Ma, Fangsi Ren, Taro Takemata, Shinji Nakaya, Mitsuhiro Tsue | https://doi.org/10.1016/j.firesaf.2024.104329 | Cylinder | 1.25 mm core; 0.75 mm outer | Cu core; LDPE outer | 0.21 | 101.3 kPa | -200 |  |  | 80 mm | 3 | Centrifuge | Wire |  | 12 | No
Ma, Yuxuan, et al. "Near-limit downward/opposed flame spread, flame front oscillation and limiting oxygen concentration of B-LDPE tube in normal-and hypergravity." Fire Safety Journal 152 (2025): 104329. | Yuxuan Ma, Fangsi Ren, Taro Takemata, Shinji Nakaya, Mitsuhiro Tsue | https://doi.org/10.1016/j.firesaf.2024.104329 | Cylinder | 1.25 mm core; 0.75 mm outer | Cu core; LDPE outer | 0.21 | 101.3 kPa | -250 |  |  | 80 mm | 3 | Centrifuge | Wire |  | 12 | No
Ma, Yuxuan, et al. "Near-limit downward/opposed flame spread, flame front oscillation and limiting oxygen concentration of B-LDPE tube in normal-and hypergravity." Fire Safety Journal 152 (2025): 104329. | Yuxuan Ma, Fangsi Ren, Taro Takemata, Shinji Nakaya, Mitsuhiro Tsue | https://doi.org/10.1016/j.firesaf.2024.104329 | Cylinder | 1.25 mm core; 0.75 mm outer | Cu core; LDPE outer | 0.205 | 101.3 kPa | -100 |  |  | 80 mm | 3 | Centrifuge | Wire |  | 12 | No
Ma, Yuxuan, et al. "Near-limit downward/opposed flame spread, flame front oscillation and limiting oxygen concentration of B-LDPE tube in normal-and hypergravity." Fire Safety Journal 152 (2025): 104329. | Yuxuan Ma, Fangsi Ren, Taro Takemata, Shinji Nakaya, Mitsuhiro Tsue | https://doi.org/10.1016/j.firesaf.2024.104329 | Cylinder | 1.25 mm core; 0.75 mm outer | Cu core; LDPE outer | 0.205 | 101.3 kPa | -150 |  |  | 80 mm | 3 | Centrifuge | Wire |  | 12 | No
Ma, Yuxuan, et al. "Near-limit downward/opposed flame spread, flame front oscillation and limiting oxygen concentration of B-LDPE tube in normal-and hypergravity." Fire Safety Journal 152 (2025): 104329. | Yuxuan Ma, Fangsi Ren, Taro Takemata, Shinji Nakaya, Mitsuhiro Tsue | https://doi.org/10.1016/j.firesaf.2024.104329 | Cylinder | 1.25 mm core; 0.75 mm outer | Cu core; LDPE outer | 0.225 | 101.3 kPa | -250 |  |  | 80 mm | 4 | Centrifuge | Wire |  | 12 | Yes
Ma, Yuxuan, et al. "Near-limit downward/opposed flame spread, flame front oscillation and limiting oxygen concentration of B-LDPE tube in normal-and hypergravity." Fire Safety Journal 152 (2025): 104329. | Yuxuan Ma, Fangsi Ren, Taro Takemata, Shinji Nakaya, Mitsuhiro Tsue | https://doi.org/10.1016/j.firesaf.2024.104329 | Cylinder | 1.25 mm core; 0.75 mm outer | Cu core; LDPE outer | 0.22 | 101.3 kPa | -150 |  |  | 80 mm | 4 | Centrifuge | Wire |  | 12 | Yes |  | 2.75
Ma, Yuxuan, et al. "Near-limit downward/opposed flame spread, flame front oscillation and limiting oxygen concentration of B-LDPE tube in normal-and hypergravity." Fire Safety Journal 152 (2025): 104329. | Yuxuan Ma, Fangsi Ren, Taro Takemata, Shinji Nakaya, Mitsuhiro Tsue | https://doi.org/10.1016/j.firesaf.2024.104329 | Cylinder | 1.25 mm core; 0.75 mm outer | Cu core; LDPE outer | 0.22 | 101.3 kPa | -200 |  |  | 80 mm | 4 | Centrifuge | Wire |  | 12 | Yes
Ma, Yuxuan, et al. "Near-limit downward/opposed flame spread, flame front oscillation and limiting oxygen concentration of B-LDPE tube in normal-and hypergravity." Fire Safety Journal 152 (2025): 104329. | Yuxuan Ma, Fangsi Ren, Taro Takemata, Shinji Nakaya, Mitsuhiro Tsue | https://doi.org/10.1016/j.firesaf.2024.104329 | Cylinder | 1.25 mm core; 0.75 mm outer | Cu core; LDPE outer | 0.22 | 101.3 kPa | -250 |  |  | 80 mm | 4 | Centrifuge | Wire |  | 12 | Yes
Ma, Yuxuan, et al. "Near-limit downward/opposed flame spread, flame front oscillation and limiting oxygen concentration of B-LDPE tube in normal-and hypergravity." Fire Safety Journal 152 (2025): 104329. | Yuxuan Ma, Fangsi Ren, Taro Takemata, Shinji Nakaya, Mitsuhiro Tsue | https://doi.org/10.1016/j.firesaf.2024.104329 | Cylinder | 1.25 mm core; 0.75 mm outer | Cu core; LDPE outer | 0.22 | 101.3 kPa | -300 |  |  | 80 mm | 4 | Centrifuge | Wire |  | 12 | Yes
Ma, Yuxuan, et al. "Near-limit downward/opposed flame spread, flame front oscillation and limiting oxygen concentration of B-LDPE tube in normal-and hypergravity." Fire Safety Journal 152 (2025): 104329. | Yuxuan Ma, Fangsi Ren, Taro Takemata, Shinji Nakaya, Mitsuhiro Tsue | https://doi.org/10.1016/j.firesaf.2024.104329 | Cylinder | 1.25 mm core; 0.75 mm outer | Cu core; LDPE outer | 0.215 | 101.3 kPa | -100 |  |  | 80 mm | 4 | Centrifuge | Wire |  | 12 | Yes |  | 2.25
Ma, Yuxuan, et al. "Near-limit downward/opposed flame spread, flame front oscillation and limiting oxygen concentration of B-LDPE tube in normal-and hypergravity." Fire Safety Journal 152 (2025): 104329. | Yuxuan Ma, Fangsi Ren, Taro Takemata, Shinji Nakaya, Mitsuhiro Tsue | https://doi.org/10.1016/j.firesaf.2024.104329 | Cylinder | 1.25 mm core; 0.75 mm outer | Cu core; LDPE outer | 0.215 | 101.3 kPa | -150 |  |  | 80 mm | 4 | Centrifuge | Wire |  | 12 | Yes |  | 2
Ma, Yuxuan, et al. "Near-limit downward/opposed flame spread, flame front oscillation and limiting oxygen concentration of B-LDPE tube in normal-and hypergravity." Fire Safety Journal 152 (2025): 104329. | Yuxuan Ma, Fangsi Ren, Taro Takemata, Shinji Nakaya, Mitsuhiro Tsue | https://doi.org/10.1016/j.firesaf.2024.104329 | Cylinder | 1.25 mm core; 0.75 mm outer | Cu core; LDPE outer | 0.215 | 101.3 kPa | -200 |  |  | 80 mm | 4 | Centrifuge | Wire |  | 12 | Yes |  | 2.2
Ma, Yuxuan, et al. "Near-limit downward/opposed flame spread, flame front oscillation and limiting oxygen concentration of B-LDPE tube in normal-and hypergravity." Fire Safety Journal 152 (2025): 104329. | Yuxuan Ma, Fangsi Ren, Taro Takemata, Shinji Nakaya, Mitsuhiro Tsue | https://doi.org/10.1016/j.firesaf.2024.104329 | Cylinder | 1.25 mm core; 0.75 mm outer | Cu core; LDPE outer | 0.215 | 101.3 kPa | -250 |  |  | 80 mm | 4 | Centrifuge | Wire |  | 12 | Yes |  | 2.1
Ma, Yuxuan, et al. "Near-limit downward/opposed flame spread, flame front oscillation and limiting oxygen concentration of B-LDPE tube in normal-and hypergravity." Fire Safety Journal 152 (2025): 104329. | Yuxuan Ma, Fangsi Ren, Taro Takemata, Shinji Nakaya, Mitsuhiro Tsue | https://doi.org/10.1016/j.firesaf.2024.104329 | Cylinder | 1.25 mm core; 0.75 mm outer | Cu core; LDPE outer | 0.215 | 101.3 kPa | -300 |  |  | 80 mm | 4 | Centrifuge | Wire |  | 12 | No
Ma, Yuxuan, et al. "Near-limit downward/opposed flame spread, flame front oscillation and limiting oxygen concentration of B-LDPE tube in normal-and hypergravity." Fire Safety Journal 152 (2025): 104329. | Yuxuan Ma, Fangsi Ren, Taro Takemata, Shinji Nakaya, Mitsuhiro Tsue | https://doi.org/10.1016/j.firesaf.2024.104329 | Cylinder | 1.25 mm core; 0.75 mm outer | Cu core; LDPE outer | 0.21 | 101.3 kPa | -100 |  |  | 80 mm | 4 | Centrifuge | Wire |  | 12 | Yes
Ma, Yuxuan, et al. "Near-limit downward/opposed flame spread, flame front oscillation and limiting oxygen concentration of B-LDPE tube in normal-and hypergravity." Fire Safety Journal 152 (2025): 104329. | Yuxuan Ma, Fangsi Ren, Taro Takemata, Shinji Nakaya, Mitsuhiro Tsue | https://doi.org/10.1016/j.firesaf.2024.104329 | Cylinder | 1.25 mm core; 0.75 mm outer | Cu core; LDPE outer | 0.21 | 101.3 kPa | -150 |  |  | 80 mm | 4 | Centrifuge | Wire |  | 12 | Yes |  | 1.5
Ma, Yuxuan, et al. "Near-limit downward/opposed flame spread, flame front oscillation and limiting oxygen concentration of B-LDPE tube in normal-and hypergravity." Fire Safety Journal 152 (2025): 104329. | Yuxuan Ma, Fangsi Ren, Taro Takemata, Shinji Nakaya, Mitsuhiro Tsue | https://doi.org/10.1016/j.firesaf.2024.104329 | Cylinder | 1.25 mm core; 0.75 mm outer | Cu core; LDPE outer | 0.21 | 101.3 kPa | -200 |  |  | 80 mm | 4 | Centrifuge | Wire |  | 12 | No
Ma, Yuxuan, et al. "Near-limit downward/opposed flame spread, flame front oscillation and limiting oxygen concentration of B-LDPE tube in normal-and hypergravity." Fire Safety Journal 152 (2025): 104329. | Yuxuan Ma, Fangsi Ren, Taro Takemata, Shinji Nakaya, Mitsuhiro Tsue | https://doi.org/10.1016/j.firesaf.2024.104329 | Cylinder | 1.25 mm core; 0.75 mm outer | Cu core; LDPE outer | 0.21 | 101.3 kPa | -250 |  |  | 80 mm | 4 | Centrifuge | Wire |  | 12 | No
Ma, Yuxuan, et al. "Near-limit downward/opposed flame spread, flame front oscillation and limiting oxygen concentration of B-LDPE tube in normal-and hypergravity." Fire Safety Journal 152 (2025): 104329. | Yuxuan Ma, Fangsi Ren, Taro Takemata, Shinji Nakaya, Mitsuhiro Tsue | https://doi.org/10.1016/j.firesaf.2024.104329 | Cylinder | 1.25 mm core; 0.75 mm outer | Cu core; LDPE outer | 0.205 | 101.3 kPa | -100 |  |  | 80 mm | 4 | Centrifuge | Wire |  | 12 | No
Ma, Yuxuan, et al. "Near-limit downward/opposed flame spread, flame front oscillation and limiting oxygen concentration of B-LDPE tube in normal-and hypergravity." Fire Safety Journal 152 (2025): 104329. | Yuxuan Ma, Fangsi Ren, Taro Takemata, Shinji Nakaya, Mitsuhiro Tsue | https://doi.org/10.1016/j.firesaf.2024.104329 | Cylinder | 1.25 mm core; 0.75 mm outer | Cu core; LDPE outer | 0.205 | 101.3 kPa | -150 |  |  | 80 mm | 4 | Centrifuge | Wire |  | 12 | No
Konno, Yusuke, et al. "Application of ISO 4589-4 to determine limiting oxygen concentrations for opposed-flow flame spread over thin electric wires and their comparison with 0 data." Fire Safety Journal 141 (2023): 103989. | Yusuke Konno, Muhammad Zhaffri Bin Zainal, Nozomu Hashimoto, Osamu Fujita | https://doi.org/10.1016/j.firesaf.2023.103989 | Wire | 0.5mm core; 0.8 mm outer | Cu core; LDPE outer | 0.212 | 101.3 kPa | -50 |  |  | 60 mm | 0.01 | Parabolic Aircraft | Wire | 94 | 8 | Yes |  | 3.1 |  |  |  | Yes=100 ¦ No=71 ¦ No/Yes=0.71
Konno, Yusuke, et al. "Application of ISO 4589-4 to determine limiting oxygen concentrations for opposed-flow flame spread over thin electric wires and their comparison with 0 data." Fire Safety Journal 141 (2023): 103989. | Yusuke Konno, Muhammad Zhaffri Bin Zainal, Nozomu Hashimoto, Osamu Fujita | https://doi.org/10.1016/j.firesaf.2023.103989 | Wire | 0.5mm core; 0.8 mm outer | Cu core; LDPE outer | 0.208 | 101.3 kPa | -50 |  |  | 60 mm | 0.01 | Parabolic Aircraft | Wire | 94 | 8 | Yes |  | 3.1
Konno, Yusuke, et al. "Application of ISO 4589-4 to determine limiting oxygen concentrations for opposed-flow flame spread over thin electric wires and their comparison with 0 data." Fire Safety Journal 141 (2023): 103989. | Yusuke Konno, Muhammad Zhaffri Bin Zainal, Nozomu Hashimoto, Osamu Fujita | https://doi.org/10.1016/j.firesaf.2023.103989 | Wire | 0.5mm core; 0.8 mm outer | Cu core; LDPE outer | 0.195 | 101.3 kPa | -50 |  |  | 60 mm | 0.01 | Parabolic Aircraft | Wire | 94 | 8 | Yes |  | 3.2
Konno, Yusuke, et al. "Application of ISO 4589-4 to determine limiting oxygen concentrations for opposed-flow flame spread over thin electric wires and their comparison with 0 data." Fire Safety Journal 141 (2023): 103989. | Yusuke Konno, Muhammad Zhaffri Bin Zainal, Nozomu Hashimoto, Osamu Fujita | https://doi.org/10.1016/j.firesaf.2023.103989 | Wire | 0.5mm core; 0.8 mm outer | Cu core; LDPE outer | 0.184 | 101.3 kPa | -50 |  |  | 60 mm | 0.01 | Parabolic Aircraft | Wire | 94 | 8 | Yes |  | 2.8
Konno, Yusuke, et al. "Application of ISO 4589-4 to determine limiting oxygen concentrations for opposed-flow flame spread over thin electric wires and their comparison with 0 data." Fire Safety Journal 141 (2023): 103989. | Yusuke Konno, Muhammad Zhaffri Bin Zainal, Nozomu Hashimoto, Osamu Fujita | https://doi.org/10.1016/j.firesaf.2023.103989 | Wire | 0.5mm core; 0.8 mm outer | Cu core; LDPE outer | 0.178 | 101.3 kPa | -50 |  |  | 60 mm | 0.01 | Parabolic Aircraft | Wire | 94 | 8 | Yes |  | 2.2
Konno, Yusuke, et al. "Application of ISO 4589-4 to determine limiting oxygen concentrations for opposed-flow flame spread over thin electric wires and their comparison with 0 data." Fire Safety Journal 141 (2023): 103989. | Yusuke Konno, Muhammad Zhaffri Bin Zainal, Nozomu Hashimoto, Osamu Fujita | https://doi.org/10.1016/j.firesaf.2023.103989 | Wire | 0.5mm core; 0.8 mm outer | Cu core; LDPE outer | 0.153 | 101.3 kPa | -50 |  |  | 60 mm | 0.01 | Parabolic Aircraft | Wire | 94 | 8 | No
Konno, Yusuke, et al. "Application of ISO 4589-4 to determine limiting oxygen concentrations for opposed-flow flame spread over thin electric wires and their comparison with 0 data." Fire Safety Journal 141 (2023): 103989. | Yusuke Konno, Muhammad Zhaffri Bin Zainal, Nozomu Hashimoto, Osamu Fujita | https://doi.org/10.1016/j.firesaf.2023.103989 | Wire | 0.5mm core; 0.8 mm outer | Cu core; LDPE outer | 0.146 | 101.3 kPa | -50 |  |  | 60 mm | 0.01 | Parabolic Aircraft | Wire | 94 | 8 | No
Konno, Yusuke, et al. "Application of ISO 4589-4 to determine limiting oxygen concentrations for opposed-flow flame spread over thin electric wires and their comparison with 0 data." Fire Safety Journal 141 (2023): 103989. | Yusuke Konno, Muhammad Zhaffri Bin Zainal, Nozomu Hashimoto, Osamu Fujita | https://doi.org/10.1016/j.firesaf.2023.103989 | Wire | 0.5mm core; 0.8 mm outer | Cu core; LDPE outer | 0.212 | 101.3 kPa | -120 |  |  | 60 mm | 0.01 | Parabolic Aircraft | Wire | 94 | 8 | Yes |  | 3.1
Konno, Yusuke, et al. "Application of ISO 4589-4 to determine limiting oxygen concentrations for opposed-flow flame spread over thin electric wires and their comparison with 0 data." Fire Safety Journal 141 (2023): 103989. | Yusuke Konno, Muhammad Zhaffri Bin Zainal, Nozomu Hashimoto, Osamu Fujita | https://doi.org/10.1016/j.firesaf.2023.103989 | Wire | 0.5mm core; 0.8 mm outer | Cu core; LDPE outer | 0.205 | 101.3 kPa | -120 |  |  | 60 mm | 0.01 | Parabolic Aircraft | Wire | 94 | 8 | Yes |  | 3.2
Konno, Yusuke, et al. "Application of ISO 4589-4 to determine limiting oxygen concentrations for opposed-flow flame spread over thin electric wires and their comparison with 0 data." Fire Safety Journal 141 (2023): 103989. | Yusuke Konno, Muhammad Zhaffri Bin Zainal, Nozomu Hashimoto, Osamu Fujita | https://doi.org/10.1016/j.firesaf.2023.103989 | Wire | 0.5mm core; 0.8 mm outer | Cu core; LDPE outer | 0.198 | 101.3 kPa | -120 |  |  | 60 mm | 0.01 | Parabolic Aircraft | Wire | 94 | 8 | Yes |  | 2.6
Konno, Yusuke, et al. "Application of ISO 4589-4 to determine limiting oxygen concentrations for opposed-flow flame spread over thin electric wires and their comparison with 0 data." Fire Safety Journal 141 (2023): 103989. | Yusuke Konno, Muhammad Zhaffri Bin Zainal, Nozomu Hashimoto, Osamu Fujita | https://doi.org/10.1016/j.firesaf.2023.103989 | Wire | 0.5mm core; 0.8 mm outer | Cu core; LDPE outer | 0.198 | 101.3 kPa | -120 |  |  | 60 mm | 0.01 | Parabolic Aircraft | Wire | 94 | 8 | Yes |  | 2.5
Konno, Yusuke, et al. "Application of ISO 4589-4 to determine limiting oxygen concentrations for opposed-flow flame spread over thin electric wires and their comparison with 0 data." Fire Safety Journal 141 (2023): 103989. | Yusuke Konno, Muhammad Zhaffri Bin Zainal, Nozomu Hashimoto, Osamu Fujita | https://doi.org/10.1016/j.firesaf.2023.103989 | Wire | 0.5mm core; 0.8 mm outer | Cu core; LDPE outer | 0.182 | 101.3 kPa | -120 |  |  | 60 mm | 0.01 | Parabolic Aircraft | Wire | 94 | 8 | Yes |  | 2.4
Konno, Yusuke, et al. "Application of ISO 4589-4 to determine limiting oxygen concentrations for opposed-flow flame spread over thin electric wires and their comparison with 0 data." Fire Safety Journal 141 (2023): 103989. | Yusuke Konno, Muhammad Zhaffri Bin Zainal, Nozomu Hashimoto, Osamu Fujita | https://doi.org/10.1016/j.firesaf.2023.103989 | Wire | 0.5mm core; 0.8 mm outer | Cu core; LDPE outer | 0.181 | 101.3 kPa | -120 |  |  | 60 mm | 0.01 | Parabolic Aircraft | Wire | 94 | 8 | Yes |  | 2.4
Konno, Yusuke, et al. "Application of ISO 4589-4 to determine limiting oxygen concentrations for opposed-flow flame spread over thin electric wires and their comparison with 0 data." Fire Safety Journal 141 (2023): 103989. | Yusuke Konno, Muhammad Zhaffri Bin Zainal, Nozomu Hashimoto, Osamu Fujita | https://doi.org/10.1016/j.firesaf.2023.103989 | Wire | 0.5mm core; 0.8 mm outer | Cu core; LDPE outer | 0.18 | 101.3 kPa | -120 |  |  | 60 mm | 0.01 | Parabolic Aircraft | Wire | 94 | 8 | Yes |  | 2.4
Konno, Yusuke, et al. "Application of ISO 4589-4 to determine limiting oxygen concentrations for opposed-flow flame spread over thin electric wires and their comparison with 0 data." Fire Safety Journal 141 (2023): 103989. | Yusuke Konno, Muhammad Zhaffri Bin Zainal, Nozomu Hashimoto, Osamu Fujita | https://doi.org/10.1016/j.firesaf.2023.103989 | Wire | 0.5mm core; 0.8 mm outer | Cu core; LDPE outer | 0.17 | 101.3 kPa | -120 |  |  | 60 mm | 0.01 | Parabolic Aircraft | Wire | 94 | 8 | Yes |  | 2
Konno, Yusuke, et al. "Application of ISO 4589-4 to determine limiting oxygen concentrations for opposed-flow flame spread over thin electric wires and their comparison with 0 data." Fire Safety Journal 141 (2023): 103989. | Yusuke Konno, Muhammad Zhaffri Bin Zainal, Nozomu Hashimoto, Osamu Fujita | https://doi.org/10.1016/j.firesaf.2023.103989 | Wire | 0.5mm core; 0.8 mm outer | Cu core; LDPE outer | 0.16 | 101.3 kPa | -120 |  |  | 60 mm | 0.01 | Parabolic Aircraft | Wire | 94 | 8 | Yes |  | 1.5
Konno, Yusuke, et al. "Application of ISO 4589-4 to determine limiting oxygen concentrations for opposed-flow flame spread over thin electric wires and their comparison with 0 data." Fire Safety Journal 141 (2023): 103989. | Yusuke Konno, Muhammad Zhaffri Bin Zainal, Nozomu Hashimoto, Osamu Fujita | https://doi.org/10.1016/j.firesaf.2023.103989 | Wire | 0.5mm core; 0.8 mm outer | Cu core; LDPE outer | 0.152 | 101.3 kPa | -120 |  |  | 60 mm | 0.01 | Parabolic Aircraft | Wire | 94 | 8 | No
Konno, Yusuke, et al. "Application of ISO 4589-4 to determine limiting oxygen concentrations for opposed-flow flame spread over thin electric wires and their comparison with 0 data." Fire Safety Journal 141 (2023): 103989. | Yusuke Konno, Muhammad Zhaffri Bin Zainal, Nozomu Hashimoto, Osamu Fujita | https://doi.org/10.1016/j.firesaf.2023.103989 | Wire | 0.5mm core; 0.8 mm outer | Cu core; LDPE outer | 0.146 | 101.3 kPa | -120 |  |  | 60 mm | 0.01 | Parabolic Aircraft | Wire | 94 | 8 | No
Konno, Yusuke, et al. "Application of ISO 4589-4 to determine limiting oxygen concentrations for opposed-flow flame spread over thin electric wires and their comparison with 0 data." Fire Safety Journal 141 (2023): 103989. | Yusuke Konno, Muhammad Zhaffri Bin Zainal, Nozomu Hashimoto, Osamu Fujita | https://doi.org/10.1016/j.firesaf.2023.103989 | Wire | 0.5mm core; 0.8 mm outer | Cu core; LDPE outer | 0.21 | 101.3 kPa | -200 |  |  | 60 mm | 0.01 | Parabolic Aircraft | Wire | 94 | 8 | Yes |  | 2.6
Konno, Yusuke, et al. "Application of ISO 4589-4 to determine limiting oxygen concentrations for opposed-flow flame spread over thin electric wires and their comparison with 0 data." Fire Safety Journal 141 (2023): 103989. | Yusuke Konno, Muhammad Zhaffri Bin Zainal, Nozomu Hashimoto, Osamu Fujita | https://doi.org/10.1016/j.firesaf.2023.103989 | Wire | 0.5mm core; 0.8 mm outer | Cu core; LDPE outer | 0.193 | 101.3 kPa | -200 |  |  | 60 mm | 0.01 | Parabolic Aircraft | Wire | 94 | 8 | Yes |  | 2.4
Konno, Yusuke, et al. "Application of ISO 4589-4 to determine limiting oxygen concentrations for opposed-flow flame spread over thin electric wires and their comparison with 0 data." Fire Safety Journal 141 (2023): 103989. | Yusuke Konno, Muhammad Zhaffri Bin Zainal, Nozomu Hashimoto, Osamu Fujita | https://doi.org/10.1016/j.firesaf.2023.103989 | Wire | 0.5mm core; 0.8 mm outer | Cu core; LDPE outer | 0.192 | 101.3 kPa | -200 |  |  | 60 mm | 0.01 | Parabolic Aircraft | Wire | 94 | 8 | Yes |  | 2.4
Konno, Yusuke, et al. "Application of ISO 4589-4 to determine limiting oxygen concentrations for opposed-flow flame spread over thin electric wires and their comparison with 0 data." Fire Safety Journal 141 (2023): 103989. | Yusuke Konno, Muhammad Zhaffri Bin Zainal, Nozomu Hashimoto, Osamu Fujita | https://doi.org/10.1016/j.firesaf.2023.103989 | Wire | 0.5mm core; 0.8 mm outer | Cu core; LDPE outer | 0.179 | 101.3 kPa | -200 |  |  | 60 mm | 0.01 | Parabolic Aircraft | Wire | 94 | 8 | Yes |  | 2.2
Konno, Yusuke, et al. "Application of ISO 4589-4 to determine limiting oxygen concentrations for opposed-flow flame spread over thin electric wires and their comparison with 0 data." Fire Safety Journal 141 (2023): 103989. | Yusuke Konno, Muhammad Zhaffri Bin Zainal, Nozomu Hashimoto, Osamu Fujita | https://doi.org/10.1016/j.firesaf.2023.103989 | Wire | 0.5mm core; 0.8 mm outer | Cu core; LDPE outer | 0.163 | 101.3 kPa | -200 |  |  | 60 mm | 0.01 | Parabolic Aircraft | Wire | 94 | 8 | Yes |  | 1.8
Konno, Yusuke, et al. "Application of ISO 4589-4 to determine limiting oxygen concentrations for opposed-flow flame spread over thin electric wires and their comparison with 0 data." Fire Safety Journal 141 (2023): 103989. | Yusuke Konno, Muhammad Zhaffri Bin Zainal, Nozomu Hashimoto, Osamu Fujita | https://doi.org/10.1016/j.firesaf.2023.103989 | Wire | 0.5mm core; 0.8 mm outer | Cu core; LDPE outer | 0.16 | 101.3 kPa | -200 |  |  | 60 mm | 0.01 | Parabolic Aircraft | Wire | 94 | 8 | No
Konno, Yusuke, et al. "Application of ISO 4589-4 to determine limiting oxygen concentrations for opposed-flow flame spread over thin electric wires and their comparison with 0 data." Fire Safety Journal 141 (2023): 103989. | Yusuke Konno, Muhammad Zhaffri Bin Zainal, Nozomu Hashimoto, Osamu Fujita | https://doi.org/10.1016/j.firesaf.2023.103989 | Wire | 0.5mm core; 0.8 mm outer | Cu core; LDPE outer | 0.158 | 101.3 kPa | -200 |  |  | 60 mm | 0.01 | Parabolic Aircraft | Wire | 94 | 8 | No
Konno, Yusuke, et al. "Application of ISO 4589-4 to determine limiting oxygen concentrations for opposed-flow flame spread over thin electric wires and their comparison with 0 data." Fire Safety Journal 141 (2023): 103989. | Yusuke Konno, Muhammad Zhaffri Bin Zainal, Nozomu Hashimoto, Osamu Fujita | https://doi.org/10.1016/j.firesaf.2023.103989 | Wire | 0.5mm core; 0.8 mm outer | Cu core; LDPE outer | 0.143 | 101.3 kPa | -200 |  |  | 60 mm | 0.01 | Parabolic Aircraft | Wire | 94 | 8 | No
Konno, Yusuke, et al. "Application of ISO 4589-4 to determine limiting oxygen concentrations for opposed-flow flame spread over thin electric wires and their comparison with 0 data." Fire Safety Journal 141 (2023): 103989. | Yusuke Konno, Muhammad Zhaffri Bin Zainal, Nozomu Hashimoto, Osamu Fujita | https://doi.org/10.1016/j.firesaf.2023.103989 | Wire | 0.5mm core; 0.8 mm outer | Cu core; LDPE outer | 0.143 | 101.3 kPa | -200 |  |  | 60 mm | 0.01 | Parabolic Aircraft | Wire | 94 | 8 | No
Konno, Yusuke, et al. "Application of ISO 4589-4 to determine limiting oxygen concentrations for opposed-flow flame spread over thin electric wires and their comparison with 0 data." Fire Safety Journal 141 (2023): 103989. | Yusuke Konno, Muhammad Zhaffri Bin Zainal, Nozomu Hashimoto, Osamu Fujita | https://doi.org/10.1016/j.firesaf.2023.103989 | Wire | 0.5mm core; 0.8 mm outer | Cu core; LDPE outer | 0.143 | 101.3 kPa | -200 |  |  | 60 mm | 0.01 | Parabolic Aircraft | Wire | 94 | 8 | No
Konno, Yusuke, et al. "Application of ISO 4589-4 to determine limiting oxygen concentrations for opposed-flow flame spread over thin electric wires and their comparison with 0 data." Fire Safety Journal 141 (2023): 103989. | Yusuke Konno, Muhammad Zhaffri Bin Zainal, Nozomu Hashimoto, Osamu Fujita | https://doi.org/10.1016/j.firesaf.2023.103989 | Wire | 0.5mm core; 0.8 mm outer | Cu core; LDPE outer | 0.143 | 101.3 kPa | -200 |  |  | 60 mm | 0.01 | Parabolic Aircraft | Wire | 94 | 8 | No
Konno, Yusuke, et al. "Application of ISO 4589-4 to determine limiting oxygen concentrations for opposed-flow flame spread over thin electric wires and their comparison with 0 data." Fire Safety Journal 141 (2023): 103989. | Yusuke Konno, Muhammad Zhaffri Bin Zainal, Nozomu Hashimoto, Osamu Fujita | https://doi.org/10.1016/j.firesaf.2023.103989 | Wire | 0.5mm core; 0.8 mm outer | Cu core; LDPE outer | 0.17 | 101.3 kPa | -350 |  |  | 60 mm | 1 | Parabolic Aircraft | Wire | 94 | 8 | Yes |  | 2.5
Konno, Yusuke, et al. "Application of ISO 4589-4 to determine limiting oxygen concentrations for opposed-flow flame spread over thin electric wires and their comparison with 0 data." Fire Safety Journal 141 (2023): 103989. | Yusuke Konno, Muhammad Zhaffri Bin Zainal, Nozomu Hashimoto, Osamu Fujita | https://doi.org/10.1016/j.firesaf.2023.103989 | Wire | 0.5mm core; 0.8 mm outer | Cu core; LDPE outer | 0.166 | 101.3 kPa | -350 |  |  | 60 mm | 1 | Parabolic Aircraft | Wire | 94 | 8 | Yes |  | 2.6
Konno, Yusuke, et al. "Application of ISO 4589-4 to determine limiting oxygen concentrations for opposed-flow flame spread over thin electric wires and their comparison with 0 data." Fire Safety Journal 141 (2023): 103989. | Yusuke Konno, Muhammad Zhaffri Bin Zainal, Nozomu Hashimoto, Osamu Fujita | https://doi.org/10.1016/j.firesaf.2023.103989 | Wire | 0.5mm core; 0.8 mm outer | Cu core; LDPE outer | 0.165 | 101.3 kPa | -350 |  |  | 60 mm | 1 | Parabolic Aircraft | Wire | 94 | 8 | Yes |  | 2.7
Konno, Yusuke, et al. "Application of ISO 4589-4 to determine limiting oxygen concentrations for opposed-flow flame spread over thin electric wires and their comparison with 0 data." Fire Safety Journal 141 (2023): 103989. | Yusuke Konno, Muhammad Zhaffri Bin Zainal, Nozomu Hashimoto, Osamu Fujita | https://doi.org/10.1016/j.firesaf.2023.103989 | Wire | 0.5mm core; 0.8 mm outer | Cu core; LDPE outer | 0.163 | 101.3 kPa | -350 |  |  | 60 mm | 1 | Parabolic Aircraft | Wire | 94 | 8 | No
Konno, Yusuke, et al. "Application of ISO 4589-4 to determine limiting oxygen concentrations for opposed-flow flame spread over thin electric wires and their comparison with 0 data." Fire Safety Journal 141 (2023): 103989. | Yusuke Konno, Muhammad Zhaffri Bin Zainal, Nozomu Hashimoto, Osamu Fujita | https://doi.org/10.1016/j.firesaf.2023.103989 | Wire | 0.5mm core; 0.8 mm outer | Cu core; LDPE outer | 0.163 | 101.3 kPa | -350 |  |  | 60 mm | 1 | Parabolic Aircraft | Wire | 94 | 8 | No
Konno, Yusuke, et al. "Application of ISO 4589-4 to determine limiting oxygen concentrations for opposed-flow flame spread over thin electric wires and their comparison with 0 data." Fire Safety Journal 141 (2023): 103989. | Yusuke Konno, Muhammad Zhaffri Bin Zainal, Nozomu Hashimoto, Osamu Fujita | https://doi.org/10.1016/j.firesaf.2023.103989 | Wire | 0.5mm core; 0.8 mm outer | Cu core; LDPE outer | 0.162 | 101.3 kPa | -350 |  |  | 60 mm | 1 | Parabolic Aircraft | Wire | 94 | 8 | No
Konno, Yusuke, et al. "Application of ISO 4589-4 to determine limiting oxygen concentrations for opposed-flow flame spread over thin electric wires and their comparison with 0 data." Fire Safety Journal 141 (2023): 103989. | Yusuke Konno, Muhammad Zhaffri Bin Zainal, Nozomu Hashimoto, Osamu Fujita | https://doi.org/10.1016/j.firesaf.2023.103989 | Wire | 0.5mm core; 0.8 mm outer | Cu core; LDPE outer | 0.18 | 101.3 kPa | -400 |  |  | 60 mm | 1 | Parabolic Aircraft | Wire | 94 | 8 | Yes |  | 2.7
Konno, Yusuke, et al. "Application of ISO 4589-4 to determine limiting oxygen concentrations for opposed-flow flame spread over thin electric wires and their comparison with 0 data." Fire Safety Journal 141 (2023): 103989. | Yusuke Konno, Muhammad Zhaffri Bin Zainal, Nozomu Hashimoto, Osamu Fujita | https://doi.org/10.1016/j.firesaf.2023.103989 | Wire | 0.5mm core; 0.8 mm outer | Cu core; LDPE outer | 0.176 | 101.3 kPa | -400 |  |  | 60 mm | 1 | Parabolic Aircraft | Wire | 94 | 8 | Yes |  | 3
Konno, Yusuke, et al. "Application of ISO 4589-4 to determine limiting oxygen concentrations for opposed-flow flame spread over thin electric wires and their comparison with 0 data." Fire Safety Journal 141 (2023): 103989. | Yusuke Konno, Muhammad Zhaffri Bin Zainal, Nozomu Hashimoto, Osamu Fujita | https://doi.org/10.1016/j.firesaf.2023.103989 | Wire | 0.5mm core; 0.8 mm outer | Cu core; LDPE outer | 0.175 | 101.3 kPa | -400 |  |  | 60 mm | 1 | Parabolic Aircraft | Wire | 94 | 8 | Yes |  | 4
Konno, Yusuke, et al. "Application of ISO 4589-4 to determine limiting oxygen concentrations for opposed-flow flame spread over thin electric wires and their comparison with 0 data." Fire Safety Journal 141 (2023): 103989. | Yusuke Konno, Muhammad Zhaffri Bin Zainal, Nozomu Hashimoto, Osamu Fujita | https://doi.org/10.1016/j.firesaf.2023.103989 | Wire | 0.5mm core; 0.8 mm outer | Cu core; LDPE outer | 0.174 | 101.3 kPa | -400 |  |  | 60 mm | 1 | Parabolic Aircraft | Wire | 94 | 8 | No
Konno, Yusuke, et al. "Application of ISO 4589-4 to determine limiting oxygen concentrations for opposed-flow flame spread over thin electric wires and their comparison with 0 data." Fire Safety Journal 141 (2023): 103989. | Yusuke Konno, Muhammad Zhaffri Bin Zainal, Nozomu Hashimoto, Osamu Fujita | https://doi.org/10.1016/j.firesaf.2023.103989 | Wire | 0.5mm core; 0.8 mm outer | Cu core; LDPE outer | 0.173 | 101.3 kPa | -400 |  |  | 60 mm | 1 | Parabolic Aircraft | Wire | 94 | 8 | No
Konno, Yusuke, et al. "Application of ISO 4589-4 to determine limiting oxygen concentrations for opposed-flow flame spread over thin electric wires and their comparison with 0 data." Fire Safety Journal 141 (2023): 103989. | Yusuke Konno, Muhammad Zhaffri Bin Zainal, Nozomu Hashimoto, Osamu Fujita | https://doi.org/10.1016/j.firesaf.2023.103989 | Wire | 0.5mm core; 0.8 mm outer | Cu core; LDPE outer | 0.192 | 101.3 kPa | -600 |  |  | 60 mm | 1 | Parabolic Aircraft | Wire | 94 | 8 | Yes |  | 3.8
Konno, Yusuke, et al. "Application of ISO 4589-4 to determine limiting oxygen concentrations for opposed-flow flame spread over thin electric wires and their comparison with 0 data." Fire Safety Journal 141 (2023): 103989. | Yusuke Konno, Muhammad Zhaffri Bin Zainal, Nozomu Hashimoto, Osamu Fujita | https://doi.org/10.1016/j.firesaf.2023.103989 | Wire | 0.5mm core; 0.8 mm outer | Cu core; LDPE outer | 0.186 | 101.3 kPa | -600 |  |  | 60 mm | 1 | Parabolic Aircraft | Wire | 94 | 8 | Yes |  | 3.2
Konno, Yusuke, et al. "Application of ISO 4589-4 to determine limiting oxygen concentrations for opposed-flow flame spread over thin electric wires and their comparison with 0 data." Fire Safety Journal 141 (2023): 103989. | Yusuke Konno, Muhammad Zhaffri Bin Zainal, Nozomu Hashimoto, Osamu Fujita | https://doi.org/10.1016/j.firesaf.2023.103989 | Wire | 0.5mm core; 0.8 mm outer | Cu core; LDPE outer | 0.186 | 101.3 kPa | -600 |  |  | 60 mm | 1 | Parabolic Aircraft | Wire | 94 | 8 | Yes |  | 3.6
Konno, Yusuke, et al. "Application of ISO 4589-4 to determine limiting oxygen concentrations for opposed-flow flame spread over thin electric wires and their comparison with 0 data." Fire Safety Journal 141 (2023): 103989. | Yusuke Konno, Muhammad Zhaffri Bin Zainal, Nozomu Hashimoto, Osamu Fujita | https://doi.org/10.1016/j.firesaf.2023.103989 | Wire | 0.5mm core; 0.8 mm outer | Cu core; LDPE outer | 0.186 | 101.3 kPa | -600 |  |  | 60 mm | 1 | Parabolic Aircraft | Wire | 94 | 8 | Yes |  | 3
Konno, Yusuke, et al. "Application of ISO 4589-4 to determine limiting oxygen concentrations for opposed-flow flame spread over thin electric wires and their comparison with 0 data." Fire Safety Journal 141 (2023): 103989. | Yusuke Konno, Muhammad Zhaffri Bin Zainal, Nozomu Hashimoto, Osamu Fujita | https://doi.org/10.1016/j.firesaf.2023.103989 | Wire | 0.5mm core; 0.8 mm outer | Cu core; LDPE outer | 0.185 | 101.3 kPa | -600 |  |  | 60 mm | 1 | Parabolic Aircraft | Wire | 94 | 8 | No
Konno, Yusuke, et al. "Application of ISO 4589-4 to determine limiting oxygen concentrations for opposed-flow flame spread over thin electric wires and their comparison with 0 data." Fire Safety Journal 141 (2023): 103989. | Yusuke Konno, Muhammad Zhaffri Bin Zainal, Nozomu Hashimoto, Osamu Fujita | https://doi.org/10.1016/j.firesaf.2023.103989 | Wire | 0.5mm core; 0.8 mm outer | Cu core; LDPE outer | 0.184 | 101.3 kPa | -600 |  |  | 60 mm | 1 | Parabolic Aircraft | Wire | 94 | 8 | No
Konno, Yusuke, et al. "Application of ISO 4589-4 to determine limiting oxygen concentrations for opposed-flow flame spread over thin electric wires and their comparison with 0 data." Fire Safety Journal 141 (2023): 103989. | Yusuke Konno, Muhammad Zhaffri Bin Zainal, Nozomu Hashimoto, Osamu Fujita | https://doi.org/10.1016/j.firesaf.2023.103989 | Wire | 0.5mm core; 0.8 mm outer | Cu core; LDPE outer | 0.198 | 101.3 kPa | -800 |  |  | 60 mm | 1 | Parabolic Aircraft | Wire | 94 | 8 | Yes |  | 3.9
Konno, Yusuke, et al. "Application of ISO 4589-4 to determine limiting oxygen concentrations for opposed-flow flame spread over thin electric wires and their comparison with 0 data." Fire Safety Journal 141 (2023): 103989. | Yusuke Konno, Muhammad Zhaffri Bin Zainal, Nozomu Hashimoto, Osamu Fujita | https://doi.org/10.1016/j.firesaf.2023.103989 | Wire | 0.5mm core; 0.8 mm outer | Cu core; LDPE outer | 0.192 | 101.3 kPa | -800 |  |  | 60 mm | 1 | Parabolic Aircraft | Wire | 94 | 8 | Yes |  | 3.8
Konno, Yusuke, et al. "Application of ISO 4589-4 to determine limiting oxygen concentrations for opposed-flow flame spread over thin electric wires and their comparison with 0 data." Fire Safety Journal 141 (2023): 103989. | Yusuke Konno, Muhammad Zhaffri Bin Zainal, Nozomu Hashimoto, Osamu Fujita | https://doi.org/10.1016/j.firesaf.2023.103989 | Wire | 0.5mm core; 0.8 mm outer | Cu core; LDPE outer | 0.191 | 101.3 kPa | -800 |  |  | 60 mm | 1 | Parabolic Aircraft | Wire | 94 | 8 | No
Konno, Yusuke, et al. "Application of ISO 4589-4 to determine limiting oxygen concentrations for opposed-flow flame spread over thin electric wires and their comparison with 0 data." Fire Safety Journal 141 (2023): 103989. | Yusuke Konno, Muhammad Zhaffri Bin Zainal, Nozomu Hashimoto, Osamu Fujita | https://doi.org/10.1016/j.firesaf.2023.103989 | Wire | 0.5mm core; 0.8 mm outer | Cu core; LDPE outer | 0.19 | 101.3 kPa | -800 |  |  | 60 mm | 1 | Parabolic Aircraft | Wire | 94 | 8 | No
Konno, Yusuke, et al. "Application of ISO 4589-4 to determine limiting oxygen concentrations for opposed-flow flame spread over thin electric wires and their comparison with 0 data." Fire Safety Journal 141 (2023): 103989. | Yusuke Konno, Muhammad Zhaffri Bin Zainal, Nozomu Hashimoto, Osamu Fujita | https://doi.org/10.1016/j.firesaf.2023.103989 | Wire | 0.5mm core; 0.8 mm outer | Cu core; LDPE outer | 0.189 | 101.3 kPa | -800 |  |  | 60 mm | 1 | Parabolic Aircraft | Wire | 94 | 8 | No
Konno, Yusuke, et al. "Application of ISO 4589-4 to determine limiting oxygen concentrations for opposed-flow flame spread over thin electric wires and their comparison with 0 data." Fire Safety Journal 141 (2023): 103989. | Yusuke Konno, Muhammad Zhaffri Bin Zainal, Nozomu Hashimoto, Osamu Fujita | https://doi.org/10.1016/j.firesaf.2023.103989 | Wire | 0.5mm core; 0.8 mm outer | Cu core; LDPE outer | 0.2 | 101.3 kPa | -1000 |  |  | 60 mm | 1 | Parabolic Aircraft | Wire | 94 | 8 | Yes |  | 3.8
Konno, Yusuke, et al. "Application of ISO 4589-4 to determine limiting oxygen concentrations for opposed-flow flame spread over thin electric wires and their comparison with 0 data." Fire Safety Journal 141 (2023): 103989. | Yusuke Konno, Muhammad Zhaffri Bin Zainal, Nozomu Hashimoto, Osamu Fujita | https://doi.org/10.1016/j.firesaf.2023.103989 | Wire | 0.5mm core; 0.8 mm outer | Cu core; LDPE outer | 0.199 | 101.3 kPa | -1000 |  |  | 60 mm | 1 | Parabolic Aircraft | Wire | 94 | 8 | Yes |  | 3
Konno, Yusuke, et al. "Application of ISO 4589-4 to determine limiting oxygen concentrations for opposed-flow flame spread over thin electric wires and their comparison with 0 data." Fire Safety Journal 141 (2023): 103989. | Yusuke Konno, Muhammad Zhaffri Bin Zainal, Nozomu Hashimoto, Osamu Fujita | https://doi.org/10.1016/j.firesaf.2023.103989 | Wire | 0.5mm core; 0.8 mm outer | Cu core; LDPE outer | 0.199 | 101.3 kPa | -1000 |  |  | 60 mm | 1 | Parabolic Aircraft | Wire | 94 | 8 | Yes |  | 2.4
Konno, Yusuke, et al. "Application of ISO 4589-4 to determine limiting oxygen concentrations for opposed-flow flame spread over thin electric wires and their comparison with 0 data." Fire Safety Journal 141 (2023): 103989. | Yusuke Konno, Muhammad Zhaffri Bin Zainal, Nozomu Hashimoto, Osamu Fujita | https://doi.org/10.1016/j.firesaf.2023.103989 | Wire | 0.5mm core; 0.8 mm outer | Cu core; LDPE outer | 0.199 | 101.3 kPa | -1000 |  |  | 60 mm | 1 | Parabolic Aircraft | Wire | 94 | 8 | No
Konno, Yusuke, et al. "Application of ISO 4589-4 to determine limiting oxygen concentrations for opposed-flow flame spread over thin electric wires and their comparison with 0 data." Fire Safety Journal 141 (2023): 103989. | Yusuke Konno, Muhammad Zhaffri Bin Zainal, Nozomu Hashimoto, Osamu Fujita | https://doi.org/10.1016/j.firesaf.2023.103989 | Wire | 0.5mm core; 0.8 mm outer | Cu core; LDPE outer | 0.196 | 101.3 kPa | -1000 |  |  | 60 mm | 1 | Parabolic Aircraft | Wire | 94 | 8 | No
Konno, Yusuke, et al. "Application of ISO 4589-4 to determine limiting oxygen concentrations for opposed-flow flame spread over thin electric wires and their comparison with 0 data." Fire Safety Journal 141 (2023): 103989. | Yusuke Konno, Muhammad Zhaffri Bin Zainal, Nozomu Hashimoto, Osamu Fujita | https://doi.org/10.1016/j.firesaf.2023.103989 | Wire | 0.5mm core; 0.8 mm outer | Cu core; LDPE outer | 0.193 | 101.3 kPa | -1000 |  |  | 60 mm | 1 | Parabolic Aircraft | Wire | 94 | 8 | No
Konno, Yusuke, et al. "Application of ISO 4589-4 to determine limiting oxygen concentrations for opposed-flow flame spread over thin electric wires and their comparison with 0 data." Fire Safety Journal 141 (2023): 103989. | Yusuke Konno, Muhammad Zhaffri Bin Zainal, Nozomu Hashimoto, Osamu Fujita | https://doi.org/10.1016/j.firesaf.2023.103989 | Wire | 0.5mm core; 0.8 mm outer | Cu core; LDPE outer | 0.19 | 101.3 kPa | -1000 |  |  | 60 mm | 1 | Parabolic Aircraft | Wire | 94 | 8 | No
Konno, Yusuke, et al. "Application of ISO 4589-4 to determine limiting oxygen concentrations for opposed-flow flame spread over thin electric wires and their comparison with 0 data." Fire Safety Journal 141 (2023): 103989. | Yusuke Konno, Muhammad Zhaffri Bin Zainal, Nozomu Hashimoto, Osamu Fujita | https://doi.org/10.1016/j.firesaf.2023.103989 | Wire | 0.5mm core; 0.8 mm outer | NiCr core; LDPE outer | 0.18 | 101.3 kPa | -350 |  |  | 60 mm | 1 | Parabolic Aircraft | Wire | 94 | 8 | No
Konno, Yusuke, et al. "Application of ISO 4589-4 to determine limiting oxygen concentrations for opposed-flow flame spread over thin electric wires and their comparison with 0 data." Fire Safety Journal 141 (2023): 103989. | Yusuke Konno, Muhammad Zhaffri Bin Zainal, Nozomu Hashimoto, Osamu Fujita | https://doi.org/10.1016/j.firesaf.2023.103989 | Wire | 0.5mm core; 0.8 mm outer | NiCr core; LDPE outer | 0.187 | 101.3 kPa | -350 |  |  | 60 mm | 1 | Parabolic Aircraft | Wire | 94 | 8 | No
Konno, Yusuke, et al. "Application of ISO 4589-4 to determine limiting oxygen concentrations for opposed-flow flame spread over thin electric wires and their comparison with 0 data." Fire Safety Journal 141 (2023): 103989. | Yusuke Konno, Muhammad Zhaffri Bin Zainal, Nozomu Hashimoto, Osamu Fujita | https://doi.org/10.1016/j.firesaf.2023.103989 | Wire | 0.5mm core; 0.8 mm outer | NiCr core; LDPE outer | 0.19 | 101.3 kPa | -350 |  |  | 60 mm | 1 | Parabolic Aircraft | Wire | 94 | 8 | No
Konno, Yusuke, et al. "Application of ISO 4589-4 to determine limiting oxygen concentrations for opposed-flow flame spread over thin electric wires and their comparison with 0 data." Fire Safety Journal 141 (2023): 103989. | Yusuke Konno, Muhammad Zhaffri Bin Zainal, Nozomu Hashimoto, Osamu Fujita | https://doi.org/10.1016/j.firesaf.2023.103989 | Wire | 0.5mm core; 0.8 mm outer | NiCr core; LDPE outer | 0.19 | 101.3 kPa | -350 |  |  | 60 mm | 1 | Parabolic Aircraft | Wire | 94 | 8 | Yes |  | 1.6
Konno, Yusuke, et al. "Application of ISO 4589-4 to determine limiting oxygen concentrations for opposed-flow flame spread over thin electric wires and their comparison with 0 data." Fire Safety Journal 141 (2023): 103989. | Yusuke Konno, Muhammad Zhaffri Bin Zainal, Nozomu Hashimoto, Osamu Fujita | https://doi.org/10.1016/j.firesaf.2023.103989 | Wire | 0.5mm core; 0.8 mm outer | NiCr core; LDPE outer | 0.193 | 101.3 kPa | -350 |  |  | 60 mm | 1 | Parabolic Aircraft | Wire | 94 | 8 | No
Konno, Yusuke, et al. "Application of ISO 4589-4 to determine limiting oxygen concentrations for opposed-flow flame spread over thin electric wires and their comparison with 0 data." Fire Safety Journal 141 (2023): 103989. | Yusuke Konno, Muhammad Zhaffri Bin Zainal, Nozomu Hashimoto, Osamu Fujita | https://doi.org/10.1016/j.firesaf.2023.103989 | Wire | 0.5mm core; 0.8 mm outer | NiCr core; LDPE outer | 0.193 | 101.3 kPa | -350 |  |  | 60 mm | 1 | Parabolic Aircraft | Wire | 94 | 8 | Yes |  | 1.7
Konno, Yusuke, et al. "Application of ISO 4589-4 to determine limiting oxygen concentrations for opposed-flow flame spread over thin electric wires and their comparison with 0 data." Fire Safety Journal 141 (2023): 103989. | Yusuke Konno, Muhammad Zhaffri Bin Zainal, Nozomu Hashimoto, Osamu Fujita | https://doi.org/10.1016/j.firesaf.2023.103989 | Wire | 0.5mm core; 0.8 mm outer | NiCr core; LDPE outer | 0.2 | 101.3 kPa | -350 |  |  | 60 mm | 1 | Parabolic Aircraft | Wire | 94 | 8 | No
Konno, Yusuke, et al. "Application of ISO 4589-4 to determine limiting oxygen concentrations for opposed-flow flame spread over thin electric wires and their comparison with 0 data." Fire Safety Journal 141 (2023): 103989. | Yusuke Konno, Muhammad Zhaffri Bin Zainal, Nozomu Hashimoto, Osamu Fujita | https://doi.org/10.1016/j.firesaf.2023.103989 | Wire | 0.5mm core; 0.8 mm outer | NiCr core; LDPE outer | 0.212 | 101.3 kPa | -400 |  |  | 60 mm | 1 | Parabolic Aircraft | Wire | 94 | 8 | Yes |  | 1.8
Konno, Yusuke, et al. "Application of ISO 4589-4 to determine limiting oxygen concentrations for opposed-flow flame spread over thin electric wires and their comparison with 0 data." Fire Safety Journal 141 (2023): 103989. | Yusuke Konno, Muhammad Zhaffri Bin Zainal, Nozomu Hashimoto, Osamu Fujita | https://doi.org/10.1016/j.firesaf.2023.103989 | Wire | 0.5mm core; 0.8 mm outer | NiCr core; LDPE outer | 0.205 | 101.3 kPa | -400 |  |  | 60 mm | 1 | Parabolic Aircraft | Wire | 94 | 8 | Yes |  | 1.5
Konno, Yusuke, et al. "Application of ISO 4589-4 to determine limiting oxygen concentrations for opposed-flow flame spread over thin electric wires and their comparison with 0 data." Fire Safety Journal 141 (2023): 103989. | Yusuke Konno, Muhammad Zhaffri Bin Zainal, Nozomu Hashimoto, Osamu Fujita | https://doi.org/10.1016/j.firesaf.2023.103989 | Wire | 0.5mm core; 0.8 mm outer | NiCr core; LDPE outer | 0.204 | 101.3 kPa | -400 |  |  | 60 mm | 1 | Parabolic Aircraft | Wire | 94 | 8 | Yes |  | 1.3
Konno, Yusuke, et al. "Application of ISO 4589-4 to determine limiting oxygen concentrations for opposed-flow flame spread over thin electric wires and their comparison with 0 data." Fire Safety Journal 141 (2023): 103989. | Yusuke Konno, Muhammad Zhaffri Bin Zainal, Nozomu Hashimoto, Osamu Fujita | https://doi.org/10.1016/j.firesaf.2023.103989 | Wire | 0.5mm core; 0.8 mm outer | NiCr core; LDPE outer | 0.202 | 101.3 kPa | -400 |  |  | 60 mm | 1 | Parabolic Aircraft | Wire | 94 | 8 | No
Konno, Yusuke, et al. "Application of ISO 4589-4 to determine limiting oxygen concentrations for opposed-flow flame spread over thin electric wires and their comparison with 0 data." Fire Safety Journal 141 (2023): 103989. | Yusuke Konno, Muhammad Zhaffri Bin Zainal, Nozomu Hashimoto, Osamu Fujita | https://doi.org/10.1016/j.firesaf.2023.103989 | Wire | 0.5mm core; 0.8 mm outer | NiCr core; LDPE outer | 0.202 | 101.3 kPa | -400 |  |  | 60 mm | 1 | Parabolic Aircraft | Wire | 94 | 8 | No
Konno, Yusuke, et al. "Application of ISO 4589-4 to determine limiting oxygen concentrations for opposed-flow flame spread over thin electric wires and their comparison with 0 data." Fire Safety Journal 141 (2023): 103989. | Yusuke Konno, Muhammad Zhaffri Bin Zainal, Nozomu Hashimoto, Osamu Fujita | https://doi.org/10.1016/j.firesaf.2023.103989 | Wire | 0.5mm core; 0.8 mm outer | NiCr core; LDPE outer | 0.206 | 101.3 kPa | -600 |  |  | 60 mm | 1 | Parabolic Aircraft | Wire | 94 | 8 | No
Konno, Yusuke, et al. "Application of ISO 4589-4 to determine limiting oxygen concentrations for opposed-flow flame spread over thin electric wires and their comparison with 0 data." Fire Safety Journal 141 (2023): 103989. | Yusuke Konno, Muhammad Zhaffri Bin Zainal, Nozomu Hashimoto, Osamu Fujita | https://doi.org/10.1016/j.firesaf.2023.103989 | Wire | 0.5mm core; 0.8 mm outer | NiCr core; LDPE outer | 0.208 | 101.3 kPa | -600 |  |  | 60 mm | 1 | Parabolic Aircraft | Wire | 94 | 8 | No
Konno, Yusuke, et al. "Application of ISO 4589-4 to determine limiting oxygen concentrations for opposed-flow flame spread over thin electric wires and their comparison with 0 data." Fire Safety Journal 141 (2023): 103989. | Yusuke Konno, Muhammad Zhaffri Bin Zainal, Nozomu Hashimoto, Osamu Fujita | https://doi.org/10.1016/j.firesaf.2023.103989 | Wire | 0.5mm core; 0.8 mm outer | NiCr core; LDPE outer | 0.21 | 101.3 kPa | -600 |  |  | 60 mm | 1 | Parabolic Aircraft | Wire | 94 | 8 | No
Konno, Yusuke, et al. "Application of ISO 4589-4 to determine limiting oxygen concentrations for opposed-flow flame spread over thin electric wires and their comparison with 0 data." Fire Safety Journal 141 (2023): 103989. | Yusuke Konno, Muhammad Zhaffri Bin Zainal, Nozomu Hashimoto, Osamu Fujita | https://doi.org/10.1016/j.firesaf.2023.103989 | Wire | 0.5mm core; 0.8 mm outer | NiCr core; LDPE outer | 0.212 | 101.3 kPa | -600 |  |  | 60 mm | 1 | Parabolic Aircraft | Wire | 94 | 8 | Yes |  | 1.4
Konno, Yusuke, et al. "Application of ISO 4589-4 to determine limiting oxygen concentrations for opposed-flow flame spread over thin electric wires and their comparison with 0 data." Fire Safety Journal 141 (2023): 103989. | Yusuke Konno, Muhammad Zhaffri Bin Zainal, Nozomu Hashimoto, Osamu Fujita | https://doi.org/10.1016/j.firesaf.2023.103989 | Wire | 0.5mm core; 0.8 mm outer | NiCr core; LDPE outer | 0.214 | 101.3 kPa | -600 |  |  | 60 mm | 1 | Parabolic Aircraft | Wire | 94 | 8 | Yes |  | 1.6
Konno, Yusuke, et al. "Application of ISO 4589-4 to determine limiting oxygen concentrations for opposed-flow flame spread over thin electric wires and their comparison with 0 data." Fire Safety Journal 141 (2023): 103989. | Yusuke Konno, Muhammad Zhaffri Bin Zainal, Nozomu Hashimoto, Osamu Fujita | https://doi.org/10.1016/j.firesaf.2023.103989 | Wire | 0.5mm core; 0.8 mm outer | NiCr core; LDPE outer | 0.215 | 101.3 kPa | -600 |  |  | 60 mm | 1 | Parabolic Aircraft | Wire | 94 | 8 | Yes |  | 1.6
Konno, Yusuke, et al. "Application of ISO 4589-4 to determine limiting oxygen concentrations for opposed-flow flame spread over thin electric wires and their comparison with 0 data." Fire Safety Journal 141 (2023): 103989. | Yusuke Konno, Muhammad Zhaffri Bin Zainal, Nozomu Hashimoto, Osamu Fujita | https://doi.org/10.1016/j.firesaf.2023.103989 | Wire | 0.5mm core; 0.8 mm outer | NiCr core; LDPE outer | 0.217 | 101.3 kPa | -600 |  |  | 60 mm | 1 | Parabolic Aircraft | Wire | 94 | 8 | Yes |  | 1.6
Konno, Yusuke, et al. "Application of ISO 4589-4 to determine limiting oxygen concentrations for opposed-flow flame spread over thin electric wires and their comparison with 0 data." Fire Safety Journal 141 (2023): 103989. | Yusuke Konno, Muhammad Zhaffri Bin Zainal, Nozomu Hashimoto, Osamu Fujita | https://doi.org/10.1016/j.firesaf.2023.103989 | Wire | 0.5mm core; 0.8 mm outer | NiCr core; LDPE outer | 0.217 | 101.3 kPa | -800 |  |  | 60 mm | 1 | Parabolic Aircraft | Wire | 94 | 8 | No
Konno, Yusuke, et al. "Application of ISO 4589-4 to determine limiting oxygen concentrations for opposed-flow flame spread over thin electric wires and their comparison with 0 data." Fire Safety Journal 141 (2023): 103989. | Yusuke Konno, Muhammad Zhaffri Bin Zainal, Nozomu Hashimoto, Osamu Fujita | https://doi.org/10.1016/j.firesaf.2023.103989 | Wire | 0.5mm core; 0.8 mm outer | NiCr core; LDPE outer | 0.218 | 101.3 kPa | -800 |  |  | 60 mm | 1 | Parabolic Aircraft | Wire | 94 | 8 | No
Konno, Yusuke, et al. "Application of ISO 4589-4 to determine limiting oxygen concentrations for opposed-flow flame spread over thin electric wires and their comparison with 0 data." Fire Safety Journal 141 (2023): 103989. | Yusuke Konno, Muhammad Zhaffri Bin Zainal, Nozomu Hashimoto, Osamu Fujita | https://doi.org/10.1016/j.firesaf.2023.103989 | Wire | 0.5mm core; 0.8 mm outer | NiCr core; LDPE outer | 0.219 | 101.3 kPa | -800 |  |  | 60 mm | 1 | Parabolic Aircraft | Wire | 94 | 8 | Yes |  | 1.6
Konno, Yusuke, et al. "Application of ISO 4589-4 to determine limiting oxygen concentrations for opposed-flow flame spread over thin electric wires and their comparison with 0 data." Fire Safety Journal 141 (2023): 103989. | Yusuke Konno, Muhammad Zhaffri Bin Zainal, Nozomu Hashimoto, Osamu Fujita | https://doi.org/10.1016/j.firesaf.2023.103989 | Wire | 0.5mm core; 0.8 mm outer | NiCr core; LDPE outer | 0.22 | 101.3 kPa | -800 |  |  | 60 mm | 1 | Parabolic Aircraft | Wire | 94 | 8 | Yes |  | 1.6
Konno, Yusuke, et al. "Application of ISO 4589-4 to determine limiting oxygen concentrations for opposed-flow flame spread over thin electric wires and their comparison with 0 data." Fire Safety Journal 141 (2023): 103989. | Yusuke Konno, Muhammad Zhaffri Bin Zainal, Nozomu Hashimoto, Osamu Fujita | https://doi.org/10.1016/j.firesaf.2023.103989 | Wire | 0.5mm core; 0.8 mm outer | NiCr core; LDPE outer | 0.221 | 101.3 kPa | -800 |  |  | 60 mm | 1 | Parabolic Aircraft | Wire | 94 | 8 | Yes |  | 1.6
Konno, Yusuke, et al. "Application of ISO 4589-4 to determine limiting oxygen concentrations for opposed-flow flame spread over thin electric wires and their comparison with 0 data." Fire Safety Journal 141 (2023): 103989. | Yusuke Konno, Muhammad Zhaffri Bin Zainal, Nozomu Hashimoto, Osamu Fujita | https://doi.org/10.1016/j.firesaf.2023.103989 | Wire | 0.5mm core; 0.8 mm outer | NiCr core; LDPE outer | 0.223 | 101.3 kPa | -800 |  |  | 60 mm | 1 | Parabolic Aircraft | Wire | 94 | 8 | Yes |  | 1.7
Konno, Yusuke, et al. "Application of ISO 4589-4 to determine limiting oxygen concentrations for opposed-flow flame spread over thin electric wires and their comparison with 0 data." Fire Safety Journal 141 (2023): 103989. | Yusuke Konno, Muhammad Zhaffri Bin Zainal, Nozomu Hashimoto, Osamu Fujita | https://doi.org/10.1016/j.firesaf.2023.103989 | Wire | 0.5mm core; 0.8 mm outer | NiCr core; LDPE outer | 0.22 | 101.3 kPa | -1000 |  |  | 60 mm | 1 | Parabolic Aircraft | Wire | 94 | 8 | No
Konno, Yusuke, et al. "Application of ISO 4589-4 to determine limiting oxygen concentrations for opposed-flow flame spread over thin electric wires and their comparison with 0 data." Fire Safety Journal 141 (2023): 103989. | Yusuke Konno, Muhammad Zhaffri Bin Zainal, Nozomu Hashimoto, Osamu Fujita | https://doi.org/10.1016/j.firesaf.2023.103989 | Wire | 0.5mm core; 0.8 mm outer | NiCr core; LDPE outer | 0.222 | 101.3 kPa | -1000 |  |  | 60 mm | 1 | Parabolic Aircraft | Wire | 94 | 8 | No
Konno, Yusuke, et al. "Application of ISO 4589-4 to determine limiting oxygen concentrations for opposed-flow flame spread over thin electric wires and their comparison with 0 data." Fire Safety Journal 141 (2023): 103989. | Yusuke Konno, Muhammad Zhaffri Bin Zainal, Nozomu Hashimoto, Osamu Fujita | https://doi.org/10.1016/j.firesaf.2023.103989 | Wire | 0.5mm core; 0.8 mm outer | NiCr core; LDPE outer | 0.223 | 101.3 kPa | -1000 |  |  | 60 mm | 1 | Parabolic Aircraft | Wire | 94 | 8 | No
Konno, Yusuke, et al. "Application of ISO 4589-4 to determine limiting oxygen concentrations for opposed-flow flame spread over thin electric wires and their comparison with 0 data." Fire Safety Journal 141 (2023): 103989. | Yusuke Konno, Muhammad Zhaffri Bin Zainal, Nozomu Hashimoto, Osamu Fujita | https://doi.org/10.1016/j.firesaf.2023.103989 | Wire | 0.5mm core; 0.8 mm outer | NiCr core; LDPE outer | 0.227 | 101.3 kPa | -1000 |  |  | 60 mm | 1 | Parabolic Aircraft | Wire | 94 | 8 | No
Konno, Yusuke, et al. "Application of ISO 4589-4 to determine limiting oxygen concentrations for opposed-flow flame spread over thin electric wires and their comparison with 0 data." Fire Safety Journal 141 (2023): 103989. | Yusuke Konno, Muhammad Zhaffri Bin Zainal, Nozomu Hashimoto, Osamu Fujita | https://doi.org/10.1016/j.firesaf.2023.103989 | Wire | 0.5mm core; 0.8 mm outer | NiCr core; LDPE outer | 0.232 | 101.3 kPa | -1000 |  |  | 60 mm | 1 | Parabolic Aircraft | Wire | 94 | 8 | No
Konno, Yusuke, et al. "Application of ISO 4589-4 to determine limiting oxygen concentrations for opposed-flow flame spread over thin electric wires and their comparison with 0 data." Fire Safety Journal 141 (2023): 103989. | Yusuke Konno, Muhammad Zhaffri Bin Zainal, Nozomu Hashimoto, Osamu Fujita | https://doi.org/10.1016/j.firesaf.2023.103989 | Wire | 0.5mm core; 0.8 mm outer | NiCr core; LDPE outer | 0.232 | 101.3 kPa | -1000 |  |  | 60 mm | 1 | Parabolic Aircraft | Wire | 94 | 8 | Yes |  | 1.7
Konno, Yusuke, et al. "Application of ISO 4589-4 to determine limiting oxygen concentrations for opposed-flow flame spread over thin electric wires and their comparison with 0 data." Fire Safety Journal 141 (2023): 103989. | Yusuke Konno, Muhammad Zhaffri Bin Zainal, Nozomu Hashimoto, Osamu Fujita | https://doi.org/10.1016/j.firesaf.2023.103989 | Wire | 0.5mm core; 0.8 mm outer | NiCr core; LDPE outer | 0.238 | 101.3 kPa | -1000 |  |  | 60 mm | 1 | Parabolic Aircraft | Wire | 94 | 8 | Yes |  | 1.7
Konno, Yusuke, et al. "Application of ISO 4589-4 to determine limiting oxygen concentrations for opposed-flow flame spread over thin electric wires and their comparison with 0 data." Fire Safety Journal 141 (2023): 103989. | Yusuke Konno, Muhammad Zhaffri Bin Zainal, Nozomu Hashimoto, Osamu Fujita | https://doi.org/10.1016/j.firesaf.2023.103989 | Wire | 0.5mm core; 0.8 mm outer | Cu core; ETFE outer | 0.42 | 101.3 kPa | -50 |  |  | 60 mm | 0.01 | Parabolic Aircraft | Wire | 94 | 8 | Yes |  | 4
Konno, Yusuke, et al. "Application of ISO 4589-4 to determine limiting oxygen concentrations for opposed-flow flame spread over thin electric wires and their comparison with 0 data." Fire Safety Journal 141 (2023): 103989. | Yusuke Konno, Muhammad Zhaffri Bin Zainal, Nozomu Hashimoto, Osamu Fujita | https://doi.org/10.1016/j.firesaf.2023.103989 | Wire | 0.5mm core; 0.8 mm outer | Cu core; ETFE outer | 0.39 | 101.3 kPa | -50 |  |  | 60 mm | 0.01 | Parabolic Aircraft | Wire | 94 | 8 | Yes |  | 3.9
Konno, Yusuke, et al. "Application of ISO 4589-4 to determine limiting oxygen concentrations for opposed-flow flame spread over thin electric wires and their comparison with 0 data." Fire Safety Journal 141 (2023): 103989. | Yusuke Konno, Muhammad Zhaffri Bin Zainal, Nozomu Hashimoto, Osamu Fujita | https://doi.org/10.1016/j.firesaf.2023.103989 | Wire | 0.5mm core; 0.8 mm outer | Cu core; ETFE outer | 0.37 | 101.3 kPa | -50 |  |  | 60 mm | 0.01 | Parabolic Aircraft | Wire | 94 | 8 | Yes |  | 3.6
Konno, Yusuke, et al. "Application of ISO 4589-4 to determine limiting oxygen concentrations for opposed-flow flame spread over thin electric wires and their comparison with 0 data." Fire Safety Journal 141 (2023): 103989. | Yusuke Konno, Muhammad Zhaffri Bin Zainal, Nozomu Hashimoto, Osamu Fujita | https://doi.org/10.1016/j.firesaf.2023.103989 | Wire | 0.5mm core; 0.8 mm outer | Cu core; ETFE outer | 0.35 | 101.3 kPa | -50 |  |  | 60 mm | 0.01 | Parabolic Aircraft | Wire | 94 | 8 | Yes |  | 3.5
Konno, Yusuke, et al. "Application of ISO 4589-4 to determine limiting oxygen concentrations for opposed-flow flame spread over thin electric wires and their comparison with 0 data." Fire Safety Journal 141 (2023): 103989. | Yusuke Konno, Muhammad Zhaffri Bin Zainal, Nozomu Hashimoto, Osamu Fujita | https://doi.org/10.1016/j.firesaf.2023.103989 | Wire | 0.5mm core; 0.8 mm outer | Cu core; ETFE outer | 0.33 | 101.3 kPa | -50 |  |  | 60 mm | 0.01 | Parabolic Aircraft | Wire | 94 | 8 | Yes |  | 3.4
Konno, Yusuke, et al. "Application of ISO 4589-4 to determine limiting oxygen concentrations for opposed-flow flame spread over thin electric wires and their comparison with 0 data." Fire Safety Journal 141 (2023): 103989. | Yusuke Konno, Muhammad Zhaffri Bin Zainal, Nozomu Hashimoto, Osamu Fujita | https://doi.org/10.1016/j.firesaf.2023.103989 | Wire | 0.5mm core; 0.8 mm outer | Cu core; ETFE outer | 0.31 | 101.3 kPa | -50 |  |  | 60 mm | 0.01 | Parabolic Aircraft | Wire | 94 | 8 | Yes |  | 3
Konno, Yusuke, et al. "Application of ISO 4589-4 to determine limiting oxygen concentrations for opposed-flow flame spread over thin electric wires and their comparison with 0 data." Fire Safety Journal 141 (2023): 103989. | Yusuke Konno, Muhammad Zhaffri Bin Zainal, Nozomu Hashimoto, Osamu Fujita | https://doi.org/10.1016/j.firesaf.2023.103989 | Wire | 0.5mm core; 0.8 mm outer | Cu core; ETFE outer | 0.29 | 101.3 kPa | -50 |  |  | 60 mm | 0.01 | Parabolic Aircraft | Wire | 94 | 8 | Yes |  | 2.4
Konno, Yusuke, et al. "Application of ISO 4589-4 to determine limiting oxygen concentrations for opposed-flow flame spread over thin electric wires and their comparison with 0 data." Fire Safety Journal 141 (2023): 103989. | Yusuke Konno, Muhammad Zhaffri Bin Zainal, Nozomu Hashimoto, Osamu Fujita | https://doi.org/10.1016/j.firesaf.2023.103989 | Wire | 0.5mm core; 0.8 mm outer | Cu core; ETFE outer | 0.28 | 101.3 kPa | -50 |  |  | 60 mm | 0.01 | Parabolic Aircraft | Wire | 94 | 8 | Yes |  | 1.6
Konno, Yusuke, et al. "Application of ISO 4589-4 to determine limiting oxygen concentrations for opposed-flow flame spread over thin electric wires and their comparison with 0 data." Fire Safety Journal 141 (2023): 103989. | Yusuke Konno, Muhammad Zhaffri Bin Zainal, Nozomu Hashimoto, Osamu Fujita | https://doi.org/10.1016/j.firesaf.2023.103989 | Wire | 0.5mm core; 0.8 mm outer | Cu core; ETFE outer | 0.26 | 101.3 kPa | -50 |  |  | 60 mm | 0.01 | Parabolic Aircraft | Wire | 94 | 8 | No
Konno, Yusuke, et al. "Application of ISO 4589-4 to determine limiting oxygen concentrations for opposed-flow flame spread over thin electric wires and their comparison with 0 data." Fire Safety Journal 141 (2023): 103989. | Yusuke Konno, Muhammad Zhaffri Bin Zainal, Nozomu Hashimoto, Osamu Fujita | https://doi.org/10.1016/j.firesaf.2023.103989 | Wire | 0.5mm core; 0.8 mm outer | Cu core; ETFE outer | 0.39 | 101.3 kPa | -120 |  |  | 60 mm | 0.01 | Parabolic Aircraft | Wire | 94 | 8 | Yes |  | 3.9
Konno, Yusuke, et al. "Application of ISO 4589-4 to determine limiting oxygen concentrations for opposed-flow flame spread over thin electric wires and their comparison with 0 data." Fire Safety Journal 141 (2023): 103989. | Yusuke Konno, Muhammad Zhaffri Bin Zainal, Nozomu Hashimoto, Osamu Fujita | https://doi.org/10.1016/j.firesaf.2023.103989 | Wire | 0.5mm core; 0.8 mm outer | Cu core; ETFE outer | 0.37 | 101.3 kPa | -120 |  |  | 60 mm | 0.01 | Parabolic Aircraft | Wire | 94 | 8 | Yes |  | 3.6
Konno, Yusuke, et al. "Application of ISO 4589-4 to determine limiting oxygen concentrations for opposed-flow flame spread over thin electric wires and their comparison with 0 data." Fire Safety Journal 141 (2023): 103989. | Yusuke Konno, Muhammad Zhaffri Bin Zainal, Nozomu Hashimoto, Osamu Fujita | https://doi.org/10.1016/j.firesaf.2023.103989 | Wire | 0.5mm core; 0.8 mm outer | Cu core; ETFE outer | 0.35 | 101.3 kPa | -120 |  |  | 60 mm | 0.01 | Parabolic Aircraft | Wire | 94 | 8 | Yes |  | 3.5
Konno, Yusuke, et al. "Application of ISO 4589-4 to determine limiting oxygen concentrations for opposed-flow flame spread over thin electric wires and their comparison with 0 data." Fire Safety Journal 141 (2023): 103989. | Yusuke Konno, Muhammad Zhaffri Bin Zainal, Nozomu Hashimoto, Osamu Fujita | https://doi.org/10.1016/j.firesaf.2023.103989 | Wire | 0.5mm core; 0.8 mm outer | Cu core; ETFE outer | 0.33 | 101.3 kPa | -120 |  |  | 60 mm | 0.01 | Parabolic Aircraft | Wire | 94 | 8 | Yes |  | 3.1
Konno, Yusuke, et al. "Application of ISO 4589-4 to determine limiting oxygen concentrations for opposed-flow flame spread over thin electric wires and their comparison with 0 data." Fire Safety Journal 141 (2023): 103989. | Yusuke Konno, Muhammad Zhaffri Bin Zainal, Nozomu Hashimoto, Osamu Fujita | https://doi.org/10.1016/j.firesaf.2023.103989 | Wire | 0.5mm core; 0.8 mm outer | Cu core; ETFE outer | 0.31 | 101.3 kPa | -120 |  |  | 60 mm | 0.01 | Parabolic Aircraft | Wire | 94 | 8 | Yes |  | 2.9
Konno, Yusuke, et al. "Application of ISO 4589-4 to determine limiting oxygen concentrations for opposed-flow flame spread over thin electric wires and their comparison with 0 data." Fire Safety Journal 141 (2023): 103989. | Yusuke Konno, Muhammad Zhaffri Bin Zainal, Nozomu Hashimoto, Osamu Fujita | https://doi.org/10.1016/j.firesaf.2023.103989 | Wire | 0.5mm core; 0.8 mm outer | Cu core; ETFE outer | 0.29 | 101.3 kPa | -120 |  |  | 60 mm | 0.01 | Parabolic Aircraft | Wire | 94 | 8 | Yes |  | 2.1
Konno, Yusuke, et al. "Application of ISO 4589-4 to determine limiting oxygen concentrations for opposed-flow flame spread over thin electric wires and their comparison with 0 data." Fire Safety Journal 141 (2023): 103989. | Yusuke Konno, Muhammad Zhaffri Bin Zainal, Nozomu Hashimoto, Osamu Fujita | https://doi.org/10.1016/j.firesaf.2023.103989 | Wire | 0.5mm core; 0.8 mm outer | Cu core; ETFE outer | 0.27 | 101.3 kPa | -120 |  |  | 60 mm | 0.01 | Parabolic Aircraft | Wire | 94 | 8 | Yes |  | 2.3
Konno, Yusuke, et al. "Application of ISO 4589-4 to determine limiting oxygen concentrations for opposed-flow flame spread over thin electric wires and their comparison with 0 data." Fire Safety Journal 141 (2023): 103989. | Yusuke Konno, Muhammad Zhaffri Bin Zainal, Nozomu Hashimoto, Osamu Fujita | https://doi.org/10.1016/j.firesaf.2023.103989 | Wire | 0.5mm core; 0.8 mm outer | Cu core; ETFE outer | 0.26 | 101.3 kPa | -120 |  |  | 60 mm | 0.01 | Parabolic Aircraft | Wire | 94 | 8 | No
Konno, Yusuke, et al. "Application of ISO 4589-4 to determine limiting oxygen concentrations for opposed-flow flame spread over thin electric wires and their comparison with 0 data." Fire Safety Journal 141 (2023): 103989. | Yusuke Konno, Muhammad Zhaffri Bin Zainal, Nozomu Hashimoto, Osamu Fujita | https://doi.org/10.1016/j.firesaf.2023.103989 | Wire | 0.5mm core; 0.8 mm outer | Cu core; ETFE outer | 0.42 | 101.3 kPa | -200 |  |  | 60 mm | 0.01 | Parabolic Aircraft | Wire | 94 | 8 | Yes |  | 3.7
Konno, Yusuke, et al. "Application of ISO 4589-4 to determine limiting oxygen concentrations for opposed-flow flame spread over thin electric wires and their comparison with 0 data." Fire Safety Journal 141 (2023): 103989. | Yusuke Konno, Muhammad Zhaffri Bin Zainal, Nozomu Hashimoto, Osamu Fujita | https://doi.org/10.1016/j.firesaf.2023.103989 | Wire | 0.5mm core; 0.8 mm outer | Cu core; ETFE outer | 0.39 | 101.3 kPa | -200 |  |  | 60 mm | 0.01 | Parabolic Aircraft | Wire | 94 | 8 | Yes |  | 3.6
Konno, Yusuke, et al. "Application of ISO 4589-4 to determine limiting oxygen concentrations for opposed-flow flame spread over thin electric wires and their comparison with 0 data." Fire Safety Journal 141 (2023): 103989. | Yusuke Konno, Muhammad Zhaffri Bin Zainal, Nozomu Hashimoto, Osamu Fujita | https://doi.org/10.1016/j.firesaf.2023.103989 | Wire | 0.5mm core; 0.8 mm outer | Cu core; ETFE outer | 0.37 | 101.3 kPa | -200 |  |  | 60 mm | 0.01 | Parabolic Aircraft | Wire | 94 | 8 | Yes |  | 3.4
Konno, Yusuke, et al. "Application of ISO 4589-4 to determine limiting oxygen concentrations for opposed-flow flame spread over thin electric wires and their comparison with 0 data." Fire Safety Journal 141 (2023): 103989. | Yusuke Konno, Muhammad Zhaffri Bin Zainal, Nozomu Hashimoto, Osamu Fujita | https://doi.org/10.1016/j.firesaf.2023.103989 | Wire | 0.5mm core; 0.8 mm outer | Cu core; ETFE outer | 0.35 | 101.3 kPa | -200 |  |  | 60 mm | 0.01 | Parabolic Aircraft | Wire | 94 | 8 | Yes |  | 3.3
Konno, Yusuke, et al. "Application of ISO 4589-4 to determine limiting oxygen concentrations for opposed-flow flame spread over thin electric wires and their comparison with 0 data." Fire Safety Journal 141 (2023): 103989. | Yusuke Konno, Muhammad Zhaffri Bin Zainal, Nozomu Hashimoto, Osamu Fujita | https://doi.org/10.1016/j.firesaf.2023.103989 | Wire | 0.5mm core; 0.8 mm outer | Cu core; ETFE outer | 0.33 | 101.3 kPa | -200 |  |  | 60 mm | 0.01 | Parabolic Aircraft | Wire | 94 | 8 | Yes |  | 2.9
Konno, Yusuke, et al. "Application of ISO 4589-4 to determine limiting oxygen concentrations for opposed-flow flame spread over thin electric wires and their comparison with 0 data." Fire Safety Journal 141 (2023): 103989. | Yusuke Konno, Muhammad Zhaffri Bin Zainal, Nozomu Hashimoto, Osamu Fujita | https://doi.org/10.1016/j.firesaf.2023.103989 | Wire | 0.5mm core; 0.8 mm outer | Cu core; ETFE outer | 0.31 | 101.3 kPa | -200 |  |  | 60 mm | 0.01 | Parabolic Aircraft | Wire | 94 | 8 | Yes |  | 2.4
Konno, Yusuke, et al. "Application of ISO 4589-4 to determine limiting oxygen concentrations for opposed-flow flame spread over thin electric wires and their comparison with 0 data." Fire Safety Journal 141 (2023): 103989. | Yusuke Konno, Muhammad Zhaffri Bin Zainal, Nozomu Hashimoto, Osamu Fujita | https://doi.org/10.1016/j.firesaf.2023.103989 | Wire | 0.5mm core; 0.8 mm outer | Cu core; ETFE outer | 0.29 | 101.3 kPa | -200 |  |  | 60 mm | 0.01 | Parabolic Aircraft | Wire | 94 | 8 | Yes |  | 1.8
Konno, Yusuke, et al. "Application of ISO 4589-4 to determine limiting oxygen concentrations for opposed-flow flame spread over thin electric wires and their comparison with 0 data." Fire Safety Journal 141 (2023): 103989. | Yusuke Konno, Muhammad Zhaffri Bin Zainal, Nozomu Hashimoto, Osamu Fujita | https://doi.org/10.1016/j.firesaf.2023.103989 | Wire | 0.5mm core; 0.8 mm outer | Cu core; ETFE outer | 0.28 | 101.3 kPa | -200 |  |  | 60 mm | 0.01 | Parabolic Aircraft | Wire | 94 | 8 | No
Konno, Yusuke, et al. "Application of ISO 4589-4 to determine limiting oxygen concentrations for opposed-flow flame spread over thin electric wires and their comparison with 0 data." Fire Safety Journal 141 (2023): 103989. | Yusuke Konno, Muhammad Zhaffri Bin Zainal, Nozomu Hashimoto, Osamu Fujita | https://doi.org/10.1016/j.firesaf.2023.103989 | Wire | 0.5mm core; 0.8 mm outer | Cu core; ETFE outer | 0.34 | 101.3 kPa | -350 |  |  | 60 mm | 1 | Parabolic Aircraft | Wire | 94 | 8 | Yes |  | 2.25
Konno, Yusuke, et al. "Application of ISO 4589-4 to determine limiting oxygen concentrations for opposed-flow flame spread over thin electric wires and their comparison with 0 data." Fire Safety Journal 141 (2023): 103989. | Yusuke Konno, Muhammad Zhaffri Bin Zainal, Nozomu Hashimoto, Osamu Fujita | https://doi.org/10.1016/j.firesaf.2023.103989 | Wire | 0.5mm core; 0.8 mm outer | Cu core; ETFE outer | 0.35 | 101.3 kPa | -350 |  |  | 60 mm | 1 | Parabolic Aircraft | Wire | 94 | 8 | Yes |  | 2.25
Konno, Yusuke, et al. "Application of ISO 4589-4 to determine limiting oxygen concentrations for opposed-flow flame spread over thin electric wires and their comparison with 0 data." Fire Safety Journal 141 (2023): 103989. | Yusuke Konno, Muhammad Zhaffri Bin Zainal, Nozomu Hashimoto, Osamu Fujita | https://doi.org/10.1016/j.firesaf.2023.103989 | Wire | 0.5mm core; 0.8 mm outer | Cu core; ETFE outer | 0.35 | 101.3 kPa | -350 |  |  | 60 mm | 1 | Parabolic Aircraft | Wire | 94 | 8 | No
Konno, Yusuke, et al. "Application of ISO 4589-4 to determine limiting oxygen concentrations for opposed-flow flame spread over thin electric wires and their comparison with 0 data." Fire Safety Journal 141 (2023): 103989. | Yusuke Konno, Muhammad Zhaffri Bin Zainal, Nozomu Hashimoto, Osamu Fujita | https://doi.org/10.1016/j.firesaf.2023.103989 | Wire | 0.5mm core; 0.8 mm outer | Cu core; ETFE outer | 0.36 | 101.3 kPa | -350 |  |  | 60 mm | 1 | Parabolic Aircraft | Wire | 94 | 8 | No
Konno, Yusuke, et al. "Application of ISO 4589-4 to determine limiting oxygen concentrations for opposed-flow flame spread over thin electric wires and their comparison with 0 data." Fire Safety Journal 141 (2023): 103989. | Yusuke Konno, Muhammad Zhaffri Bin Zainal, Nozomu Hashimoto, Osamu Fujita | https://doi.org/10.1016/j.firesaf.2023.103989 | Wire | 0.5mm core; 0.8 mm outer | Cu core; ETFE outer | 0.38 | 101.3 kPa | -350 |  |  | 60 mm | 1 | Parabolic Aircraft | Wire | 94 | 8 | No
Konno, Yusuke, et al. "Application of ISO 4589-4 to determine limiting oxygen concentrations for opposed-flow flame spread over thin electric wires and their comparison with 0 data." Fire Safety Journal 141 (2023): 103989. | Yusuke Konno, Muhammad Zhaffri Bin Zainal, Nozomu Hashimoto, Osamu Fujita | https://doi.org/10.1016/j.firesaf.2023.103989 | Wire | 0.5mm core; 0.8 mm outer | Cu core; ETFE outer | 0.405 | 101.3 kPa | -400 |  |  | 60 mm | 1 | Parabolic Aircraft | Wire | 94 | 8 | Yes |  | 1.2
Konno, Yusuke, et al. "Application of ISO 4589-4 to determine limiting oxygen concentrations for opposed-flow flame spread over thin electric wires and their comparison with 0 data." Fire Safety Journal 141 (2023): 103989. | Yusuke Konno, Muhammad Zhaffri Bin Zainal, Nozomu Hashimoto, Osamu Fujita | https://doi.org/10.1016/j.firesaf.2023.103989 | Wire | 0.5mm core; 0.8 mm outer | Cu core; ETFE outer | 0.405 | 101.3 kPa | -400 |  |  | 60 mm | 1 | Parabolic Aircraft | Wire | 94 | 8 | Yes |  | 1.3
Konno, Yusuke, et al. "Application of ISO 4589-4 to determine limiting oxygen concentrations for opposed-flow flame spread over thin electric wires and their comparison with 0 data." Fire Safety Journal 141 (2023): 103989. | Yusuke Konno, Muhammad Zhaffri Bin Zainal, Nozomu Hashimoto, Osamu Fujita | https://doi.org/10.1016/j.firesaf.2023.103989 | Wire | 0.5mm core; 0.8 mm outer | Cu core; ETFE outer | 0.4 | 101.3 kPa | -400 |  |  | 60 mm | 1 | Parabolic Aircraft | Wire | 94 | 8 | Yes |  | 1.5
Konno, Yusuke, et al. "Application of ISO 4589-4 to determine limiting oxygen concentrations for opposed-flow flame spread over thin electric wires and their comparison with 0 data." Fire Safety Journal 141 (2023): 103989. | Yusuke Konno, Muhammad Zhaffri Bin Zainal, Nozomu Hashimoto, Osamu Fujita | https://doi.org/10.1016/j.firesaf.2023.103989 | Wire | 0.5mm core; 0.8 mm outer | Cu core; ETFE outer | 0.4 | 101.3 kPa | -400 |  |  | 60 mm | 1 | Parabolic Aircraft | Wire | 94 | 8 | No
Konno, Yusuke, et al. "Application of ISO 4589-4 to determine limiting oxygen concentrations for opposed-flow flame spread over thin electric wires and their comparison with 0 data." Fire Safety Journal 141 (2023): 103989. | Yusuke Konno, Muhammad Zhaffri Bin Zainal, Nozomu Hashimoto, Osamu Fujita | https://doi.org/10.1016/j.firesaf.2023.103989 | Wire | 0.5mm core; 0.8 mm outer | Cu core; ETFE outer | 0.37 | 101.3 kPa | -400 |  |  | 60 mm | 1 | Parabolic Aircraft | Wire | 94 | 8 | No
Konno, Yusuke, et al. "Application of ISO 4589-4 to determine limiting oxygen concentrations for opposed-flow flame spread over thin electric wires and their comparison with 0 data." Fire Safety Journal 141 (2023): 103989. | Yusuke Konno, Muhammad Zhaffri Bin Zainal, Nozomu Hashimoto, Osamu Fujita | https://doi.org/10.1016/j.firesaf.2023.103989 | Wire | 0.5mm core; 0.8 mm outer | Cu core; ETFE outer | 0.36 | 101.3 kPa | -400 |  |  | 60 mm | 1 | Parabolic Aircraft | Wire | 94 | 8 | No
Konno, Yusuke, et al. "Application of ISO 4589-4 to determine limiting oxygen concentrations for opposed-flow flame spread over thin electric wires and their comparison with 0 data." Fire Safety Journal 141 (2023): 103989. | Yusuke Konno, Muhammad Zhaffri Bin Zainal, Nozomu Hashimoto, Osamu Fujita | https://doi.org/10.1016/j.firesaf.2023.103989 | Wire | 0.5mm core; 0.8 mm outer | Cu core; ETFE outer | 0.43 | 101.3 kPa | -600 |  |  | 60 mm | 1 | Parabolic Aircraft | Wire | 94 | 8 | Yes |  | 2.7
Konno, Yusuke, et al. "Application of ISO 4589-4 to determine limiting oxygen concentrations for opposed-flow flame spread over thin electric wires and their comparison with 0 data." Fire Safety Journal 141 (2023): 103989. | Yusuke Konno, Muhammad Zhaffri Bin Zainal, Nozomu Hashimoto, Osamu Fujita | https://doi.org/10.1016/j.firesaf.2023.103989 | Wire | 0.5mm core; 0.8 mm outer | Cu core; ETFE outer | 0.425 | 101.3 kPa | -600 |  |  | 60 mm | 1 | Parabolic Aircraft | Wire | 94 | 8 | Yes |  | 2.5
Konno, Yusuke, et al. "Application of ISO 4589-4 to determine limiting oxygen concentrations for opposed-flow flame spread over thin electric wires and their comparison with 0 data." Fire Safety Journal 141 (2023): 103989. | Yusuke Konno, Muhammad Zhaffri Bin Zainal, Nozomu Hashimoto, Osamu Fujita | https://doi.org/10.1016/j.firesaf.2023.103989 | Wire | 0.5mm core; 0.8 mm outer | Cu core; ETFE outer | 0.42 | 101.3 kPa | -600 |  |  | 60 mm | 1 | Parabolic Aircraft | Wire | 94 | 8 | Yes |  | 2.5
Konno, Yusuke, et al. "Application of ISO 4589-4 to determine limiting oxygen concentrations for opposed-flow flame spread over thin electric wires and their comparison with 0 data." Fire Safety Journal 141 (2023): 103989. | Yusuke Konno, Muhammad Zhaffri Bin Zainal, Nozomu Hashimoto, Osamu Fujita | https://doi.org/10.1016/j.firesaf.2023.103989 | Wire | 0.5mm core; 0.8 mm outer | Cu core; ETFE outer | 0.42 | 101.3 kPa | -600 |  |  | 60 mm | 1 | Parabolic Aircraft | Wire | 94 | 8 | No
Konno, Yusuke, et al. "Application of ISO 4589-4 to determine limiting oxygen concentrations for opposed-flow flame spread over thin electric wires and their comparison with 0 data." Fire Safety Journal 141 (2023): 103989. | Yusuke Konno, Muhammad Zhaffri Bin Zainal, Nozomu Hashimoto, Osamu Fujita | https://doi.org/10.1016/j.firesaf.2023.103989 | Wire | 0.5mm core; 0.8 mm outer | Cu core; ETFE outer | 0.41 | 101.3 kPa | -600 |  |  | 60 mm | 1 | Parabolic Aircraft | Wire | 94 | 8 | No
Konno, Yusuke, et al. "Application of ISO 4589-4 to determine limiting oxygen concentrations for opposed-flow flame spread over thin electric wires and their comparison with 0 data." Fire Safety Journal 141 (2023): 103989. | Yusuke Konno, Muhammad Zhaffri Bin Zainal, Nozomu Hashimoto, Osamu Fujita | https://doi.org/10.1016/j.firesaf.2023.103989 | Wire | 0.5mm core; 0.8 mm outer | Cu core; ETFE outer | 0.45 | 101.3 kPa | -800 |  |  | 60 mm | 1 | Parabolic Aircraft | Wire | 94 | 8 | Yes |  | 2.8
Konno, Yusuke, et al. "Application of ISO 4589-4 to determine limiting oxygen concentrations for opposed-flow flame spread over thin electric wires and their comparison with 0 data." Fire Safety Journal 141 (2023): 103989. | Yusuke Konno, Muhammad Zhaffri Bin Zainal, Nozomu Hashimoto, Osamu Fujita | https://doi.org/10.1016/j.firesaf.2023.103989 | Wire | 0.5mm core; 0.8 mm outer | Cu core; ETFE outer | 0.445 | 101.3 kPa | -800 |  |  | 60 mm | 1 | Parabolic Aircraft | Wire | 94 | 8 | Yes |  | 2.8
Konno, Yusuke, et al. "Application of ISO 4589-4 to determine limiting oxygen concentrations for opposed-flow flame spread over thin electric wires and their comparison with 0 data." Fire Safety Journal 141 (2023): 103989. | Yusuke Konno, Muhammad Zhaffri Bin Zainal, Nozomu Hashimoto, Osamu Fujita | https://doi.org/10.1016/j.firesaf.2023.103989 | Wire | 0.5mm core; 0.8 mm outer | Cu core; ETFE outer | 0.445 | 101.3 kPa | -800 |  |  | 60 mm | 1 | Parabolic Aircraft | Wire | 94 | 8 | No
Konno, Yusuke, et al. "Application of ISO 4589-4 to determine limiting oxygen concentrations for opposed-flow flame spread over thin electric wires and their comparison with 0 data." Fire Safety Journal 141 (2023): 103989. | Yusuke Konno, Muhammad Zhaffri Bin Zainal, Nozomu Hashimoto, Osamu Fujita | https://doi.org/10.1016/j.firesaf.2023.103989 | Wire | 0.5mm core; 0.8 mm outer | Cu core; ETFE outer | 0.44 | 101.3 kPa | -800 |  |  | 60 mm | 1 | Parabolic Aircraft | Wire | 94 | 8 | No
Konno, Yusuke, et al. "Application of ISO 4589-4 to determine limiting oxygen concentrations for opposed-flow flame spread over thin electric wires and their comparison with 0 data." Fire Safety Journal 141 (2023): 103989. | Yusuke Konno, Muhammad Zhaffri Bin Zainal, Nozomu Hashimoto, Osamu Fujita | https://doi.org/10.1016/j.firesaf.2023.103989 | Wire | 0.5mm core; 0.8 mm outer | Cu core; ETFE outer | 0.48 | 101.3 kPa | -1000 |  |  | 60 mm | 1 | Parabolic Aircraft | Wire | 94 | 8 | Yes |  | 2.5
Konno, Yusuke, et al. "Application of ISO 4589-4 to determine limiting oxygen concentrations for opposed-flow flame spread over thin electric wires and their comparison with 0 data." Fire Safety Journal 141 (2023): 103989. | Yusuke Konno, Muhammad Zhaffri Bin Zainal, Nozomu Hashimoto, Osamu Fujita | https://doi.org/10.1016/j.firesaf.2023.103989 | Wire | 0.5mm core; 0.8 mm outer | Cu core; ETFE outer | 0.478 | 101.3 kPa | -1000 |  |  | 60 mm | 1 | Parabolic Aircraft | Wire | 94 | 8 | Yes |  | 2.6
Konno, Yusuke, et al. "Application of ISO 4589-4 to determine limiting oxygen concentrations for opposed-flow flame spread over thin electric wires and their comparison with 0 data." Fire Safety Journal 141 (2023): 103989. | Yusuke Konno, Muhammad Zhaffri Bin Zainal, Nozomu Hashimoto, Osamu Fujita | https://doi.org/10.1016/j.firesaf.2023.103989 | Wire | 0.5mm core; 0.8 mm outer | Cu core; ETFE outer | 0.474 | 101.3 kPa | -1000 |  |  | 60 mm | 1 | Parabolic Aircraft | Wire | 94 | 8 | Yes |  | 2.7
Konno, Yusuke, et al. "Application of ISO 4589-4 to determine limiting oxygen concentrations for opposed-flow flame spread over thin electric wires and their comparison with 0 data." Fire Safety Journal 141 (2023): 103989. | Yusuke Konno, Muhammad Zhaffri Bin Zainal, Nozomu Hashimoto, Osamu Fujita | https://doi.org/10.1016/j.firesaf.2023.103989 | Wire | 0.5mm core; 0.8 mm outer | Cu core; ETFE outer | 0.469 | 101.3 kPa | -1000 |  |  | 60 mm | 1 | Parabolic Aircraft | Wire | 94 | 8 | Yes |  | 2.9
Konno, Yusuke, et al. "Application of ISO 4589-4 to determine limiting oxygen concentrations for opposed-flow flame spread over thin electric wires and their comparison with 0 data." Fire Safety Journal 141 (2023): 103989. | Yusuke Konno, Muhammad Zhaffri Bin Zainal, Nozomu Hashimoto, Osamu Fujita | https://doi.org/10.1016/j.firesaf.2023.103989 | Wire | 0.5mm core; 0.8 mm outer | Cu core; ETFE outer | 0.466 | 101.3 kPa | -1000 |  |  | 60 mm | 1 | Parabolic Aircraft | Wire | 94 | 8 | Yes |  | 2.9
Konno, Yusuke, et al. "Application of ISO 4589-4 to determine limiting oxygen concentrations for opposed-flow flame spread over thin electric wires and their comparison with 0 data." Fire Safety Journal 141 (2023): 103989. | Yusuke Konno, Muhammad Zhaffri Bin Zainal, Nozomu Hashimoto, Osamu Fujita | https://doi.org/10.1016/j.firesaf.2023.103989 | Wire | 0.5mm core; 0.8 mm outer | Cu core; ETFE outer | 0.463 | 101.3 kPa | -1000 |  |  | 60 mm | 1 | Parabolic Aircraft | Wire | 94 | 8 | Yes |  | 3.1
Konno, Yusuke, et al. "Application of ISO 4589-4 to determine limiting oxygen concentrations for opposed-flow flame spread over thin electric wires and their comparison with 0 data." Fire Safety Journal 141 (2023): 103989. | Yusuke Konno, Muhammad Zhaffri Bin Zainal, Nozomu Hashimoto, Osamu Fujita | https://doi.org/10.1016/j.firesaf.2023.103989 | Wire | 0.5mm core; 0.8 mm outer | Cu core; ETFE outer | 0.46 | 101.3 kPa | -1000 |  |  | 60 mm | 1 | Parabolic Aircraft | Wire | 94 | 8 | No
Konno, Yusuke, et al. "Application of ISO 4589-4 to determine limiting oxygen concentrations for opposed-flow flame spread over thin electric wires and their comparison with 0 data." Fire Safety Journal 141 (2023): 103989. | Yusuke Konno, Muhammad Zhaffri Bin Zainal, Nozomu Hashimoto, Osamu Fujita | https://doi.org/10.1016/j.firesaf.2023.103989 | Wire | 0.5mm core; 0.8 mm outer | NiCr core; ETFE outer | 0.215 | 101.3 kPa | -50 |  |  | 60 mm | 0.01 | Parabolic Aircraft | Wire | 94 | 8 | No
Konno, Yusuke, et al. "Application of ISO 4589-4 to determine limiting oxygen concentrations for opposed-flow flame spread over thin electric wires and their comparison with 0 data." Fire Safety Journal 141 (2023): 103989. | Yusuke Konno, Muhammad Zhaffri Bin Zainal, Nozomu Hashimoto, Osamu Fujita | https://doi.org/10.1016/j.firesaf.2023.103989 | Wire | 0.5mm core; 0.8 mm outer | NiCr core; ETFE outer | 0.23 | 101.3 kPa | -50 |  |  | 60 mm | 0.01 | Parabolic Aircraft | Wire | 94 | 8 | Yes |  | 1
Konno, Yusuke, et al. "Application of ISO 4589-4 to determine limiting oxygen concentrations for opposed-flow flame spread over thin electric wires and their comparison with 0 data." Fire Safety Journal 141 (2023): 103989. | Yusuke Konno, Muhammad Zhaffri Bin Zainal, Nozomu Hashimoto, Osamu Fujita | https://doi.org/10.1016/j.firesaf.2023.103989 | Wire | 0.5mm core; 0.8 mm outer | NiCr core; ETFE outer | 0.27 | 101.3 kPa | -120 |  |  | 60 mm | 0.01 | Parabolic Aircraft | Wire | 94 | 8 | Yes |  | 1.2
Konno, Yusuke, et al. "Application of ISO 4589-4 to determine limiting oxygen concentrations for opposed-flow flame spread over thin electric wires and their comparison with 0 data." Fire Safety Journal 141 (2023): 103989. | Yusuke Konno, Muhammad Zhaffri Bin Zainal, Nozomu Hashimoto, Osamu Fujita | https://doi.org/10.1016/j.firesaf.2023.103989 | Wire | 0.5mm core; 0.8 mm outer | NiCr core; ETFE outer | 0.25 | 101.3 kPa | -120 |  |  | 60 mm | 0.01 | Parabolic Aircraft | Wire | 94 | 8 | Yes |  | 1
Konno, Yusuke, et al. "Application of ISO 4589-4 to determine limiting oxygen concentrations for opposed-flow flame spread over thin electric wires and their comparison with 0 data." Fire Safety Journal 141 (2023): 103989. | Yusuke Konno, Muhammad Zhaffri Bin Zainal, Nozomu Hashimoto, Osamu Fujita | https://doi.org/10.1016/j.firesaf.2023.103989 | Wire | 0.5mm core; 0.8 mm outer | NiCr core; ETFE outer | 0.23 | 101.3 kPa | -120 |  |  | 60 mm | 0.01 | Parabolic Aircraft | Wire | 94 | 8 | No
Konno, Yusuke, et al. "Application of ISO 4589-4 to determine limiting oxygen concentrations for opposed-flow flame spread over thin electric wires and their comparison with 0 data." Fire Safety Journal 141 (2023): 103989. | Yusuke Konno, Muhammad Zhaffri Bin Zainal, Nozomu Hashimoto, Osamu Fujita | https://doi.org/10.1016/j.firesaf.2023.103989 | Wire | 0.5mm core; 0.8 mm outer | NiCr core; ETFE outer | 0.28 | 101.3 kPa | -150 |  |  | 60 mm | 0.01 | Parabolic Aircraft | Wire | 94 | 8 | Yes
Konno, Yusuke, et al. "Application of ISO 4589-4 to determine limiting oxygen concentrations for opposed-flow flame spread over thin electric wires and their comparison with 0 data." Fire Safety Journal 141 (2023): 103989. | Yusuke Konno, Muhammad Zhaffri Bin Zainal, Nozomu Hashimoto, Osamu Fujita | https://doi.org/10.1016/j.firesaf.2023.103989 | Wire | 0.5mm core; 0.8 mm outer | NiCr core; ETFE outer | 0.26 | 101.3 kPa | -150 |  |  | 60 mm | 0.01 | Parabolic Aircraft | Wire | 94 | 8 | No
Konno, Yusuke, et al. "Application of ISO 4589-4 to determine limiting oxygen concentrations for opposed-flow flame spread over thin electric wires and their comparison with 0 data." Fire Safety Journal 141 (2023): 103989. | Yusuke Konno, Muhammad Zhaffri Bin Zainal, Nozomu Hashimoto, Osamu Fujita | https://doi.org/10.1016/j.firesaf.2023.103989 | Wire | 0.5mm core; 0.8 mm outer | NiCr core; ETFE outer | 0.36 | 101.3 kPa | -350 |  |  | 60 mm | 0.01 | Parabolic Aircraft | Wire | 94 | 8 | No
Konno, Yusuke, et al. "Application of ISO 4589-4 to determine limiting oxygen concentrations for opposed-flow flame spread over thin electric wires and their comparison with 0 data." Fire Safety Journal 141 (2023): 103989. | Yusuke Konno, Muhammad Zhaffri Bin Zainal, Nozomu Hashimoto, Osamu Fujita | https://doi.org/10.1016/j.firesaf.2023.103989 | Wire | 0.5mm core; 0.8 mm outer | NiCr core; ETFE outer | 0.36 | 101.3 kPa | -350 |  |  | 60 mm | 1 | Parabolic Aircraft | Wire | 94 | 8 | Yes
Konno, Yusuke, et al. "Application of ISO 4589-4 to determine limiting oxygen concentrations for opposed-flow flame spread over thin electric wires and their comparison with 0 data." Fire Safety Journal 141 (2023): 103989. | Yusuke Konno, Muhammad Zhaffri Bin Zainal, Nozomu Hashimoto, Osamu Fujita | https://doi.org/10.1016/j.firesaf.2023.103989 | Wire | 0.5mm core; 0.8 mm outer | NiCr core; ETFE outer | 0.37 | 101.3 kPa | -350 |  |  | 60 mm | 1 | Parabolic Aircraft | Wire | 94 | 8 | Yes
Konno, Yusuke, et al. "Application of ISO 4589-4 to determine limiting oxygen concentrations for opposed-flow flame spread over thin electric wires and their comparison with 0 data." Fire Safety Journal 141 (2023): 103989. | Yusuke Konno, Muhammad Zhaffri Bin Zainal, Nozomu Hashimoto, Osamu Fujita | https://doi.org/10.1016/j.firesaf.2023.103989 | Wire | 0.5mm core; 0.8 mm outer | NiCr core; ETFE outer | 0.395 | 101.3 kPa | -400 |  |  | 60 mm | 1 | Parabolic Aircraft | Wire | 94 | 8 | No
Konno, Yusuke, et al. "Application of ISO 4589-4 to determine limiting oxygen concentrations for opposed-flow flame spread over thin electric wires and their comparison with 0 data." Fire Safety Journal 141 (2023): 103989. | Yusuke Konno, Muhammad Zhaffri Bin Zainal, Nozomu Hashimoto, Osamu Fujita | https://doi.org/10.1016/j.firesaf.2023.103989 | Wire | 0.5mm core; 0.8 mm outer | NiCr core; ETFE outer | 0.405 | 101.3 kPa | -400 |  |  | 60 mm | 1 | Parabolic Aircraft | Wire | 94 | 8 | No
Konno, Yusuke, et al. "Application of ISO 4589-4 to determine limiting oxygen concentrations for opposed-flow flame spread over thin electric wires and their comparison with 0 data." Fire Safety Journal 141 (2023): 103989. | Yusuke Konno, Muhammad Zhaffri Bin Zainal, Nozomu Hashimoto, Osamu Fujita | https://doi.org/10.1016/j.firesaf.2023.103989 | Wire | 0.5mm core; 0.8 mm outer | NiCr core; ETFE outer | 0.415 | 101.3 kPa | -400 |  |  | 60 mm | 1 | Parabolic Aircraft | Wire | 94 | 8 | No
Konno, Yusuke, et al. "Application of ISO 4589-4 to determine limiting oxygen concentrations for opposed-flow flame spread over thin electric wires and their comparison with 0 data." Fire Safety Journal 141 (2023): 103989. | Yusuke Konno, Muhammad Zhaffri Bin Zainal, Nozomu Hashimoto, Osamu Fujita | https://doi.org/10.1016/j.firesaf.2023.103989 | Wire | 0.5mm core; 0.8 mm outer | NiCr core; ETFE outer | 0.425 | 101.3 kPa | -400 |  |  | 60 mm | 1 | Parabolic Aircraft | Wire | 94 | 8 | No
Konno, Yusuke, et al. "Application of ISO 4589-4 to determine limiting oxygen concentrations for opposed-flow flame spread over thin electric wires and their comparison with 0 data." Fire Safety Journal 141 (2023): 103989. | Yusuke Konno, Muhammad Zhaffri Bin Zainal, Nozomu Hashimoto, Osamu Fujita | https://doi.org/10.1016/j.firesaf.2023.103989 | Wire | 0.5mm core; 0.8 mm outer | NiCr core; ETFE outer | 0.425 | 101.3 kPa | -400 |  |  | 60 mm | 1 | Parabolic Aircraft | Wire | 94 | 8 | Yes |  | 1.3
Konno, Yusuke, et al. "Application of ISO 4589-4 to determine limiting oxygen concentrations for opposed-flow flame spread over thin electric wires and their comparison with 0 data." Fire Safety Journal 141 (2023): 103989. | Yusuke Konno, Muhammad Zhaffri Bin Zainal, Nozomu Hashimoto, Osamu Fujita | https://doi.org/10.1016/j.firesaf.2023.103989 | Wire | 0.5mm core; 0.8 mm outer | NiCr core; ETFE outer | 0.435 | 101.3 kPa | -400 |  |  | 60 mm | 1 | Parabolic Aircraft | Wire | 94 | 8 | Yes |  | 1.4
Konno, Yusuke, et al. "Application of ISO 4589-4 to determine limiting oxygen concentrations for opposed-flow flame spread over thin electric wires and their comparison with 0 data." Fire Safety Journal 141 (2023): 103989. | Yusuke Konno, Muhammad Zhaffri Bin Zainal, Nozomu Hashimoto, Osamu Fujita | https://doi.org/10.1016/j.firesaf.2023.103989 | Wire | 0.5mm core; 0.8 mm outer | NiCr core; ETFE outer | 0.44 | 101.3 kPa | -600 |  |  | 60 mm | 1 | Parabolic Aircraft | Wire | 94 | 8 | No
Konno, Yusuke, et al. "Application of ISO 4589-4 to determine limiting oxygen concentrations for opposed-flow flame spread over thin electric wires and their comparison with 0 data." Fire Safety Journal 141 (2023): 103989. | Yusuke Konno, Muhammad Zhaffri Bin Zainal, Nozomu Hashimoto, Osamu Fujita | https://doi.org/10.1016/j.firesaf.2023.103989 | Wire | 0.5mm core; 0.8 mm outer | NiCr core; ETFE outer | 0.44 | 101.3 kPa | -600 |  |  | 60 mm | 1 | Parabolic Aircraft | Wire | 94 | 8 | No
Konno, Yusuke, et al. "Application of ISO 4589-4 to determine limiting oxygen concentrations for opposed-flow flame spread over thin electric wires and their comparison with 0 data." Fire Safety Journal 141 (2023): 103989. | Yusuke Konno, Muhammad Zhaffri Bin Zainal, Nozomu Hashimoto, Osamu Fujita | https://doi.org/10.1016/j.firesaf.2023.103989 | Wire | 0.5mm core; 0.8 mm outer | NiCr core; ETFE outer | 0.445 | 101.3 kPa | -600 |  |  | 60 mm | 1 | Parabolic Aircraft | Wire | 94 | 8 | Yes |  | 1.2
Konno, Yusuke, et al. "Application of ISO 4589-4 to determine limiting oxygen concentrations for opposed-flow flame spread over thin electric wires and their comparison with 0 data." Fire Safety Journal 141 (2023): 103989. | Yusuke Konno, Muhammad Zhaffri Bin Zainal, Nozomu Hashimoto, Osamu Fujita | https://doi.org/10.1016/j.firesaf.2023.103989 | Wire | 0.5mm core; 0.8 mm outer | NiCr core; ETFE outer | 0.453 | 101.3 kPa | -800 |  |  | 60 mm | 1 | Parabolic Aircraft | Wire | 94 | 8 | No
Konno, Yusuke, et al. "Application of ISO 4589-4 to determine limiting oxygen concentrations for opposed-flow flame spread over thin electric wires and their comparison with 0 data." Fire Safety Journal 141 (2023): 103989. | Yusuke Konno, Muhammad Zhaffri Bin Zainal, Nozomu Hashimoto, Osamu Fujita | https://doi.org/10.1016/j.firesaf.2023.103989 | Wire | 0.5mm core; 0.8 mm outer | NiCr core; ETFE outer | 0.465 | 101.3 kPa | -800 |  |  | 60 mm | 1 | Parabolic Aircraft | Wire | 94 | 8 | No
Konno, Yusuke, et al. "Application of ISO 4589-4 to determine limiting oxygen concentrations for opposed-flow flame spread over thin electric wires and their comparison with 0 data." Fire Safety Journal 141 (2023): 103989. | Yusuke Konno, Muhammad Zhaffri Bin Zainal, Nozomu Hashimoto, Osamu Fujita | https://doi.org/10.1016/j.firesaf.2023.103989 | Wire | 0.5mm core; 0.8 mm outer | NiCr core; ETFE outer | 0.475 | 101.3 kPa | -800 |  |  | 60 mm | 1 | Parabolic Aircraft | Wire | 94 | 8 | No
Konno, Yusuke, et al. "Application of ISO 4589-4 to determine limiting oxygen concentrations for opposed-flow flame spread over thin electric wires and their comparison with 0 data." Fire Safety Journal 141 (2023): 103989. | Yusuke Konno, Muhammad Zhaffri Bin Zainal, Nozomu Hashimoto, Osamu Fujita | https://doi.org/10.1016/j.firesaf.2023.103989 | Wire | 0.5mm core; 0.8 mm outer | NiCr core; ETFE outer | 0.475 | 101.3 kPa | -800 |  |  | 60 mm | 1 | Parabolic Aircraft | Wire | 94 | 8 | Yes |  | 1.4
Konno, Yusuke, et al. "Application of ISO 4589-4 to determine limiting oxygen concentrations for opposed-flow flame spread over thin electric wires and their comparison with 0 data." Fire Safety Journal 141 (2023): 103989. | Yusuke Konno, Muhammad Zhaffri Bin Zainal, Nozomu Hashimoto, Osamu Fujita | https://doi.org/10.1016/j.firesaf.2023.103989 | Wire | 0.5mm core; 0.8 mm outer | NiCr core; ETFE outer | 0.485 | 101.3 kPa | -800 |  |  | 60 mm | 1 | Parabolic Aircraft | Wire | 94 | 8 | Yes |  | 1.4
Konno, Yusuke, et al. "Application of ISO 4589-4 to determine limiting oxygen concentrations for opposed-flow flame spread over thin electric wires and their comparison with 0 data." Fire Safety Journal 141 (2023): 103989. | Yusuke Konno, Muhammad Zhaffri Bin Zainal, Nozomu Hashimoto, Osamu Fujita | https://doi.org/10.1016/j.firesaf.2023.103989 | Wire | 0.5mm core; 0.8 mm outer | NiCr core; ETFE outer | 0.49 | 101.3 kPa | -1000 |  |  | 60 mm | 1 | Parabolic Aircraft | Wire | 94 | 8 | No
Konno, Yusuke, et al. "Application of ISO 4589-4 to determine limiting oxygen concentrations for opposed-flow flame spread over thin electric wires and their comparison with 0 data." Fire Safety Journal 141 (2023): 103989. | Yusuke Konno, Muhammad Zhaffri Bin Zainal, Nozomu Hashimoto, Osamu Fujita | https://doi.org/10.1016/j.firesaf.2023.103989 | Wire | 0.5mm core; 0.8 mm outer | NiCr core; ETFE outer | 0.495 | 101.3 kPa | -1000 |  |  | 60 mm | 1 | Parabolic Aircraft | Wire | 94 | 8 | No
Konno, Yusuke, et al. "Application of ISO 4589-4 to determine limiting oxygen concentrations for opposed-flow flame spread over thin electric wires and their comparison with 0 data." Fire Safety Journal 141 (2023): 103989. | Yusuke Konno, Muhammad Zhaffri Bin Zainal, Nozomu Hashimoto, Osamu Fujita | https://doi.org/10.1016/j.firesaf.2023.103989 | Wire | 0.5mm core; 0.8 mm outer | NiCr core; ETFE outer | 0.51 | 101.3 kPa | -1000 |  |  | 60 mm | 1 | Parabolic Aircraft | Wire | 94 | 8 | No
Konno, Yusuke, et al. "Application of ISO 4589-4 to determine limiting oxygen concentrations for opposed-flow flame spread over thin electric wires and their comparison with 0 data." Fire Safety Journal 141 (2023): 103989. | Yusuke Konno, Muhammad Zhaffri Bin Zainal, Nozomu Hashimoto, Osamu Fujita | https://doi.org/10.1016/j.firesaf.2023.103989 | Wire | 0.5mm core; 0.8 mm outer | NiCr core; ETFE outer | 0.51 | 101.3 kPa | -1000 |  |  | 60 mm | 1 | Parabolic Aircraft | Wire | 94 | 8 | Yes |  | 1.5
Konno, Yusuke, et al. "Application of ISO 4589-4 to determine limiting oxygen concentrations for opposed-flow flame spread over thin electric wires and their comparison with 0 data." Fire Safety Journal 141 (2023): 103989. | Yusuke Konno, Muhammad Zhaffri Bin Zainal, Nozomu Hashimoto, Osamu Fujita | https://doi.org/10.1016/j.firesaf.2023.103989 | Wire | 0.5mm core; 0.8 mm outer | NiCr core; ETFE outer | 0.513 | 101.3 kPa | -1000 |  |  | 60 mm | 1 | Parabolic Aircraft | Wire | 94 | 8 | Yes
Kleinhenz, Julie, et al. "Pressure modeling of upward flame spread and burning rates over solids in partial gravity." Combustion and flame 154.4 (2008): 637-643. | Julie Kleinhenz, Ioan I. Feier, Sheng-Yen Hsu, James S. T'ien, Paul V. Ferkul, Kurt R. Sacksteder | https://doi.org/10.1016/j.combustflame.2008.05.023 | Flat | 1 mm x 15 mm | Cellulosic tSpacecraftue | 0.21 | 18.0 kPa | 0 |  |  | 254 mm | 1 | Parabolic Aircraft | Wire |  | 0.33 | Yes |  | 2 |  |  |  | Yes=58 ¦ No=0 ¦ No/Yes=0.00
Kleinhenz, Julie, et al. "Pressure modeling of upward flame spread and burning rates over solids in partial gravity." Combustion and flame 154.4 (2008): 637-643. | Julie Kleinhenz, Ioan I. Feier, Sheng-Yen Hsu, James S. T'ien, Paul V. Ferkul, Kurt R. Sacksteder | https://doi.org/10.1016/j.combustflame.2008.05.023 | Flat | 1 mm x 15 mm | Cellulosic tSpacecraftue | 0.21 | 18.0 kPa | 0 |  |  | 254 mm | 1 | Parabolic Aircraft | Wire |  | 0.33 | Yes |  | 1.8
Kleinhenz, Julie, et al. "Pressure modeling of upward flame spread and burning rates over solids in partial gravity." Combustion and flame 154.4 (2008): 637-643. | Julie Kleinhenz, Ioan I. Feier, Sheng-Yen Hsu, James S. T'ien, Paul V. Ferkul, Kurt R. Sacksteder | https://doi.org/10.1016/j.combustflame.2008.05.023 | Flat | 1 mm x 15 mm | Cellulosic tSpacecraftue | 0.21 | 18.5 kPa | 0 |  |  | 254 mm | 1 | Parabolic Aircraft | Wire |  | 0.33 | Yes |  | 2.1
Kleinhenz, Julie, et al. "Pressure modeling of upward flame spread and burning rates over solids in partial gravity." Combustion and flame 154.4 (2008): 637-643. | Julie Kleinhenz, Ioan I. Feier, Sheng-Yen Hsu, James S. T'ien, Paul V. Ferkul, Kurt R. Sacksteder | https://doi.org/10.1016/j.combustflame.2008.05.023 | Flat | 1 mm x 15 mm | Cellulosic tSpacecraftue | 0.21 | 18.5 kPa | 0 |  |  | 254 mm | 1 | Parabolic Aircraft | Wire |  | 0.33 | Yes |  | 1.6
Kleinhenz, Julie, et al. "Pressure modeling of upward flame spread and burning rates over solids in partial gravity." Combustion and flame 154.4 (2008): 637-643. | Julie Kleinhenz, Ioan I. Feier, Sheng-Yen Hsu, James S. T'ien, Paul V. Ferkul, Kurt R. Sacksteder | https://doi.org/10.1016/j.combustflame.2008.05.023 | Flat | 1 mm x 15 mm | Cellulosic tSpacecraftue | 0.21 | 20.0 kPa | 0 |  |  | 254 mm | 1 | Parabolic Aircraft | Wire |  | 0.33 | Yes |  | 2.6
Kleinhenz, Julie, et al. "Pressure modeling of upward flame spread and burning rates over solids in partial gravity." Combustion and flame 154.4 (2008): 637-643. | Julie Kleinhenz, Ioan I. Feier, Sheng-Yen Hsu, James S. T'ien, Paul V. Ferkul, Kurt R. Sacksteder | https://doi.org/10.1016/j.combustflame.2008.05.023 | Flat | 1 mm x 15 mm | Cellulosic tSpacecraftue | 0.21 | 20.0 kPa | 0 |  |  | 254 mm | 1 | Parabolic Aircraft | Wire |  | 0.33 | Yes |  | 2.6
Kleinhenz, Julie, et al. "Pressure modeling of upward flame spread and burning rates over solids in partial gravity." Combustion and flame 154.4 (2008): 637-643. | Julie Kleinhenz, Ioan I. Feier, Sheng-Yen Hsu, James S. T'ien, Paul V. Ferkul, Kurt R. Sacksteder | https://doi.org/10.1016/j.combustflame.2008.05.023 | Flat | 1 mm x 15 mm | Cellulosic tSpacecraftue | 0.21 | 20.0 kPa | 0 |  |  | 254 mm | 1 | Parabolic Aircraft | Wire |  | 0.33 | Yes |  | 2.7
Kleinhenz, Julie, et al. "Pressure modeling of upward flame spread and burning rates over solids in partial gravity." Combustion and flame 154.4 (2008): 637-643. | Julie Kleinhenz, Ioan I. Feier, Sheng-Yen Hsu, James S. T'ien, Paul V. Ferkul, Kurt R. Sacksteder | https://doi.org/10.1016/j.combustflame.2008.05.023 | Flat | 1 mm x 15 mm | Cellulosic tSpacecraftue | 0.21 | 20.5 kPa | 0 |  |  | 254 mm | 1 | Parabolic Aircraft | Wire |  | 0.33 | Yes |  | 2.8
Kleinhenz, Julie, et al. "Pressure modeling of upward flame spread and burning rates over solids in partial gravity." Combustion and flame 154.4 (2008): 637-643. | Julie Kleinhenz, Ioan I. Feier, Sheng-Yen Hsu, James S. T'ien, Paul V. Ferkul, Kurt R. Sacksteder | https://doi.org/10.1016/j.combustflame.2008.05.023 | Flat | 1 mm x 15 mm | Cellulosic tSpacecraftue | 0.21 | 21.0 kPa | 0 |  |  | 254 mm | 1 | Parabolic Aircraft | Wire |  | 0.33 | Yes |  | 2.9
Kleinhenz, Julie, et al. "Pressure modeling of upward flame spread and burning rates over solids in partial gravity." Combustion and flame 154.4 (2008): 637-643. | Julie Kleinhenz, Ioan I. Feier, Sheng-Yen Hsu, James S. T'ien, Paul V. Ferkul, Kurt R. Sacksteder | https://doi.org/10.1016/j.combustflame.2008.05.023 | Flat | 1 mm x 15 mm | Cellulosic tSpacecraftue | 0.21 | 21.5 kPa | 0 |  |  | 254 mm | 1 | Parabolic Aircraft | Wire |  | 0.33 | Yes |  | 2.9
Kleinhenz, Julie, et al. "Pressure modeling of upward flame spread and burning rates over solids in partial gravity." Combustion and flame 154.4 (2008): 637-643. | Julie Kleinhenz, Ioan I. Feier, Sheng-Yen Hsu, James S. T'ien, Paul V. Ferkul, Kurt R. Sacksteder | https://doi.org/10.1016/j.combustflame.2008.05.023 | Flat | 1 mm x 15 mm | Cellulosic tSpacecraftue | 0.21 | 22.0 kPa | 0 |  |  | 254 mm | 1 | Parabolic Aircraft | Wire |  | 0.33 | Yes |  | 3.2
Kleinhenz, Julie, et al. "Pressure modeling of upward flame spread and burning rates over solids in partial gravity." Combustion and flame 154.4 (2008): 637-643. | Julie Kleinhenz, Ioan I. Feier, Sheng-Yen Hsu, James S. T'ien, Paul V. Ferkul, Kurt R. Sacksteder | https://doi.org/10.1016/j.combustflame.2008.05.023 | Flat | 1 mm x 15 mm | Cellulosic tSpacecraftue | 0.21 | 22.5 kPa | 0 |  |  | 254 mm | 1 | Parabolic Aircraft | Wire |  | 0.33 | Yes |  | 2.9
Kleinhenz, Julie, et al. "Pressure modeling of upward flame spread and burning rates over solids in partial gravity." Combustion and flame 154.4 (2008): 637-643. | Julie Kleinhenz, Ioan I. Feier, Sheng-Yen Hsu, James S. T'ien, Paul V. Ferkul, Kurt R. Sacksteder | https://doi.org/10.1016/j.combustflame.2008.05.023 | Flat | 1 mm x 15 mm | Cellulosic tSpacecraftue | 0.21 | 24.0 kPa | 0 |  |  | 254 mm | 1 | Parabolic Aircraft | Wire |  | 0.33 | Yes |  | 4.1
Kleinhenz, Julie, et al. "Pressure modeling of upward flame spread and burning rates over solids in partial gravity." Combustion and flame 154.4 (2008): 637-643. | Julie Kleinhenz, Ioan I. Feier, Sheng-Yen Hsu, James S. T'ien, Paul V. Ferkul, Kurt R. Sacksteder | https://doi.org/10.1016/j.combustflame.2008.05.023 | Flat | 1 mm x 15 mm | Cellulosic tSpacecraftue | 0.21 | 24.0 kPa | 0 |  |  | 254 mm | 1 | Parabolic Aircraft | Wire |  | 0.33 | Yes |  | 4.2
Kleinhenz, Julie, et al. "Pressure modeling of upward flame spread and burning rates over solids in partial gravity." Combustion and flame 154.4 (2008): 637-643. | Julie Kleinhenz, Ioan I. Feier, Sheng-Yen Hsu, James S. T'ien, Paul V. Ferkul, Kurt R. Sacksteder | https://doi.org/10.1016/j.combustflame.2008.05.023 | Flat | 1 mm x 15 mm | Cellulosic tSpacecraftue | 0.21 | 25.0 kPa | 0 |  |  | 254 mm | 1 | Parabolic Aircraft | Wire |  | 0.33 | Yes |  | 4.8
Kleinhenz, Julie, et al. "Pressure modeling of upward flame spread and burning rates over solids in partial gravity." Combustion and flame 154.4 (2008): 637-643. | Julie Kleinhenz, Ioan I. Feier, Sheng-Yen Hsu, James S. T'ien, Paul V. Ferkul, Kurt R. Sacksteder | https://doi.org/10.1016/j.combustflame.2008.05.023 | Flat | 1 mm x 15 mm | Cellulosic tSpacecraftue | 0.21 | 26.0 kPa | 0 |  |  | 254 mm | 1 | Parabolic Aircraft | Wire |  | 0.33 | Yes |  | 4.4
Kleinhenz, Julie, et al. "Pressure modeling of upward flame spread and burning rates over solids in partial gravity." Combustion and flame 154.4 (2008): 637-643. | Julie Kleinhenz, Ioan I. Feier, Sheng-Yen Hsu, James S. T'ien, Paul V. Ferkul, Kurt R. Sacksteder | https://doi.org/10.1016/j.combustflame.2008.05.023 | Flat | 1 mm x 15 mm | Cellulosic tSpacecraftue | 0.21 | 27.0 kPa | 0 |  |  | 254 mm | 1 | Parabolic Aircraft | Wire |  | 0.33 | Yes |  | 4.2
Kleinhenz, Julie, et al. "Pressure modeling of upward flame spread and burning rates over solids in partial gravity." Combustion and flame 154.4 (2008): 637-643. | Julie Kleinhenz, Ioan I. Feier, Sheng-Yen Hsu, James S. T'ien, Paul V. Ferkul, Kurt R. Sacksteder | https://doi.org/10.1016/j.combustflame.2008.05.023 | Flat | 1 mm x 15 mm | Cellulosic tSpacecraftue | 0.21 | 27.0 kPa | 0 |  |  | 254 mm | 1 | Parabolic Aircraft | Wire |  | 0.33 | Yes |  | 4.4
Kleinhenz, Julie, et al. "Pressure modeling of upward flame spread and burning rates over solids in partial gravity." Combustion and flame 154.4 (2008): 637-643. | Julie Kleinhenz, Ioan I. Feier, Sheng-Yen Hsu, James S. T'ien, Paul V. Ferkul, Kurt R. Sacksteder | https://doi.org/10.1016/j.combustflame.2008.05.023 | Flat | 1 mm x 15 mm | Cellulosic tSpacecraftue | 0.21 | 27.0 kPa | 0 |  |  | 254 mm | 1 | Parabolic Aircraft | Wire |  | 0.33 | Yes |  | 4.7
Kleinhenz, Julie, et al. "Pressure modeling of upward flame spread and burning rates over solids in partial gravity." Combustion and flame 154.4 (2008): 637-643. | Julie Kleinhenz, Ioan I. Feier, Sheng-Yen Hsu, James S. T'ien, Paul V. Ferkul, Kurt R. Sacksteder | https://doi.org/10.1016/j.combustflame.2008.05.023 | Flat | 1 mm x 15 mm | Cellulosic tSpacecraftue | 0.21 | 27.0 kPa | 0 |  |  | 254 mm | 1 | Parabolic Aircraft | Wire |  | 0.33 | Yes |  | 5.1
Kleinhenz, Julie, et al. "Pressure modeling of upward flame spread and burning rates over solids in partial gravity." Combustion and flame 154.4 (2008): 637-643. | Julie Kleinhenz, Ioan I. Feier, Sheng-Yen Hsu, James S. T'ien, Paul V. Ferkul, Kurt R. Sacksteder | https://doi.org/10.1016/j.combustflame.2008.05.023 | Flat | 1 mm x 15 mm | Cellulosic tSpacecraftue | 0.21 | 23.0. kPa | 0 |  |  | 254 mm | 0.38 | Parabolic Aircraft | Wire |  | 0.33 | Yes |  | 1.2
Kleinhenz, Julie, et al. "Pressure modeling of upward flame spread and burning rates over solids in partial gravity." Combustion and flame 154.4 (2008): 637-643. | Julie Kleinhenz, Ioan I. Feier, Sheng-Yen Hsu, James S. T'ien, Paul V. Ferkul, Kurt R. Sacksteder | https://doi.org/10.1016/j.combustflame.2008.05.023 | Flat | 1 mm x 15 mm | Cellulosic tSpacecraftue | 0.21 | 26.0 kPa | 0 |  |  | 254 mm | 0.38 | Parabolic Aircraft | Wire |  | 0.33 | Yes |  | 1.9
Kleinhenz, Julie, et al. "Pressure modeling of upward flame spread and burning rates over solids in partial gravity." Combustion and flame 154.4 (2008): 637-643. | Julie Kleinhenz, Ioan I. Feier, Sheng-Yen Hsu, James S. T'ien, Paul V. Ferkul, Kurt R. Sacksteder | https://doi.org/10.1016/j.combustflame.2008.05.023 | Flat | 1 mm x 15 mm | Cellulosic tSpacecraftue | 0.21 | 26.0 kPa | 0 |  |  | 254 mm | 0.38 | Parabolic Aircraft | Wire |  | 0.33 | Yes |  | 2.1
Kleinhenz, Julie, et al. "Pressure modeling of upward flame spread and burning rates over solids in partial gravity." Combustion and flame 154.4 (2008): 637-643. | Julie Kleinhenz, Ioan I. Feier, Sheng-Yen Hsu, James S. T'ien, Paul V. Ferkul, Kurt R. Sacksteder | https://doi.org/10.1016/j.combustflame.2008.05.023 | Flat | 1 mm x 15 mm | Cellulosic tSpacecraftue | 0.21 | 26.0 kPa | 0 |  |  | 254 mm | 0.38 | Parabolic Aircraft | Wire |  | 0.33 | Yes |  | 2.5
Kleinhenz, Julie, et al. "Pressure modeling of upward flame spread and burning rates over solids in partial gravity." Combustion and flame 154.4 (2008): 637-643. | Julie Kleinhenz, Ioan I. Feier, Sheng-Yen Hsu, James S. T'ien, Paul V. Ferkul, Kurt R. Sacksteder | https://doi.org/10.1016/j.combustflame.2008.05.023 | Flat | 1 mm x 15 mm | Cellulosic tSpacecraftue | 0.21 | 27.0 kPa | 0 |  |  | 254 mm | 0.38 | Parabolic Aircraft | Wire |  | 0.33 | Yes |  | 1.5
Kleinhenz, Julie, et al. "Pressure modeling of upward flame spread and burning rates over solids in partial gravity." Combustion and flame 154.4 (2008): 637-643. | Julie Kleinhenz, Ioan I. Feier, Sheng-Yen Hsu, James S. T'ien, Paul V. Ferkul, Kurt R. Sacksteder | https://doi.org/10.1016/j.combustflame.2008.05.023 | Flat | 1 mm x 15 mm | Cellulosic tSpacecraftue | 0.21 | 27.0 kPa | 0 |  |  | 254 mm | 0.38 | Parabolic Aircraft | Wire |  | 0.33 | Yes |  | 1.6
Kleinhenz, Julie, et al. "Pressure modeling of upward flame spread and burning rates over solids in partial gravity." Combustion and flame 154.4 (2008): 637-643. | Julie Kleinhenz, Ioan I. Feier, Sheng-Yen Hsu, James S. T'ien, Paul V. Ferkul, Kurt R. Sacksteder | https://doi.org/10.1016/j.combustflame.2008.05.023 | Flat | 1 mm x 15 mm | Cellulosic tSpacecraftue | 0.21 | 27.0 kPa | 0 |  |  | 254 mm | 0.38 | Parabolic Aircraft | Wire |  | 0.33 | Yes |  | 2
Kleinhenz, Julie, et al. "Pressure modeling of upward flame spread and burning rates over solids in partial gravity." Combustion and flame 154.4 (2008): 637-643. | Julie Kleinhenz, Ioan I. Feier, Sheng-Yen Hsu, James S. T'ien, Paul V. Ferkul, Kurt R. Sacksteder | https://doi.org/10.1016/j.combustflame.2008.05.023 | Flat | 1 mm x 15 mm | Cellulosic tSpacecraftue | 0.21 | 27.0 kPa | 0 |  |  | 254 mm | 0.38 | Parabolic Aircraft | Wire |  | 0.33 | Yes |  | 2.4
Kleinhenz, Julie, et al. "Pressure modeling of upward flame spread and burning rates over solids in partial gravity." Combustion and flame 154.4 (2008): 637-643. | Julie Kleinhenz, Ioan I. Feier, Sheng-Yen Hsu, James S. T'ien, Paul V. Ferkul, Kurt R. Sacksteder | https://doi.org/10.1016/j.combustflame.2008.05.023 | Flat | 1 mm x 15 mm | Cellulosic tSpacecraftue | 0.21 | 35.0 kPa | 0 |  |  | 254 mm | 0.38 | Parabolic Aircraft | Wire |  | 0.33 | Yes |  | 2.2
Kleinhenz, Julie, et al. "Pressure modeling of upward flame spread and burning rates over solids in partial gravity." Combustion and flame 154.4 (2008): 637-643. | Julie Kleinhenz, Ioan I. Feier, Sheng-Yen Hsu, James S. T'ien, Paul V. Ferkul, Kurt R. Sacksteder | https://doi.org/10.1016/j.combustflame.2008.05.023 | Flat | 1 mm x 15 mm | Cellulosic tSpacecraftue | 0.21 | 35.0 kPa | 0 |  |  | 254 mm | 0.38 | Parabolic Aircraft | Wire |  | 0.33 | Yes |  | 2.4
Kleinhenz, Julie, et al. "Pressure modeling of upward flame spread and burning rates over solids in partial gravity." Combustion and flame 154.4 (2008): 637-643. | Julie Kleinhenz, Ioan I. Feier, Sheng-Yen Hsu, James S. T'ien, Paul V. Ferkul, Kurt R. Sacksteder | https://doi.org/10.1016/j.combustflame.2008.05.023 | Flat | 1 mm x 15 mm | Cellulosic tSpacecraftue | 0.21 | 35.0 kPa | 0 |  |  | 254 mm | 0.38 | Parabolic Aircraft | Wire |  | 0.33 | Yes |  | 3.3
Kleinhenz, Julie, et al. "Pressure modeling of upward flame spread and burning rates over solids in partial gravity." Combustion and flame 154.4 (2008): 637-643. | Julie Kleinhenz, Ioan I. Feier, Sheng-Yen Hsu, James S. T'ien, Paul V. Ferkul, Kurt R. Sacksteder | https://doi.org/10.1016/j.combustflame.2008.05.023 | Flat | 1 mm x 15 mm | Cellulosic tSpacecraftue | 0.21 | 36.0 kPa | 0 |  |  | 254 mm | 0.38 | Parabolic Aircraft | Wire |  | 0.33 | Yes |  | 2.8
Kleinhenz, Julie, et al. "Pressure modeling of upward flame spread and burning rates over solids in partial gravity." Combustion and flame 154.4 (2008): 637-643. | Julie Kleinhenz, Ioan I. Feier, Sheng-Yen Hsu, James S. T'ien, Paul V. Ferkul, Kurt R. Sacksteder | https://doi.org/10.1016/j.combustflame.2008.05.023 | Flat | 1 mm x 15 mm | Cellulosic tSpacecraftue | 0.21 | 37.0 kPa | 0 |  |  | 254 mm | 0.38 | Parabolic Aircraft | Wire |  | 0.33 | Yes |  | 3.2
Kleinhenz, Julie, et al. "Pressure modeling of upward flame spread and burning rates over solids in partial gravity." Combustion and flame 154.4 (2008): 637-643. | Julie Kleinhenz, Ioan I. Feier, Sheng-Yen Hsu, James S. T'ien, Paul V. Ferkul, Kurt R. Sacksteder | https://doi.org/10.1016/j.combustflame.2008.05.023 | Flat | 1 mm x 15 mm | Cellulosic tSpacecraftue | 0.21 | 44.0 kPa | 0 |  |  | 254 mm | 0.38 | Parabolic Aircraft | Wire |  | 0.33 | Yes |  | 4.1
Kleinhenz, Julie, et al. "Pressure modeling of upward flame spread and burning rates over solids in partial gravity." Combustion and flame 154.4 (2008): 637-643. | Julie Kleinhenz, Ioan I. Feier, Sheng-Yen Hsu, James S. T'ien, Paul V. Ferkul, Kurt R. Sacksteder | https://doi.org/10.1016/j.combustflame.2008.05.023 | Flat | 1 mm x 15 mm | Cellulosic tSpacecraftue | 0.21 | 44.0 kPa | 0 |  |  | 254 mm | 0.38 | Parabolic Aircraft | Wire |  | 0.33 | Yes |  | 4.4
Kleinhenz, Julie, et al. "Pressure modeling of upward flame spread and burning rates over solids in partial gravity." Combustion and flame 154.4 (2008): 637-643. | Julie Kleinhenz, Ioan I. Feier, Sheng-Yen Hsu, James S. T'ien, Paul V. Ferkul, Kurt R. Sacksteder | https://doi.org/10.1016/j.combustflame.2008.05.023 | Flat | 1 mm x 15 mm | Cellulosic tSpacecraftue | 0.21 | 46.0 kPa | 0 |  |  | 254 mm | 0.38 | Parabolic Aircraft | Wire |  | 0.33 | Yes |  | 3.7
Kleinhenz, Julie, et al. "Pressure modeling of upward flame spread and burning rates over solids in partial gravity." Combustion and flame 154.4 (2008): 637-643. | Julie Kleinhenz, Ioan I. Feier, Sheng-Yen Hsu, James S. T'ien, Paul V. Ferkul, Kurt R. Sacksteder | https://doi.org/10.1016/j.combustflame.2008.05.023 | Flat | 1 mm x 15 mm | Cellulosic tSpacecraftue | 0.21 | 46.0 kPa | 0 |  |  | 254 mm | 0.38 | Parabolic Aircraft | Wire |  | 0.33 | Yes |  | 4
Kleinhenz, Julie, et al. "Pressure modeling of upward flame spread and burning rates over solids in partial gravity." Combustion and flame 154.4 (2008): 637-643. | Julie Kleinhenz, Ioan I. Feier, Sheng-Yen Hsu, James S. T'ien, Paul V. Ferkul, Kurt R. Sacksteder | https://doi.org/10.1016/j.combustflame.2008.05.023 | Flat | 1 mm x 15 mm | Cellulosic tSpacecraftue | 0.21 | 46.0 kPa | 0 |  |  | 254 mm | 0.38 | Parabolic Aircraft | Wire |  | 0.33 | Yes |  | 4.4
Kleinhenz, Julie, et al. "Pressure modeling of upward flame spread and burning rates over solids in partial gravity." Combustion and flame 154.4 (2008): 637-643. | Julie Kleinhenz, Ioan I. Feier, Sheng-Yen Hsu, James S. T'ien, Paul V. Ferkul, Kurt R. Sacksteder | https://doi.org/10.1016/j.combustflame.2008.05.023 | Flat | 1 mm x 15 mm | Cellulosic tSpacecraftue | 0.21 | 49.0 kPa | 0 |  |  | 254 mm | 0.38 | Parabolic Aircraft | Wire |  | 0.33 | Yes |  | 4.9
Kleinhenz, Julie, et al. "Pressure modeling of upward flame spread and burning rates over solids in partial gravity." Combustion and flame 154.4 (2008): 637-643. | Julie Kleinhenz, Ioan I. Feier, Sheng-Yen Hsu, James S. T'ien, Paul V. Ferkul, Kurt R. Sacksteder | https://doi.org/10.1016/j.combustflame.2008.05.023 | Flat | 1 mm x 15 mm | Cellulosic tSpacecraftue | 0.21 | 52.0 kPa | 0 |  |  | 254 mm | 0.38 | Parabolic Aircraft | Wire |  | 0.33 | Yes |  | 5.1
Kleinhenz, Julie, et al. "Pressure modeling of upward flame spread and burning rates over solids in partial gravity." Combustion and flame 154.4 (2008): 637-643. | Julie Kleinhenz, Ioan I. Feier, Sheng-Yen Hsu, James S. T'ien, Paul V. Ferkul, Kurt R. Sacksteder | https://doi.org/10.1016/j.combustflame.2008.05.023 | Flat | 1 mm x 15 mm | Cellulosic tSpacecraftue | 0.21 | 57.0 kPa | 0 |  |  | 254 mm | 0.38 | Parabolic Aircraft | Wire |  | 0.33 | Yes |  | 6
Kleinhenz, Julie, et al. "Pressure modeling of upward flame spread and burning rates over solids in partial gravity." Combustion and flame 154.4 (2008): 637-643. | Julie Kleinhenz, Ioan I. Feier, Sheng-Yen Hsu, James S. T'ien, Paul V. Ferkul, Kurt R. Sacksteder | https://doi.org/10.1016/j.combustflame.2008.05.023 | Flat | 1 mm x 15 mm | Cellulosic tSpacecraftue | 0.21 | 28.0 kPa | 0 |  |  | 254 mm | 0.16 | Parabolic Aircraft | Wire |  | 0.33 | Yes |  | 0.9
Kleinhenz, Julie, et al. "Pressure modeling of upward flame spread and burning rates over solids in partial gravity." Combustion and flame 154.4 (2008): 637-643. | Julie Kleinhenz, Ioan I. Feier, Sheng-Yen Hsu, James S. T'ien, Paul V. Ferkul, Kurt R. Sacksteder | https://doi.org/10.1016/j.combustflame.2008.05.023 | Flat | 1 mm x 15 mm | Cellulosic tSpacecraftue | 0.21 | 41.0 kPa | 0 |  |  | 254 mm | 0.16 | Parabolic Aircraft | Wire |  | 0.33 | Yes |  | 1.5
Kleinhenz, Julie, et al. "Pressure modeling of upward flame spread and burning rates over solids in partial gravity." Combustion and flame 154.4 (2008): 637-643. | Julie Kleinhenz, Ioan I. Feier, Sheng-Yen Hsu, James S. T'ien, Paul V. Ferkul, Kurt R. Sacksteder | https://doi.org/10.1016/j.combustflame.2008.05.023 | Flat | 1 mm x 15 mm | Cellulosic tSpacecraftue | 0.21 | 43.0 kPa | 0 |  |  | 254 mm | 0.16 | Parabolic Aircraft | Wire |  | 0.33 | Yes |  | 1.9
Kleinhenz, Julie, et al. "Pressure modeling of upward flame spread and burning rates over solids in partial gravity." Combustion and flame 154.4 (2008): 637-643. | Julie Kleinhenz, Ioan I. Feier, Sheng-Yen Hsu, James S. T'ien, Paul V. Ferkul, Kurt R. Sacksteder | https://doi.org/10.1016/j.combustflame.2008.05.023 | Flat | 1 mm x 15 mm | Cellulosic tSpacecraftue | 0.21 | 43.0 kPa | 0 |  |  | 254 mm | 0.16 | Parabolic Aircraft | Wire |  | 0.33 | Yes |  | 2
Kleinhenz, Julie, et al. "Pressure modeling of upward flame spread and burning rates over solids in partial gravity." Combustion and flame 154.4 (2008): 637-643. | Julie Kleinhenz, Ioan I. Feier, Sheng-Yen Hsu, James S. T'ien, Paul V. Ferkul, Kurt R. Sacksteder | https://doi.org/10.1016/j.combustflame.2008.05.023 | Flat | 1 mm x 15 mm | Cellulosic tSpacecraftue | 0.21 | 55.0 kPa | 0 |  |  | 254 mm | 0.16 | Parabolic Aircraft | Wire |  | 0.33 | Yes |  | 2.5
Kleinhenz, Julie, et al. "Pressure modeling of upward flame spread and burning rates over solids in partial gravity." Combustion and flame 154.4 (2008): 637-643. | Julie Kleinhenz, Ioan I. Feier, Sheng-Yen Hsu, James S. T'ien, Paul V. Ferkul, Kurt R. Sacksteder | https://doi.org/10.1016/j.combustflame.2008.05.023 | Flat | 1 mm x 15 mm | Cellulosic tSpacecraftue | 0.21 | 55.0 kPa | 0 |  |  | 254 mm | 0.16 | Parabolic Aircraft | Wire |  | 0.33 | Yes |  | 2.9
Kleinhenz, Julie, et al. "Pressure modeling of upward flame spread and burning rates over solids in partial gravity." Combustion and flame 154.4 (2008): 637-643. | Julie Kleinhenz, Ioan I. Feier, Sheng-Yen Hsu, James S. T'ien, Paul V. Ferkul, Kurt R. Sacksteder | https://doi.org/10.1016/j.combustflame.2008.05.023 | Flat | 1 mm x 15 mm | Cellulosic tSpacecraftue | 0.21 | 70.0 kPa | 0 |  |  | 254 mm | 0.16 | Parabolic Aircraft | Wire |  | 0.33 | Yes |  | 3.5
Kleinhenz, Julie, et al. "Pressure modeling of upward flame spread and burning rates over solids in partial gravity." Combustion and flame 154.4 (2008): 637-643. | Julie Kleinhenz, Ioan I. Feier, Sheng-Yen Hsu, James S. T'ien, Paul V. Ferkul, Kurt R. Sacksteder | https://doi.org/10.1016/j.combustflame.2008.05.023 | Flat | 1 mm x 15 mm | Cellulosic tSpacecraftue | 0.21 | 70.0 kPa | 0 |  |  | 254 mm | 0.16 | Parabolic Aircraft | Wire |  | 0.33 | Yes |  | 3.6
Kleinhenz, Julie, et al. "Pressure modeling of upward flame spread and burning rates over solids in partial gravity." Combustion and flame 154.4 (2008): 637-643. | Julie Kleinhenz, Ioan I. Feier, Sheng-Yen Hsu, James S. T'ien, Paul V. Ferkul, Kurt R. Sacksteder | https://doi.org/10.1016/j.combustflame.2008.05.023 | Flat | 1 mm x 15 mm | Cellulosic tSpacecraftue | 0.21 | 70.0 kPa | 0 |  |  | 254 mm | 0.16 | Parabolic Aircraft | Wire |  | 0.33 | Yes |  | 3.8
Kleinhenz, Julie, et al. "Pressure modeling of upward flame spread and burning rates over solids in partial gravity." Combustion and flame 154.4 (2008): 637-643. | Julie Kleinhenz, Ioan I. Feier, Sheng-Yen Hsu, James S. T'ien, Paul V. Ferkul, Kurt R. Sacksteder | https://doi.org/10.1016/j.combustflame.2008.05.023 | Flat | 1 mm x 15 mm | Cellulosic tSpacecraftue | 0.21 | 70.0 kPa | 0 |  |  | 254 mm | 0.16 | Parabolic Aircraft | Wire |  | 0.33 | Yes |  | 3.9
Kleinhenz, Julie, et al. "Pressure modeling of upward flame spread and burning rates over solids in partial gravity." Combustion and flame 154.4 (2008): 637-643. | Julie Kleinhenz, Ioan I. Feier, Sheng-Yen Hsu, James S. T'ien, Paul V. Ferkul, Kurt R. Sacksteder | https://doi.org/10.1016/j.combustflame.2008.05.023 | Flat | 1 mm x 15 mm | Cellulosic tSpacecraftue | 0.21 | 70.0 kPa | 0 |  |  | 254 mm | 0.16 | Parabolic Aircraft | Wire |  | 0.33 | Yes |  | 4.5
Kleinhenz, Julie, et al. "Pressure modeling of upward flame spread and burning rates over solids in partial gravity." Combustion and flame 154.4 (2008): 637-643. | Julie Kleinhenz, Ioan I. Feier, Sheng-Yen Hsu, James S. T'ien, Paul V. Ferkul, Kurt R. Sacksteder | https://doi.org/10.1016/j.combustflame.2008.05.023 | Flat | 1 mm x 15 mm | Cellulosic tSpacecraftue | 0.21 | 70.0 kPa | 0 |  |  | 254 mm | 0.16 | Parabolic Aircraft | Wire |  | 0.33 | Yes |  | 4.9
Kleinhenz, Julie, et al. "Pressure modeling of upward flame spread and burning rates over solids in partial gravity." Combustion and flame 154.4 (2008): 637-643. | Julie Kleinhenz, Ioan I. Feier, Sheng-Yen Hsu, James S. T'ien, Paul V. Ferkul, Kurt R. Sacksteder | https://doi.org/10.1016/j.combustflame.2008.05.023 | Flat | 1 mm x 15 mm | Cellulosic tSpacecraftue | 0.21 | 75.0 kPa | 0 |  |  | 254 mm | 0.16 | Parabolic Aircraft | Wire |  | 0.33 | Yes |  | 3.2
Kleinhenz, Julie, et al. "Pressure modeling of upward flame spread and burning rates over solids in partial gravity." Combustion and flame 154.4 (2008): 637-643. | Julie Kleinhenz, Ioan I. Feier, Sheng-Yen Hsu, James S. T'ien, Paul V. Ferkul, Kurt R. Sacksteder | https://doi.org/10.1016/j.combustflame.2008.05.023 | Flat | 1 mm x 15 mm | Cellulosic tSpacecraftue | 0.21 | 76.0 kPa | 0 |  |  | 254 mm | 0.16 | Parabolic Aircraft | Wire |  | 0.33 | Yes |  | 3.9
Kleinhenz, Julie, et al. "Pressure modeling of upward flame spread and burning rates over solids in partial gravity." Combustion and flame 154.4 (2008): 637-643. | Julie Kleinhenz, Ioan I. Feier, Sheng-Yen Hsu, James S. T'ien, Paul V. Ferkul, Kurt R. Sacksteder | https://doi.org/10.1016/j.combustflame.2008.05.023 | Flat | 1 mm x 15 mm | Cellulosic tSpacecraftue | 0.21 | 81.0 kPa | 0 |  |  | 254 mm | 0.16 | Parabolic Aircraft | Wire |  | 0.33 | Yes |  | 4.5
Kleinhenz, Julie, et al. "Pressure modeling of upward flame spread and burning rates over solids in partial gravity." Combustion and flame 154.4 (2008): 637-643. | Julie Kleinhenz, Ioan I. Feier, Sheng-Yen Hsu, James S. T'ien, Paul V. Ferkul, Kurt R. Sacksteder | https://doi.org/10.1016/j.combustflame.2008.05.023 | Flat | 1 mm x 15 mm | Cellulosic tSpacecraftue | 0.21 | 81.0 kPa | 0 |  |  | 254 mm | 0.16 | Parabolic Aircraft | Wire |  | 0.33 | Yes |  | 4.5
Kleinhenz, Julie, et al. "Pressure modeling of upward flame spread and burning rates over solids in partial gravity." Combustion and flame 154.4 (2008): 637-643. | Julie Kleinhenz, Ioan I. Feier, Sheng-Yen Hsu, James S. T'ien, Paul V. Ferkul, Kurt R. Sacksteder | https://doi.org/10.1016/j.combustflame.2008.05.023 | Flat | 1 mm x 15 mm | Cellulosic tSpacecraftue | 0.21 | 89.0 kPa | 0 |  |  | 254 mm | 0.16 | Parabolic Aircraft | Wire |  | 0.33 | Yes |  | 4.6
Olson, S. L., and Paul Ferkul. "Evaluating material flammability in 0 and martian gravity compared to the nasa standard normal gravity test." 42nd International Conference on Environmental Systems. 2012. | Olson, S. L., and Paul Ferkul. | https://doi.org/10.2514/6.2012-3492 |  | 10 mil thick | Ultem 1000 | 0.23 | 70.3 kPa | 0 |  |  | 813 mm | 1 | Drop Tower | Wire | 58 | 3.5 | No | [5 empty] | Yes=12 ¦ No=24 ¦ No/Yes=2.00
Olson, S. L., and Paul Ferkul. "Evaluating material flammability in 0 and martian gravity compared to the nasa standard normal gravity test." 42nd International Conference on Environmental Systems. 2012. | Olson, S. L., and Paul Ferkul. | https://doi.org/10.2514/6.2012-3492 |  | 10 mil thick | Ultem 1000 | 0.235 | 70.3 kPa | 0 |  |  | 813 mm | 1 | Drop Tower | Wire | 58 | 3.5 | No
Olson, S. L., and Paul Ferkul. "Evaluating material flammability in 0 and martian gravity compared to the nasa standard normal gravity test." 42nd International Conference on Environmental Systems. 2012. | Olson, S. L., and Paul Ferkul. | https://doi.org/10.2514/6.2012-3492 |  | 10 mil thick | Ultem 1000 | 0.235 | 70.3 kPa | 0 |  |  | 813 mm | 1 | Drop Tower | Wire | 58 | 3.5 | Yes
Olson, S. L., and Paul Ferkul. "Evaluating material flammability in 0 and martian gravity compared to the nasa standard normal gravity test." 42nd International Conference on Environmental Systems. 2012. | Olson, S. L., and Paul Ferkul. | https://doi.org/10.2514/6.2012-3492 |  | 10 mil thick | Ultem 1000 | 0.211 | 70.3 kPa | 0 |  |  | 813 mm | 0.38 | Drop Tower | Wire | 58 | 3.5 | No
Olson, S. L., and Paul Ferkul. "Evaluating material flammability in 0 and martian gravity compared to the nasa standard normal gravity test." 42nd International Conference on Environmental Systems. 2012. | Olson, S. L., and Paul Ferkul. | https://doi.org/10.2514/6.2012-3492 |  | 10 mil thick | Ultem 1000 | 0.211 | 70.3 kPa | 0 |  |  | 813 mm | 0.38 | Drop Tower | Wire | 58 | 3.5 | No
Olson, S. L., and Paul Ferkul. "Evaluating material flammability in 0 and martian gravity compared to the nasa standard normal gravity test." 42nd International Conference on Environmental Systems. 2012. | Olson, S. L., and Paul Ferkul. | https://doi.org/10.2514/6.2012-3492 |  | 10 mil thick | Ultem 1000 | 0.22 | 70.3 kPa | 0 |  |  | 813 mm | 0.38 | Drop Tower | Wire | 58 | 3.5 | Yes
Olson, S. L., and Paul Ferkul. "Evaluating material flammability in 0 and martian gravity compared to the nasa standard normal gravity test." 42nd International Conference on Environmental Systems. 2012. | Olson, S. L., and Paul Ferkul. | https://doi.org/10.2514/6.2012-3492 |  | 10 mil thick | Ultem 1000 | 0.199 | 70.3 kPa | 0 |  |  | 813 mm | 0.16 | Drop Tower | Wire | 58 | 3.5 | No
Olson, S. L., and Paul Ferkul. "Evaluating material flammability in 0 and martian gravity compared to the nasa standard normal gravity test." 42nd International Conference on Environmental Systems. 2012. | Olson, S. L., and Paul Ferkul. | https://doi.org/10.2514/6.2012-3492 |  | 10 mil thick | Ultem 1000 | 0.199 | 70.3 kPa | 0 |  |  | 813 mm | 0.16 | Drop Tower | Wire | 58 | 3.5 | No
Olson, S. L., and Paul Ferkul. "Evaluating material flammability in 0 and martian gravity compared to the nasa standard normal gravity test." 42nd International Conference on Environmental Systems. 2012. | Olson, S. L., and Paul Ferkul. | https://doi.org/10.2514/6.2012-3492 |  | 10 mil thick | Ultem 1000 | 0.21 | 70.3 kPa | 0 |  |  | 813 mm | 0.16 | Drop Tower | Wire | 58 | 3.5 | Yes
Olson, S. L., and Paul Ferkul. "Evaluating material flammability in 0 and martian gravity compared to the nasa standard normal gravity test." 42nd International Conference on Environmental Systems. 2012. | Olson, S. L., and Paul Ferkul. | https://doi.org/10.2514/6.2012-3492 |  | 10 mil thick | Ultem 1000 | 0.23 | 70.3 kPa | 0 |  |  | 813 mm | 0.0001 | Drop Tower | Wire | 58 | 3.5 | No
Olson, S. L., and Paul Ferkul. "Evaluating material flammability in 0 and martian gravity compared to the nasa standard normal gravity test." 42nd International Conference on Environmental Systems. 2012. | Olson, S. L., and Paul Ferkul. | https://doi.org/10.2514/6.2012-3492 |  | 10 mil thick | Ultem 1000 | 0.23 | 70.3 kPa | 0 |  |  | 813 mm | 0.0001 | Drop Tower | Wire | 58 | 3.5 | No
Olson, S. L., and Paul Ferkul. "Evaluating material flammability in 0 and martian gravity compared to the nasa standard normal gravity test." 42nd International Conference on Environmental Systems. 2012. | Olson, S. L., and Paul Ferkul. | https://doi.org/10.2514/6.2012-3492 |  | 10 mil thick | Ultem 1000 | 0.24 | 70.3 kPa | 0 |  |  | 813 mm | 0.0001 | Drop Tower | Wire | 58 | 3.5 | Yes
Olson, S. L., and Paul Ferkul. "Evaluating material flammability in 0 and martian gravity compared to the nasa standard normal gravity test." 42nd International Conference on Environmental Systems. 2012. | Olson, S. L., and Paul Ferkul. | https://doi.org/10.2514/6.2012-3492 |  | 5 mil thick | Mylar G | 0.2 | 70.3 kPa | 0 |  |  | 813 mm | 1 | Drop Tower | Wire | 58 | 3.5 | No
Olson, S. L., and Paul Ferkul. "Evaluating material flammability in 0 and martian gravity compared to the nasa standard normal gravity test." 42nd International Conference on Environmental Systems. 2012. | Olson, S. L., and Paul Ferkul. | https://doi.org/10.2514/6.2012-3492 |  | 5 mil thick | Mylar G | 0.212 | 70.3 kPa | 0 |  |  | 813 mm | 1 | Drop Tower | Wire | 58 | 3.5 | No
Olson, S. L., and Paul Ferkul. "Evaluating material flammability in 0 and martian gravity compared to the nasa standard normal gravity test." 42nd International Conference on Environmental Systems. 2012. | Olson, S. L., and Paul Ferkul. | https://doi.org/10.2514/6.2012-3492 |  | 5 mil thick | Mylar G | 0.212 | 70.3 kPa | 0 |  |  | 813 mm | 1 | Drop Tower | Wire | 58 | 3.5 | Yes
Olson, S. L., and Paul Ferkul. "Evaluating material flammability in 0 and martian gravity compared to the nasa standard normal gravity test." 42nd International Conference on Environmental Systems. 2012. | Olson, S. L., and Paul Ferkul. | https://doi.org/10.2514/6.2012-3492 |  | 5 mil thick | Mylar G | 0.17 | 70.3 kPa | 0 |  |  | 813 mm | 0.38 | Drop Tower | Wire | 58 | 3.5 | No
Olson, S. L., and Paul Ferkul. "Evaluating material flammability in 0 and martian gravity compared to the nasa standard normal gravity test." 42nd International Conference on Environmental Systems. 2012. | Olson, S. L., and Paul Ferkul. | https://doi.org/10.2514/6.2012-3492 |  | 5 mil thick | Mylar G | 0.17 | 70.3 kPa | 0 |  |  | 813 mm | 0.38 | Drop Tower | Wire | 58 | 3.5 | No
Olson, S. L., and Paul Ferkul. "Evaluating material flammability in 0 and martian gravity compared to the nasa standard normal gravity test." 42nd International Conference on Environmental Systems. 2012. | Olson, S. L., and Paul Ferkul. | https://doi.org/10.2514/6.2012-3492 |  | 5 mil thick | Mylar G | 0.18 | 70.3 kPa | 0 |  |  | 813 mm | 0.38 | Drop Tower | Wire | 58 | 3.5 | Yes
Olson, S. L., and Paul Ferkul. "Evaluating material flammability in 0 and martian gravity compared to the nasa standard normal gravity test." 42nd International Conference on Environmental Systems. 2012. | Olson, S. L., and Paul Ferkul. | https://doi.org/10.2514/6.2012-3492 |  | 5 mil thick | Mylar G | 0.141 | 70.3 kPa | 0 |  |  | 813 mm | 0.16 | Drop Tower | Wire | 58 | 3.5 | No
Olson, S. L., and Paul Ferkul. "Evaluating material flammability in 0 and martian gravity compared to the nasa standard normal gravity test." 42nd International Conference on Environmental Systems. 2012. | Olson, S. L., and Paul Ferkul. | https://doi.org/10.2514/6.2012-3492 |  | 5 mil thick | Mylar G | 0.156 | 70.3 kPa | 0 |  |  | 813 mm | 0.16 | Drop Tower | Wire | 58 | 3.5 | No
Olson, S. L., and Paul Ferkul. "Evaluating material flammability in 0 and martian gravity compared to the nasa standard normal gravity test." 42nd International Conference on Environmental Systems. 2012. | Olson, S. L., and Paul Ferkul. | https://doi.org/10.2514/6.2012-3492 |  | 5 mil thick | Mylar G | 0.156 | 70.3 kPa | 0 |  |  | 813 mm | 0.16 | Drop Tower | Wire | 58 | 3.5 | Yes
Olson, S. L., and Paul Ferkul. "Evaluating material flammability in 0 and martian gravity compared to the nasa standard normal gravity test." 42nd International Conference on Environmental Systems. 2012. | Olson, S. L., and Paul Ferkul. | https://doi.org/10.2514/6.2012-3492 |  | 5 mil thick | Mylar G | 0.16 | 70.3 kPa | 0 |  |  | 813 mm | 0.0001 | Drop Tower | Wire | 58 | 3.5 | No
Olson, S. L., and Paul Ferkul. "Evaluating material flammability in 0 and martian gravity compared to the nasa standard normal gravity test." 42nd International Conference on Environmental Systems. 2012. | Olson, S. L., and Paul Ferkul. | https://doi.org/10.2514/6.2012-3492 |  | 5 mil thick | Mylar G | 0.17 | 70.3 kPa | 0 |  |  | 813 mm | 0.0001 | Drop Tower | Wire | 58 | 3.5 | No
Olson, S. L., and Paul Ferkul. "Evaluating material flammability in 0 and martian gravity compared to the nasa standard normal gravity test." 42nd International Conference on Environmental Systems. 2012. | Olson, S. L., and Paul Ferkul. | https://doi.org/10.2514/6.2012-3492 |  | 5 mil thick | Mylar G | 0.17 | 70.3 kPa | 0 |  |  | 813 mm | 0.0001 | Drop Tower | Wire | 58 | 3.5 | Yes
Olson, S. L., and Paul Ferkul. "Evaluating material flammability in 0 and martian gravity compared to the nasa standard normal gravity test." 42nd International Conference on Environmental Systems. 2012. | Olson, S. L., and Paul Ferkul. | https://doi.org/10.2514/6.2012-3492 |  | 12 mil thick | Nomex HT90-40 | 0.221 | 101.3 kPa | 0 |  |  | 813 mm | 1 | Drop Tower | Wire | 58 | 3.5 | No
Olson, S. L., and Paul Ferkul. "Evaluating material flammability in 0 and martian gravity compared to the nasa standard normal gravity test." 42nd International Conference on Environmental Systems. 2012. | Olson, S. L., and Paul Ferkul. | https://doi.org/10.2514/6.2012-3492 |  | 12 mil thick | Nomex HT90-40 | 0.235 | 101.3 kPa | 0 |  |  | 813 mm | 1 | Drop Tower | Wire | 58 | 3.5 | No
Olson, S. L., and Paul Ferkul. "Evaluating material flammability in 0 and martian gravity compared to the nasa standard normal gravity test." 42nd International Conference on Environmental Systems. 2012. | Olson, S. L., and Paul Ferkul. | https://doi.org/10.2514/6.2012-3492 |  | 12 mil thick | Nomex HT90-40 | 0.235 | 101.3 kPa | 0 |  |  | 813 mm | 1 | Drop Tower | Wire | 58 | 3.5 | Yes
Olson, S. L., and Paul Ferkul. "Evaluating material flammability in 0 and martian gravity compared to the nasa standard normal gravity test." 42nd International Conference on Environmental Systems. 2012. | Olson, S. L., and Paul Ferkul. | https://doi.org/10.2514/6.2012-3492 |  | 12 mil thick | Nomex HT90-40 | 0.19 | 101.3 kPa | 0 |  |  | 813 mm | 0.38 | Drop Tower | Wire | 58 | 3.5 | No
Olson, S. L., and Paul Ferkul. "Evaluating material flammability in 0 and martian gravity compared to the nasa standard normal gravity test." 42nd International Conference on Environmental Systems. 2012. | Olson, S. L., and Paul Ferkul. | https://doi.org/10.2514/6.2012-3492 |  | 12 mil thick | Nomex HT90-40 | 0.199 | 101.3 kPa | 0 |  |  | 813 mm | 0.38 | Drop Tower | Wire | 58 | 3.5 | No
Olson, S. L., and Paul Ferkul. "Evaluating material flammability in 0 and martian gravity compared to the nasa standard normal gravity test." 42nd International Conference on Environmental Systems. 2012. | Olson, S. L., and Paul Ferkul. | https://doi.org/10.2514/6.2012-3492 |  | 12 mil thick | Nomex HT90-40 | 0.199 | 101.3 kPa | 0 |  |  | 813 mm | 0.38 | Drop Tower | Wire | 58 | 3.5 | Yes
Olson, S. L., and Paul Ferkul. "Evaluating material flammability in 0 and martian gravity compared to the nasa standard normal gravity test." 42nd International Conference on Environmental Systems. 2012. | Olson, S. L., and Paul Ferkul. | https://doi.org/10.2514/6.2012-3492 |  | 12 mil thick | Nomex HT90-40 | 0.199 | 101.3 kPa | 0 |  |  | 813 mm | 0.16 | Drop Tower | Wire | 58 | 3.5 | No
Olson, S. L., and Paul Ferkul. "Evaluating material flammability in 0 and martian gravity compared to the nasa standard normal gravity test." 42nd International Conference on Environmental Systems. 2012. | Olson, S. L., and Paul Ferkul. | https://doi.org/10.2514/6.2012-3492 |  | 12 mil thick | Nomex HT90-40 | 0.21 | 101.3 kPa | 0 |  |  | 813 mm | 0.16 | Drop Tower | Wire | 58 | 3.5 | No
Olson, S. L., and Paul Ferkul. "Evaluating material flammability in 0 and martian gravity compared to the nasa standard normal gravity test." 42nd International Conference on Environmental Systems. 2012. | Olson, S. L., and Paul Ferkul. | https://doi.org/10.2514/6.2012-3492 |  | 12 mil thick | Nomex HT90-40 | 0.21 | 101.3 kPa | 0 |  |  | 813 mm | 0.16 | Drop Tower | Wire | 58 | 3.5 | Yes
Olson, S. L., and Paul Ferkul. "Evaluating material flammability in 0 and martian gravity compared to the nasa standard normal gravity test." 42nd International Conference on Environmental Systems. 2012. | Olson, S. L., and Paul Ferkul. | https://doi.org/10.2514/6.2012-3492 |  | 12 mil thick | Nomex HT90-40 | 0.22 | 101.3 kPa | 0 |  |  | 813 mm | 0.0001 | Drop Tower | Wire | 58 | 3.5 | No
Olson, S. L., and Paul Ferkul. "Evaluating material flammability in 0 and martian gravity compared to the nasa standard normal gravity test." 42nd International Conference on Environmental Systems. 2012. | Olson, S. L., and Paul Ferkul. | https://doi.org/10.2514/6.2012-3492 |  | 12 mil thick | Nomex HT90-40 | 0.23 | 101.3 kPa | 0 |  |  | 813 mm | 0.0001 | Drop Tower | Wire | 58 | 3.5 | No
Olson, S. L., and Paul Ferkul. "Evaluating material flammability in 0 and martian gravity compared to the nasa standard normal gravity test." 42nd International Conference on Environmental Systems. 2012. | Olson, S. L., and Paul Ferkul. | https://doi.org/10.2514/6.2012-3492 |  | 12 mil thick | Nomex HT90-40 | 0.23 | 101.3 kPa | 0 |  |  | 813 mm | 0.0001 | Drop Tower | Wire | 58 | 3.5 | Yes
Sacksteder, Kurt R., and James S. Tien. "Buoyant downward diffusion flame spread and extinction in partial-gravity accelerations." Symposium (International) on Combustion. Vol. 25. No. 1. Elsevier, 1994. | Kurt R. Sacksteder, James S. Tien | https://doi.org/10.1016/S0082-0784(06)80816-7 | Flat | 80 mm x 70 mm | Cellulosic tSpacecraftue | 0.21 | 101.3 kPa | 0 |  |  | 254 mm | 0.06 | Parabolic Aircraft | Wire | 260 | 0.1 | Yes |  | 115 |  |  |  | Yes=35 ¦ No=6 ¦ No/Yes=0.17
Sacksteder, Kurt R., and James S. Tien. "Buoyant downward diffusion flame spread and extinction in partial-gravity accelerations." Symposium (International) on Combustion. Vol. 25. No. 1. Elsevier, 1994. | Kurt R. Sacksteder, James S. Tien | https://doi.org/10.1016/S0082-0784(06)80816-7 | Flat | 80 mm x 70 mm | Cellulosic tSpacecraftue | 0.21 | 101.3 kPa | 0 |  |  | 254 mm | 0.1 | Parabolic Aircraft | Wire | 260 | 0.1 | Yes |  | 120
Sacksteder, Kurt R., and James S. Tien. "Buoyant downward diffusion flame spread and extinction in partial-gravity accelerations." Symposium (International) on Combustion. Vol. 25. No. 1. Elsevier, 1994. | Kurt R. Sacksteder, James S. Tien | https://doi.org/10.1016/S0082-0784(06)80816-7 | Flat | 80 mm x 70 mm | Cellulosic tSpacecraftue | 0.21 | 101.3 kPa | 0 |  |  | 254 mm | 0.13 | Parabolic Aircraft | Wire | 260 | 0.1 | Yes |  | 125
Sacksteder, Kurt R., and James S. Tien. "Buoyant downward diffusion flame spread and extinction in partial-gravity accelerations." Symposium (International) on Combustion. Vol. 25. No. 1. Elsevier, 1994. | Kurt R. Sacksteder, James S. Tien | https://doi.org/10.1016/S0082-0784(06)80816-7 | Flat | 80 mm x 70 mm | Cellulosic tSpacecraftue | 0.21 | 101.3 kPa | 0 |  |  | 254 mm | 0.17 | Parabolic Aircraft | Wire | 260 | 0.1 | Yes
Sacksteder, Kurt R., and James S. Tien. "Buoyant downward diffusion flame spread and extinction in partial-gravity accelerations." Symposium (International) on Combustion. Vol. 25. No. 1. Elsevier, 1994. | Kurt R. Sacksteder, James S. Tien | https://doi.org/10.1016/S0082-0784(06)80816-7 | Flat | 80 mm x 70 mm | Cellulosic tSpacecraftue | 0.21 | 101.3 kPa | 0 |  |  | 254 mm | 0.3 | Parabolic Aircraft | Wire | 260 | 0.1 | Yes |  | 140
Sacksteder, Kurt R., and James S. Tien. "Buoyant downward diffusion flame spread and extinction in partial-gravity accelerations." Symposium (International) on Combustion. Vol. 25. No. 1. Elsevier, 1994. | Kurt R. Sacksteder, James S. Tien | https://doi.org/10.1016/S0082-0784(06)80816-7 | Flat | 80 mm x 70 mm | Cellulosic tSpacecraftue | 0.21 | 101.3 kPa | 0 |  |  | 254 mm | 0.35 | Parabolic Aircraft | Wire | 260 | 0.1 | Yes
Sacksteder, Kurt R., and James S. Tien. "Buoyant downward diffusion flame spread and extinction in partial-gravity accelerations." Symposium (International) on Combustion. Vol. 25. No. 1. Elsevier, 1994. | Kurt R. Sacksteder, James S. Tien | https://doi.org/10.1016/S0082-0784(06)80816-7 | Flat | 80 mm x 70 mm | Cellulosic tSpacecraftue | 0.21 | 101.3 kPa | 0 |  |  | 254 mm | 0.57 | Parabolic Aircraft | Wire | 260 | 0.1 | Yes |  | 140
Sacksteder, Kurt R., and James S. Tien. "Buoyant downward diffusion flame spread and extinction in partial-gravity accelerations." Symposium (International) on Combustion. Vol. 25. No. 1. Elsevier, 1994. | Kurt R. Sacksteder, James S. Tien | https://doi.org/10.1016/S0082-0784(06)80816-7 | Flat | 80 mm x 70 mm | Cellulosic tSpacecraftue | 0.21 | 101.3 kPa | 0 |  |  | 254 mm | 1 | Parabolic Aircraft | Wire | 260 | 0.1 | Yes |  | 125
Sacksteder, Kurt R., and James S. Tien. "Buoyant downward diffusion flame spread and extinction in partial-gravity accelerations." Symposium (International) on Combustion. Vol. 25. No. 1. Elsevier, 1994. | Kurt R. Sacksteder, James S. Tien | https://doi.org/10.1016/S0082-0784(06)80816-7 | Flat | 80 mm x 70 mm | Cellulosic tSpacecraftue | 0.21 | 101.3 kPa | 0 |  |  | 254 mm | 1.05 | Parabolic Aircraft | Wire | 260 | 0.1 | Yes |  | 100
Sacksteder, Kurt R., and James S. Tien. "Buoyant downward diffusion flame spread and extinction in partial-gravity accelerations." Symposium (International) on Combustion. Vol. 25. No. 1. Elsevier, 1994. | Kurt R. Sacksteder, James S. Tien | https://doi.org/10.1016/S0082-0784(06)80816-7 | Flat | 80 mm x 70 mm | Cellulosic tSpacecraftue | 0.21 | 101.3 kPa | 0 |  |  | 254 mm | 1.2 | Parabolic Aircraft | Wire | 260 | 0.1 | Yes |  | 105
Sacksteder, Kurt R., and James S. Tien. "Buoyant downward diffusion flame spread and extinction in partial-gravity accelerations." Symposium (International) on Combustion. Vol. 25. No. 1. Elsevier, 1994. | Kurt R. Sacksteder, James S. Tien | https://doi.org/10.1016/S0082-0784(06)80816-7 | Flat | 80 mm x 70 mm | Cellulosic tSpacecraftue | 0.21 | 101.3 kPa | 0 |  |  | 254 mm | 1.2 | Parabolic Aircraft | Wire | 260 | 0.1 | Yes |  | 95
Sacksteder, Kurt R., and James S. Tien. "Buoyant downward diffusion flame spread and extinction in partial-gravity accelerations." Symposium (International) on Combustion. Vol. 25. No. 1. Elsevier, 1994. | Kurt R. Sacksteder, James S. Tien | https://doi.org/10.1016/S0082-0784(06)80816-7 | Flat | 80 mm x 70 mm | Cellulosic tSpacecraftue | 0.21 | 101.3 kPa | 0 |  |  | 254 mm | 1.3 | Parabolic Aircraft | Wire | 260 | 0.1 | Yes |  | 90
Sacksteder, Kurt R., and James S. Tien. "Buoyant downward diffusion flame spread and extinction in partial-gravity accelerations." Symposium (International) on Combustion. Vol. 25. No. 1. Elsevier, 1994. | Kurt R. Sacksteder, James S. Tien | https://doi.org/10.1016/S0082-0784(06)80816-7 | Flat | 80 mm x 70 mm | Cellulosic tSpacecraftue | 0.21 | 101.3 kPa | 0 |  |  | 254 mm | 1.3 | Parabolic Aircraft | Wire | 260 | 0.1 | Yes |  | 90
Sacksteder, Kurt R., and James S. Tien. "Buoyant downward diffusion flame spread and extinction in partial-gravity accelerations." Symposium (International) on Combustion. Vol. 25. No. 1. Elsevier, 1994. | Kurt R. Sacksteder, James S. Tien | https://doi.org/10.1016/S0082-0784(06)80816-7 | Flat | 80 mm x 70 mm | Cellulosic tSpacecraftue | 0.21 | 101.3 kPa | 0 |  |  | 254 mm | 1.3 | Parabolic Aircraft | Wire | 260 | 0.1 | No
Sacksteder, Kurt R., and James S. Tien. "Buoyant downward diffusion flame spread and extinction in partial-gravity accelerations." Symposium (International) on Combustion. Vol. 25. No. 1. Elsevier, 1994. | Kurt R. Sacksteder, James S. Tien | https://doi.org/10.1016/S0082-0784(06)80816-7 | Flat | 80 mm x 70 mm | Cellulosic tSpacecraftue | 0.18 | 101.3 kPa | 0 |  |  | 254 mm | 0.05 | Parabolic Aircraft | Wire | 260 | 0.1 | Yes |  | 8.5
Sacksteder, Kurt R., and James S. Tien. "Buoyant downward diffusion flame spread and extinction in partial-gravity accelerations." Symposium (International) on Combustion. Vol. 25. No. 1. Elsevier, 1994. | Kurt R. Sacksteder, James S. Tien | https://doi.org/10.1016/S0082-0784(06)80816-7 | Flat | 80 mm x 70 mm | Cellulosic tSpacecraftue | 0.18 | 101.3 kPa | 0 |  |  | 254 mm | 0.1 | Parabolic Aircraft | Wire | 260 | 0.1 | Yes |  | 8.5
Sacksteder, Kurt R., and James S. Tien. "Buoyant downward diffusion flame spread and extinction in partial-gravity accelerations." Symposium (International) on Combustion. Vol. 25. No. 1. Elsevier, 1994. | Kurt R. Sacksteder, James S. Tien | https://doi.org/10.1016/S0082-0784(06)80816-7 | Flat | 80 mm x 70 mm | Cellulosic tSpacecraftue | 0.18 | 101.3 kPa | 0 |  |  | 254 mm | 0.17 | Parabolic Aircraft | Wire | 260 | 0.1 | Yes |  | 8.7
Sacksteder, Kurt R., and James S. Tien. "Buoyant downward diffusion flame spread and extinction in partial-gravity accelerations." Symposium (International) on Combustion. Vol. 25. No. 1. Elsevier, 1994. | Kurt R. Sacksteder, James S. Tien | https://doi.org/10.1016/S0082-0784(06)80816-7 | Flat | 80 mm x 70 mm | Cellulosic tSpacecraftue | 0.18 | 101.3 kPa | 0 |  |  | 254 mm | 0.4 | Parabolic Aircraft | Wire | 260 | 0.1 | Yes |  | 8.6
Sacksteder, Kurt R., and James S. Tien. "Buoyant downward diffusion flame spread and extinction in partial-gravity accelerations." Symposium (International) on Combustion. Vol. 25. No. 1. Elsevier, 1994. | Kurt R. Sacksteder, James S. Tien | https://doi.org/10.1016/S0082-0784(06)80816-7 | Flat | 80 mm x 70 mm | Cellulosic tSpacecraftue | 0.18 | 101.3 kPa | 0 |  |  | 254 mm | 0.57 | Parabolic Aircraft | Wire | 260 | 0.1 | Yes |  | 8.5
Sacksteder, Kurt R., and James S. Tien. "Buoyant downward diffusion flame spread and extinction in partial-gravity accelerations." Symposium (International) on Combustion. Vol. 25. No. 1. Elsevier, 1994. | Kurt R. Sacksteder, James S. Tien | https://doi.org/10.1016/S0082-0784(06)80816-7 | Flat | 80 mm x 70 mm | Cellulosic tSpacecraftue | 0.18 | 101.3 kPa | 0 |  |  | 254 mm | 1 | Parabolic Aircraft | Wire | 260 | 0.1 | Yes |  | 7.5
Sacksteder, Kurt R., and James S. Tien. "Buoyant downward diffusion flame spread and extinction in partial-gravity accelerations." Symposium (International) on Combustion. Vol. 25. No. 1. Elsevier, 1994. | Kurt R. Sacksteder, James S. Tien | https://doi.org/10.1016/S0082-0784(06)80816-7 | Flat | 80 mm x 70 mm | Cellulosic tSpacecraftue | 0.16 | 101.3 kPa | 0 |  |  | 254 mm | 0.06 | Parabolic Aircraft | Wire | 260 | 0.1 | Yes |  | 7.5
Sacksteder, Kurt R., and James S. Tien. "Buoyant downward diffusion flame spread and extinction in partial-gravity accelerations." Symposium (International) on Combustion. Vol. 25. No. 1. Elsevier, 1994. | Kurt R. Sacksteder, James S. Tien | https://doi.org/10.1016/S0082-0784(06)80816-7 | Flat | 80 mm x 70 mm | Cellulosic tSpacecraftue | 0.16 | 101.3 kPa | 0 |  |  | 254 mm | 0.12 | Parabolic Aircraft | Wire | 260 | 0.1 | Yes |  | 6.5
Sacksteder, Kurt R., and James S. Tien. "Buoyant downward diffusion flame spread and extinction in partial-gravity accelerations." Symposium (International) on Combustion. Vol. 25. No. 1. Elsevier, 1994. | Kurt R. Sacksteder, James S. Tien | https://doi.org/10.1016/S0082-0784(06)80816-7 | Flat | 80 mm x 70 mm | Cellulosic tSpacecraftue | 0.16 | 101.3 kPa | 0 |  |  | 254 mm | 0.16 | Parabolic Aircraft | Wire | 260 | 0.1 | Yes |  | 6.4
Sacksteder, Kurt R., and James S. Tien. "Buoyant downward diffusion flame spread and extinction in partial-gravity accelerations." Symposium (International) on Combustion. Vol. 25. No. 1. Elsevier, 1994. | Kurt R. Sacksteder, James S. Tien | https://doi.org/10.1016/S0082-0784(06)80816-7 | Flat | 80 mm x 70 mm | Cellulosic tSpacecraftue | 0.16 | 101.3 kPa | 0 |  |  | 254 mm | 0.39 | Parabolic Aircraft | Wire | 260 | 0.1 | Yes |  | 6.3
Sacksteder, Kurt R., and James S. Tien. "Buoyant downward diffusion flame spread and extinction in partial-gravity accelerations." Symposium (International) on Combustion. Vol. 25. No. 1. Elsevier, 1994. | Kurt R. Sacksteder, James S. Tien | https://doi.org/10.1016/S0082-0784(06)80816-7 | Flat | 80 mm x 70 mm | Cellulosic tSpacecraftue | 0.16 | 101.3 kPa | 0 |  |  | 254 mm | 0.41 | Parabolic Aircraft | Wire | 260 | 0.1 | Yes |  | 6
Sacksteder, Kurt R., and James S. Tien. "Buoyant downward diffusion flame spread and extinction in partial-gravity accelerations." Symposium (International) on Combustion. Vol. 25. No. 1. Elsevier, 1994. | Kurt R. Sacksteder, James S. Tien | https://doi.org/10.1016/S0082-0784(06)80816-7 | Flat | 80 mm x 70 mm | Cellulosic tSpacecraftue | 0.16 | 101.3 kPa | 0 |  |  | 254 mm | 0.57 | Parabolic Aircraft | Wire | 260 | 0.1 | Yes |  | 5.5
Sacksteder, Kurt R., and James S. Tien. "Buoyant downward diffusion flame spread and extinction in partial-gravity accelerations." Symposium (International) on Combustion. Vol. 25. No. 1. Elsevier, 1994. | Kurt R. Sacksteder, James S. Tien | https://doi.org/10.1016/S0082-0784(06)80816-7 | Flat | 80 mm x 70 mm | Cellulosic tSpacecraftue | 0.16 | 101.3 kPa | 0 |  |  | 254 mm | 1 | Parabolic Aircraft | Wire | 260 | 0.1 | Yes |  | 5.5
Sacksteder, Kurt R., and James S. Tien. "Buoyant downward diffusion flame spread and extinction in partial-gravity accelerations." Symposium (International) on Combustion. Vol. 25. No. 1. Elsevier, 1994. | Kurt R. Sacksteder, James S. Tien | https://doi.org/10.1016/S0082-0784(06)80816-7 | Flat | 80 mm x 70 mm | Cellulosic tSpacecraftue | 0.16 | 101.3 kPa | 0 |  |  | 254 mm | 1 | Parabolic Aircraft | Wire | 260 | 0.1 | Yes |  | 4
Sacksteder, Kurt R., and James S. Tien. "Buoyant downward diffusion flame spread and extinction in partial-gravity accelerations." Symposium (International) on Combustion. Vol. 25. No. 1. Elsevier, 1994. | Kurt R. Sacksteder, James S. Tien | https://doi.org/10.1016/S0082-0784(06)80816-7 | Flat | 80 mm x 70 mm | Cellulosic tSpacecraftue | 0.155 | 101.3 kPa | 0 |  |  | 254 mm | 1 | Parabolic Aircraft | Wire | 260 | 0.1 | No
Sacksteder, Kurt R., and James S. Tien. "Buoyant downward diffusion flame spread and extinction in partial-gravity accelerations." Symposium (International) on Combustion. Vol. 25. No. 1. Elsevier, 1994. | Kurt R. Sacksteder, James S. Tien | https://doi.org/10.1016/S0082-0784(06)80816-7 | Flat | 80 mm x 70 mm | Cellulosic tSpacecraftue | 0.15 | 101.3 kPa | 0 |  |  | 254 mm | 0.05 | Parabolic Aircraft | Wire | 260 | 0.1 | Yes |  | 5.5
Sacksteder, Kurt R., and James S. Tien. "Buoyant downward diffusion flame spread and extinction in partial-gravity accelerations." Symposium (International) on Combustion. Vol. 25. No. 1. Elsevier, 1994. | Kurt R. Sacksteder, James S. Tien | https://doi.org/10.1016/S0082-0784(06)80816-7 | Flat | 80 mm x 70 mm | Cellulosic tSpacecraftue | 0.15 | 101.3 kPa | 0 |  |  | 254 mm | 0.1 | Parabolic Aircraft | Wire | 260 | 0.1 | Yes |  | 5
Sacksteder, Kurt R., and James S. Tien. "Buoyant downward diffusion flame spread and extinction in partial-gravity accelerations." Symposium (International) on Combustion. Vol. 25. No. 1. Elsevier, 1994. | Kurt R. Sacksteder, James S. Tien | https://doi.org/10.1016/S0082-0784(06)80816-7 | Flat | 80 mm x 70 mm | Cellulosic tSpacecraftue | 0.15 | 101.3 kPa | 0 |  |  | 254 mm | 0.11 | Parabolic Aircraft | Wire | 260 | 0.1 | Yes |  | 5
Sacksteder, Kurt R., and James S. Tien. "Buoyant downward diffusion flame spread and extinction in partial-gravity accelerations." Symposium (International) on Combustion. Vol. 25. No. 1. Elsevier, 1994. | Kurt R. Sacksteder, James S. Tien | https://doi.org/10.1016/S0082-0784(06)80816-7 | Flat | 80 mm x 70 mm | Cellulosic tSpacecraftue | 0.15 | 101.3 kPa | 0 |  |  | 254 mm | 0.16 | Parabolic Aircraft | Wire | 260 | 0.1 | Yes |  | 4.5
Sacksteder, Kurt R., and James S. Tien. "Buoyant downward diffusion flame spread and extinction in partial-gravity accelerations." Symposium (International) on Combustion. Vol. 25. No. 1. Elsevier, 1994. | Kurt R. Sacksteder, James S. Tien | https://doi.org/10.1016/S0082-0784(06)80816-7 | Flat | 80 mm x 70 mm | Cellulosic tSpacecraftue | 0.15 | 101.3 kPa | 0 |  |  | 254 mm | 0.4 | Parabolic Aircraft | Wire | 260 | 0.1 | Yes |  | 3.3
Sacksteder, Kurt R., and James S. Tien. "Buoyant downward diffusion flame spread and extinction in partial-gravity accelerations." Symposium (International) on Combustion. Vol. 25. No. 1. Elsevier, 1994. | Kurt R. Sacksteder, James S. Tien | https://doi.org/10.1016/S0082-0784(06)80816-7 | Flat | 80 mm x 70 mm | Cellulosic tSpacecraftue | 0.15 | 101.3 kPa | 0 |  |  | 254 mm | 0.6 | Parabolic Aircraft | Wire | 260 | 0.1 | Yes |  | 3.1
Sacksteder, Kurt R., and James S. Tien. "Buoyant downward diffusion flame spread and extinction in partial-gravity accelerations." Symposium (International) on Combustion. Vol. 25. No. 1. Elsevier, 1994. | Kurt R. Sacksteder, James S. Tien | https://doi.org/10.1016/S0082-0784(06)80816-7 | Flat | 80 mm x 70 mm | Cellulosic tSpacecraftue | 0.14 | 101.3 kPa | 0 |  |  | 254 mm | 0.05 | Parabolic Aircraft | Wire | 260 | 0.1 | Yes |  | 4
Sacksteder, Kurt R., and James S. Tien. "Buoyant downward diffusion flame spread and extinction in partial-gravity accelerations." Symposium (International) on Combustion. Vol. 25. No. 1. Elsevier, 1994. | Kurt R. Sacksteder, James S. Tien | https://doi.org/10.1016/S0082-0784(06)80816-7 | Flat | 80 mm x 70 mm | Cellulosic tSpacecraftue | 0.14 | 101.3 kPa | 0 |  |  | 254 mm | 0.1 | Parabolic Aircraft | Wire | 260 | 0.1 | Yes |  | 2.9
Sacksteder, Kurt R., and James S. Tien. "Buoyant downward diffusion flame spread and extinction in partial-gravity accelerations." Symposium (International) on Combustion. Vol. 25. No. 1. Elsevier, 1994. | Kurt R. Sacksteder, James S. Tien | https://doi.org/10.1016/S0082-0784(06)80816-7 | Flat | 80 mm x 70 mm | Cellulosic tSpacecraftue | 0.14 | 101.3 kPa | 0 |  |  | 254 mm | 0.07 | Parabolic Aircraft | Wire | 260 | 0.1 | No
Sacksteder, Kurt R., and James S. Tien. "Buoyant downward diffusion flame spread and extinction in partial-gravity accelerations." Symposium (International) on Combustion. Vol. 25. No. 1. Elsevier, 1994. | Kurt R. Sacksteder, James S. Tien | https://doi.org/10.1016/S0082-0784(06)80816-7 | Flat | 80 mm x 70 mm | Cellulosic tSpacecraftue | 0.14 | 101.3 kPa | 0 |  |  | 254 mm | 0.3 | Parabolic Aircraft | Wire | 260 | 0.1 | No
Sacksteder, Kurt R., and James S. Tien. "Buoyant downward diffusion flame spread and extinction in partial-gravity accelerations." Symposium (International) on Combustion. Vol. 25. No. 1. Elsevier, 1994. | Kurt R. Sacksteder, James S. Tien | https://doi.org/10.1016/S0082-0784(06)80816-7 | Flat | 80 mm x 70 mm | Cellulosic tSpacecraftue | 0.13 | 101.3 kPa | 0 |  |  | 254 mm | 0.05 | Parabolic Aircraft | Wire | 260 | 0.1 | No
Sacksteder, Kurt R., and James S. Tien. "Buoyant downward diffusion flame spread and extinction in partial-gravity accelerations." Symposium (International) on Combustion. Vol. 25. No. 1. Elsevier, 1994. | Kurt R. Sacksteder, James S. Tien | https://doi.org/10.1016/S0082-0784(06)80816-7 | Flat | 80 mm x 70 mm | Cellulosic tSpacecraftue | 0.13 | 101.3 kPa | 0 |  |  | 254 mm | 0.1 | Parabolic Aircraft | Wire | 260 | 0.1 | No
Olson, S. L., et al. "Partial gravity flammability of cast PMMA rods in concurrent axial stagnation flow." Fire Safety Journal 150 (2024): 104267. | S.L. Olson, E.S. Neumann, V.M. Valletta, A.L. Ogorzaly, J.C. Owens | https://doi.org/10.1016/j.firesaf.2024.104267 | Cylinder | 3.18 mm | PMMA | 0.145 | 57.6 kPa | 294 |  |  | 813 mm | 0.04 | Drop Tower | Wire |  | 25 | Yes | [5 empty] | Yes=7 ¦ No=9 ¦ No/Yes=1.29
Olson, S. L., et al. "Partial gravity flammability of cast PMMA rods in concurrent axial stagnation flow." Fire Safety Journal 150 (2024): 104267. | S.L. Olson, E.S. Neumann, V.M. Valletta, A.L. Ogorzaly, J.C. Owens | https://doi.org/10.1016/j.firesaf.2024.104267 | Cylinder | 3.18 mm | PMMA | 0.141 | 57.6 kPa | 294 |  |  | 813 mm | 0.04 | Drop Tower | Wire |  | 25 | No
Olson, S. L., et al. "Partial gravity flammability of cast PMMA rods in concurrent axial stagnation flow." Fire Safety Journal 150 (2024): 104267. | S.L. Olson, E.S. Neumann, V.M. Valletta, A.L. Ogorzaly, J.C. Owens | https://doi.org/10.1016/j.firesaf.2024.104267 | Cylinder | 3.18 mm | PMMA | 0.136 | 57.6 kPa | 294 |  |  | 813 mm | 0.04 | Drop Tower | Wire |  | 25 | No
Olson, S. L., et al. "Partial gravity flammability of cast PMMA rods in concurrent axial stagnation flow." Fire Safety Journal 150 (2024): 104267. | S.L. Olson, E.S. Neumann, V.M. Valletta, A.L. Ogorzaly, J.C. Owens | https://doi.org/10.1016/j.firesaf.2024.104267 | Cylinder | 3.18 mm | PMMA | 0.144 | 57.6 kPa | 294 |  |  | 813 mm | 0.16 | Drop Tower | Wire |  | 25 | Yes
Olson, S. L., et al. "Partial gravity flammability of cast PMMA rods in concurrent axial stagnation flow." Fire Safety Journal 150 (2024): 104267. | S.L. Olson, E.S. Neumann, V.M. Valletta, A.L. Ogorzaly, J.C. Owens | https://doi.org/10.1016/j.firesaf.2024.104267 | Cylinder | 3.18 mm | PMMA | 0.139 | 57.6 kPa | 294 |  |  | 813 mm | 0.16 | Drop Tower | Wire |  | 25 | Yes
Olson, S. L., et al. "Partial gravity flammability of cast PMMA rods in concurrent axial stagnation flow." Fire Safety Journal 150 (2024): 104267. | S.L. Olson, E.S. Neumann, V.M. Valletta, A.L. Ogorzaly, J.C. Owens | https://doi.org/10.1016/j.firesaf.2024.104267 | Cylinder | 3.18 mm | PMMA | 0.137 | 57.6 kPa | 294 |  |  | 813 mm | 0.16 | Drop Tower | Wire |  | 25 | No
Olson, S. L., et al. "Partial gravity flammability of cast PMMA rods in concurrent axial stagnation flow." Fire Safety Journal 150 (2024): 104267. | S.L. Olson, E.S. Neumann, V.M. Valletta, A.L. Ogorzaly, J.C. Owens | https://doi.org/10.1016/j.firesaf.2024.104267 | Cylinder | 3.18 mm | PMMA | 0.131 | 57.6 kPa | 294 |  |  | 813 mm | 0.16 | Drop Tower | Wire |  | 25 | No
Olson, S. L., et al. "Partial gravity flammability of cast PMMA rods in concurrent axial stagnation flow." Fire Safety Journal 150 (2024): 104267. | S.L. Olson, E.S. Neumann, V.M. Valletta, A.L. Ogorzaly, J.C. Owens | https://doi.org/10.1016/j.firesaf.2024.104267 | Cylinder | 3.18 mm | PMMA | 0.144 | 57.6 kPa | 294 |  |  | 813 mm | 0.38 | Drop Tower | Wire |  | 25 | Yes
Olson, S. L., et al. "Partial gravity flammability of cast PMMA rods in concurrent axial stagnation flow." Fire Safety Journal 150 (2024): 104267. | S.L. Olson, E.S. Neumann, V.M. Valletta, A.L. Ogorzaly, J.C. Owens | https://doi.org/10.1016/j.firesaf.2024.104267 | Cylinder | 3.18 mm | PMMA | 0.14 | 57.6 kPa | 294 |  |  | 813 mm | 0.38 | Drop Tower | Wire |  | 25 | No
Olson, S. L., et al. "Partial gravity flammability of cast PMMA rods in concurrent axial stagnation flow." Fire Safety Journal 150 (2024): 104267. | S.L. Olson, E.S. Neumann, V.M. Valletta, A.L. Ogorzaly, J.C. Owens | https://doi.org/10.1016/j.firesaf.2024.104267 | Cylinder | 3.18 mm | PMMA | 0.139 | 57.6 kPa | 294 |  |  | 813 mm | 0.38 | Drop Tower | Wire |  | 25 | Yes
Olson, S. L., et al. "Partial gravity flammability of cast PMMA rods in concurrent axial stagnation flow." Fire Safety Journal 150 (2024): 104267. | S.L. Olson, E.S. Neumann, V.M. Valletta, A.L. Ogorzaly, J.C. Owens | https://doi.org/10.1016/j.firesaf.2024.104267 | Cylinder | 3.18 mm | PMMA | 0.134 | 57.6 kPa | 294 |  |  | 813 mm | 0.38 | Drop Tower | Wire |  | 25 | No
Olson, S. L., et al. "Partial gravity flammability of cast PMMA rods in concurrent axial stagnation flow." Fire Safety Journal 150 (2024): 104267. | S.L. Olson, E.S. Neumann, V.M. Valletta, A.L. Ogorzaly, J.C. Owens | https://doi.org/10.1016/j.firesaf.2024.104267 | Cylinder | 3.18 mm | PMMA | 0.147 | 57.6 kPa | 294 |  |  | 813 mm | 0.65 | Drop Tower | Wire |  | 25 | Yes
Olson, S. L., et al. "Partial gravity flammability of cast PMMA rods in concurrent axial stagnation flow." Fire Safety Journal 150 (2024): 104267. | S.L. Olson, E.S. Neumann, V.M. Valletta, A.L. Ogorzaly, J.C. Owens | https://doi.org/10.1016/j.firesaf.2024.104267 | Cylinder | 3.18 mm | PMMA | 0.143 | 57.6 kPa | 294 |  |  | 813 mm | 0.65 | Drop Tower | Wire |  | 25 | No
Olson, S. L., et al. "Partial gravity flammability of cast PMMA rods in concurrent axial stagnation flow." Fire Safety Journal 150 (2024): 104267. | S.L. Olson, E.S. Neumann, V.M. Valletta, A.L. Ogorzaly, J.C. Owens | https://doi.org/10.1016/j.firesaf.2024.104267 | Cylinder | 3.18 mm | PMMA | 0.151 | 57.6 kPa | 294 |  |  | 813 mm | 1 | Drop Tower | Wire |  | 25 | Yes
Olson, S. L., et al. "Partial gravity flammability of cast PMMA rods in concurrent axial stagnation flow." Fire Safety Journal 150 (2024): 104267. | S.L. Olson, E.S. Neumann, V.M. Valletta, A.L. Ogorzaly, J.C. Owens | https://doi.org/10.1016/j.firesaf.2024.104267 | Cylinder | 3.18 mm | PMMA | 0.148 | 57.6 kPa | 294 |  |  | 813 mm | 1 | Drop Tower | Wire |  | 25 | No
Olson, S. L., et al. "Partial gravity flammability of cast PMMA rods in concurrent axial stagnation flow." Fire Safety Journal 150 (2024): 104267. | S.L. Olson, E.S. Neumann, V.M. Valletta, A.L. Ogorzaly, J.C. Owens | https://doi.org/10.1016/j.firesaf.2024.104267 | Cylinder | 3.18 mm | PMMA | 0.144 | 57.6 kPa | 294 |  |  | 813 mm | 1 | Drop Tower | Wire |  | 25 | No
Olson, Sandra L., et al. "The effect of duct size, sample size, and fuel composition on concurrent flame spread over large cellulose samples in 0." Combustion and Flame 248 (2023): 112559. | Sandra L. Olson a, Gary A. Ruff a, Paul V. Ferkul a, Jay C. Owens a, John Easton a, Ya-Ting Liao b, James S. T'ien b, Balazs Toth c, Grunde Jomaas d k, Carlos Fernandez-Pello e, Guillaume Legros f, Augustin Guibaud g, Osamu Fujita h, Nikolay Smirnov i j, David L. Urban a | https://doi.org/10.1016/j.combustflame.2022.112559 | Flat | 940 mm x 406 mm | SIBAL | 0.217 | 102 kPa | 200 |  |  | 510 mm | 1e-05 | Spacecraft | Wire | 183 | 8 | Yes |  | 1.8 |  |  |  | Yes=8 ¦ No=0 ¦ No/Yes=0.00
Olson, Sandra L., et al. "The effect of duct size, sample size, and fuel composition on concurrent flame spread over large cellulose samples in 0." Combustion and Flame 248 (2023): 112559. | Sandra L. Olson a, Gary A. Ruff a, Paul V. Ferkul a, Jay C. Owens a, John Easton a, Ya-Ting Liao b, James S. T'ien b, Balazs Toth c, Grunde Jomaas d k, Carlos Fernandez-Pello e, Guillaume Legros f, Augustin Guibaud g, Osamu Fujita h, Nikolay Smirnov i j, David L. Urban a | https://doi.org/10.1016/j.combustflame.2022.112559 | Flat | 290 mm x 5 mm | SIBAL | 0.221 | 103 kPa | 200 |  |  | 510 mm | 1e-05 | Spacecraft | Wire | 183 | 8 | Yes |  | 2.1
Olson, Sandra L., et al. "The effect of duct size, sample size, and fuel composition on concurrent flame spread over large cellulose samples in 0." Combustion and Flame 248 (2023): 112559. | Sandra L. Olson a, Gary A. Ruff a, Paul V. Ferkul a, Jay C. Owens a, John Easton a, Ya-Ting Liao b, James S. T'ien b, Balazs Toth c, Grunde Jomaas d k, Carlos Fernandez-Pello e, Guillaume Legros f, Augustin Guibaud g, Osamu Fujita h, Nikolay Smirnov i j, David L. Urban a | https://doi.org/10.1016/j.combustflame.2022.112559 | Flat | 290 mm x 5 mm | SIBAL | 0.221 | 103 kPa | 250 |  |  | 510 mm | 1e-05 | Spacecraft | Wire | 183 | 8 | Yes |  | 2.6
Olson, Sandra L., et al. "The effect of duct size, sample size, and fuel composition on concurrent flame spread over large cellulose samples in 0." Combustion and Flame 248 (2023): 112559. | Sandra L. Olson a, Gary A. Ruff a, Paul V. Ferkul a, Jay C. Owens a, John Easton a, Ya-Ting Liao b, James S. T'ien b, Balazs Toth c, Grunde Jomaas d k, Carlos Fernandez-Pello e, Guillaume Legros f, Augustin Guibaud g, Osamu Fujita h, Nikolay Smirnov i j, David L. Urban a | https://doi.org/10.1016/j.combustflame.2022.112559 | Flat | 940 mm x 406 mm | SIBAL | 0.212 | 99 kPa | 250 |  |  | 510 mm | 1e-05 | Spacecraft | Wire | 183 | 8 | Yes |  | 2.3
Olson, Sandra L., et al. "The effect of duct size, sample size, and fuel composition on concurrent flame spread over large cellulose samples in 0." Combustion and Flame 248 (2023): 112559. | Sandra L. Olson a, Gary A. Ruff a, Paul V. Ferkul a, Jay C. Owens a, John Easton a, Ya-Ting Liao b, James S. T'ien b, Balazs Toth c, Grunde Jomaas d k, Carlos Fernandez-Pello e, Guillaume Legros f, Augustin Guibaud g, Osamu Fujita h, Nikolay Smirnov i j, David L. Urban a | https://doi.org/10.1016/j.combustflame.2022.112559 | Flat | 500 mm x 406 mm | SIBAL | 0.231 | 99 kPa | 200 |  |  | 305 mm | 1e-05 | Spacecraft | Wire | 183 | 8 | Yes |  | 3.6
Olson, Sandra L., et al. "The effect of duct size, sample size, and fuel composition on concurrent flame spread over large cellulose samples in 0." Combustion and Flame 248 (2023): 112559. | Sandra L. Olson a, Gary A. Ruff a, Paul V. Ferkul a, Jay C. Owens a, John Easton a, Ya-Ting Liao b, James S. T'ien b, Balazs Toth c, Grunde Jomaas d k, Carlos Fernandez-Pello e, Guillaume Legros f, Augustin Guibaud g, Osamu Fujita h, Nikolay Smirnov i j, David L. Urban a | https://doi.org/10.1016/j.combustflame.2022.112559 | Flat | 500 mm x 406 mm | Cotton | 0.277 | 76 kPa | 200 |  |  | 305 mm | 1e-05 | Spacecraft | Wire | 183 | 8 | Yes |  | 3.4
Olson, Sandra L., et al. "The effect of duct size, sample size, and fuel composition on concurrent flame spread over large cellulose samples in 0." Combustion and Flame 248 (2023): 112559. | Sandra L. Olson a, Gary A. Ruff a, Paul V. Ferkul a, Jay C. Owens a, John Easton a, Ya-Ting Liao b, James S. T'ien b, Balazs Toth c, Grunde Jomaas d k, Carlos Fernandez-Pello e, Guillaume Legros f, Augustin Guibaud g, Osamu Fujita h, Nikolay Smirnov i j, David L. Urban a | https://doi.org/10.1016/j.combustflame.2022.112559 | Flat | 100 mm x 12 mm | SIBAL | 0.215 | 101 kPa | 190 |  |  | 76 mm | 1e-05 | Spacecraft | Wire | 183 | 8 | Yes |  | 2.7
Olson, Sandra L., et al. "The effect of duct size, sample size, and fuel composition on concurrent flame spread over large cellulose samples in 0." Combustion and Flame 248 (2023): 112559. | Sandra L. Olson a, Gary A. Ruff a, Paul V. Ferkul a, Jay C. Owens a, John Easton a, Ya-Ting Liao b, James S. T'ien b, Balazs Toth c, Grunde Jomaas d k, Carlos Fernandez-Pello e, Guillaume Legros f, Augustin Guibaud g, Osamu Fujita h, Nikolay Smirnov i j, David L. Urban a | https://doi.org/10.1016/j.combustflame.2022.112559 | Flat | 100 mm x 22 mm | SIBAL | 0.216 | 101 kPa | 220 |  |  | 76 mm | 1e-05 | Spacecraft | Wire | 183 | 8 | Yes |  | 5.1
Bolodyan, Ivan Ardashevich, et al. "Research of combustion process of construction polymeric materials in zero-gravity." Acta Astronautica 163 (2019): 6-17. | Ivan Ardashevich Bolodyan, Anatoliy Sergeevich Melikhov, Leonid Timofeevich Tanklevskiy, Ivan Vyacheslavovich Istomin | https://doi.org/10.1016/j.actaastro.2019.01.044 |  |  | Polyethyleneterephthalate band | 0.3 |  | 0 |  |  | 180 mm | 0 |  | Wire |  |  | No | [5 empty] | Yes=15 ¦ No=9 ¦ No/Yes=0.60
Bolodyan, Ivan Ardashevich, et al. "Research of combustion process of construction polymeric materials in zero-gravity." Acta Astronautica 163 (2019): 6-17. | Ivan Ardashevich Bolodyan, Anatoliy Sergeevich Melikhov, Leonid Timofeevich Tanklevskiy, Ivan Vyacheslavovich Istomin | https://doi.org/10.1016/j.actaastro.2019.01.044 |  |  | Polyethyleneterephthalate band | 0.35 |  | 0 |  |  | 180 mm | 0 |  | Wire |  |  | No
Bolodyan, Ivan Ardashevich, et al. "Research of combustion process of construction polymeric materials in zero-gravity." Acta Astronautica 163 (2019): 6-17. | Ivan Ardashevich Bolodyan, Anatoliy Sergeevich Melikhov, Leonid Timofeevich Tanklevskiy, Ivan Vyacheslavovich Istomin | https://doi.org/10.1016/j.actaastro.2019.01.044 |  |  | Polyethyleneterephthalate band | 0.4 |  | 0 |  |  | 180 mm | 0 |  | Wire |  |  | Yes
Bolodyan, Ivan Ardashevich, et al. "Research of combustion process of construction polymeric materials in zero-gravity." Acta Astronautica 163 (2019): 6-17. | Ivan Ardashevich Bolodyan, Anatoliy Sergeevich Melikhov, Leonid Timofeevich Tanklevskiy, Ivan Vyacheslavovich Istomin | https://doi.org/10.1016/j.actaastro.2019.01.044 |  |  | “Arimid” fabric | 0.3 |  | 0 |  |  | 180 mm | 0 |  | Wire |  |  | No
Bolodyan, Ivan Ardashevich, et al. "Research of combustion process of construction polymeric materials in zero-gravity." Acta Astronautica 163 (2019): 6-17. | Ivan Ardashevich Bolodyan, Anatoliy Sergeevich Melikhov, Leonid Timofeevich Tanklevskiy, Ivan Vyacheslavovich Istomin | https://doi.org/10.1016/j.actaastro.2019.01.044 |  |  | “Arimid” fabric | 0.35 |  | 0 |  |  | 180 mm | 0 |  | Wire |  |  | Yes
Bolodyan, Ivan Ardashevich, et al. "Research of combustion process of construction polymeric materials in zero-gravity." Acta Astronautica 163 (2019): 6-17. | Ivan Ardashevich Bolodyan, Anatoliy Sergeevich Melikhov, Leonid Timofeevich Tanklevskiy, Ivan Vyacheslavovich Istomin | https://doi.org/10.1016/j.actaastro.2019.01.044 |  |  | Capron fabric | 0.25 |  | 0 |  |  | 180 mm | 0 |  | Wire |  |  | No
Bolodyan, Ivan Ardashevich, et al. "Research of combustion process of construction polymeric materials in zero-gravity." Acta Astronautica 163 (2019): 6-17. | Ivan Ardashevich Bolodyan, Anatoliy Sergeevich Melikhov, Leonid Timofeevich Tanklevskiy, Ivan Vyacheslavovich Istomin | https://doi.org/10.1016/j.actaastro.2019.01.044 |  |  | Capron fabric | 0.3 |  | 0 |  |  | 180 mm | 0 |  | Wire |  |  | No
Bolodyan, Ivan Ardashevich, et al. "Research of combustion process of construction polymeric materials in zero-gravity." Acta Astronautica 163 (2019): 6-17. | Ivan Ardashevich Bolodyan, Anatoliy Sergeevich Melikhov, Leonid Timofeevich Tanklevskiy, Ivan Vyacheslavovich Istomin | https://doi.org/10.1016/j.actaastro.2019.01.044 |  |  | Capron fabric | 0.35 |  | 0 |  |  | 180 mm | 0 |  | Wire |  |  | No
Bolodyan, Ivan Ardashevich, et al. "Research of combustion process of construction polymeric materials in zero-gravity." Acta Astronautica 163 (2019): 6-17. | Ivan Ardashevich Bolodyan, Anatoliy Sergeevich Melikhov, Leonid Timofeevich Tanklevskiy, Ivan Vyacheslavovich Istomin | https://doi.org/10.1016/j.actaastro.2019.01.044 |  |  | Capron fabric | 0.4 |  | 0 |  |  | 180 mm | 0 |  | Wire |  |  | Yes
Bolodyan, Ivan Ardashevich, et al. "Research of combustion process of construction polymeric materials in zero-gravity." Acta Astronautica 163 (2019): 6-17. | Ivan Ardashevich Bolodyan, Anatoliy Sergeevich Melikhov, Leonid Timofeevich Tanklevskiy, Ivan Vyacheslavovich Istomin | https://doi.org/10.1016/j.actaastro.2019.01.044 |  |  | Fluoroplastic film | 0.6 |  | 0 |  |  | 180 mm | 0 |  | Wire |  |  | No
Bolodyan, Ivan Ardashevich, et al. "Research of combustion process of construction polymeric materials in zero-gravity." Acta Astronautica 163 (2019): 6-17. | Ivan Ardashevich Bolodyan, Anatoliy Sergeevich Melikhov, Leonid Timofeevich Tanklevskiy, Ivan Vyacheslavovich Istomin | https://doi.org/10.1016/j.actaastro.2019.01.044 |  |  | Fluoroplastic film | 0.65 |  | 0 |  |  | 180 mm | 0 |  | Wire |  |  | No
Bolodyan, Ivan Ardashevich, et al. "Research of combustion process of construction polymeric materials in zero-gravity." Acta Astronautica 163 (2019): 6-17. | Ivan Ardashevich Bolodyan, Anatoliy Sergeevich Melikhov, Leonid Timofeevich Tanklevskiy, Ivan Vyacheslavovich Istomin | https://doi.org/10.1016/j.actaastro.2019.01.044 |  |  | Fluoroplastic film | 0.7 |  | 0 |  |  | 180 mm | 0 |  | Wire |  |  | No
Bolodyan, Ivan Ardashevich, et al. "Research of combustion process of construction polymeric materials in zero-gravity." Acta Astronautica 163 (2019): 6-17. | Ivan Ardashevich Bolodyan, Anatoliy Sergeevich Melikhov, Leonid Timofeevich Tanklevskiy, Ivan Vyacheslavovich Istomin | https://doi.org/10.1016/j.actaastro.2019.01.044 |  |  | Polyethyleneterephthalate band | 0.3 |  | 200 |  |  | 180 mm | 0 |  | Wire |  |  | Yes
Bolodyan, Ivan Ardashevich, et al. "Research of combustion process of construction polymeric materials in zero-gravity." Acta Astronautica 163 (2019): 6-17. | Ivan Ardashevich Bolodyan, Anatoliy Sergeevich Melikhov, Leonid Timofeevich Tanklevskiy, Ivan Vyacheslavovich Istomin | https://doi.org/10.1016/j.actaastro.2019.01.044 |  |  | Polyethyleneterephthalate band | 0.35 |  | 200 |  |  | 180 mm | 0 |  | Wire |  |  | Yes
Bolodyan, Ivan Ardashevich, et al. "Research of combustion process of construction polymeric materials in zero-gravity." Acta Astronautica 163 (2019): 6-17. | Ivan Ardashevich Bolodyan, Anatoliy Sergeevich Melikhov, Leonid Timofeevich Tanklevskiy, Ivan Vyacheslavovich Istomin | https://doi.org/10.1016/j.actaastro.2019.01.044 |  |  | Polyethyleneterephthalate band | 0.4 |  | 200 |  |  | 180 mm | 0 |  | Wire |  |  | Yes
Bolodyan, Ivan Ardashevich, et al. "Research of combustion process of construction polymeric materials in zero-gravity." Acta Astronautica 163 (2019): 6-17. | Ivan Ardashevich Bolodyan, Anatoliy Sergeevich Melikhov, Leonid Timofeevich Tanklevskiy, Ivan Vyacheslavovich Istomin | https://doi.org/10.1016/j.actaastro.2019.01.044 |  |  | “Arimid” fabric | 0.3 |  | 200 |  |  | 180 mm | 0 |  | Wire |  |  | Yes
Bolodyan, Ivan Ardashevich, et al. "Research of combustion process of construction polymeric materials in zero-gravity." Acta Astronautica 163 (2019): 6-17. | Ivan Ardashevich Bolodyan, Anatoliy Sergeevich Melikhov, Leonid Timofeevich Tanklevskiy, Ivan Vyacheslavovich Istomin | https://doi.org/10.1016/j.actaastro.2019.01.044 |  |  | “Arimid” fabric | 0.35 |  | 200 |  |  | 180 mm | 0 |  | Wire |  |  | Yes
Bolodyan, Ivan Ardashevich, et al. "Research of combustion process of construction polymeric materials in zero-gravity." Acta Astronautica 163 (2019): 6-17. | Ivan Ardashevich Bolodyan, Anatoliy Sergeevich Melikhov, Leonid Timofeevich Tanklevskiy, Ivan Vyacheslavovich Istomin | https://doi.org/10.1016/j.actaastro.2019.01.044 |  |  | Capron fabric | 0.25 |  | 200 |  |  | 180 mm | 0 |  | Wire |  |  | Yes
Bolodyan, Ivan Ardashevich, et al. "Research of combustion process of construction polymeric materials in zero-gravity." Acta Astronautica 163 (2019): 6-17. | Ivan Ardashevich Bolodyan, Anatoliy Sergeevich Melikhov, Leonid Timofeevich Tanklevskiy, Ivan Vyacheslavovich Istomin | https://doi.org/10.1016/j.actaastro.2019.01.044 |  |  | Capron fabric | 0.3 |  | 200 |  |  | 180 mm | 0 |  | Wire |  |  | Yes
Bolodyan, Ivan Ardashevich, et al. "Research of combustion process of construction polymeric materials in zero-gravity." Acta Astronautica 163 (2019): 6-17. | Ivan Ardashevich Bolodyan, Anatoliy Sergeevich Melikhov, Leonid Timofeevich Tanklevskiy, Ivan Vyacheslavovich Istomin | https://doi.org/10.1016/j.actaastro.2019.01.044 |  |  | Capron fabric | 0.35 |  | 200 |  |  | 180 mm | 0 |  | Wire |  |  | Yes
Bolodyan, Ivan Ardashevich, et al. "Research of combustion process of construction polymeric materials in zero-gravity." Acta Astronautica 163 (2019): 6-17. | Ivan Ardashevich Bolodyan, Anatoliy Sergeevich Melikhov, Leonid Timofeevich Tanklevskiy, Ivan Vyacheslavovich Istomin | https://doi.org/10.1016/j.actaastro.2019.01.044 |  |  | Capron fabric | 0.4 |  | 200 |  |  | 180 mm | 0 |  | Wire |  |  | Yes
Bolodyan, Ivan Ardashevich, et al. "Research of combustion process of construction polymeric materials in zero-gravity." Acta Astronautica 163 (2019): 6-17. | Ivan Ardashevich Bolodyan, Anatoliy Sergeevich Melikhov, Leonid Timofeevich Tanklevskiy, Ivan Vyacheslavovich Istomin | https://doi.org/10.1016/j.actaastro.2019.01.044 |  |  | Fluoroplastic film | 0.6 |  | 200 |  |  | 180 mm | 0 |  | Wire |  |  | Yes
Bolodyan, Ivan Ardashevich, et al. "Research of combustion process of construction polymeric materials in zero-gravity." Acta Astronautica 163 (2019): 6-17. | Ivan Ardashevich Bolodyan, Anatoliy Sergeevich Melikhov, Leonid Timofeevich Tanklevskiy, Ivan Vyacheslavovich Istomin | https://doi.org/10.1016/j.actaastro.2019.01.044 |  |  | Fluoroplastic film | 0.65 |  | 200 |  |  | 180 mm | 0 |  | Wire |  |  | Yes
Bolodyan, Ivan Ardashevich, et al. "Research of combustion process of construction polymeric materials in zero-gravity." Acta Astronautica 163 (2019): 6-17. | Ivan Ardashevich Bolodyan, Anatoliy Sergeevich Melikhov, Leonid Timofeevich Tanklevskiy, Ivan Vyacheslavovich Istomin | https://doi.org/10.1016/j.actaastro.2019.01.044 |  |  | Fluoroplastic film | 0.7 |  | 200 |  |  | 180 mm | 0 |  | Wire |  |  | Yes
Li, Y., et al. "Effects of flame retardants on extinction limits, spread rate, and smoke release in opposed-flow flame spread over thin Cylindrical polyethylene samples in 0." Proceedings of the Combustion Institute 39.3 (2023): 3919-3928. | Y. Li, A. Guibaud, J.-M. Citerne, J.-L. Consalvi, A. Coimbra, J. Sarazin, S. Bourbigot, J.L. Torero, G. Legros | https://doi.org/10.1016/j.proci.2022.08.030 | Cylinder | 1mm x 100mm | LDPE | 0.17 | 101.3 kPa | -150 |  |  | 190 mm | 1 | Parabolic Aircraft | Wire |  | 8 | No | [5 empty] | Yes=40 ¦ No=9 ¦ No/Yes=0.23
Li, Y., et al. "Effects of flame retardants on extinction limits, spread rate, and smoke release in opposed-flow flame spread over thin Cylindrical polyethylene samples in 0." Proceedings of the Combustion Institute 39.3 (2023): 3919-3928. | Y. Li, A. Guibaud, J.-M. Citerne, J.-L. Consalvi, A. Coimbra, J. Sarazin, S. Bourbigot, J.L. Torero, G. Legros | https://doi.org/10.1016/j.proci.2022.08.030 | Cylinder | 1mm x 100mm | LDPE | 0.18 | 101.3 kPa | -150 |  |  | 190 mm | 1 | Parabolic Aircraft | Wire |  | 8 | Yes
Li, Y., et al. "Effects of flame retardants on extinction limits, spread rate, and smoke release in opposed-flow flame spread over thin Cylindrical polyethylene samples in 0." Proceedings of the Combustion Institute 39.3 (2023): 3919-3928. | Y. Li, A. Guibaud, J.-M. Citerne, J.-L. Consalvi, A. Coimbra, J. Sarazin, S. Bourbigot, J.L. Torero, G. Legros | https://doi.org/10.1016/j.proci.2022.08.030 | Cylinder | 1mm x 100mm | LDPE | 0.19 | 101.3 kPa | -150 |  |  | 190 mm | 1 | Parabolic Aircraft | Wire |  | 8 | Yes
Li, Y., et al. "Effects of flame retardants on extinction limits, spread rate, and smoke release in opposed-flow flame spread over thin Cylindrical polyethylene samples in 0." Proceedings of the Combustion Institute 39.3 (2023): 3919-3928. | Y. Li, A. Guibaud, J.-M. Citerne, J.-L. Consalvi, A. Coimbra, J. Sarazin, S. Bourbigot, J.L. Torero, G. Legros | https://doi.org/10.1016/j.proci.2022.08.030 | Cylinder | 1mm x 100mm | LDPE | 0.2 | 101.3 kPa | -150 |  |  | 190 mm | 1 | Parabolic Aircraft | Wire |  | 8 | Yes
Li, Y., et al. "Effects of flame retardants on extinction limits, spread rate, and smoke release in opposed-flow flame spread over thin Cylindrical polyethylene samples in 0." Proceedings of the Combustion Institute 39.3 (2023): 3919-3928. | Y. Li, A. Guibaud, J.-M. Citerne, J.-L. Consalvi, A. Coimbra, J. Sarazin, S. Bourbigot, J.L. Torero, G. Legros | https://doi.org/10.1016/j.proci.2022.08.030 | Cylinder | 1mm x 100mm | LDPE | 0.21 | 101.3 kPa | -150 |  |  | 190 mm | 1 | Parabolic Aircraft | Wire |  | 8 | Yes
Li, Y., et al. "Effects of flame retardants on extinction limits, spread rate, and smoke release in opposed-flow flame spread over thin Cylindrical polyethylene samples in 0." Proceedings of the Combustion Institute 39.3 (2023): 3919-3928. | Y. Li, A. Guibaud, J.-M. Citerne, J.-L. Consalvi, A. Coimbra, J. Sarazin, S. Bourbigot, J.L. Torero, G. Legros | https://doi.org/10.1016/j.proci.2022.08.030 | Cylinder | 1mm x 100mm | LDPE | 0.17 | 101.3 kPa | -150 |  |  | 190 mm | 0.001 | Parabolic Aircraft | Wire |  | 8 | No
Li, Y., et al. "Effects of flame retardants on extinction limits, spread rate, and smoke release in opposed-flow flame spread over thin Cylindrical polyethylene samples in 0." Proceedings of the Combustion Institute 39.3 (2023): 3919-3928. | Y. Li, A. Guibaud, J.-M. Citerne, J.-L. Consalvi, A. Coimbra, J. Sarazin, S. Bourbigot, J.L. Torero, G. Legros | https://doi.org/10.1016/j.proci.2022.08.030 | Cylinder | 1mm x 100mm | LDPE | 0.18 | 101.3 kPa | -150 |  |  | 190 mm | 0.001 | Parabolic Aircraft | Wire |  | 8 | Yes
Li, Y., et al. "Effects of flame retardants on extinction limits, spread rate, and smoke release in opposed-flow flame spread over thin Cylindrical polyethylene samples in 0." Proceedings of the Combustion Institute 39.3 (2023): 3919-3928. | Y. Li, A. Guibaud, J.-M. Citerne, J.-L. Consalvi, A. Coimbra, J. Sarazin, S. Bourbigot, J.L. Torero, G. Legros | https://doi.org/10.1016/j.proci.2022.08.030 | Cylinder | 1mm x 100mm | LDPE | 0.19 | 101.3 kPa | -150 |  |  | 190 mm | 0.001 | Parabolic Aircraft | Wire |  | 8 | Yes
Li, Y., et al. "Effects of flame retardants on extinction limits, spread rate, and smoke release in opposed-flow flame spread over thin Cylindrical polyethylene samples in 0." Proceedings of the Combustion Institute 39.3 (2023): 3919-3928. | Y. Li, A. Guibaud, J.-M. Citerne, J.-L. Consalvi, A. Coimbra, J. Sarazin, S. Bourbigot, J.L. Torero, G. Legros | https://doi.org/10.1016/j.proci.2022.08.030 | Cylinder | 1mm x 100mm | LDPE | 0.2 | 101.3 kPa | -150 |  |  | 190 mm | 0.001 | Parabolic Aircraft | Wire |  | 8 | Yes
Li, Y., et al. "Effects of flame retardants on extinction limits, spread rate, and smoke release in opposed-flow flame spread over thin Cylindrical polyethylene samples in 0." Proceedings of the Combustion Institute 39.3 (2023): 3919-3928. | Y. Li, A. Guibaud, J.-M. Citerne, J.-L. Consalvi, A. Coimbra, J. Sarazin, S. Bourbigot, J.L. Torero, G. Legros | https://doi.org/10.1016/j.proci.2022.08.030 | Cylinder | 1mm x 100mm | LDPE | 0.21 | 101.3 kPa | -150 |  |  | 190 mm | 0.001 | Parabolic Aircraft | Wire |  | 8 | Yes
Li, Y., et al. "Effects of flame retardants on extinction limits, spread rate, and smoke release in opposed-flow flame spread over thin Cylindrical polyethylene samples in 0." Proceedings of the Combustion Institute 39.3 (2023): 3919-3928. | Y. Li, A. Guibaud, J.-M. Citerne, J.-L. Consalvi, A. Coimbra, J. Sarazin, S. Bourbigot, J.L. Torero, G. Legros | https://doi.org/10.1016/j.proci.2022.08.030 | Cylinder | 1mm x 100mm | LDPE; EG2% | 0.18 | 101.3 kPa | -150 |  |  | 190 mm | 1 | Parabolic Aircraft | Wire |  | 8 | No
Li, Y., et al. "Effects of flame retardants on extinction limits, spread rate, and smoke release in opposed-flow flame spread over thin Cylindrical polyethylene samples in 0." Proceedings of the Combustion Institute 39.3 (2023): 3919-3928. | Y. Li, A. Guibaud, J.-M. Citerne, J.-L. Consalvi, A. Coimbra, J. Sarazin, S. Bourbigot, J.L. Torero, G. Legros | https://doi.org/10.1016/j.proci.2022.08.030 | Cylinder | 1mm x 100mm | LDPE; EG2% | 0.19 | 101.3 kPa | -150 |  |  | 190 mm | 1 | Parabolic Aircraft | Wire |  | 8 | Yes
Li, Y., et al. "Effects of flame retardants on extinction limits, spread rate, and smoke release in opposed-flow flame spread over thin Cylindrical polyethylene samples in 0." Proceedings of the Combustion Institute 39.3 (2023): 3919-3928. | Y. Li, A. Guibaud, J.-M. Citerne, J.-L. Consalvi, A. Coimbra, J. Sarazin, S. Bourbigot, J.L. Torero, G. Legros | https://doi.org/10.1016/j.proci.2022.08.030 | Cylinder | 1mm x 100mm | LDPE; EG2% | 0.2 | 101.3 kPa | -150 |  |  | 190 mm | 1 | Parabolic Aircraft | Wire |  | 8 | Yes
Li, Y., et al. "Effects of flame retardants on extinction limits, spread rate, and smoke release in opposed-flow flame spread over thin Cylindrical polyethylene samples in 0." Proceedings of the Combustion Institute 39.3 (2023): 3919-3928. | Y. Li, A. Guibaud, J.-M. Citerne, J.-L. Consalvi, A. Coimbra, J. Sarazin, S. Bourbigot, J.L. Torero, G. Legros | https://doi.org/10.1016/j.proci.2022.08.030 | Cylinder | 1mm x 100mm | LDPE; EG2% | 0.21 | 101.3 kPa | -150 |  |  | 190 mm | 1 | Parabolic Aircraft | Wire |  | 8 | Yes
Li, Y., et al. "Effects of flame retardants on extinction limits, spread rate, and smoke release in opposed-flow flame spread over thin Cylindrical polyethylene samples in 0." Proceedings of the Combustion Institute 39.3 (2023): 3919-3928. | Y. Li, A. Guibaud, J.-M. Citerne, J.-L. Consalvi, A. Coimbra, J. Sarazin, S. Bourbigot, J.L. Torero, G. Legros | https://doi.org/10.1016/j.proci.2022.08.030 | Cylinder | 1mm x 100mm | LDPE; EG2% | 0.18 | 101.3 kPa | -150 |  |  | 190 mm | 0.001 | Parabolic Aircraft | Wire |  | 8 | Yes
Li, Y., et al. "Effects of flame retardants on extinction limits, spread rate, and smoke release in opposed-flow flame spread over thin Cylindrical polyethylene samples in 0." Proceedings of the Combustion Institute 39.3 (2023): 3919-3928. | Y. Li, A. Guibaud, J.-M. Citerne, J.-L. Consalvi, A. Coimbra, J. Sarazin, S. Bourbigot, J.L. Torero, G. Legros | https://doi.org/10.1016/j.proci.2022.08.030 | Cylinder | 1mm x 100mm | LDPE; EG2% | 0.19 | 101.3 kPa | -150 |  |  | 190 mm | 0.001 | Parabolic Aircraft | Wire |  | 8 | Yes
Li, Y., et al. "Effects of flame retardants on extinction limits, spread rate, and smoke release in opposed-flow flame spread over thin Cylindrical polyethylene samples in 0." Proceedings of the Combustion Institute 39.3 (2023): 3919-3928. | Y. Li, A. Guibaud, J.-M. Citerne, J.-L. Consalvi, A. Coimbra, J. Sarazin, S. Bourbigot, J.L. Torero, G. Legros | https://doi.org/10.1016/j.proci.2022.08.030 | Cylinder | 1mm x 100mm | LDPE; EG2% | 0.2 | 101.3 kPa | -150 |  |  | 190 mm | 0.001 | Parabolic Aircraft | Wire |  | 8 | Yes
Li, Y., et al. "Effects of flame retardants on extinction limits, spread rate, and smoke release in opposed-flow flame spread over thin Cylindrical polyethylene samples in 0." Proceedings of the Combustion Institute 39.3 (2023): 3919-3928. | Y. Li, A. Guibaud, J.-M. Citerne, J.-L. Consalvi, A. Coimbra, J. Sarazin, S. Bourbigot, J.L. Torero, G. Legros | https://doi.org/10.1016/j.proci.2022.08.030 | Cylinder | 1mm x 100mm | LDPE; EG2% | 0.21 | 101.3 kPa | -150 |  |  | 190 mm | 0.001 | Parabolic Aircraft | Wire |  | 8 | Yes
Li, Y., et al. "Effects of flame retardants on extinction limits, spread rate, and smoke release in opposed-flow flame spread over thin Cylindrical polyethylene samples in 0." Proceedings of the Combustion Institute 39.3 (2023): 3919-3928. | Y. Li, A. Guibaud, J.-M. Citerne, J.-L. Consalvi, A. Coimbra, J. Sarazin, S. Bourbigot, J.L. Torero, G. Legros | https://doi.org/10.1016/j.proci.2022.08.030 | Cylinder | 1mm x 100mm | LDPE; EG5% | 0.18 | 101.3 kPa | -150 |  |  | 190 mm | 1 | Parabolic Aircraft | Wire |  | 8 | No
Li, Y., et al. "Effects of flame retardants on extinction limits, spread rate, and smoke release in opposed-flow flame spread over thin Cylindrical polyethylene samples in 0." Proceedings of the Combustion Institute 39.3 (2023): 3919-3928. | Y. Li, A. Guibaud, J.-M. Citerne, J.-L. Consalvi, A. Coimbra, J. Sarazin, S. Bourbigot, J.L. Torero, G. Legros | https://doi.org/10.1016/j.proci.2022.08.030 | Cylinder | 1mm x 100mm | LDPE; EG5% | 0.19 | 101.3 kPa | -150 |  |  | 190 mm | 1 | Parabolic Aircraft | Wire |  | 8 | Yes
Li, Y., et al. "Effects of flame retardants on extinction limits, spread rate, and smoke release in opposed-flow flame spread over thin Cylindrical polyethylene samples in 0." Proceedings of the Combustion Institute 39.3 (2023): 3919-3928. | Y. Li, A. Guibaud, J.-M. Citerne, J.-L. Consalvi, A. Coimbra, J. Sarazin, S. Bourbigot, J.L. Torero, G. Legros | https://doi.org/10.1016/j.proci.2022.08.030 | Cylinder | 1mm x 100mm | LDPE; EG5% | 0.2 | 101.3 kPa | -150 |  |  | 190 mm | 1 | Parabolic Aircraft | Wire |  | 8 | Yes
Li, Y., et al. "Effects of flame retardants on extinction limits, spread rate, and smoke release in opposed-flow flame spread over thin Cylindrical polyethylene samples in 0." Proceedings of the Combustion Institute 39.3 (2023): 3919-3928. | Y. Li, A. Guibaud, J.-M. Citerne, J.-L. Consalvi, A. Coimbra, J. Sarazin, S. Bourbigot, J.L. Torero, G. Legros | https://doi.org/10.1016/j.proci.2022.08.030 | Cylinder | 1mm x 100mm | LDPE; EG5% | 0.21 | 101.3 kPa | -150 |  |  | 190 mm | 1 | Parabolic Aircraft | Wire |  | 8 | Yes
Li, Y., et al. "Effects of flame retardants on extinction limits, spread rate, and smoke release in opposed-flow flame spread over thin Cylindrical polyethylene samples in 0." Proceedings of the Combustion Institute 39.3 (2023): 3919-3928. | Y. Li, A. Guibaud, J.-M. Citerne, J.-L. Consalvi, A. Coimbra, J. Sarazin, S. Bourbigot, J.L. Torero, G. Legros | https://doi.org/10.1016/j.proci.2022.08.030 | Cylinder | 1mm x 100mm | LDPE; EG5% | 0.18 | 101.3 kPa | -150 |  |  | 190 mm | 0.001 | Parabolic Aircraft | Wire |  | 8 | Yes
Li, Y., et al. "Effects of flame retardants on extinction limits, spread rate, and smoke release in opposed-flow flame spread over thin Cylindrical polyethylene samples in 0." Proceedings of the Combustion Institute 39.3 (2023): 3919-3928. | Y. Li, A. Guibaud, J.-M. Citerne, J.-L. Consalvi, A. Coimbra, J. Sarazin, S. Bourbigot, J.L. Torero, G. Legros | https://doi.org/10.1016/j.proci.2022.08.030 | Cylinder | 1mm x 100mm | LDPE; EG5% | 0.19 | 101.3 kPa | -150 |  |  | 190 mm | 0.001 | Parabolic Aircraft | Wire |  | 8 | Yes
Li, Y., et al. "Effects of flame retardants on extinction limits, spread rate, and smoke release in opposed-flow flame spread over thin Cylindrical polyethylene samples in 0." Proceedings of the Combustion Institute 39.3 (2023): 3919-3928. | Y. Li, A. Guibaud, J.-M. Citerne, J.-L. Consalvi, A. Coimbra, J. Sarazin, S. Bourbigot, J.L. Torero, G. Legros | https://doi.org/10.1016/j.proci.2022.08.030 | Cylinder | 1mm x 100mm | LDPE; EG5% | 0.2 | 101.3 kPa | -150 |  |  | 190 mm | 0.001 | Parabolic Aircraft | Wire |  | 8 | Yes
Li, Y., et al. "Effects of flame retardants on extinction limits, spread rate, and smoke release in opposed-flow flame spread over thin Cylindrical polyethylene samples in 0." Proceedings of the Combustion Institute 39.3 (2023): 3919-3928. | Y. Li, A. Guibaud, J.-M. Citerne, J.-L. Consalvi, A. Coimbra, J. Sarazin, S. Bourbigot, J.L. Torero, G. Legros | https://doi.org/10.1016/j.proci.2022.08.030 | Cylinder | 1mm x 100mm | LDPE; EG5% | 0.21 | 101.3 kPa | -150 |  |  | 190 mm | 0.001 | Parabolic Aircraft | Wire |  | 8 | Yes
Li, Y., et al. "Effects of flame retardants on extinction limits, spread rate, and smoke release in opposed-flow flame spread over thin Cylindrical polyethylene samples in 0." Proceedings of the Combustion Institute 39.3 (2023): 3919-3928. | Y. Li, A. Guibaud, J.-M. Citerne, J.-L. Consalvi, A. Coimbra, J. Sarazin, S. Bourbigot, J.L. Torero, G. Legros | https://doi.org/10.1016/j.proci.2022.08.030 | Cylinder | 1mm x 100mm | LDPE; EG10% | 0.18 | 101.3 kPa | -150 |  |  | 190 mm | 1 | Parabolic Aircraft | Wire |  | 8 | No
Li, Y., et al. "Effects of flame retardants on extinction limits, spread rate, and smoke release in opposed-flow flame spread over thin Cylindrical polyethylene samples in 0." Proceedings of the Combustion Institute 39.3 (2023): 3919-3928. | Y. Li, A. Guibaud, J.-M. Citerne, J.-L. Consalvi, A. Coimbra, J. Sarazin, S. Bourbigot, J.L. Torero, G. Legros | https://doi.org/10.1016/j.proci.2022.08.030 | Cylinder | 1mm x 100mm | LDPE; EG10% | 0.19 | 101.3 kPa | -150 |  |  | 190 mm | 1 | Parabolic Aircraft | Wire |  | 8 | Yes
Li, Y., et al. "Effects of flame retardants on extinction limits, spread rate, and smoke release in opposed-flow flame spread over thin Cylindrical polyethylene samples in 0." Proceedings of the Combustion Institute 39.3 (2023): 3919-3928. | Y. Li, A. Guibaud, J.-M. Citerne, J.-L. Consalvi, A. Coimbra, J. Sarazin, S. Bourbigot, J.L. Torero, G. Legros | https://doi.org/10.1016/j.proci.2022.08.030 | Cylinder | 1mm x 100mm | LDPE; EG10% | 0.2 | 101.3 kPa | -150 |  |  | 190 mm | 1 | Parabolic Aircraft | Wire |  | 8 | Yes
Li, Y., et al. "Effects of flame retardants on extinction limits, spread rate, and smoke release in opposed-flow flame spread over thin Cylindrical polyethylene samples in 0." Proceedings of the Combustion Institute 39.3 (2023): 3919-3928. | Y. Li, A. Guibaud, J.-M. Citerne, J.-L. Consalvi, A. Coimbra, J. Sarazin, S. Bourbigot, J.L. Torero, G. Legros | https://doi.org/10.1016/j.proci.2022.08.030 | Cylinder | 1mm x 100mm | LDPE; EG10% | 0.21 | 101.3 kPa | -150 |  |  | 190 mm | 1 | Parabolic Aircraft | Wire |  | 8 | Yes
Li, Y., et al. "Effects of flame retardants on extinction limits, spread rate, and smoke release in opposed-flow flame spread over thin Cylindrical polyethylene samples in 0." Proceedings of the Combustion Institute 39.3 (2023): 3919-3928. | Y. Li, A. Guibaud, J.-M. Citerne, J.-L. Consalvi, A. Coimbra, J. Sarazin, S. Bourbigot, J.L. Torero, G. Legros | https://doi.org/10.1016/j.proci.2022.08.030 | Cylinder | 1mm x 100mm | LDPE; EG10% | 0.18 | 101.3 kPa | -150 |  |  | 190 mm | 0.001 | Parabolic Aircraft | Wire |  | 8 | Yes
Li, Y., et al. "Effects of flame retardants on extinction limits, spread rate, and smoke release in opposed-flow flame spread over thin Cylindrical polyethylene samples in 0." Proceedings of the Combustion Institute 39.3 (2023): 3919-3928. | Y. Li, A. Guibaud, J.-M. Citerne, J.-L. Consalvi, A. Coimbra, J. Sarazin, S. Bourbigot, J.L. Torero, G. Legros | https://doi.org/10.1016/j.proci.2022.08.030 | Cylinder | 1mm x 100mm | LDPE; EG10% | 0.19 | 101.3 kPa | -150 |  |  | 190 mm | 0.001 | Parabolic Aircraft | Wire |  | 8 | Yes
Li, Y., et al. "Effects of flame retardants on extinction limits, spread rate, and smoke release in opposed-flow flame spread over thin Cylindrical polyethylene samples in 0." Proceedings of the Combustion Institute 39.3 (2023): 3919-3928. | Y. Li, A. Guibaud, J.-M. Citerne, J.-L. Consalvi, A. Coimbra, J. Sarazin, S. Bourbigot, J.L. Torero, G. Legros | https://doi.org/10.1016/j.proci.2022.08.030 | Cylinder | 1mm x 100mm | LDPE; EG10% | 0.2 | 101.3 kPa | -150 |  |  | 190 mm | 0.001 | Parabolic Aircraft | Wire |  | 8 | Yes
Li, Y., et al. "Effects of flame retardants on extinction limits, spread rate, and smoke release in opposed-flow flame spread over thin Cylindrical polyethylene samples in 0." Proceedings of the Combustion Institute 39.3 (2023): 3919-3928. | Y. Li, A. Guibaud, J.-M. Citerne, J.-L. Consalvi, A. Coimbra, J. Sarazin, S. Bourbigot, J.L. Torero, G. Legros | https://doi.org/10.1016/j.proci.2022.08.030 | Cylinder | 1mm x 100mm | LDPE; EG10% | 0.21 | 101.3 kPa | -150 |  |  | 190 mm | 0.001 | Parabolic Aircraft | Wire |  | 8 | Yes
Li, Y., et al. "Effects of flame retardants on extinction limits, spread rate, and smoke release in opposed-flow flame spread over thin Cylindrical polyethylene samples in 0." Proceedings of the Combustion Institute 39.3 (2023): 3919-3928. | Y. Li, A. Guibaud, J.-M. Citerne, J.-L. Consalvi, A. Coimbra, J. Sarazin, S. Bourbigot, J.L. Torero, G. Legros | https://doi.org/10.1016/j.proci.2022.08.030 | Cylinder | 1mm x 100mm | LDPE; AP5% | 0.18 | 101.3 kPa | -150 |  |  | 190 mm | 1 | Parabolic Aircraft | Wire |  | 8 | No
Li, Y., et al. "Effects of flame retardants on extinction limits, spread rate, and smoke release in opposed-flow flame spread over thin Cylindrical polyethylene samples in 0." Proceedings of the Combustion Institute 39.3 (2023): 3919-3928. | Y. Li, A. Guibaud, J.-M. Citerne, J.-L. Consalvi, A. Coimbra, J. Sarazin, S. Bourbigot, J.L. Torero, G. Legros | https://doi.org/10.1016/j.proci.2022.08.030 | Cylinder | 1mm x 100mm | LDPE; AP5% | 0.19 | 101.3 kPa | -150 |  |  | 190 mm | 1 | Parabolic Aircraft | Wire |  | 8 | Yes
Li, Y., et al. "Effects of flame retardants on extinction limits, spread rate, and smoke release in opposed-flow flame spread over thin Cylindrical polyethylene samples in 0." Proceedings of the Combustion Institute 39.3 (2023): 3919-3928. | Y. Li, A. Guibaud, J.-M. Citerne, J.-L. Consalvi, A. Coimbra, J. Sarazin, S. Bourbigot, J.L. Torero, G. Legros | https://doi.org/10.1016/j.proci.2022.08.030 | Cylinder | 1mm x 100mm | LDPE; AP5% | 0.2 | 101.3 kPa | -150 |  |  | 190 mm | 1 | Parabolic Aircraft | Wire |  | 8 | Yes
Li, Y., et al. "Effects of flame retardants on extinction limits, spread rate, and smoke release in opposed-flow flame spread over thin Cylindrical polyethylene samples in 0." Proceedings of the Combustion Institute 39.3 (2023): 3919-3928. | Y. Li, A. Guibaud, J.-M. Citerne, J.-L. Consalvi, A. Coimbra, J. Sarazin, S. Bourbigot, J.L. Torero, G. Legros | https://doi.org/10.1016/j.proci.2022.08.030 | Cylinder | 1mm x 100mm | LDPE; AP5% | 0.21 | 101.3 kPa | -150 |  |  | 190 mm | 1 | Parabolic Aircraft | Wire |  | 8 | Yes
Li, Y., et al. "Effects of flame retardants on extinction limits, spread rate, and smoke release in opposed-flow flame spread over thin Cylindrical polyethylene samples in 0." Proceedings of the Combustion Institute 39.3 (2023): 3919-3928. | Y. Li, A. Guibaud, J.-M. Citerne, J.-L. Consalvi, A. Coimbra, J. Sarazin, S. Bourbigot, J.L. Torero, G. Legros | https://doi.org/10.1016/j.proci.2022.08.030 | Cylinder | 1mm x 100mm | LDPE; AP5% | 0.18 | 101.3 kPa | -150 |  |  | 190 mm | 0.001 | Parabolic Aircraft | Wire |  | 8 | Yes
Li, Y., et al. "Effects of flame retardants on extinction limits, spread rate, and smoke release in opposed-flow flame spread over thin Cylindrical polyethylene samples in 0." Proceedings of the Combustion Institute 39.3 (2023): 3919-3928. | Y. Li, A. Guibaud, J.-M. Citerne, J.-L. Consalvi, A. Coimbra, J. Sarazin, S. Bourbigot, J.L. Torero, G. Legros | https://doi.org/10.1016/j.proci.2022.08.030 | Cylinder | 1mm x 100mm | LDPE; AP5% | 0.19 | 101.3 kPa | -150 |  |  | 190 mm | 0.001 | Parabolic Aircraft | Wire |  | 8 | Yes
Li, Y., et al. "Effects of flame retardants on extinction limits, spread rate, and smoke release in opposed-flow flame spread over thin Cylindrical polyethylene samples in 0." Proceedings of the Combustion Institute 39.3 (2023): 3919-3928. | Y. Li, A. Guibaud, J.-M. Citerne, J.-L. Consalvi, A. Coimbra, J. Sarazin, S. Bourbigot, J.L. Torero, G. Legros | https://doi.org/10.1016/j.proci.2022.08.030 | Cylinder | 1mm x 100mm | LDPE; AP5% | 0.2 | 101.3 kPa | -150 |  |  | 190 mm | 0.001 | Parabolic Aircraft | Wire |  | 8 | Yes
Li, Y., et al. "Effects of flame retardants on extinction limits, spread rate, and smoke release in opposed-flow flame spread over thin Cylindrical polyethylene samples in 0." Proceedings of the Combustion Institute 39.3 (2023): 3919-3928. | Y. Li, A. Guibaud, J.-M. Citerne, J.-L. Consalvi, A. Coimbra, J. Sarazin, S. Bourbigot, J.L. Torero, G. Legros | https://doi.org/10.1016/j.proci.2022.08.030 | Cylinder | 1mm x 100mm | LDPE; AP5% | 0.21 | 101.3 kPa | -150 |  |  | 190 mm | 0.001 | Parabolic Aircraft | Wire |  | 8 | Yes
Li, Y., et al. "Effects of flame retardants on extinction limits, spread rate, and smoke release in opposed-flow flame spread over thin Cylindrical polyethylene samples in 0." Proceedings of the Combustion Institute 39.3 (2023): 3919-3928. | Y. Li, A. Guibaud, J.-M. Citerne, J.-L. Consalvi, A. Coimbra, J. Sarazin, S. Bourbigot, J.L. Torero, G. Legros | https://doi.org/10.1016/j.proci.2022.08.030 | Cylinder | 1mm x 100mm | LDPE; AP10% | 0.18 | 101.3 kPa | -150 |  |  | 190 mm | 1 | Parabolic Aircraft | Wire |  | 8 | No
Li, Y., et al. "Effects of flame retardants on extinction limits, spread rate, and smoke release in opposed-flow flame spread over thin Cylindrical polyethylene samples in 0." Proceedings of the Combustion Institute 39.3 (2023): 3919-3928. | Y. Li, A. Guibaud, J.-M. Citerne, J.-L. Consalvi, A. Coimbra, J. Sarazin, S. Bourbigot, J.L. Torero, G. Legros | https://doi.org/10.1016/j.proci.2022.08.030 | Cylinder | 1mm x 100mm | LDPE; AP10% | 0.19 | 101.3 kPa | -150 |  |  | 190 mm | 1 | Parabolic Aircraft | Wire |  | 8 | No
Li, Y., et al. "Effects of flame retardants on extinction limits, spread rate, and smoke release in opposed-flow flame spread over thin Cylindrical polyethylene samples in 0." Proceedings of the Combustion Institute 39.3 (2023): 3919-3928. | Y. Li, A. Guibaud, J.-M. Citerne, J.-L. Consalvi, A. Coimbra, J. Sarazin, S. Bourbigot, J.L. Torero, G. Legros | https://doi.org/10.1016/j.proci.2022.08.030 | Cylinder | 1mm x 100mm | LDPE; AP10% | 0.2 | 101.3 kPa | -150 |  |  | 190 mm | 1 | Parabolic Aircraft | Wire |  | 8 | No
Li, Y., et al. "Effects of flame retardants on extinction limits, spread rate, and smoke release in opposed-flow flame spread over thin Cylindrical polyethylene samples in 0." Proceedings of the Combustion Institute 39.3 (2023): 3919-3928. | Y. Li, A. Guibaud, J.-M. Citerne, J.-L. Consalvi, A. Coimbra, J. Sarazin, S. Bourbigot, J.L. Torero, G. Legros | https://doi.org/10.1016/j.proci.2022.08.030 | Cylinder | 1mm x 100mm | LDPE; AP10% | 0.21 | 101.3 kPa | -150 |  |  | 190 mm | 1 | Parabolic Aircraft | Wire |  | 8 | Yes
Li, Y., et al. "Effects of flame retardants on extinction limits, spread rate, and smoke release in opposed-flow flame spread over thin Cylindrical polyethylene samples in 0." Proceedings of the Combustion Institute 39.3 (2023): 3919-3928. | Y. Li, A. Guibaud, J.-M. Citerne, J.-L. Consalvi, A. Coimbra, J. Sarazin, S. Bourbigot, J.L. Torero, G. Legros | https://doi.org/10.1016/j.proci.2022.08.030 | Cylinder | 1mm x 100mm | LDPE; AP10% | 0.21 | 101.3 kPa | -150 |  |  | 190 mm | 0.001 | Parabolic Aircraft | Wire |  | 8 | Yes
Li, Y., et al. "Effects of flame retardants on extinction limits, spread rate, and smoke release in opposed-flow flame spread over thin Cylindrical polyethylene samples in 0." Proceedings of the Combustion Institute 39.3 (2023): 3919-3928. | Y. Li, A. Guibaud, J.-M. Citerne, J.-L. Consalvi, A. Coimbra, J. Sarazin, S. Bourbigot, J.L. Torero, G. Legros | https://doi.org/10.1016/j.proci.2022.08.030 | Cylinder | 1mm x 100mm | LDPE; AP10% | 0.19 | 101.3 kPa | -150 |  |  | 190 mm | 0.001 | Parabolic Aircraft | Wire |  | 8 | Yes
Li, Y., et al. "Effects of flame retardants on extinction limits, spread rate, and smoke release in opposed-flow flame spread over thin Cylindrical polyethylene samples in 0." Proceedings of the Combustion Institute 39.3 (2023): 3919-3928. | Y. Li, A. Guibaud, J.-M. Citerne, J.-L. Consalvi, A. Coimbra, J. Sarazin, S. Bourbigot, J.L. Torero, G. Legros | https://doi.org/10.1016/j.proci.2022.08.030 | Cylinder | 1mm x 100mm | LDPE; AP10% | 0.18 | 101.3 kPa | -150 |  |  | 190 mm | 0.001 | Parabolic Aircraft | Wire |  | 8 | Yes
Ma, Yuxuan, et al. "Downward flame spread over electrical wires in quiescent low pressures: Similarity analysis and comparison with partial-gravity experiments." Proceedings of the Combustion Institute 40.1-4 (2024): 105766. | Yuxuan Ma, Zhengda Guo, Yan Gu, Longhua Hu | https://doi.org/10.1016/j.proci.2024.105766 | Wire | 0.15mm core; 0.15 mm outer | Cu core; LDPE outer | 0.21 | 25 kPa | [7 empty] | 235.2 | 15 | Yes |  | 7 |  |  |  | Yes=30 ¦ No=0 ¦ No/Yes=0.00
Ma, Yuxuan, et al. "Downward flame spread over electrical wires in quiescent low pressures: Similarity analysis and comparison with partial-gravity experiments." Proceedings of the Combustion Institute 40.1-4 (2024): 105766. | Yuxuan Ma, Zhengda Guo, Yan Gu, Longhua Hu | https://doi.org/10.1016/j.proci.2024.105766 | Wire | 0.15mm core; 0.15 mm outer | Cu core; LDPE outer | 0.21 | 40 kPa | [7 empty] | 235.2 | 15 | Yes |  | 10
Ma, Yuxuan, et al. "Downward flame spread over electrical wires in quiescent low pressures: Similarity analysis and comparison with partial-gravity experiments." Proceedings of the Combustion Institute 40.1-4 (2024): 105766. | Yuxuan Ma, Zhengda Guo, Yan Gu, Longhua Hu | https://doi.org/10.1016/j.proci.2024.105766 | Wire | 0.15mm core; 0.15 mm outer | Cu core; LDPE outer | 0.21 | 60 kPa | [7 empty] | 235.2 | 15 | Yes |  | 11.5
Ma, Yuxuan, et al. "Downward flame spread over electrical wires in quiescent low pressures: Similarity analysis and comparison with partial-gravity experiments." Proceedings of the Combustion Institute 40.1-4 (2024): 105766. | Yuxuan Ma, Zhengda Guo, Yan Gu, Longhua Hu | https://doi.org/10.1016/j.proci.2024.105766 | Wire | 0.15mm core; 0.15 mm outer | Cu core; LDPE outer | 0.21 | 80 kPa | [7 empty] | 235.2 | 15 | Yes |  | 12
Ma, Yuxuan, et al. "Downward flame spread over electrical wires in quiescent low pressures: Similarity analysis and comparison with partial-gravity experiments." Proceedings of the Combustion Institute 40.1-4 (2024): 105766. | Yuxuan Ma, Zhengda Guo, Yan Gu, Longhua Hu | https://doi.org/10.1016/j.proci.2024.105766 | Wire | 0.15mm core; 0.15 mm outer | Cu core; LDPE outer | 0.21 | 101.3 kPa | [7 empty] | 235.2 | 15 | Yes |  | 12
Ma, Yuxuan, et al. "Downward flame spread over electrical wires in quiescent low pressures: Similarity analysis and comparison with partial-gravity experiments." Proceedings of the Combustion Institute 40.1-4 (2024): 105766. | Yuxuan Ma, Zhengda Guo, Yan Gu, Longhua Hu | https://doi.org/10.1016/j.proci.2024.105766 | Wire | 0.25mm core; 0.15 mm outer | Cu core; LDPE outer | 0.21 | 20 kPa | [7 empty] | 235.2 | 15 | Yes |  | 5
Ma, Yuxuan, et al. "Downward flame spread over electrical wires in quiescent low pressures: Similarity analysis and comparison with partial-gravity experiments." Proceedings of the Combustion Institute 40.1-4 (2024): 105766. | Yuxuan Ma, Zhengda Guo, Yan Gu, Longhua Hu | https://doi.org/10.1016/j.proci.2024.105766 | Wire | 0.25mm core; 0.15 mm outer | Cu core; LDPE outer | 0.21 | 40 kPa | [7 empty] | 235.2 | 15 | Yes |  | 5.5
Ma, Yuxuan, et al. "Downward flame spread over electrical wires in quiescent low pressures: Similarity analysis and comparison with partial-gravity experiments." Proceedings of the Combustion Institute 40.1-4 (2024): 105766. | Yuxuan Ma, Zhengda Guo, Yan Gu, Longhua Hu | https://doi.org/10.1016/j.proci.2024.105766 | Wire | 0.25mm core; 0.15 mm outer | Cu core; LDPE outer | 0.21 | 60 kPa | [7 empty] | 235.2 | 15 | Yes |  | 6
Ma, Yuxuan, et al. "Downward flame spread over electrical wires in quiescent low pressures: Similarity analysis and comparison with partial-gravity experiments." Proceedings of the Combustion Institute 40.1-4 (2024): 105766. | Yuxuan Ma, Zhengda Guo, Yan Gu, Longhua Hu | https://doi.org/10.1016/j.proci.2024.105766 | Wire | 0.25mm core; 0.15 mm outer | Cu core; LDPE outer | 0.21 | 80 kPa | [7 empty] | 235.2 | 15 | Yes |  | 6.5
Ma, Yuxuan, et al. "Downward flame spread over electrical wires in quiescent low pressures: Similarity analysis and comparison with partial-gravity experiments." Proceedings of the Combustion Institute 40.1-4 (2024): 105766. | Yuxuan Ma, Zhengda Guo, Yan Gu, Longhua Hu | https://doi.org/10.1016/j.proci.2024.105766 | Wire | 0.25mm core; 0.15 mm outer | Cu core; LDPE outer | 0.21 | 101.3 kPa | [7 empty] | 235.2 | 15 | Yes |  | 6.5
Ma, Yuxuan, et al. "Downward flame spread over electrical wires in quiescent low pressures: Similarity analysis and comparison with partial-gravity experiments." Proceedings of the Combustion Institute 40.1-4 (2024): 105766. | Yuxuan Ma, Zhengda Guo, Yan Gu, Longhua Hu | https://doi.org/10.1016/j.proci.2024.105766 | Wire | 0.25mm core; 0.3 mm outer | Cu core; LDPE outer | 0.21 | 20 kPa | [7 empty] | 235.2 | 15 | Yes |  | 5
Ma, Yuxuan, et al. "Downward flame spread over electrical wires in quiescent low pressures: Similarity analysis and comparison with partial-gravity experiments." Proceedings of the Combustion Institute 40.1-4 (2024): 105766. | Yuxuan Ma, Zhengda Guo, Yan Gu, Longhua Hu | https://doi.org/10.1016/j.proci.2024.105766 | Wire | 0.25mm core; 0.3 mm outer | Cu core; LDPE outer | 0.21 | 40 kPa | [7 empty] | 235.2 | 15 | Yes |  | 7
Ma, Yuxuan, et al. "Downward flame spread over electrical wires in quiescent low pressures: Similarity analysis and comparison with partial-gravity experiments." Proceedings of the Combustion Institute 40.1-4 (2024): 105766. | Yuxuan Ma, Zhengda Guo, Yan Gu, Longhua Hu | https://doi.org/10.1016/j.proci.2024.105766 | Wire | 0.25mm core; 0.3 mm outer | Cu core; LDPE outer | 0.21 | 60 kPa | [7 empty] | 235.2 | 15 | Yes |  | 7.5
Ma, Yuxuan, et al. "Downward flame spread over electrical wires in quiescent low pressures: Similarity analysis and comparison with partial-gravity experiments." Proceedings of the Combustion Institute 40.1-4 (2024): 105766. | Yuxuan Ma, Zhengda Guo, Yan Gu, Longhua Hu | https://doi.org/10.1016/j.proci.2024.105766 | Wire | 0.25mm core; 0.3 mm outer | Cu core; LDPE outer | 0.21 | 80 kPa | [7 empty] | 235.2 | 15 | Yes |  | 8
Ma, Yuxuan, et al. "Downward flame spread over electrical wires in quiescent low pressures: Similarity analysis and comparison with partial-gravity experiments." Proceedings of the Combustion Institute 40.1-4 (2024): 105766. | Yuxuan Ma, Zhengda Guo, Yan Gu, Longhua Hu | https://doi.org/10.1016/j.proci.2024.105766 | Wire | 0.25mm core; 0.3 mm outer | Cu core; LDPE outer | 0.21 | 101.3 kPa | [7 empty] | 235.2 | 15 | Yes |  | 9
Ma, Yuxuan, et al. "Downward flame spread over electrical wires in quiescent low pressures: Similarity analysis and comparison with partial-gravity experiments." Proceedings of the Combustion Institute 40.1-4 (2024): 105766. | Yuxuan Ma, Zhengda Guo, Yan Gu, Longhua Hu | https://doi.org/10.1016/j.proci.2024.105766 | Wire | 0.15mm core; 0.15 mm outer | NiCr core; LDPE outer | 0.21 | 35 kPa | [7 empty] | 235.2 | 15 | Yes |  | 2.6
Ma, Yuxuan, et al. "Downward flame spread over electrical wires in quiescent low pressures: Similarity analysis and comparison with partial-gravity experiments." Proceedings of the Combustion Institute 40.1-4 (2024): 105766. | Yuxuan Ma, Zhengda Guo, Yan Gu, Longhua Hu | https://doi.org/10.1016/j.proci.2024.105766 | Wire | 0.15mm core; 0.15 mm outer | NiCr core; LDPE outer | 0.21 | 40 kPa | [7 empty] | 235.2 | 15 | Yes |  | 2.7
Ma, Yuxuan, et al. "Downward flame spread over electrical wires in quiescent low pressures: Similarity analysis and comparison with partial-gravity experiments." Proceedings of the Combustion Institute 40.1-4 (2024): 105766. | Yuxuan Ma, Zhengda Guo, Yan Gu, Longhua Hu | https://doi.org/10.1016/j.proci.2024.105766 | Wire | 0.15mm core; 0.15 mm outer | NiCr core; LDPE outer | 0.21 | 60 kPa | [7 empty] | 235.2 | 15 | Yes |  | 2.9
Ma, Yuxuan, et al. "Downward flame spread over electrical wires in quiescent low pressures: Similarity analysis and comparison with partial-gravity experiments." Proceedings of the Combustion Institute 40.1-4 (2024): 105766. | Yuxuan Ma, Zhengda Guo, Yan Gu, Longhua Hu | https://doi.org/10.1016/j.proci.2024.105766 | Wire | 0.15mm core; 0.15 mm outer | NiCr core; LDPE outer | 0.21 | 80 kPa | [7 empty] | 235.2 | 15 | Yes |  | 2.7
Ma, Yuxuan, et al. "Downward flame spread over electrical wires in quiescent low pressures: Similarity analysis and comparison with partial-gravity experiments." Proceedings of the Combustion Institute 40.1-4 (2024): 105766. | Yuxuan Ma, Zhengda Guo, Yan Gu, Longhua Hu | https://doi.org/10.1016/j.proci.2024.105766 | Wire | 0.15mm core; 0.15 mm outer | NiCr core; LDPE outer | 0.21 | 101.3 kPa | [7 empty] | 235.2 | 15 | Yes |  | 2.6
Ma, Yuxuan, et al. "Downward flame spread over electrical wires in quiescent low pressures: Similarity analysis and comparison with partial-gravity experiments." Proceedings of the Combustion Institute 40.1-4 (2024): 105766. | Yuxuan Ma, Zhengda Guo, Yan Gu, Longhua Hu | https://doi.org/10.1016/j.proci.2024.105766 | Wire | 0.25mm core; 0.15 mm outer | NiCr core; LDPE outer | 0.21 | 35 kPa | [7 empty] | 235.2 | 15 | Yes |  | 1.7
Ma, Yuxuan, et al. "Downward flame spread over electrical wires in quiescent low pressures: Similarity analysis and comparison with partial-gravity experiments." Proceedings of the Combustion Institute 40.1-4 (2024): 105766. | Yuxuan Ma, Zhengda Guo, Yan Gu, Longhua Hu | https://doi.org/10.1016/j.proci.2024.105766 | Wire | 0.25mm core; 0.15 mm outer | NiCr core; LDPE outer | 0.21 | 40 kPa | [7 empty] | 235.2 | 15 | Yes |  | 1.8
Ma, Yuxuan, et al. "Downward flame spread over electrical wires in quiescent low pressures: Similarity analysis and comparison with partial-gravity experiments." Proceedings of the Combustion Institute 40.1-4 (2024): 105766. | Yuxuan Ma, Zhengda Guo, Yan Gu, Longhua Hu | https://doi.org/10.1016/j.proci.2024.105766 | Wire | 0.25mm core; 0.15 mm outer | NiCr core; LDPE outer | 0.21 | 60 kPa | [7 empty] | 235.2 | 15 | Yes |  | 2
Ma, Yuxuan, et al. "Downward flame spread over electrical wires in quiescent low pressures: Similarity analysis and comparison with partial-gravity experiments." Proceedings of the Combustion Institute 40.1-4 (2024): 105766. | Yuxuan Ma, Zhengda Guo, Yan Gu, Longhua Hu | https://doi.org/10.1016/j.proci.2024.105766 | Wire | 0.25mm core; 0.15 mm outer | NiCr core; LDPE outer | 0.21 | 80 kPa | [7 empty] | 235.2 | 15 | Yes |  | 1.9
Ma, Yuxuan, et al. "Downward flame spread over electrical wires in quiescent low pressures: Similarity analysis and comparison with partial-gravity experiments." Proceedings of the Combustion Institute 40.1-4 (2024): 105766. | Yuxuan Ma, Zhengda Guo, Yan Gu, Longhua Hu | https://doi.org/10.1016/j.proci.2024.105766 | Wire | 0.25mm core; 0.15 mm outer | NiCr core; LDPE outer | 0.21 | 101.3 kPa | [7 empty] | 235.2 | 15 | Yes |  | 1.8
Ma, Yuxuan, et al. "Downward flame spread over electrical wires in quiescent low pressures: Similarity analysis and comparison with partial-gravity experiments." Proceedings of the Combustion Institute 40.1-4 (2024): 105766. | Yuxuan Ma, Zhengda Guo, Yan Gu, Longhua Hu | https://doi.org/10.1016/j.proci.2024.105766 | Wire | 0.25mm core; 0.3 mm outer | NiCr core; LDPE outer | 0.21 | 30 kPa | [7 empty] | 235.2 | 15 | Yes |  | 1.5
Ma, Yuxuan, et al. "Downward flame spread over electrical wires in quiescent low pressures: Similarity analysis and comparison with partial-gravity experiments." Proceedings of the Combustion Institute 40.1-4 (2024): 105766. | Yuxuan Ma, Zhengda Guo, Yan Gu, Longhua Hu | https://doi.org/10.1016/j.proci.2024.105766 | Wire | 0.25mm core; 0.3 mm outer | NiCr core; LDPE outer | 0.21 | 40 kPa | [7 empty] | 235.2 | 15 | Yes |  | 1.6
Ma, Yuxuan, et al. "Downward flame spread over electrical wires in quiescent low pressures: Similarity analysis and comparison with partial-gravity experiments." Proceedings of the Combustion Institute 40.1-4 (2024): 105766. | Yuxuan Ma, Zhengda Guo, Yan Gu, Longhua Hu | https://doi.org/10.1016/j.proci.2024.105766 | Wire | 0.25mm core; 0.3 mm outer | NiCr core; LDPE outer | 0.21 | 60 kPa | [7 empty] | 235.2 | 15 | Yes |  | 2
Ma, Yuxuan, et al. "Downward flame spread over electrical wires in quiescent low pressures: Similarity analysis and comparison with partial-gravity experiments." Proceedings of the Combustion Institute 40.1-4 (2024): 105766. | Yuxuan Ma, Zhengda Guo, Yan Gu, Longhua Hu | https://doi.org/10.1016/j.proci.2024.105766 | Wire | 0.25mm core; 0.3 mm outer | NiCr core; LDPE outer | 0.21 | 80 kPa | [7 empty] | 235.2 | 15 | Yes |  | 2.7
Ma, Yuxuan, et al. "Downward flame spread over electrical wires in quiescent low pressures: Similarity analysis and comparison with partial-gravity experiments." Proceedings of the Combustion Institute 40.1-4 (2024): 105766. | Yuxuan Ma, Zhengda Guo, Yan Gu, Longhua Hu | https://doi.org/10.1016/j.proci.2024.105766 | Wire | 0.25mm core; 0.3 mm outer | NiCr core; LDPE outer | 0.21 | 101.3 kPa | [7 empty] | 235.2 | 15 | Yes |  | 2.5
Konno, Yusuke, et al. "Downward flame spread and extinction over electric wires placed in a Ground." Proceedings of the Combustion Institute 40.1-4 (2024): 105199. | Yusuke Konno, Shoryu Ishikawa, Nozomu Hashimoto, Osamu Fujita | https://doi.org/10.1016/j.proci.2024.105199 | Wire | 0.5mm core; 0.8 mm outer | Cu core; LDPE outer | 0.17 | 100 kPa | 0 |  |  | 390 mm | 0 | Centrifuge | Wire | 90 | 10 | Yes |  | 4.1 |  |  |  | Yes=25 ¦ No=0 ¦ No/Yes=0.00
Konno, Yusuke, et al. "Downward flame spread and extinction over electric wires placed in a Ground." Proceedings of the Combustion Institute 40.1-4 (2024): 105199. | Yusuke Konno, Shoryu Ishikawa, Nozomu Hashimoto, Osamu Fujita | https://doi.org/10.1016/j.proci.2024.105199 | Wire | 0.5mm core; 0.8 mm outer | Cu core; LDPE outer | 0.17 | 100 kPa | 0 |  |  | 390 mm | 0 | Centrifuge | Wire | 90 | 10 | Yes |  | 4
Konno, Yusuke, et al. "Downward flame spread and extinction over electric wires placed in a Ground." Proceedings of the Combustion Institute 40.1-4 (2024): 105199. | Yusuke Konno, Shoryu Ishikawa, Nozomu Hashimoto, Osamu Fujita | https://doi.org/10.1016/j.proci.2024.105199 | Wire | 0.5mm core; 0.8 mm outer | Cu core; LDPE outer | 0.17 | 100 kPa | 0 |  |  | 390 mm | 0 | Centrifuge | Wire | 90 | 10 | Yes |  | 3.6
Konno, Yusuke, et al. "Downward flame spread and extinction over electric wires placed in a Ground." Proceedings of the Combustion Institute 40.1-4 (2024): 105199. | Yusuke Konno, Shoryu Ishikawa, Nozomu Hashimoto, Osamu Fujita | https://doi.org/10.1016/j.proci.2024.105199 | Wire | 0.5mm core; 0.8 mm outer | Cu core; LDPE outer | 0.19 | 100 kPa | 0 |  |  | 390 mm | 0 | Centrifuge | Wire | 90 | 10 | Yes |  | 5.8
Konno, Yusuke, et al. "Downward flame spread and extinction over electric wires placed in a Ground." Proceedings of the Combustion Institute 40.1-4 (2024): 105199. | Yusuke Konno, Shoryu Ishikawa, Nozomu Hashimoto, Osamu Fujita | https://doi.org/10.1016/j.proci.2024.105199 | Wire | 0.5mm core; 0.8 mm outer | Cu core; LDPE outer | 0.19 | 100 kPa | 0 |  |  | 390 mm | 0 | Centrifuge | Wire | 90 | 10 | Yes |  | 6
Konno, Yusuke, et al. "Downward flame spread and extinction over electric wires placed in a Ground." Proceedings of the Combustion Institute 40.1-4 (2024): 105199. | Yusuke Konno, Shoryu Ishikawa, Nozomu Hashimoto, Osamu Fujita | https://doi.org/10.1016/j.proci.2024.105199 | Wire | 0.5mm core; 0.8 mm outer | Cu core; LDPE outer | 0.21 | 100 kPa | 0 |  |  | 390 mm | 0 | Centrifuge | Wire | 90 | 10 | Yes |  | 7
Konno, Yusuke, et al. "Downward flame spread and extinction over electric wires placed in a Ground." Proceedings of the Combustion Institute 40.1-4 (2024): 105199. | Yusuke Konno, Shoryu Ishikawa, Nozomu Hashimoto, Osamu Fujita | https://doi.org/10.1016/j.proci.2024.105199 | Wire | 0.5mm core; 0.8 mm outer | Cu core; LDPE outer | 0.19 | 100 kPa | 0 |  |  | 390 mm | 1 | Centrifuge | Wire | 90 | 10 | Yes |  | 3.2
Konno, Yusuke, et al. "Downward flame spread and extinction over electric wires placed in a Ground." Proceedings of the Combustion Institute 40.1-4 (2024): 105199. | Yusuke Konno, Shoryu Ishikawa, Nozomu Hashimoto, Osamu Fujita | https://doi.org/10.1016/j.proci.2024.105199 | Wire | 0.5mm core; 0.8 mm outer | Cu core; LDPE outer | 0.19 | 100 kPa | 0 |  |  | 390 mm | 1 | Centrifuge | Wire | 90 | 10 | Yes |  | 3.2
Konno, Yusuke, et al. "Downward flame spread and extinction over electric wires placed in a Ground." Proceedings of the Combustion Institute 40.1-4 (2024): 105199. | Yusuke Konno, Shoryu Ishikawa, Nozomu Hashimoto, Osamu Fujita | https://doi.org/10.1016/j.proci.2024.105199 | Wire | 0.5mm core; 0.8 mm outer | Cu core; LDPE outer | 0.19 | 100 kPa | 0 |  |  | 390 mm | 1 | Centrifuge | Wire | 90 | 10 | Yes |  | 3.5
Konno, Yusuke, et al. "Downward flame spread and extinction over electric wires placed in a Ground." Proceedings of the Combustion Institute 40.1-4 (2024): 105199. | Yusuke Konno, Shoryu Ishikawa, Nozomu Hashimoto, Osamu Fujita | https://doi.org/10.1016/j.proci.2024.105199 | Wire | 0.5mm core; 0.8 mm outer | Cu core; LDPE outer | 0.21 | 100 kPa | 0 |  |  | 390 mm | 1 | Centrifuge | Wire | 90 | 10 | Yes |  | 4.9
Konno, Yusuke, et al. "Downward flame spread and extinction over electric wires placed in a Ground." Proceedings of the Combustion Institute 40.1-4 (2024): 105199. | Yusuke Konno, Shoryu Ishikawa, Nozomu Hashimoto, Osamu Fujita | https://doi.org/10.1016/j.proci.2024.105199 | Wire | 0.5mm core; 0.8 mm outer | Cu core; LDPE outer | 0.21 | 100 kPa | 0 |  |  | 390 mm | 1 | Centrifuge | Wire | 90 | 10 | Yes |  | 5.1
Konno, Yusuke, et al. "Downward flame spread and extinction over electric wires placed in a Ground." Proceedings of the Combustion Institute 40.1-4 (2024): 105199. | Yusuke Konno, Shoryu Ishikawa, Nozomu Hashimoto, Osamu Fujita | https://doi.org/10.1016/j.proci.2024.105199 | Wire | 0.5mm core; 0.8 mm outer | Cu core; LDPE outer | 0.21 | 100 kPa | 0 |  |  | 390 mm | 2 | Centrifuge | Wire | 90 | 10 | Yes |  | 4.5
Konno, Yusuke, et al. "Downward flame spread and extinction over electric wires placed in a Ground." Proceedings of the Combustion Institute 40.1-4 (2024): 105199. | Yusuke Konno, Shoryu Ishikawa, Nozomu Hashimoto, Osamu Fujita | https://doi.org/10.1016/j.proci.2024.105199 | Wire | 0.5mm core; 0.8 mm outer | Cu core; LDPE outer | 0.21 | 100 kPa | 0 |  |  | 390 mm | 2 | Centrifuge | Wire | 90 | 10 | Yes |  | 4.9
Konno, Yusuke, et al. "Downward flame spread and extinction over electric wires placed in a Ground." Proceedings of the Combustion Institute 40.1-4 (2024): 105199. | Yusuke Konno, Shoryu Ishikawa, Nozomu Hashimoto, Osamu Fujita | https://doi.org/10.1016/j.proci.2024.105199 | Wire | 0.5mm core; 0.8 mm outer | Cu core; LDPE outer | 0.21 | 100 kPa | 0 |  |  | 390 mm | 3 | Centrifuge | Wire | 90 | 10 | Yes |  | 4
Konno, Yusuke, et al. "Downward flame spread and extinction over electric wires placed in a Ground." Proceedings of the Combustion Institute 40.1-4 (2024): 105199. | Yusuke Konno, Shoryu Ishikawa, Nozomu Hashimoto, Osamu Fujita | https://doi.org/10.1016/j.proci.2024.105199 | Wire | 0.5mm core; 0.8 mm outer | Cu core; LDPE outer | 0.21 | 100 kPa | 0 |  |  | 390 mm | 3 | Centrifuge | Wire | 90 | 10 | Yes |  | 4
Konno, Yusuke, et al. "Downward flame spread and extinction over electric wires placed in a Ground." Proceedings of the Combustion Institute 40.1-4 (2024): 105199. | Yusuke Konno, Shoryu Ishikawa, Nozomu Hashimoto, Osamu Fujita | https://doi.org/10.1016/j.proci.2024.105199 | Wire | 0.5mm core; 0.8 mm outer | NiCr core; LDPE outer | 0.19 | 100 kPa | 0 |  |  | 390 mm | 0 | Centrifuge | Wire | 90 | 10 | Yes |  | 1.6
Konno, Yusuke, et al. "Downward flame spread and extinction over electric wires placed in a Ground." Proceedings of the Combustion Institute 40.1-4 (2024): 105199. | Yusuke Konno, Shoryu Ishikawa, Nozomu Hashimoto, Osamu Fujita | https://doi.org/10.1016/j.proci.2024.105199 | Wire | 0.5mm core; 0.8 mm outer | NiCr core; LDPE outer | 0.19 | 100 kPa | 0 |  |  | 390 mm | 1 | Centrifuge | Wire | 90 | 10 | Yes |  | 1.5
Konno, Yusuke, et al. "Downward flame spread and extinction over electric wires placed in a Ground." Proceedings of the Combustion Institute 40.1-4 (2024): 105199. | Yusuke Konno, Shoryu Ishikawa, Nozomu Hashimoto, Osamu Fujita | https://doi.org/10.1016/j.proci.2024.105199 | Wire | 0.5mm core; 0.8 mm outer | NiCr core; LDPE outer | 0.21 | 100 kPa | 0 |  |  | 390 mm | 0 | Centrifuge | Wire | 90 | 10 | Yes |  | 1.9
Konno, Yusuke, et al. "Downward flame spread and extinction over electric wires placed in a Ground." Proceedings of the Combustion Institute 40.1-4 (2024): 105199. | Yusuke Konno, Shoryu Ishikawa, Nozomu Hashimoto, Osamu Fujita | https://doi.org/10.1016/j.proci.2024.105199 | Wire | 0.5mm core; 0.8 mm outer | NiCr core; LDPE outer | 0.21 | 100 kPa | 0 |  |  | 390 mm | 0 | Centrifuge | Wire | 90 | 10 | Yes |  | 2
Konno, Yusuke, et al. "Downward flame spread and extinction over electric wires placed in a Ground." Proceedings of the Combustion Institute 40.1-4 (2024): 105199. | Yusuke Konno, Shoryu Ishikawa, Nozomu Hashimoto, Osamu Fujita | https://doi.org/10.1016/j.proci.2024.105199 | Wire | 0.5mm core; 0.8 mm outer | NiCr core; LDPE outer | 0.21 | 100 kPa | 0 |  |  | 390 mm | 0 | Centrifuge | Wire | 90 | 10 | Yes |  | 2.1
Konno, Yusuke, et al. "Downward flame spread and extinction over electric wires placed in a Ground." Proceedings of the Combustion Institute 40.1-4 (2024): 105199. | Yusuke Konno, Shoryu Ishikawa, Nozomu Hashimoto, Osamu Fujita | https://doi.org/10.1016/j.proci.2024.105199 | Wire | 0.5mm core; 0.8 mm outer | NiCr core; LDPE outer | 0.21 | 100 kPa | 0 |  |  | 390 mm | 1 | Centrifuge | Wire | 90 | 10 | Yes |  | 2.1
Konno, Yusuke, et al. "Downward flame spread and extinction over electric wires placed in a Ground." Proceedings of the Combustion Institute 40.1-4 (2024): 105199. | Yusuke Konno, Shoryu Ishikawa, Nozomu Hashimoto, Osamu Fujita | https://doi.org/10.1016/j.proci.2024.105199 | Wire | 0.5mm core; 0.8 mm outer | NiCr core; LDPE outer | 0.21 | 100 kPa | 0 |  |  | 390 mm | 2 | Centrifuge | Wire | 90 | 10 | Yes |  | 2
Konno, Yusuke, et al. "Downward flame spread and extinction over electric wires placed in a Ground." Proceedings of the Combustion Institute 40.1-4 (2024): 105199. | Yusuke Konno, Shoryu Ishikawa, Nozomu Hashimoto, Osamu Fujita | https://doi.org/10.1016/j.proci.2024.105199 | Wire | 0.5mm core; 0.8 mm outer | NiCr core; LDPE outer | 0.21 | 100 kPa | 0 |  |  | 390 mm | 2 | Centrifuge | Wire | 90 | 10 | Yes |  | 2
Konno, Yusuke, et al. "Downward flame spread and extinction over electric wires placed in a Ground." Proceedings of the Combustion Institute 40.1-4 (2024): 105199. | Yusuke Konno, Shoryu Ishikawa, Nozomu Hashimoto, Osamu Fujita | https://doi.org/10.1016/j.proci.2024.105199 | Wire | 0.5mm core; 0.8 mm outer | NiCr core; LDPE outer | 0.21 | 100 kPa | 0 |  |  | 390 mm | 3 | Centrifuge | Wire | 90 | 10 | Yes |  | 1.8
Konno, Yusuke, et al. "Downward flame spread and extinction over electric wires placed in a Ground." Proceedings of the Combustion Institute 40.1-4 (2024): 105199. | Yusuke Konno, Shoryu Ishikawa, Nozomu Hashimoto, Osamu Fujita | https://doi.org/10.1016/j.proci.2024.105199 | Wire | 0.5mm core; 0.8 mm outer | NiCr core; LDPE outer | 0.21 | 100 kPa | 0 |  |  | 390 mm | 3 | Centrifuge | Wire | 90 | 10 | Yes |  | 1.9
Urban, David, et al. "Solid Fuel Ignition Testing for Lunar Applications, Theory and Experimental Results." | David Urban, Sandra Olson, Daniel Dietrich, Dennis Stocker, Michael Johnston, Paul Ferkul, Gary Ruff, Jennifer Zayac, Susana Harper, Alfredo Juarez, Steven Peralta, Carlos Fernandez-Pello, Maria Thomsen, Ya-Ting Liao, Harold Beeson, Gregory Harrigan | ICES-2025-392 |  |  | PMMA | 0.15 | 57 kPa | 600 |  |  |  | 0.16 | Drop Tower | Wire |  |  | No | [5 empty] | Yes=76 ¦ No=72 ¦ No/Yes=0.95
Urban, David, et al. "Solid Fuel Ignition Testing for Lunar Applications, Theory and Experimental Results." | David Urban, Sandra Olson, Daniel Dietrich, Dennis Stocker, Michael Johnston, Paul Ferkul, Gary Ruff, Jennifer Zayac, Susana Harper, Alfredo Juarez, Steven Peralta, Carlos Fernandez-Pello, Maria Thomsen, Ya-Ting Liao, Harold Beeson, Gregory Harrigan | ICES-2025-392 |  |  | PMMA | 0.156 | 57 kPa | 600 |  |  |  | 0.16 | Drop Tower | Wire |  |  | No
Urban, David, et al. "Solid Fuel Ignition Testing for Lunar Applications, Theory and Experimental Results." | David Urban, Sandra Olson, Daniel Dietrich, Dennis Stocker, Michael Johnston, Paul Ferkul, Gary Ruff, Jennifer Zayac, Susana Harper, Alfredo Juarez, Steven Peralta, Carlos Fernandez-Pello, Maria Thomsen, Ya-Ting Liao, Harold Beeson, Gregory Harrigan | ICES-2025-392 |  |  | PMMA | 0.156 | 57 kPa | 600 |  |  |  | 0.16 | Drop Tower | Wire |  |  | Yes
Urban, David, et al. "Solid Fuel Ignition Testing for Lunar Applications, Theory and Experimental Results." | David Urban, Sandra Olson, Daniel Dietrich, Dennis Stocker, Michael Johnston, Paul Ferkul, Gary Ruff, Jennifer Zayac, Susana Harper, Alfredo Juarez, Steven Peralta, Carlos Fernandez-Pello, Maria Thomsen, Ya-Ting Liao, Harold Beeson, Gregory Harrigan | ICES-2025-392 |  |  | PMMA | 0.16 | 57 kPa | 600 |  |  |  | 0.16 | Drop Tower | Wire |  |  | Yes
Urban, David, et al. "Solid Fuel Ignition Testing for Lunar Applications, Theory and Experimental Results." | David Urban, Sandra Olson, Daniel Dietrich, Dennis Stocker, Michael Johnston, Paul Ferkul, Gary Ruff, Jennifer Zayac, Susana Harper, Alfredo Juarez, Steven Peralta, Carlos Fernandez-Pello, Maria Thomsen, Ya-Ting Liao, Harold Beeson, Gregory Harrigan | ICES-2025-392 |  |  | PMMA | 0.16 | 57 kPa | 600 |  |  |  | 0.16 | Drop Tower | Wire |  |  | No
Urban, David, et al. "Solid Fuel Ignition Testing for Lunar Applications, Theory and Experimental Results." | David Urban, Sandra Olson, Daniel Dietrich, Dennis Stocker, Michael Johnston, Paul Ferkul, Gary Ruff, Jennifer Zayac, Susana Harper, Alfredo Juarez, Steven Peralta, Carlos Fernandez-Pello, Maria Thomsen, Ya-Ting Liao, Harold Beeson, Gregory Harrigan | ICES-2025-392 |  |  | PMMA | 0.163 | 57 kPa | 600 |  |  |  | 0.16 | Drop Tower | Wire |  |  | Yes
Urban, David, et al. "Solid Fuel Ignition Testing for Lunar Applications, Theory and Experimental Results." | David Urban, Sandra Olson, Daniel Dietrich, Dennis Stocker, Michael Johnston, Paul Ferkul, Gary Ruff, Jennifer Zayac, Susana Harper, Alfredo Juarez, Steven Peralta, Carlos Fernandez-Pello, Maria Thomsen, Ya-Ting Liao, Harold Beeson, Gregory Harrigan | ICES-2025-392 |  |  | PMMA | 0.163 | 57 kPa | 600 |  |  |  | 0.16 | Drop Tower | Wire |  |  | No
Urban, David, et al. "Solid Fuel Ignition Testing for Lunar Applications, Theory and Experimental Results." | David Urban, Sandra Olson, Daniel Dietrich, Dennis Stocker, Michael Johnston, Paul Ferkul, Gary Ruff, Jennifer Zayac, Susana Harper, Alfredo Juarez, Steven Peralta, Carlos Fernandez-Pello, Maria Thomsen, Ya-Ting Liao, Harold Beeson, Gregory Harrigan | ICES-2025-392 |  |  | PMMA | 0.166 | 57 kPa | 600 |  |  |  | 0.16 | Drop Tower | Wire |  |  | Yes
Urban, David, et al. "Solid Fuel Ignition Testing for Lunar Applications, Theory and Experimental Results." | David Urban, Sandra Olson, Daniel Dietrich, Dennis Stocker, Michael Johnston, Paul Ferkul, Gary Ruff, Jennifer Zayac, Susana Harper, Alfredo Juarez, Steven Peralta, Carlos Fernandez-Pello, Maria Thomsen, Ya-Ting Liao, Harold Beeson, Gregory Harrigan | ICES-2025-392 |  |  | PMMA | 0.166 | 57 kPa | 600 |  |  |  | 0.16 | Drop Tower | Wire |  |  | No
Urban, David, et al. "Solid Fuel Ignition Testing for Lunar Applications, Theory and Experimental Results." | David Urban, Sandra Olson, Daniel Dietrich, Dennis Stocker, Michael Johnston, Paul Ferkul, Gary Ruff, Jennifer Zayac, Susana Harper, Alfredo Juarez, Steven Peralta, Carlos Fernandez-Pello, Maria Thomsen, Ya-Ting Liao, Harold Beeson, Gregory Harrigan | ICES-2025-392 |  |  | PMMA | 0.17 | 57 kPa | 600 |  |  |  | 0.16 | Drop Tower | Wire |  |  | Yes
Urban, David, et al. "Solid Fuel Ignition Testing for Lunar Applications, Theory and Experimental Results." | David Urban, Sandra Olson, Daniel Dietrich, Dennis Stocker, Michael Johnston, Paul Ferkul, Gary Ruff, Jennifer Zayac, Susana Harper, Alfredo Juarez, Steven Peralta, Carlos Fernandez-Pello, Maria Thomsen, Ya-Ting Liao, Harold Beeson, Gregory Harrigan | ICES-2025-392 |  |  | PMMA | 0.158 | 57 kPa | 800 |  |  |  | 0.16 | Drop Tower | Wire |  |  | No
Urban, David, et al. "Solid Fuel Ignition Testing for Lunar Applications, Theory and Experimental Results." | David Urban, Sandra Olson, Daniel Dietrich, Dennis Stocker, Michael Johnston, Paul Ferkul, Gary Ruff, Jennifer Zayac, Susana Harper, Alfredo Juarez, Steven Peralta, Carlos Fernandez-Pello, Maria Thomsen, Ya-Ting Liao, Harold Beeson, Gregory Harrigan | ICES-2025-392 |  |  | PMMA | 0.164 | 57 kPa | 800 |  |  |  | 0.16 | Drop Tower | Wire |  |  | No
Urban, David, et al. "Solid Fuel Ignition Testing for Lunar Applications, Theory and Experimental Results." | David Urban, Sandra Olson, Daniel Dietrich, Dennis Stocker, Michael Johnston, Paul Ferkul, Gary Ruff, Jennifer Zayac, Susana Harper, Alfredo Juarez, Steven Peralta, Carlos Fernandez-Pello, Maria Thomsen, Ya-Ting Liao, Harold Beeson, Gregory Harrigan | ICES-2025-392 |  |  | PMMA | 0.166 | 57 kPa | 800 |  |  |  | 0.16 | Drop Tower | Wire |  |  | Yes
Urban, David, et al. "Solid Fuel Ignition Testing for Lunar Applications, Theory and Experimental Results." | David Urban, Sandra Olson, Daniel Dietrich, Dennis Stocker, Michael Johnston, Paul Ferkul, Gary Ruff, Jennifer Zayac, Susana Harper, Alfredo Juarez, Steven Peralta, Carlos Fernandez-Pello, Maria Thomsen, Ya-Ting Liao, Harold Beeson, Gregory Harrigan | ICES-2025-392 |  |  | PMMA | 0.162 | 57 kPa | 1000 |  |  |  | 0.16 | Drop Tower | Wire |  |  | No
Urban, David, et al. "Solid Fuel Ignition Testing for Lunar Applications, Theory and Experimental Results." | David Urban, Sandra Olson, Daniel Dietrich, Dennis Stocker, Michael Johnston, Paul Ferkul, Gary Ruff, Jennifer Zayac, Susana Harper, Alfredo Juarez, Steven Peralta, Carlos Fernandez-Pello, Maria Thomsen, Ya-Ting Liao, Harold Beeson, Gregory Harrigan | ICES-2025-392 |  |  | PMMA | 0.163 | 57 kPa | 1000 |  |  |  | 0.16 | Drop Tower | Wire |  |  | No
Urban, David, et al. "Solid Fuel Ignition Testing for Lunar Applications, Theory and Experimental Results." | David Urban, Sandra Olson, Daniel Dietrich, Dennis Stocker, Michael Johnston, Paul Ferkul, Gary Ruff, Jennifer Zayac, Susana Harper, Alfredo Juarez, Steven Peralta, Carlos Fernandez-Pello, Maria Thomsen, Ya-Ting Liao, Harold Beeson, Gregory Harrigan | ICES-2025-392 |  |  | PMMA | 0.165 | 57 kPa | 1000 |  |  |  | 0.16 | Drop Tower | Wire |  |  | No
Urban, David, et al. "Solid Fuel Ignition Testing for Lunar Applications, Theory and Experimental Results." | David Urban, Sandra Olson, Daniel Dietrich, Dennis Stocker, Michael Johnston, Paul Ferkul, Gary Ruff, Jennifer Zayac, Susana Harper, Alfredo Juarez, Steven Peralta, Carlos Fernandez-Pello, Maria Thomsen, Ya-Ting Liao, Harold Beeson, Gregory Harrigan | ICES-2025-392 |  |  | PMMA | 0.165 | 57 kPa | 1000 |  |  |  | 0.16 | Drop Tower | Wire |  |  | Yes
Urban, David, et al. "Solid Fuel Ignition Testing for Lunar Applications, Theory and Experimental Results." | David Urban, Sandra Olson, Daniel Dietrich, Dennis Stocker, Michael Johnston, Paul Ferkul, Gary Ruff, Jennifer Zayac, Susana Harper, Alfredo Juarez, Steven Peralta, Carlos Fernandez-Pello, Maria Thomsen, Ya-Ting Liao, Harold Beeson, Gregory Harrigan | ICES-2025-392 |  |  | PMMA | 0.167 | 57 kPa | 1000 |  |  |  | 0.16 | Drop Tower | Wire |  |  | No
Urban, David, et al. "Solid Fuel Ignition Testing for Lunar Applications, Theory and Experimental Results." | David Urban, Sandra Olson, Daniel Dietrich, Dennis Stocker, Michael Johnston, Paul Ferkul, Gary Ruff, Jennifer Zayac, Susana Harper, Alfredo Juarez, Steven Peralta, Carlos Fernandez-Pello, Maria Thomsen, Ya-Ting Liao, Harold Beeson, Gregory Harrigan | ICES-2025-392 |  |  | PMMA | 0.167 | 57 kPa | 1000 |  |  |  | 0.16 | Drop Tower | Wire |  |  | Yes
Urban, David, et al. "Solid Fuel Ignition Testing for Lunar Applications, Theory and Experimental Results." | David Urban, Sandra Olson, Daniel Dietrich, Dennis Stocker, Michael Johnston, Paul Ferkul, Gary Ruff, Jennifer Zayac, Susana Harper, Alfredo Juarez, Steven Peralta, Carlos Fernandez-Pello, Maria Thomsen, Ya-Ting Liao, Harold Beeson, Gregory Harrigan | ICES-2025-392 |  |  | PMMA | 0.17 | 57 kPa | 1000 |  |  |  | 0.16 | Drop Tower | Wire |  |  | No
Urban, David, et al. "Solid Fuel Ignition Testing for Lunar Applications, Theory and Experimental Results." | David Urban, Sandra Olson, Daniel Dietrich, Dennis Stocker, Michael Johnston, Paul Ferkul, Gary Ruff, Jennifer Zayac, Susana Harper, Alfredo Juarez, Steven Peralta, Carlos Fernandez-Pello, Maria Thomsen, Ya-Ting Liao, Harold Beeson, Gregory Harrigan | ICES-2025-392 |  |  | PMMA | 0.17 | 57 kPa | 1000 |  |  |  | 0.16 | Drop Tower | Wire |  |  | Yes
Urban, David, et al. "Solid Fuel Ignition Testing for Lunar Applications, Theory and Experimental Results." | David Urban, Sandra Olson, Daniel Dietrich, Dennis Stocker, Michael Johnston, Paul Ferkul, Gary Ruff, Jennifer Zayac, Susana Harper, Alfredo Juarez, Steven Peralta, Carlos Fernandez-Pello, Maria Thomsen, Ya-Ting Liao, Harold Beeson, Gregory Harrigan | ICES-2025-392 |  |  | PMMA | 0.175 | 57 kPa | 1000 |  |  |  | 0.16 | Drop Tower | Wire |  |  | No
Urban, David, et al. "Solid Fuel Ignition Testing for Lunar Applications, Theory and Experimental Results." | David Urban, Sandra Olson, Daniel Dietrich, Dennis Stocker, Michael Johnston, Paul Ferkul, Gary Ruff, Jennifer Zayac, Susana Harper, Alfredo Juarez, Steven Peralta, Carlos Fernandez-Pello, Maria Thomsen, Ya-Ting Liao, Harold Beeson, Gregory Harrigan | ICES-2025-392 |  |  | PMMA | 0.178 | 57 kPa | 1000 |  |  |  | 0.16 | Drop Tower | Wire |  |  | Yes
Urban, David, et al. "Solid Fuel Ignition Testing for Lunar Applications, Theory and Experimental Results." | David Urban, Sandra Olson, Daniel Dietrich, Dennis Stocker, Michael Johnston, Paul Ferkul, Gary Ruff, Jennifer Zayac, Susana Harper, Alfredo Juarez, Steven Peralta, Carlos Fernandez-Pello, Maria Thomsen, Ya-Ting Liao, Harold Beeson, Gregory Harrigan | ICES-2025-392 |  |  | PMMA | 0.178 | 57 kPa | 1000 |  |  |  | 0.16 | Drop Tower | Wire |  |  | No
Urban, David, et al. "Solid Fuel Ignition Testing for Lunar Applications, Theory and Experimental Results." | David Urban, Sandra Olson, Daniel Dietrich, Dennis Stocker, Michael Johnston, Paul Ferkul, Gary Ruff, Jennifer Zayac, Susana Harper, Alfredo Juarez, Steven Peralta, Carlos Fernandez-Pello, Maria Thomsen, Ya-Ting Liao, Harold Beeson, Gregory Harrigan | ICES-2025-392 |  |  | PMMA | 0.18 | 57 kPa | 1000 |  |  |  | 0.16 | Drop Tower | Wire |  |  | Yes
Urban, David, et al. "Solid Fuel Ignition Testing for Lunar Applications, Theory and Experimental Results." | David Urban, Sandra Olson, Daniel Dietrich, Dennis Stocker, Michael Johnston, Paul Ferkul, Gary Ruff, Jennifer Zayac, Susana Harper, Alfredo Juarez, Steven Peralta, Carlos Fernandez-Pello, Maria Thomsen, Ya-Ting Liao, Harold Beeson, Gregory Harrigan | ICES-2025-392 |  |  | PMMA | 0.17 | 57 kPa | 1440 |  |  |  | 0.16 | Drop Tower | Wire |  |  | No
Urban, David, et al. "Solid Fuel Ignition Testing for Lunar Applications, Theory and Experimental Results." | David Urban, Sandra Olson, Daniel Dietrich, Dennis Stocker, Michael Johnston, Paul Ferkul, Gary Ruff, Jennifer Zayac, Susana Harper, Alfredo Juarez, Steven Peralta, Carlos Fernandez-Pello, Maria Thomsen, Ya-Ting Liao, Harold Beeson, Gregory Harrigan | ICES-2025-392 |  |  | PMMA | 0.176 | 57 kPa | 1440 |  |  |  | 0.16 | Drop Tower | Wire |  |  | No
Urban, David, et al. "Solid Fuel Ignition Testing for Lunar Applications, Theory and Experimental Results." | David Urban, Sandra Olson, Daniel Dietrich, Dennis Stocker, Michael Johnston, Paul Ferkul, Gary Ruff, Jennifer Zayac, Susana Harper, Alfredo Juarez, Steven Peralta, Carlos Fernandez-Pello, Maria Thomsen, Ya-Ting Liao, Harold Beeson, Gregory Harrigan | ICES-2025-392 |  |  | PMMA | 0.178 | 57 kPa | 1440 |  |  |  | 0.16 | Drop Tower | Wire |  |  | No
Urban, David, et al. "Solid Fuel Ignition Testing for Lunar Applications, Theory and Experimental Results." | David Urban, Sandra Olson, Daniel Dietrich, Dennis Stocker, Michael Johnston, Paul Ferkul, Gary Ruff, Jennifer Zayac, Susana Harper, Alfredo Juarez, Steven Peralta, Carlos Fernandez-Pello, Maria Thomsen, Ya-Ting Liao, Harold Beeson, Gregory Harrigan | ICES-2025-392 |  |  | PMMA | 0.18 | 57 kPa | 1440 |  |  |  | 0.16 | Drop Tower | Wire |  |  | Yes
Urban, David, et al. "Solid Fuel Ignition Testing for Lunar Applications, Theory and Experimental Results." | David Urban, Sandra Olson, Daniel Dietrich, Dennis Stocker, Michael Johnston, Paul Ferkul, Gary Ruff, Jennifer Zayac, Susana Harper, Alfredo Juarez, Steven Peralta, Carlos Fernandez-Pello, Maria Thomsen, Ya-Ting Liao, Harold Beeson, Gregory Harrigan | ICES-2025-392 |  |  | P-213 Tape | 0.158 | 57 kPa | 600 |  |  |  | 0.16 | Drop Tower | Wire |  |  | No
Urban, David, et al. "Solid Fuel Ignition Testing for Lunar Applications, Theory and Experimental Results." | David Urban, Sandra Olson, Daniel Dietrich, Dennis Stocker, Michael Johnston, Paul Ferkul, Gary Ruff, Jennifer Zayac, Susana Harper, Alfredo Juarez, Steven Peralta, Carlos Fernandez-Pello, Maria Thomsen, Ya-Ting Liao, Harold Beeson, Gregory Harrigan | ICES-2025-392 |  |  | P-213 Tape | 0.16 | 57 kPa | 600 |  |  |  | 0.16 | Drop Tower | Wire |  |  | No
Urban, David, et al. "Solid Fuel Ignition Testing for Lunar Applications, Theory and Experimental Results." | David Urban, Sandra Olson, Daniel Dietrich, Dennis Stocker, Michael Johnston, Paul Ferkul, Gary Ruff, Jennifer Zayac, Susana Harper, Alfredo Juarez, Steven Peralta, Carlos Fernandez-Pello, Maria Thomsen, Ya-Ting Liao, Harold Beeson, Gregory Harrigan | ICES-2025-392 |  |  | P-213 Tape | 0.166 | 57 kPa | 600 |  |  |  | 0.16 | Drop Tower | Wire |  |  | No
Urban, David, et al. "Solid Fuel Ignition Testing for Lunar Applications, Theory and Experimental Results." | David Urban, Sandra Olson, Daniel Dietrich, Dennis Stocker, Michael Johnston, Paul Ferkul, Gary Ruff, Jennifer Zayac, Susana Harper, Alfredo Juarez, Steven Peralta, Carlos Fernandez-Pello, Maria Thomsen, Ya-Ting Liao, Harold Beeson, Gregory Harrigan | ICES-2025-392 |  |  | P-213 Tape | 0.168 | 57 kPa | 600 |  |  |  | 0.16 | Drop Tower | Wire |  |  | No
Urban, David, et al. "Solid Fuel Ignition Testing for Lunar Applications, Theory and Experimental Results." | David Urban, Sandra Olson, Daniel Dietrich, Dennis Stocker, Michael Johnston, Paul Ferkul, Gary Ruff, Jennifer Zayac, Susana Harper, Alfredo Juarez, Steven Peralta, Carlos Fernandez-Pello, Maria Thomsen, Ya-Ting Liao, Harold Beeson, Gregory Harrigan | ICES-2025-392 |  |  | P-213 Tape | 0.172 | 57 kPa | 600 |  |  |  | 0.16 | Drop Tower | Wire |  |  | No
Urban, David, et al. "Solid Fuel Ignition Testing for Lunar Applications, Theory and Experimental Results." | David Urban, Sandra Olson, Daniel Dietrich, Dennis Stocker, Michael Johnston, Paul Ferkul, Gary Ruff, Jennifer Zayac, Susana Harper, Alfredo Juarez, Steven Peralta, Carlos Fernandez-Pello, Maria Thomsen, Ya-Ting Liao, Harold Beeson, Gregory Harrigan | ICES-2025-392 |  |  | P-213 Tape | 0.172 | 57 kPa | 600 |  |  |  | 0.16 | Drop Tower | Wire |  |  | Yes
Urban, David, et al. "Solid Fuel Ignition Testing for Lunar Applications, Theory and Experimental Results." | David Urban, Sandra Olson, Daniel Dietrich, Dennis Stocker, Michael Johnston, Paul Ferkul, Gary Ruff, Jennifer Zayac, Susana Harper, Alfredo Juarez, Steven Peralta, Carlos Fernandez-Pello, Maria Thomsen, Ya-Ting Liao, Harold Beeson, Gregory Harrigan | ICES-2025-392 |  |  | P-213 Tape | 0.174 | 57 kPa | 600 |  |  |  | 0.16 | Drop Tower | Wire |  |  | Yes
Urban, David, et al. "Solid Fuel Ignition Testing for Lunar Applications, Theory and Experimental Results." | David Urban, Sandra Olson, Daniel Dietrich, Dennis Stocker, Michael Johnston, Paul Ferkul, Gary Ruff, Jennifer Zayac, Susana Harper, Alfredo Juarez, Steven Peralta, Carlos Fernandez-Pello, Maria Thomsen, Ya-Ting Liao, Harold Beeson, Gregory Harrigan | ICES-2025-392 |  |  | P-213 Tape | 0.176 | 57 kPa | 600 |  |  |  | 0.16 | Drop Tower | Wire |  |  | Yes
Urban, David, et al. "Solid Fuel Ignition Testing for Lunar Applications, Theory and Experimental Results." | David Urban, Sandra Olson, Daniel Dietrich, Dennis Stocker, Michael Johnston, Paul Ferkul, Gary Ruff, Jennifer Zayac, Susana Harper, Alfredo Juarez, Steven Peralta, Carlos Fernandez-Pello, Maria Thomsen, Ya-Ting Liao, Harold Beeson, Gregory Harrigan | ICES-2025-392 |  |  | P-213 Tape | 0.18 | 57 kPa | 600 |  |  |  | 0.16 | Drop Tower | Wire |  |  | Yes
Urban, David, et al. "Solid Fuel Ignition Testing for Lunar Applications, Theory and Experimental Results." | David Urban, Sandra Olson, Daniel Dietrich, Dennis Stocker, Michael Johnston, Paul Ferkul, Gary Ruff, Jennifer Zayac, Susana Harper, Alfredo Juarez, Steven Peralta, Carlos Fernandez-Pello, Maria Thomsen, Ya-Ting Liao, Harold Beeson, Gregory Harrigan | ICES-2025-392 |  |  | P-213 Tape | 0.17 | 57 kPa | 800 |  |  |  | 0.16 | Drop Tower | Wire |  |  | No
Urban, David, et al. "Solid Fuel Ignition Testing for Lunar Applications, Theory and Experimental Results." | David Urban, Sandra Olson, Daniel Dietrich, Dennis Stocker, Michael Johnston, Paul Ferkul, Gary Ruff, Jennifer Zayac, Susana Harper, Alfredo Juarez, Steven Peralta, Carlos Fernandez-Pello, Maria Thomsen, Ya-Ting Liao, Harold Beeson, Gregory Harrigan | ICES-2025-392 |  |  | P-213 Tape | 0.174 | 57 kPa | 800 |  |  |  | 0.16 | Drop Tower | Wire |  |  | No
Urban, David, et al. "Solid Fuel Ignition Testing for Lunar Applications, Theory and Experimental Results." | David Urban, Sandra Olson, Daniel Dietrich, Dennis Stocker, Michael Johnston, Paul Ferkul, Gary Ruff, Jennifer Zayac, Susana Harper, Alfredo Juarez, Steven Peralta, Carlos Fernandez-Pello, Maria Thomsen, Ya-Ting Liao, Harold Beeson, Gregory Harrigan | ICES-2025-392 |  |  | P-213 Tape | 0.176 | 57 kPa | 800 |  |  |  | 0.16 | Drop Tower | Wire |  |  | Yes
Urban, David, et al. "Solid Fuel Ignition Testing for Lunar Applications, Theory and Experimental Results." | David Urban, Sandra Olson, Daniel Dietrich, Dennis Stocker, Michael Johnston, Paul Ferkul, Gary Ruff, Jennifer Zayac, Susana Harper, Alfredo Juarez, Steven Peralta, Carlos Fernandez-Pello, Maria Thomsen, Ya-Ting Liao, Harold Beeson, Gregory Harrigan | ICES-2025-392 |  |  | P-213 Tape | 0.172 | 57 kPa | 1000 |  |  |  | 0.16 | Drop Tower | Wire |  |  | Yes
Urban, David, et al. "Solid Fuel Ignition Testing for Lunar Applications, Theory and Experimental Results." | David Urban, Sandra Olson, Daniel Dietrich, Dennis Stocker, Michael Johnston, Paul Ferkul, Gary Ruff, Jennifer Zayac, Susana Harper, Alfredo Juarez, Steven Peralta, Carlos Fernandez-Pello, Maria Thomsen, Ya-Ting Liao, Harold Beeson, Gregory Harrigan | ICES-2025-392 |  |  | P-213 Tape | 0.174 | 57 kPa | 1000 |  |  |  | 0.16 | Drop Tower | Wire |  |  | No
Urban, David, et al. "Solid Fuel Ignition Testing for Lunar Applications, Theory and Experimental Results." | David Urban, Sandra Olson, Daniel Dietrich, Dennis Stocker, Michael Johnston, Paul Ferkul, Gary Ruff, Jennifer Zayac, Susana Harper, Alfredo Juarez, Steven Peralta, Carlos Fernandez-Pello, Maria Thomsen, Ya-Ting Liao, Harold Beeson, Gregory Harrigan | ICES-2025-392 |  |  | P-213 Tape | 0.176 | 57 kPa | 1000 |  |  |  | 0.16 | Drop Tower | Wire |  |  | No
Urban, David, et al. "Solid Fuel Ignition Testing for Lunar Applications, Theory and Experimental Results." | David Urban, Sandra Olson, Daniel Dietrich, Dennis Stocker, Michael Johnston, Paul Ferkul, Gary Ruff, Jennifer Zayac, Susana Harper, Alfredo Juarez, Steven Peralta, Carlos Fernandez-Pello, Maria Thomsen, Ya-Ting Liao, Harold Beeson, Gregory Harrigan | ICES-2025-392 |  |  | P-213 Tape | 0.178 | 57 kPa | 1000 |  |  |  | 0.16 | Drop Tower | Wire |  |  | No
Urban, David, et al. "Solid Fuel Ignition Testing for Lunar Applications, Theory and Experimental Results." | David Urban, Sandra Olson, Daniel Dietrich, Dennis Stocker, Michael Johnston, Paul Ferkul, Gary Ruff, Jennifer Zayac, Susana Harper, Alfredo Juarez, Steven Peralta, Carlos Fernandez-Pello, Maria Thomsen, Ya-Ting Liao, Harold Beeson, Gregory Harrigan | ICES-2025-392 |  |  | P-213 Tape | 0.176 | 57 kPa | 1440 |  |  |  | 0.16 | Drop Tower | Wire |  |  | No
Urban, David, et al. "Solid Fuel Ignition Testing for Lunar Applications, Theory and Experimental Results." | David Urban, Sandra Olson, Daniel Dietrich, Dennis Stocker, Michael Johnston, Paul Ferkul, Gary Ruff, Jennifer Zayac, Susana Harper, Alfredo Juarez, Steven Peralta, Carlos Fernandez-Pello, Maria Thomsen, Ya-Ting Liao, Harold Beeson, Gregory Harrigan | ICES-2025-392 |  |  | P-213 Tape | 0.178 | 57 kPa | 1440 |  |  |  | 0.16 | Drop Tower | Wire |  |  | No
Urban, David, et al. "Solid Fuel Ignition Testing for Lunar Applications, Theory and Experimental Results." | David Urban, Sandra Olson, Daniel Dietrich, Dennis Stocker, Michael Johnston, Paul Ferkul, Gary Ruff, Jennifer Zayac, Susana Harper, Alfredo Juarez, Steven Peralta, Carlos Fernandez-Pello, Maria Thomsen, Ya-Ting Liao, Harold Beeson, Gregory Harrigan | ICES-2025-392 |  |  | P-213 Tape | 0.18 | 57 kPa | 1440 |  |  |  | 0.16 | Drop Tower | Wire |  |  | Yes
Urban, David, et al. "Solid Fuel Ignition Testing for Lunar Applications, Theory and Experimental Results." | David Urban, Sandra Olson, Daniel Dietrich, Dennis Stocker, Michael Johnston, Paul Ferkul, Gary Ruff, Jennifer Zayac, Susana Harper, Alfredo Juarez, Steven Peralta, Carlos Fernandez-Pello, Maria Thomsen, Ya-Ting Liao, Harold Beeson, Gregory Harrigan | ICES-2025-392 |  |  | Cotton T-Shirt Material | 0.108 | 57 kPa | 600 |  |  |  | 0.16 | Drop Tower | Wire |  |  | No
Urban, David, et al. "Solid Fuel Ignition Testing for Lunar Applications, Theory and Experimental Results." | David Urban, Sandra Olson, Daniel Dietrich, Dennis Stocker, Michael Johnston, Paul Ferkul, Gary Ruff, Jennifer Zayac, Susana Harper, Alfredo Juarez, Steven Peralta, Carlos Fernandez-Pello, Maria Thomsen, Ya-Ting Liao, Harold Beeson, Gregory Harrigan | ICES-2025-392 |  |  | Cotton T-Shirt Material | 0.11 | 57 kPa | 600 |  |  |  | 0.16 | Drop Tower | Wire |  |  | Yes
Urban, David, et al. "Solid Fuel Ignition Testing for Lunar Applications, Theory and Experimental Results." | David Urban, Sandra Olson, Daniel Dietrich, Dennis Stocker, Michael Johnston, Paul Ferkul, Gary Ruff, Jennifer Zayac, Susana Harper, Alfredo Juarez, Steven Peralta, Carlos Fernandez-Pello, Maria Thomsen, Ya-Ting Liao, Harold Beeson, Gregory Harrigan | ICES-2025-392 |  |  | Cotton T-Shirt Material | 0.116 | 57 kPa | 600 |  |  |  | 0.16 | Drop Tower | Wire |  |  | Yes
Urban, David, et al. "Solid Fuel Ignition Testing for Lunar Applications, Theory and Experimental Results." | David Urban, Sandra Olson, Daniel Dietrich, Dennis Stocker, Michael Johnston, Paul Ferkul, Gary Ruff, Jennifer Zayac, Susana Harper, Alfredo Juarez, Steven Peralta, Carlos Fernandez-Pello, Maria Thomsen, Ya-Ting Liao, Harold Beeson, Gregory Harrigan | ICES-2025-392 |  |  | Cotton T-Shirt Material | 0.118 | 57 kPa | 600 |  |  |  | 0.16 | Drop Tower | Wire |  |  | No
Urban, David, et al. "Solid Fuel Ignition Testing for Lunar Applications, Theory and Experimental Results." | David Urban, Sandra Olson, Daniel Dietrich, Dennis Stocker, Michael Johnston, Paul Ferkul, Gary Ruff, Jennifer Zayac, Susana Harper, Alfredo Juarez, Steven Peralta, Carlos Fernandez-Pello, Maria Thomsen, Ya-Ting Liao, Harold Beeson, Gregory Harrigan | ICES-2025-392 |  |  | Cotton T-Shirt Material | 0.118 | 57 kPa | 600 |  |  |  | 0.16 | Drop Tower | Wire |  |  | Yes
Urban, David, et al. "Solid Fuel Ignition Testing for Lunar Applications, Theory and Experimental Results." | David Urban, Sandra Olson, Daniel Dietrich, Dennis Stocker, Michael Johnston, Paul Ferkul, Gary Ruff, Jennifer Zayac, Susana Harper, Alfredo Juarez, Steven Peralta, Carlos Fernandez-Pello, Maria Thomsen, Ya-Ting Liao, Harold Beeson, Gregory Harrigan | ICES-2025-392 |  |  | Cotton T-Shirt Material | 0.12 | 57 kPa | 600 |  |  |  | 0.16 | Drop Tower | Wire |  |  | No
Urban, David, et al. "Solid Fuel Ignition Testing for Lunar Applications, Theory and Experimental Results." | David Urban, Sandra Olson, Daniel Dietrich, Dennis Stocker, Michael Johnston, Paul Ferkul, Gary Ruff, Jennifer Zayac, Susana Harper, Alfredo Juarez, Steven Peralta, Carlos Fernandez-Pello, Maria Thomsen, Ya-Ting Liao, Harold Beeson, Gregory Harrigan | ICES-2025-392 |  |  | Cotton T-Shirt Material | 0.12 | 57 kPa | 600 |  |  |  | 0.16 | Drop Tower | Wire |  |  | Yes
Urban, David, et al. "Solid Fuel Ignition Testing for Lunar Applications, Theory and Experimental Results." | David Urban, Sandra Olson, Daniel Dietrich, Dennis Stocker, Michael Johnston, Paul Ferkul, Gary Ruff, Jennifer Zayac, Susana Harper, Alfredo Juarez, Steven Peralta, Carlos Fernandez-Pello, Maria Thomsen, Ya-Ting Liao, Harold Beeson, Gregory Harrigan | ICES-2025-392 |  |  | Cotton T-Shirt Material | 0.124 | 57 kPa | 600 |  |  |  | 0.16 | Drop Tower | Wire |  |  | No
Urban, David, et al. "Solid Fuel Ignition Testing for Lunar Applications, Theory and Experimental Results." | David Urban, Sandra Olson, Daniel Dietrich, Dennis Stocker, Michael Johnston, Paul Ferkul, Gary Ruff, Jennifer Zayac, Susana Harper, Alfredo Juarez, Steven Peralta, Carlos Fernandez-Pello, Maria Thomsen, Ya-Ting Liao, Harold Beeson, Gregory Harrigan | ICES-2025-392 |  |  | Cotton T-Shirt Material | 0.124 | 57 kPa | 600 |  |  |  | 0.16 | Drop Tower | Wire |  |  | Yes
Urban, David, et al. "Solid Fuel Ignition Testing for Lunar Applications, Theory and Experimental Results." | David Urban, Sandra Olson, Daniel Dietrich, Dennis Stocker, Michael Johnston, Paul Ferkul, Gary Ruff, Jennifer Zayac, Susana Harper, Alfredo Juarez, Steven Peralta, Carlos Fernandez-Pello, Maria Thomsen, Ya-Ting Liao, Harold Beeson, Gregory Harrigan | ICES-2025-392 |  |  | Cotton T-Shirt Material | 0.126 | 57 kPa | 600 |  |  |  | 0.16 | Drop Tower | Wire |  |  | Yes
Urban, David, et al. "Solid Fuel Ignition Testing for Lunar Applications, Theory and Experimental Results." | David Urban, Sandra Olson, Daniel Dietrich, Dennis Stocker, Michael Johnston, Paul Ferkul, Gary Ruff, Jennifer Zayac, Susana Harper, Alfredo Juarez, Steven Peralta, Carlos Fernandez-Pello, Maria Thomsen, Ya-Ting Liao, Harold Beeson, Gregory Harrigan | ICES-2025-392 |  |  | Cotton T-Shirt Material | 0.128 | 57 kPa | 600 |  |  |  | 0.16 | Drop Tower | Wire |  |  | Yes
Urban, David, et al. "Solid Fuel Ignition Testing for Lunar Applications, Theory and Experimental Results." | David Urban, Sandra Olson, Daniel Dietrich, Dennis Stocker, Michael Johnston, Paul Ferkul, Gary Ruff, Jennifer Zayac, Susana Harper, Alfredo Juarez, Steven Peralta, Carlos Fernandez-Pello, Maria Thomsen, Ya-Ting Liao, Harold Beeson, Gregory Harrigan | ICES-2025-392 |  |  | Cotton T-Shirt Material | 0.108 | 57 kPa | 800 |  |  |  | 0.16 | Drop Tower | Wire |  |  | No
Urban, David, et al. "Solid Fuel Ignition Testing for Lunar Applications, Theory and Experimental Results." | David Urban, Sandra Olson, Daniel Dietrich, Dennis Stocker, Michael Johnston, Paul Ferkul, Gary Ruff, Jennifer Zayac, Susana Harper, Alfredo Juarez, Steven Peralta, Carlos Fernandez-Pello, Maria Thomsen, Ya-Ting Liao, Harold Beeson, Gregory Harrigan | ICES-2025-392 |  |  | Cotton T-Shirt Material | 0.11 | 57 kPa | 800 |  |  |  | 0.16 | Drop Tower | Wire |  |  | No
Urban, David, et al. "Solid Fuel Ignition Testing for Lunar Applications, Theory and Experimental Results." | David Urban, Sandra Olson, Daniel Dietrich, Dennis Stocker, Michael Johnston, Paul Ferkul, Gary Ruff, Jennifer Zayac, Susana Harper, Alfredo Juarez, Steven Peralta, Carlos Fernandez-Pello, Maria Thomsen, Ya-Ting Liao, Harold Beeson, Gregory Harrigan | ICES-2025-392 |  |  | Cotton T-Shirt Material | 0.112 | 57 kPa | 800 |  |  |  | 0.16 | Drop Tower | Wire |  |  | Yes
Urban, David, et al. "Solid Fuel Ignition Testing for Lunar Applications, Theory and Experimental Results." | David Urban, Sandra Olson, Daniel Dietrich, Dennis Stocker, Michael Johnston, Paul Ferkul, Gary Ruff, Jennifer Zayac, Susana Harper, Alfredo Juarez, Steven Peralta, Carlos Fernandez-Pello, Maria Thomsen, Ya-Ting Liao, Harold Beeson, Gregory Harrigan | ICES-2025-392 |  |  | Cotton T-Shirt Material | 0.12 | 57 kPa | 800 |  |  |  | 0.16 | Drop Tower | Wire |  |  | Yes
Urban, David, et al. "Solid Fuel Ignition Testing for Lunar Applications, Theory and Experimental Results." | David Urban, Sandra Olson, Daniel Dietrich, Dennis Stocker, Michael Johnston, Paul Ferkul, Gary Ruff, Jennifer Zayac, Susana Harper, Alfredo Juarez, Steven Peralta, Carlos Fernandez-Pello, Maria Thomsen, Ya-Ting Liao, Harold Beeson, Gregory Harrigan | ICES-2025-392 |  |  | Cotton T-Shirt Material | 0.14 | 57 kPa | 800 |  |  |  | 0.16 | Drop Tower | Wire |  |  | Yes
Urban, David, et al. "Solid Fuel Ignition Testing for Lunar Applications, Theory and Experimental Results." | David Urban, Sandra Olson, Daniel Dietrich, Dennis Stocker, Michael Johnston, Paul Ferkul, Gary Ruff, Jennifer Zayac, Susana Harper, Alfredo Juarez, Steven Peralta, Carlos Fernandez-Pello, Maria Thomsen, Ya-Ting Liao, Harold Beeson, Gregory Harrigan | ICES-2025-392 |  |  | Cotton T-Shirt Material | 0.15 | 57 kPa | 800 |  |  |  | 0.16 | Drop Tower | Wire |  |  | Yes
Urban, David, et al. "Solid Fuel Ignition Testing for Lunar Applications, Theory and Experimental Results." | David Urban, Sandra Olson, Daniel Dietrich, Dennis Stocker, Michael Johnston, Paul Ferkul, Gary Ruff, Jennifer Zayac, Susana Harper, Alfredo Juarez, Steven Peralta, Carlos Fernandez-Pello, Maria Thomsen, Ya-Ting Liao, Harold Beeson, Gregory Harrigan | ICES-2025-392 |  |  | Cotton T-Shirt Material | 0.16 | 57 kPa | 800 |  |  |  | 0.16 | Drop Tower | Wire |  |  | Yes
Urban, David, et al. "Solid Fuel Ignition Testing for Lunar Applications, Theory and Experimental Results." | David Urban, Sandra Olson, Daniel Dietrich, Dennis Stocker, Michael Johnston, Paul Ferkul, Gary Ruff, Jennifer Zayac, Susana Harper, Alfredo Juarez, Steven Peralta, Carlos Fernandez-Pello, Maria Thomsen, Ya-Ting Liao, Harold Beeson, Gregory Harrigan | ICES-2025-392 |  |  | Cotton T-Shirt Material | 0.11 | 57 kPa | 1000 |  |  |  | 0.16 | Drop Tower | Wire |  |  | No
Urban, David, et al. "Solid Fuel Ignition Testing for Lunar Applications, Theory and Experimental Results." | David Urban, Sandra Olson, Daniel Dietrich, Dennis Stocker, Michael Johnston, Paul Ferkul, Gary Ruff, Jennifer Zayac, Susana Harper, Alfredo Juarez, Steven Peralta, Carlos Fernandez-Pello, Maria Thomsen, Ya-Ting Liao, Harold Beeson, Gregory Harrigan | ICES-2025-392 |  |  | Cotton T-Shirt Material | 0.112 | 57 kPa | 1000 |  |  |  | 0.16 | Drop Tower | Wire |  |  | No
Urban, David, et al. "Solid Fuel Ignition Testing for Lunar Applications, Theory and Experimental Results." | David Urban, Sandra Olson, Daniel Dietrich, Dennis Stocker, Michael Johnston, Paul Ferkul, Gary Ruff, Jennifer Zayac, Susana Harper, Alfredo Juarez, Steven Peralta, Carlos Fernandez-Pello, Maria Thomsen, Ya-Ting Liao, Harold Beeson, Gregory Harrigan | ICES-2025-392 |  |  | Cotton T-Shirt Material | 0.116 | 57 kPa | 1000 |  |  |  | 0.16 | Drop Tower | Wire |  |  | No
Urban, David, et al. "Solid Fuel Ignition Testing for Lunar Applications, Theory and Experimental Results." | David Urban, Sandra Olson, Daniel Dietrich, Dennis Stocker, Michael Johnston, Paul Ferkul, Gary Ruff, Jennifer Zayac, Susana Harper, Alfredo Juarez, Steven Peralta, Carlos Fernandez-Pello, Maria Thomsen, Ya-Ting Liao, Harold Beeson, Gregory Harrigan | ICES-2025-392 |  |  | Cotton T-Shirt Material | 0.12 | 57 kPa | 1000 |  |  |  | 0.16 | Drop Tower | Wire |  |  | No
Urban, David, et al. "Solid Fuel Ignition Testing for Lunar Applications, Theory and Experimental Results." | David Urban, Sandra Olson, Daniel Dietrich, Dennis Stocker, Michael Johnston, Paul Ferkul, Gary Ruff, Jennifer Zayac, Susana Harper, Alfredo Juarez, Steven Peralta, Carlos Fernandez-Pello, Maria Thomsen, Ya-Ting Liao, Harold Beeson, Gregory Harrigan | ICES-2025-392 |  |  | Cotton T-Shirt Material | 0.122 | 57 kPa | 1000 |  |  |  | 0.16 | Drop Tower | Wire |  |  | Yes
Urban, David, et al. "Solid Fuel Ignition Testing for Lunar Applications, Theory and Experimental Results." | David Urban, Sandra Olson, Daniel Dietrich, Dennis Stocker, Michael Johnston, Paul Ferkul, Gary Ruff, Jennifer Zayac, Susana Harper, Alfredo Juarez, Steven Peralta, Carlos Fernandez-Pello, Maria Thomsen, Ya-Ting Liao, Harold Beeson, Gregory Harrigan | ICES-2025-392 |  |  | Cotton T-Shirt Material | 0.12 | 57 kPa | 1440 |  |  |  | 0.16 | Drop Tower | Wire |  |  | No
Urban, David, et al. "Solid Fuel Ignition Testing for Lunar Applications, Theory and Experimental Results." | David Urban, Sandra Olson, Daniel Dietrich, Dennis Stocker, Michael Johnston, Paul Ferkul, Gary Ruff, Jennifer Zayac, Susana Harper, Alfredo Juarez, Steven Peralta, Carlos Fernandez-Pello, Maria Thomsen, Ya-Ting Liao, Harold Beeson, Gregory Harrigan | ICES-2025-392 |  |  | Cotton T-Shirt Material | 0.122 | 57 kPa | 1440 |  |  |  | 0.16 | Drop Tower | Wire |  |  | No
Urban, David, et al. "Solid Fuel Ignition Testing for Lunar Applications, Theory and Experimental Results." | David Urban, Sandra Olson, Daniel Dietrich, Dennis Stocker, Michael Johnston, Paul Ferkul, Gary Ruff, Jennifer Zayac, Susana Harper, Alfredo Juarez, Steven Peralta, Carlos Fernandez-Pello, Maria Thomsen, Ya-Ting Liao, Harold Beeson, Gregory Harrigan | ICES-2025-392 |  |  | Cotton T-Shirt Material | 0.124 | 57 kPa | 1440 |  |  |  | 0.16 | Drop Tower | Wire |  |  | No
Urban, David, et al. "Solid Fuel Ignition Testing for Lunar Applications, Theory and Experimental Results." | David Urban, Sandra Olson, Daniel Dietrich, Dennis Stocker, Michael Johnston, Paul Ferkul, Gary Ruff, Jennifer Zayac, Susana Harper, Alfredo Juarez, Steven Peralta, Carlos Fernandez-Pello, Maria Thomsen, Ya-Ting Liao, Harold Beeson, Gregory Harrigan | ICES-2025-392 |  |  | Cotton T-Shirt Material | 0.126 | 57 kPa | 1440 |  |  |  | 0.16 | Drop Tower | Wire |  |  | No
Urban, David, et al. "Solid Fuel Ignition Testing for Lunar Applications, Theory and Experimental Results." | David Urban, Sandra Olson, Daniel Dietrich, Dennis Stocker, Michael Johnston, Paul Ferkul, Gary Ruff, Jennifer Zayac, Susana Harper, Alfredo Juarez, Steven Peralta, Carlos Fernandez-Pello, Maria Thomsen, Ya-Ting Liao, Harold Beeson, Gregory Harrigan | ICES-2025-392 |  |  | Cotton T-Shirt Material | 0.128 | 57 kPa | 1440 |  |  |  | 0.16 | Drop Tower | Wire |  |  | Yes
Urban, David, et al. "Solid Fuel Ignition Testing for Lunar Applications, Theory and Experimental Results." | David Urban, Sandra Olson, Daniel Dietrich, Dennis Stocker, Michael Johnston, Paul Ferkul, Gary Ruff, Jennifer Zayac, Susana Harper, Alfredo Juarez, Steven Peralta, Carlos Fernandez-Pello, Maria Thomsen, Ya-Ting Liao, Harold Beeson, Gregory Harrigan | ICES-2025-392 |  |  | Polycarbonate | 0.194 | 57 kPa | 600 |  |  |  | 0.16 | Drop Tower | Wire |  |  | No
Urban, David, et al. "Solid Fuel Ignition Testing for Lunar Applications, Theory and Experimental Results." | David Urban, Sandra Olson, Daniel Dietrich, Dennis Stocker, Michael Johnston, Paul Ferkul, Gary Ruff, Jennifer Zayac, Susana Harper, Alfredo Juarez, Steven Peralta, Carlos Fernandez-Pello, Maria Thomsen, Ya-Ting Liao, Harold Beeson, Gregory Harrigan | ICES-2025-392 |  |  | Polycarbonate | 0.196 | 57 kPa | 600 |  |  |  | 0.16 | Drop Tower | Wire |  |  | No
Urban, David, et al. "Solid Fuel Ignition Testing for Lunar Applications, Theory and Experimental Results." | David Urban, Sandra Olson, Daniel Dietrich, Dennis Stocker, Michael Johnston, Paul Ferkul, Gary Ruff, Jennifer Zayac, Susana Harper, Alfredo Juarez, Steven Peralta, Carlos Fernandez-Pello, Maria Thomsen, Ya-Ting Liao, Harold Beeson, Gregory Harrigan | ICES-2025-392 |  |  | Polycarbonate | 0.202 | 57 kPa | 600 |  |  |  | 0.16 | Drop Tower | Wire |  |  | Yes
Urban, David, et al. "Solid Fuel Ignition Testing for Lunar Applications, Theory and Experimental Results." | David Urban, Sandra Olson, Daniel Dietrich, Dennis Stocker, Michael Johnston, Paul Ferkul, Gary Ruff, Jennifer Zayac, Susana Harper, Alfredo Juarez, Steven Peralta, Carlos Fernandez-Pello, Maria Thomsen, Ya-Ting Liao, Harold Beeson, Gregory Harrigan | ICES-2025-392 |  |  | Polycarbonate | 0.204 | 57 kPa | 600 |  |  |  | 0.16 | Drop Tower | Wire |  |  | Yes
Urban, David, et al. "Solid Fuel Ignition Testing for Lunar Applications, Theory and Experimental Results." | David Urban, Sandra Olson, Daniel Dietrich, Dennis Stocker, Michael Johnston, Paul Ferkul, Gary Ruff, Jennifer Zayac, Susana Harper, Alfredo Juarez, Steven Peralta, Carlos Fernandez-Pello, Maria Thomsen, Ya-Ting Liao, Harold Beeson, Gregory Harrigan | ICES-2025-392 |  |  | Polycarbonate | 0.21 | 57 kPa | 600 |  |  |  | 0.16 | Drop Tower | Wire |  |  | No
Urban, David, et al. "Solid Fuel Ignition Testing for Lunar Applications, Theory and Experimental Results." | David Urban, Sandra Olson, Daniel Dietrich, Dennis Stocker, Michael Johnston, Paul Ferkul, Gary Ruff, Jennifer Zayac, Susana Harper, Alfredo Juarez, Steven Peralta, Carlos Fernandez-Pello, Maria Thomsen, Ya-Ting Liao, Harold Beeson, Gregory Harrigan | ICES-2025-392 |  |  | Polycarbonate | 0.21 | 57 kPa | 600 |  |  |  | 0.16 | Drop Tower | Wire |  |  | Yes
Urban, David, et al. "Solid Fuel Ignition Testing for Lunar Applications, Theory and Experimental Results." | David Urban, Sandra Olson, Daniel Dietrich, Dennis Stocker, Michael Johnston, Paul Ferkul, Gary Ruff, Jennifer Zayac, Susana Harper, Alfredo Juarez, Steven Peralta, Carlos Fernandez-Pello, Maria Thomsen, Ya-Ting Liao, Harold Beeson, Gregory Harrigan | ICES-2025-392 |  |  | Polycarbonate | 0.213 | 57 kPa | 600 |  |  |  | 0.16 | Drop Tower | Wire |  |  | No
Urban, David, et al. "Solid Fuel Ignition Testing for Lunar Applications, Theory and Experimental Results." | David Urban, Sandra Olson, Daniel Dietrich, Dennis Stocker, Michael Johnston, Paul Ferkul, Gary Ruff, Jennifer Zayac, Susana Harper, Alfredo Juarez, Steven Peralta, Carlos Fernandez-Pello, Maria Thomsen, Ya-Ting Liao, Harold Beeson, Gregory Harrigan | ICES-2025-392 |  |  | Polycarbonate | 0.217 | 57 kPa | 600 |  |  |  | 0.16 | Drop Tower | Wire |  |  | Yes
Urban, David, et al. "Solid Fuel Ignition Testing for Lunar Applications, Theory and Experimental Results." | David Urban, Sandra Olson, Daniel Dietrich, Dennis Stocker, Michael Johnston, Paul Ferkul, Gary Ruff, Jennifer Zayac, Susana Harper, Alfredo Juarez, Steven Peralta, Carlos Fernandez-Pello, Maria Thomsen, Ya-Ting Liao, Harold Beeson, Gregory Harrigan | ICES-2025-392 |  |  | Polycarbonate | 0.217 | 57 kPa | 600 |  |  |  | 0.16 | Drop Tower | Wire |  |  | No
Urban, David, et al. "Solid Fuel Ignition Testing for Lunar Applications, Theory and Experimental Results." | David Urban, Sandra Olson, Daniel Dietrich, Dennis Stocker, Michael Johnston, Paul Ferkul, Gary Ruff, Jennifer Zayac, Susana Harper, Alfredo Juarez, Steven Peralta, Carlos Fernandez-Pello, Maria Thomsen, Ya-Ting Liao, Harold Beeson, Gregory Harrigan | ICES-2025-392 |  |  | Polycarbonate | 0.22 | 57 kPa | 600 |  |  |  | 0.16 | Drop Tower | Wire |  |  | Yes
Urban, David, et al. "Solid Fuel Ignition Testing for Lunar Applications, Theory and Experimental Results." | David Urban, Sandra Olson, Daniel Dietrich, Dennis Stocker, Michael Johnston, Paul Ferkul, Gary Ruff, Jennifer Zayac, Susana Harper, Alfredo Juarez, Steven Peralta, Carlos Fernandez-Pello, Maria Thomsen, Ya-Ting Liao, Harold Beeson, Gregory Harrigan | ICES-2025-392 |  |  | Polycarbonate | 0.224 | 57 kPa | 600 |  |  |  | 0.16 | Drop Tower | Wire |  |  | Yes
Urban, David, et al. "Solid Fuel Ignition Testing for Lunar Applications, Theory and Experimental Results." | David Urban, Sandra Olson, Daniel Dietrich, Dennis Stocker, Michael Johnston, Paul Ferkul, Gary Ruff, Jennifer Zayac, Susana Harper, Alfredo Juarez, Steven Peralta, Carlos Fernandez-Pello, Maria Thomsen, Ya-Ting Liao, Harold Beeson, Gregory Harrigan | ICES-2025-392 |  |  | Polycarbonate | 0.224 | 57 kPa | 600 |  |  |  | 0.16 | Drop Tower | Wire |  |  | No
Urban, David, et al. "Solid Fuel Ignition Testing for Lunar Applications, Theory and Experimental Results." | David Urban, Sandra Olson, Daniel Dietrich, Dennis Stocker, Michael Johnston, Paul Ferkul, Gary Ruff, Jennifer Zayac, Susana Harper, Alfredo Juarez, Steven Peralta, Carlos Fernandez-Pello, Maria Thomsen, Ya-Ting Liao, Harold Beeson, Gregory Harrigan | ICES-2025-392 |  |  | Polycarbonate | 0.225 | 57 kPa | 600 |  |  |  | 0.16 | Drop Tower | Wire |  |  | Yes
Urban, David, et al. "Solid Fuel Ignition Testing for Lunar Applications, Theory and Experimental Results." | David Urban, Sandra Olson, Daniel Dietrich, Dennis Stocker, Michael Johnston, Paul Ferkul, Gary Ruff, Jennifer Zayac, Susana Harper, Alfredo Juarez, Steven Peralta, Carlos Fernandez-Pello, Maria Thomsen, Ya-Ting Liao, Harold Beeson, Gregory Harrigan | ICES-2025-392 |  |  | Polycarbonate | 0.25 | 57 kPa | 600 |  |  |  | 0.16 | Drop Tower | Wire |  |  | Yes
Urban, David, et al. "Solid Fuel Ignition Testing for Lunar Applications, Theory and Experimental Results." | David Urban, Sandra Olson, Daniel Dietrich, Dennis Stocker, Michael Johnston, Paul Ferkul, Gary Ruff, Jennifer Zayac, Susana Harper, Alfredo Juarez, Steven Peralta, Carlos Fernandez-Pello, Maria Thomsen, Ya-Ting Liao, Harold Beeson, Gregory Harrigan | ICES-2025-392 |  |  | Polycarbonate | 0.3 | 57 kPa | 600 |  |  |  | 0.16 | Drop Tower | Wire |  |  | Yes
Urban, David, et al. "Solid Fuel Ignition Testing for Lunar Applications, Theory and Experimental Results." | David Urban, Sandra Olson, Daniel Dietrich, Dennis Stocker, Michael Johnston, Paul Ferkul, Gary Ruff, Jennifer Zayac, Susana Harper, Alfredo Juarez, Steven Peralta, Carlos Fernandez-Pello, Maria Thomsen, Ya-Ting Liao, Harold Beeson, Gregory Harrigan | ICES-2025-392 |  |  | Polycarbonate | 0.2 | 57 kPa | 800 |  |  |  | 0.16 | Drop Tower | Wire |  |  | No
Urban, David, et al. "Solid Fuel Ignition Testing for Lunar Applications, Theory and Experimental Results." | David Urban, Sandra Olson, Daniel Dietrich, Dennis Stocker, Michael Johnston, Paul Ferkul, Gary Ruff, Jennifer Zayac, Susana Harper, Alfredo Juarez, Steven Peralta, Carlos Fernandez-Pello, Maria Thomsen, Ya-Ting Liao, Harold Beeson, Gregory Harrigan | ICES-2025-392 |  |  | Polycarbonate | 0.204 | 57 kPa | 800 |  |  |  | 0.16 | Drop Tower | Wire |  |  | No
Urban, David, et al. "Solid Fuel Ignition Testing for Lunar Applications, Theory and Experimental Results." | David Urban, Sandra Olson, Daniel Dietrich, Dennis Stocker, Michael Johnston, Paul Ferkul, Gary Ruff, Jennifer Zayac, Susana Harper, Alfredo Juarez, Steven Peralta, Carlos Fernandez-Pello, Maria Thomsen, Ya-Ting Liao, Harold Beeson, Gregory Harrigan | ICES-2025-392 |  |  | Polycarbonate | 0.21 | 57 kPa | 800 |  |  |  | 0.16 | Drop Tower | Wire |  |  | No
Urban, David, et al. "Solid Fuel Ignition Testing for Lunar Applications, Theory and Experimental Results." | David Urban, Sandra Olson, Daniel Dietrich, Dennis Stocker, Michael Johnston, Paul Ferkul, Gary Ruff, Jennifer Zayac, Susana Harper, Alfredo Juarez, Steven Peralta, Carlos Fernandez-Pello, Maria Thomsen, Ya-Ting Liao, Harold Beeson, Gregory Harrigan | ICES-2025-392 |  |  | Polycarbonate | 0.212 | 57 kPa | 800 |  |  |  | 0.16 | Drop Tower | Wire |  |  | No
Urban, David, et al. "Solid Fuel Ignition Testing for Lunar Applications, Theory and Experimental Results." | David Urban, Sandra Olson, Daniel Dietrich, Dennis Stocker, Michael Johnston, Paul Ferkul, Gary Ruff, Jennifer Zayac, Susana Harper, Alfredo Juarez, Steven Peralta, Carlos Fernandez-Pello, Maria Thomsen, Ya-Ting Liao, Harold Beeson, Gregory Harrigan | ICES-2025-392 |  |  | Polycarbonate | 0.216 | 57 kPa | 800 |  |  |  | 0.16 | Drop Tower | Wire |  |  | Yes
Urban, David, et al. "Solid Fuel Ignition Testing for Lunar Applications, Theory and Experimental Results." | David Urban, Sandra Olson, Daniel Dietrich, Dennis Stocker, Michael Johnston, Paul Ferkul, Gary Ruff, Jennifer Zayac, Susana Harper, Alfredo Juarez, Steven Peralta, Carlos Fernandez-Pello, Maria Thomsen, Ya-Ting Liao, Harold Beeson, Gregory Harrigan | ICES-2025-392 |  |  | Polycarbonate | 0.218 | 57 kPa | 800 |  |  |  | 0.16 | Drop Tower | Wire |  |  | Yes
Urban, David, et al. "Solid Fuel Ignition Testing for Lunar Applications, Theory and Experimental Results." | David Urban, Sandra Olson, Daniel Dietrich, Dennis Stocker, Michael Johnston, Paul Ferkul, Gary Ruff, Jennifer Zayac, Susana Harper, Alfredo Juarez, Steven Peralta, Carlos Fernandez-Pello, Maria Thomsen, Ya-Ting Liao, Harold Beeson, Gregory Harrigan | ICES-2025-392 |  |  | Polycarbonate | 0.22 | 57 kPa | 1000 |  |  |  | 0.16 | Drop Tower | Wire |  |  | No
Urban, David, et al. "Solid Fuel Ignition Testing for Lunar Applications, Theory and Experimental Results." | David Urban, Sandra Olson, Daniel Dietrich, Dennis Stocker, Michael Johnston, Paul Ferkul, Gary Ruff, Jennifer Zayac, Susana Harper, Alfredo Juarez, Steven Peralta, Carlos Fernandez-Pello, Maria Thomsen, Ya-Ting Liao, Harold Beeson, Gregory Harrigan | ICES-2025-392 |  |  | Polycarbonate | 0.224 | 57 kPa | 1000 |  |  |  | 0.16 | Drop Tower | Wire |  |  | No
Urban, David, et al. "Solid Fuel Ignition Testing for Lunar Applications, Theory and Experimental Results." | David Urban, Sandra Olson, Daniel Dietrich, Dennis Stocker, Michael Johnston, Paul Ferkul, Gary Ruff, Jennifer Zayac, Susana Harper, Alfredo Juarez, Steven Peralta, Carlos Fernandez-Pello, Maria Thomsen, Ya-Ting Liao, Harold Beeson, Gregory Harrigan | ICES-2025-392 |  |  | Polycarbonate | 0.224 | 57 kPa | 1000 |  |  |  | 0.16 | Drop Tower | Wire |  |  | Yes
Urban, David, et al. "Solid Fuel Ignition Testing for Lunar Applications, Theory and Experimental Results." | David Urban, Sandra Olson, Daniel Dietrich, Dennis Stocker, Michael Johnston, Paul Ferkul, Gary Ruff, Jennifer Zayac, Susana Harper, Alfredo Juarez, Steven Peralta, Carlos Fernandez-Pello, Maria Thomsen, Ya-Ting Liao, Harold Beeson, Gregory Harrigan | ICES-2025-392 |  |  | Polycarbonate | 0.226 | 57 kPa | 1000 |  |  |  | 0.16 | Drop Tower | Wire |  |  | Yes
Urban, David, et al. "Solid Fuel Ignition Testing for Lunar Applications, Theory and Experimental Results." | David Urban, Sandra Olson, Daniel Dietrich, Dennis Stocker, Michael Johnston, Paul Ferkul, Gary Ruff, Jennifer Zayac, Susana Harper, Alfredo Juarez, Steven Peralta, Carlos Fernandez-Pello, Maria Thomsen, Ya-Ting Liao, Harold Beeson, Gregory Harrigan | ICES-2025-392 |  |  | Polycarbonate | 0.224 | 57 kPa | 1440 |  |  |  | 0.16 | Drop Tower | Wire |  |  | No
Urban, David, et al. "Solid Fuel Ignition Testing for Lunar Applications, Theory and Experimental Results." | David Urban, Sandra Olson, Daniel Dietrich, Dennis Stocker, Michael Johnston, Paul Ferkul, Gary Ruff, Jennifer Zayac, Susana Harper, Alfredo Juarez, Steven Peralta, Carlos Fernandez-Pello, Maria Thomsen, Ya-Ting Liao, Harold Beeson, Gregory Harrigan | ICES-2025-392 |  |  | Polycarbonate | 0.226 | 57 kPa | 1440 |  |  |  | 0.16 | Drop Tower | Wire |  |  | No
Urban, David, et al. "Solid Fuel Ignition Testing for Lunar Applications, Theory and Experimental Results." | David Urban, Sandra Olson, Daniel Dietrich, Dennis Stocker, Michael Johnston, Paul Ferkul, Gary Ruff, Jennifer Zayac, Susana Harper, Alfredo Juarez, Steven Peralta, Carlos Fernandez-Pello, Maria Thomsen, Ya-Ting Liao, Harold Beeson, Gregory Harrigan | ICES-2025-392 |  |  | Polycarbonate | 0.228 | 57 kPa | 1440 |  |  |  | 0.16 | Drop Tower | Wire |  |  | No
Urban, David, et al. "Solid Fuel Ignition Testing for Lunar Applications, Theory and Experimental Results." | David Urban, Sandra Olson, Daniel Dietrich, Dennis Stocker, Michael Johnston, Paul Ferkul, Gary Ruff, Jennifer Zayac, Susana Harper, Alfredo Juarez, Steven Peralta, Carlos Fernandez-Pello, Maria Thomsen, Ya-Ting Liao, Harold Beeson, Gregory Harrigan | ICES-2025-392 |  |  | Polycarbonate | 0.228 | 57 kPa | 1440 |  |  |  | 0.16 | Drop Tower | Wire |  |  | Yes
Urban, David, et al. "Solid Fuel Ignition Testing for Lunar Applications, Theory and Experimental Results." | David Urban, Sandra Olson, Daniel Dietrich, Dennis Stocker, Michael Johnston, Paul Ferkul, Gary Ruff, Jennifer Zayac, Susana Harper, Alfredo Juarez, Steven Peralta, Carlos Fernandez-Pello, Maria Thomsen, Ya-Ting Liao, Harold Beeson, Gregory Harrigan | ICES-2025-392 |  |  | Polycarbonate | 0.23 | 57 kPa | 1440 |  |  |  | 0.16 | Drop Tower | Wire |  |  | No
Urban, David, et al. "Solid Fuel Ignition Testing for Lunar Applications, Theory and Experimental Results." | David Urban, Sandra Olson, Daniel Dietrich, Dennis Stocker, Michael Johnston, Paul Ferkul, Gary Ruff, Jennifer Zayac, Susana Harper, Alfredo Juarez, Steven Peralta, Carlos Fernandez-Pello, Maria Thomsen, Ya-Ting Liao, Harold Beeson, Gregory Harrigan | ICES-2025-392 |  |  | Polycarbonate | 0.23 | 57 kPa | 1440 |  |  |  | 0.16 | Drop Tower | Wire |  |  | Yes
Urban, David, et al. "Solid Fuel Ignition Testing for Lunar Applications, Theory and Experimental Results." | David Urban, Sandra Olson, Daniel Dietrich, Dennis Stocker, Michael Johnston, Paul Ferkul, Gary Ruff, Jennifer Zayac, Susana Harper, Alfredo Juarez, Steven Peralta, Carlos Fernandez-Pello, Maria Thomsen, Ya-Ting Liao, Harold Beeson, Gregory Harrigan | ICES-2025-392 |  |  | Polycarbonate | 0.232 | 57 kPa | 1440 |  |  |  | 0.16 | Drop Tower | Wire |  |  | Yes
Urban, David, et al. "Solid Fuel Ignition Testing for Lunar Applications, Theory and Experimental Results." | David Urban, Sandra Olson, Daniel Dietrich, Dennis Stocker, Michael Johnston, Paul Ferkul, Gary Ruff, Jennifer Zayac, Susana Harper, Alfredo Juarez, Steven Peralta, Carlos Fernandez-Pello, Maria Thomsen, Ya-Ting Liao, Harold Beeson, Gregory Harrigan | ICES-2025-392 |  |  | Nomex Velcro | 0.208 | 57 kPa | 600 |  |  |  | 0.16 | Drop Tower | Wire |  |  | No
Urban, David, et al. "Solid Fuel Ignition Testing for Lunar Applications, Theory and Experimental Results." | David Urban, Sandra Olson, Daniel Dietrich, Dennis Stocker, Michael Johnston, Paul Ferkul, Gary Ruff, Jennifer Zayac, Susana Harper, Alfredo Juarez, Steven Peralta, Carlos Fernandez-Pello, Maria Thomsen, Ya-Ting Liao, Harold Beeson, Gregory Harrigan | ICES-2025-392 |  |  | Nomex Velcro | 0.21 | 57 kPa | 600 |  |  |  | 0.16 | Drop Tower | Wire |  |  | No
Urban, David, et al. "Solid Fuel Ignition Testing for Lunar Applications, Theory and Experimental Results." | David Urban, Sandra Olson, Daniel Dietrich, Dennis Stocker, Michael Johnston, Paul Ferkul, Gary Ruff, Jennifer Zayac, Susana Harper, Alfredo Juarez, Steven Peralta, Carlos Fernandez-Pello, Maria Thomsen, Ya-Ting Liao, Harold Beeson, Gregory Harrigan | ICES-2025-392 |  |  | Nomex Velcro | 0.212 | 57 kPa | 600 |  |  |  | 0.16 | Drop Tower | Wire |  |  | No
Urban, David, et al. "Solid Fuel Ignition Testing for Lunar Applications, Theory and Experimental Results." | David Urban, Sandra Olson, Daniel Dietrich, Dennis Stocker, Michael Johnston, Paul Ferkul, Gary Ruff, Jennifer Zayac, Susana Harper, Alfredo Juarez, Steven Peralta, Carlos Fernandez-Pello, Maria Thomsen, Ya-Ting Liao, Harold Beeson, Gregory Harrigan | ICES-2025-392 |  |  | Nomex Velcro | 0.212 | 57 kPa | 600 |  |  |  | 0.16 | Drop Tower | Wire |  |  | Yes
Urban, David, et al. "Solid Fuel Ignition Testing for Lunar Applications, Theory and Experimental Results." | David Urban, Sandra Olson, Daniel Dietrich, Dennis Stocker, Michael Johnston, Paul Ferkul, Gary Ruff, Jennifer Zayac, Susana Harper, Alfredo Juarez, Steven Peralta, Carlos Fernandez-Pello, Maria Thomsen, Ya-Ting Liao, Harold Beeson, Gregory Harrigan | ICES-2025-392 |  |  | Nomex Velcro | 0.214 | 57 kPa | 600 |  |  |  | 0.16 | Drop Tower | Wire |  |  | Yes
Urban, David, et al. "Solid Fuel Ignition Testing for Lunar Applications, Theory and Experimental Results." | David Urban, Sandra Olson, Daniel Dietrich, Dennis Stocker, Michael Johnston, Paul Ferkul, Gary Ruff, Jennifer Zayac, Susana Harper, Alfredo Juarez, Steven Peralta, Carlos Fernandez-Pello, Maria Thomsen, Ya-Ting Liao, Harold Beeson, Gregory Harrigan | ICES-2025-392 |  |  | Nomex Velcro | 0.215 | 57 kPa | 600 |  |  |  | 0.16 | Drop Tower | Wire |  |  | Yes
Urban, David, et al. "Solid Fuel Ignition Testing for Lunar Applications, Theory and Experimental Results." | David Urban, Sandra Olson, Daniel Dietrich, Dennis Stocker, Michael Johnston, Paul Ferkul, Gary Ruff, Jennifer Zayac, Susana Harper, Alfredo Juarez, Steven Peralta, Carlos Fernandez-Pello, Maria Thomsen, Ya-Ting Liao, Harold Beeson, Gregory Harrigan | ICES-2025-392 |  |  | Nomex Velcro | 0.216 | 57 kPa | 600 |  |  |  | 0.16 | Drop Tower | Wire |  |  | Yes
Urban, David, et al. "Solid Fuel Ignition Testing for Lunar Applications, Theory and Experimental Results." | David Urban, Sandra Olson, Daniel Dietrich, Dennis Stocker, Michael Johnston, Paul Ferkul, Gary Ruff, Jennifer Zayac, Susana Harper, Alfredo Juarez, Steven Peralta, Carlos Fernandez-Pello, Maria Thomsen, Ya-Ting Liao, Harold Beeson, Gregory Harrigan | ICES-2025-392 |  |  | Nomex Velcro | 0.218 | 57 kPa | 600 |  |  |  | 0.16 | Drop Tower | Wire |  |  | Yes
Urban, David, et al. "Solid Fuel Ignition Testing for Lunar Applications, Theory and Experimental Results." | David Urban, Sandra Olson, Daniel Dietrich, Dennis Stocker, Michael Johnston, Paul Ferkul, Gary Ruff, Jennifer Zayac, Susana Harper, Alfredo Juarez, Steven Peralta, Carlos Fernandez-Pello, Maria Thomsen, Ya-Ting Liao, Harold Beeson, Gregory Harrigan | ICES-2025-392 |  |  | Nomex Velcro | 0.218 | 57 kPa | 600 |  |  |  | 0.16 | Drop Tower | Wire |  |  | No
Urban, David, et al. "Solid Fuel Ignition Testing for Lunar Applications, Theory and Experimental Results." | David Urban, Sandra Olson, Daniel Dietrich, Dennis Stocker, Michael Johnston, Paul Ferkul, Gary Ruff, Jennifer Zayac, Susana Harper, Alfredo Juarez, Steven Peralta, Carlos Fernandez-Pello, Maria Thomsen, Ya-Ting Liao, Harold Beeson, Gregory Harrigan | ICES-2025-392 |  |  | Nomex Velcro | 0.22 | 57 kPa | 600 |  |  |  | 0.16 | Drop Tower | Wire |  |  | Yes
Urban, David, et al. "Solid Fuel Ignition Testing for Lunar Applications, Theory and Experimental Results." | David Urban, Sandra Olson, Daniel Dietrich, Dennis Stocker, Michael Johnston, Paul Ferkul, Gary Ruff, Jennifer Zayac, Susana Harper, Alfredo Juarez, Steven Peralta, Carlos Fernandez-Pello, Maria Thomsen, Ya-Ting Liao, Harold Beeson, Gregory Harrigan | ICES-2025-392 |  |  | Nomex Velcro | 0.224 | 57 kPa | 600 |  |  |  | 0.16 | Drop Tower | Wire |  |  | Yes
Urban, David, et al. "Solid Fuel Ignition Testing for Lunar Applications, Theory and Experimental Results." | David Urban, Sandra Olson, Daniel Dietrich, Dennis Stocker, Michael Johnston, Paul Ferkul, Gary Ruff, Jennifer Zayac, Susana Harper, Alfredo Juarez, Steven Peralta, Carlos Fernandez-Pello, Maria Thomsen, Ya-Ting Liao, Harold Beeson, Gregory Harrigan | ICES-2025-392 |  |  | Nomex Velcro | 0.23 | 57 kPa | 600 |  |  |  | 0.16 | Drop Tower | Wire |  |  | Yes
Urban, David, et al. "Solid Fuel Ignition Testing for Lunar Applications, Theory and Experimental Results." | David Urban, Sandra Olson, Daniel Dietrich, Dennis Stocker, Michael Johnston, Paul Ferkul, Gary Ruff, Jennifer Zayac, Susana Harper, Alfredo Juarez, Steven Peralta, Carlos Fernandez-Pello, Maria Thomsen, Ya-Ting Liao, Harold Beeson, Gregory Harrigan | ICES-2025-392 |  |  | Nomex Velcro | 0.24 | 57 kPa | 600 |  |  |  | 0.16 | Drop Tower | Wire |  |  | Yes
Urban, David, et al. "Solid Fuel Ignition Testing for Lunar Applications, Theory and Experimental Results." | David Urban, Sandra Olson, Daniel Dietrich, Dennis Stocker, Michael Johnston, Paul Ferkul, Gary Ruff, Jennifer Zayac, Susana Harper, Alfredo Juarez, Steven Peralta, Carlos Fernandez-Pello, Maria Thomsen, Ya-Ting Liao, Harold Beeson, Gregory Harrigan | ICES-2025-392 |  |  | Nomex Velcro | 0.25 | 57 kPa | 600 |  |  |  | 0.16 | Drop Tower | Wire |  |  | Yes
Urban, David, et al. "Solid Fuel Ignition Testing for Lunar Applications, Theory and Experimental Results." | David Urban, Sandra Olson, Daniel Dietrich, Dennis Stocker, Michael Johnston, Paul Ferkul, Gary Ruff, Jennifer Zayac, Susana Harper, Alfredo Juarez, Steven Peralta, Carlos Fernandez-Pello, Maria Thomsen, Ya-Ting Liao, Harold Beeson, Gregory Harrigan | ICES-2025-392 |  |  | Nomex Velcro | 0.212 | 57 kPa | 800 |  |  |  | 0.16 | Drop Tower | Wire |  |  | No
Urban, David, et al. "Solid Fuel Ignition Testing for Lunar Applications, Theory and Experimental Results." | David Urban, Sandra Olson, Daniel Dietrich, Dennis Stocker, Michael Johnston, Paul Ferkul, Gary Ruff, Jennifer Zayac, Susana Harper, Alfredo Juarez, Steven Peralta, Carlos Fernandez-Pello, Maria Thomsen, Ya-Ting Liao, Harold Beeson, Gregory Harrigan | ICES-2025-392 |  |  | Nomex Velcro | 0.214 | 57 kPa | 800 |  |  |  | 0.16 | Drop Tower | Wire |  |  | No
Urban, David, et al. "Solid Fuel Ignition Testing for Lunar Applications, Theory and Experimental Results." | David Urban, Sandra Olson, Daniel Dietrich, Dennis Stocker, Michael Johnston, Paul Ferkul, Gary Ruff, Jennifer Zayac, Susana Harper, Alfredo Juarez, Steven Peralta, Carlos Fernandez-Pello, Maria Thomsen, Ya-Ting Liao, Harold Beeson, Gregory Harrigan | ICES-2025-392 |  |  | Nomex Velcro | 0.215 | 57 kPa | 800 |  |  |  | 0.16 | Drop Tower | Wire |  |  | Yes
Urban, David, et al. "Solid Fuel Ignition Testing for Lunar Applications, Theory and Experimental Results." | David Urban, Sandra Olson, Daniel Dietrich, Dennis Stocker, Michael Johnston, Paul Ferkul, Gary Ruff, Jennifer Zayac, Susana Harper, Alfredo Juarez, Steven Peralta, Carlos Fernandez-Pello, Maria Thomsen, Ya-Ting Liao, Harold Beeson, Gregory Harrigan | ICES-2025-392 |  |  | Nomex Velcro | 0.218 | 57 kPa | 800 |  |  |  | 0.16 | Drop Tower | Wire |  |  | Yes
Urban, David, et al. "Solid Fuel Ignition Testing for Lunar Applications, Theory and Experimental Results." | David Urban, Sandra Olson, Daniel Dietrich, Dennis Stocker, Michael Johnston, Paul Ferkul, Gary Ruff, Jennifer Zayac, Susana Harper, Alfredo Juarez, Steven Peralta, Carlos Fernandez-Pello, Maria Thomsen, Ya-Ting Liao, Harold Beeson, Gregory Harrigan | ICES-2025-392 |  |  | Nomex Velcro | 0.22 | 57 kPa | 800 |  |  |  | 0.16 | Drop Tower | Wire |  |  | Yes
Urban, David, et al. "Solid Fuel Ignition Testing for Lunar Applications, Theory and Experimental Results." | David Urban, Sandra Olson, Daniel Dietrich, Dennis Stocker, Michael Johnston, Paul Ferkul, Gary Ruff, Jennifer Zayac, Susana Harper, Alfredo Juarez, Steven Peralta, Carlos Fernandez-Pello, Maria Thomsen, Ya-Ting Liao, Harold Beeson, Gregory Harrigan | ICES-2025-392 |  |  | Nomex Velcro | 0.212 | 57 kPa | 1000 |  |  |  | 0.16 | Drop Tower | Wire |  |  | No
Urban, David, et al. "Solid Fuel Ignition Testing for Lunar Applications, Theory and Experimental Results." | David Urban, Sandra Olson, Daniel Dietrich, Dennis Stocker, Michael Johnston, Paul Ferkul, Gary Ruff, Jennifer Zayac, Susana Harper, Alfredo Juarez, Steven Peralta, Carlos Fernandez-Pello, Maria Thomsen, Ya-Ting Liao, Harold Beeson, Gregory Harrigan | ICES-2025-392 |  |  | Nomex Velcro | 0.214 | 57 kPa | 1000 |  |  |  | 0.16 | Drop Tower | Wire |  |  | No
Urban, David, et al. "Solid Fuel Ignition Testing for Lunar Applications, Theory and Experimental Results." | David Urban, Sandra Olson, Daniel Dietrich, Dennis Stocker, Michael Johnston, Paul Ferkul, Gary Ruff, Jennifer Zayac, Susana Harper, Alfredo Juarez, Steven Peralta, Carlos Fernandez-Pello, Maria Thomsen, Ya-Ting Liao, Harold Beeson, Gregory Harrigan | ICES-2025-392 |  |  | Nomex Velcro | 0.214 | 57 kPa | 1000 |  |  |  | 0.16 | Drop Tower | Wire |  |  | Yes
Urban, David, et al. "Solid Fuel Ignition Testing for Lunar Applications, Theory and Experimental Results." | David Urban, Sandra Olson, Daniel Dietrich, Dennis Stocker, Michael Johnston, Paul Ferkul, Gary Ruff, Jennifer Zayac, Susana Harper, Alfredo Juarez, Steven Peralta, Carlos Fernandez-Pello, Maria Thomsen, Ya-Ting Liao, Harold Beeson, Gregory Harrigan | ICES-2025-392 |  |  | Nomex Velcro | 0.216 | 57 kPa | 1000 |  |  |  | 0.16 | Drop Tower | Wire |  |  | No
Urban, David, et al. "Solid Fuel Ignition Testing for Lunar Applications, Theory and Experimental Results." | David Urban, Sandra Olson, Daniel Dietrich, Dennis Stocker, Michael Johnston, Paul Ferkul, Gary Ruff, Jennifer Zayac, Susana Harper, Alfredo Juarez, Steven Peralta, Carlos Fernandez-Pello, Maria Thomsen, Ya-Ting Liao, Harold Beeson, Gregory Harrigan | ICES-2025-392 |  |  | Nomex Velcro | 0.216 | 57 kPa | 1000 |  |  |  | 0.16 | Drop Tower | Wire |  |  | Yes
Urban, David, et al. "Solid Fuel Ignition Testing for Lunar Applications, Theory and Experimental Results." | David Urban, Sandra Olson, Daniel Dietrich, Dennis Stocker, Michael Johnston, Paul Ferkul, Gary Ruff, Jennifer Zayac, Susana Harper, Alfredo Juarez, Steven Peralta, Carlos Fernandez-Pello, Maria Thomsen, Ya-Ting Liao, Harold Beeson, Gregory Harrigan | ICES-2025-392 |  |  | Nomex Velcro | 0.218 | 57 kPa | 1000 |  |  |  | 0.16 | Drop Tower | Wire |  |  | Yes
Urban, David, et al. "Solid Fuel Ignition Testing for Lunar Applications, Theory and Experimental Results." | David Urban, Sandra Olson, Daniel Dietrich, Dennis Stocker, Michael Johnston, Paul Ferkul, Gary Ruff, Jennifer Zayac, Susana Harper, Alfredo Juarez, Steven Peralta, Carlos Fernandez-Pello, Maria Thomsen, Ya-Ting Liao, Harold Beeson, Gregory Harrigan | ICES-2025-392 |  |  | Nomex Velcro | 0.212 | 57 kPa | 1440 |  |  |  | 0.16 | Drop Tower | Wire |  |  | Yes
Urban, David, et al. "Solid Fuel Ignition Testing for Lunar Applications, Theory and Experimental Results." | David Urban, Sandra Olson, Daniel Dietrich, Dennis Stocker, Michael Johnston, Paul Ferkul, Gary Ruff, Jennifer Zayac, Susana Harper, Alfredo Juarez, Steven Peralta, Carlos Fernandez-Pello, Maria Thomsen, Ya-Ting Liao, Harold Beeson, Gregory Harrigan | ICES-2025-392 |  |  | Nomex Velcro | 0.214 | 57 kPa | 1440 |  |  |  | 0.16 | Drop Tower | Wire |  |  | Yes
Urban, David, et al. "Solid Fuel Ignition Testing for Lunar Applications, Theory and Experimental Results." | David Urban, Sandra Olson, Daniel Dietrich, Dennis Stocker, Michael Johnston, Paul Ferkul, Gary Ruff, Jennifer Zayac, Susana Harper, Alfredo Juarez, Steven Peralta, Carlos Fernandez-Pello, Maria Thomsen, Ya-Ting Liao, Harold Beeson, Gregory Harrigan | ICES-2025-392 |  |  | Nomex Velcro | 0.214 | 57 kPa | 1440 |  |  |  | 0.16 | Drop Tower | Wire |  |  | No
Urban, David, et al. "Solid Fuel Ignition Testing for Lunar Applications, Theory and Experimental Results." | David Urban, Sandra Olson, Daniel Dietrich, Dennis Stocker, Michael Johnston, Paul Ferkul, Gary Ruff, Jennifer Zayac, Susana Harper, Alfredo Juarez, Steven Peralta, Carlos Fernandez-Pello, Maria Thomsen, Ya-Ting Liao, Harold Beeson, Gregory Harrigan | ICES-2025-392 |  |  | Nomex Velcro | 0.216 | 57 kPa | 1440 |  |  |  | 0.16 | Drop Tower | Wire |  |  | Yes
Urban, David, et al. "Solid Fuel Ignition Testing for Lunar Applications, Theory and Experimental Results." | David Urban, Sandra Olson, Daniel Dietrich, Dennis Stocker, Michael Johnston, Paul Ferkul, Gary Ruff, Jennifer Zayac, Susana Harper, Alfredo Juarez, Steven Peralta, Carlos Fernandez-Pello, Maria Thomsen, Ya-Ting Liao, Harold Beeson, Gregory Harrigan | ICES-2025-392 |  |  | Nomex Velcro | 0.216 | 57 kPa | 1440 |  |  |  | 0.16 | Drop Tower | Wire |  |  | No
Urban, David, et al. "Solid Fuel Ignition Testing for Lunar Applications, Theory and Experimental Results." | David Urban, Sandra Olson, Daniel Dietrich, Dennis Stocker, Michael Johnston, Paul Ferkul, Gary Ruff, Jennifer Zayac, Susana Harper, Alfredo Juarez, Steven Peralta, Carlos Fernandez-Pello, Maria Thomsen, Ya-Ting Liao, Harold Beeson, Gregory Harrigan | ICES-2025-392 |  |  | Nomex Velcro | 0.218 | 57 kPa | 1440 |  |  |  | 0.16 | Drop Tower | Wire |  |  | Yes
Urban, David, et al. "Solid Fuel Ignition Testing for Lunar Applications, Theory and Experimental Results." | David Urban, Sandra Olson, Daniel Dietrich, Dennis Stocker, Michael Johnston, Paul Ferkul, Gary Ruff, Jennifer Zayac, Susana Harper, Alfredo Juarez, Steven Peralta, Carlos Fernandez-Pello, Maria Thomsen, Ya-Ting Liao, Harold Beeson, Gregory Harrigan | ICES-2025-392 |  |  | Nomex Velcro | 0.221 | 57 kPa | 1440 |  |  |  | 0.16 | Drop Tower | Wire |  |  | No
Urban, David, et al. "Solid Fuel Ignition Testing for Lunar Applications, Theory and Experimental Results." | David Urban, Sandra Olson, Daniel Dietrich, Dennis Stocker, Michael Johnston, Paul Ferkul, Gary Ruff, Jennifer Zayac, Susana Harper, Alfredo Juarez, Steven Peralta, Carlos Fernandez-Pello, Maria Thomsen, Ya-Ting Liao, Harold Beeson, Gregory Harrigan | ICES-2025-392 |  |  | Nomex Velcro | 0.221 | 57 kPa | 1440 |  |  |  | 0.16 | Drop Tower | Wire |  |  | Yes
Urban, David, et al. "Solid Fuel Ignition Testing for Lunar Applications, Theory and Experimental Results." | David Urban, Sandra Olson, Daniel Dietrich, Dennis Stocker, Michael Johnston, Paul Ferkul, Gary Ruff, Jennifer Zayac, Susana Harper, Alfredo Juarez, Steven Peralta, Carlos Fernandez-Pello, Maria Thomsen, Ya-Ting Liao, Harold Beeson, Gregory Harrigan | ICES-2025-392 |  |  | Nomex Velcro | 0.223 | 57 kPa | 1440 |  |  |  | 0.16 | Drop Tower | Wire |  |  | No
Urban, David, et al. "Solid Fuel Ignition Testing for Lunar Applications, Theory and Experimental Results." | David Urban, Sandra Olson, Daniel Dietrich, Dennis Stocker, Michael Johnston, Paul Ferkul, Gary Ruff, Jennifer Zayac, Susana Harper, Alfredo Juarez, Steven Peralta, Carlos Fernandez-Pello, Maria Thomsen, Ya-Ting Liao, Harold Beeson, Gregory Harrigan | ICES-2025-392 |  |  | Nomex Velcro | 0.2232 | 57 kPa | 1440 |  |  |  | 0.16 | Drop Tower | Wire |  |  | Yes
Urban, David, et al. "Solid Fuel Ignition Testing for Lunar Applications, Theory and Experimental Results." | David Urban, Sandra Olson, Daniel Dietrich, Dennis Stocker, Michael Johnston, Paul Ferkul, Gary Ruff, Jennifer Zayac, Susana Harper, Alfredo Juarez, Steven Peralta, Carlos Fernandez-Pello, Maria Thomsen, Ya-Ting Liao, Harold Beeson, Gregory Harrigan | ICES-2025-392 |  |  | Nomex Velcro | 0.226 | 57 kPa | 1440 |  |  |  | 0.16 | Drop Tower | Wire |  |  | Yes
Urban, David, et al. "Solid Fuel Ignition Testing for Lunar Applications, Theory and Experimental Results." | David Urban, Sandra Olson, Daniel Dietrich, Dennis Stocker, Michael Johnston, Paul Ferkul, Gary Ruff, Jennifer Zayac, Susana Harper, Alfredo Juarez, Steven Peralta, Carlos Fernandez-Pello, Maria Thomsen, Ya-Ting Liao, Harold Beeson, Gregory Harrigan | ICES-2025-392 |  |  | Nomex Velcro | 0.23 | 57 kPa | 1440 |  |  |  | 0.16 | Drop Tower | Wire |  |  | Yes
Urban, David, et al. "Solid Fuel Ignition Testing for Lunar Applications, Theory and Experimental Results." | David Urban, Sandra Olson, Daniel Dietrich, Dennis Stocker, Michael Johnston, Paul Ferkul, Gary Ruff, Jennifer Zayac, Susana Harper, Alfredo Juarez, Steven Peralta, Carlos Fernandez-Pello, Maria Thomsen, Ya-Ting Liao, Harold Beeson, Gregory Harrigan | ICES-2025-392 |  |  | Nomex Velcro | 0.234 | 57 kPa | 1440 |  |  |  | 0.16 | Drop Tower | Wire |  |  | Yes
Urban, David, et al. "Solid Fuel Ignition Testing for Lunar Applications, Theory and Experimental Results." | David Urban, Sandra Olson, Daniel Dietrich, Dennis Stocker, Michael Johnston, Paul Ferkul, Gary Ruff, Jennifer Zayac, Susana Harper, Alfredo Juarez, Steven Peralta, Carlos Fernandez-Pello, Maria Thomsen, Ya-Ting Liao, Harold Beeson, Gregory Harrigan | ICES-2025-392 |  |  | Nomex Velcro | 0.246 | 57 kPa | 1440 |  |  |  | 0.16 | Drop Tower | Wire |  |  | Yes
Urban, David, et al. "Solid Fuel Ignition Testing for Lunar Applications, Theory and Experimental Results." | David Urban, Sandra Olson, Daniel Dietrich, Dennis Stocker, Michael Johnston, Paul Ferkul, Gary Ruff, Jennifer Zayac, Susana Harper, Alfredo Juarez, Steven Peralta, Carlos Fernandez-Pello, Maria Thomsen, Ya-Ting Liao, Harold Beeson, Gregory Harrigan | ICES-2025-392 |  |  | Nomex Velcro | 0.25 | 57 kPa | 1440 |  |  |  | 0.16 | Drop Tower | Wire |  |  | Yes
Thomsen, Maria, et al. "Extinction of Opposed Flame Spread and Regression Burning of Thick Solid Fuels." | Maria Thomsen, Carlos Fernandez-Pello, David Urban and Sandra Olson | https://doi.org/10.32865/2346/102744 | Flat | 40 mm x 60 mm x 0.2 mm | Polymethyl methacrylate | 0.21 | 75 kPa | -100 |  |  | 94 mm | 0.01 | Drop Tower | Wire |  | 2.5 | Yes | [5 empty] | Yes=10 ¦ No=0 ¦ No/Yes=0.00
Thomsen, Maria, et al. "Extinction of Opposed Flame Spread and Regression Burning of Thick Solid Fuels." | Maria Thomsen, Carlos Fernandez-Pello, David Urban and Sandra Olson | https://doi.org/10.32865/2346/102744 | Flat | 40 mm x 60 mm x 0.2 mm | Polymethyl methacrylate | 0.236 | 75 kPa | -100 |  |  | 94 mm | 0.01 | Drop Tower | Wire |  | 2.5 | Yes
Thomsen, Maria, et al. "Extinction of Opposed Flame Spread and Regression Burning of Thick Solid Fuels." | Maria Thomsen, Carlos Fernandez-Pello, David Urban and Sandra Olson | https://doi.org/10.32865/2346/102744 | Flat | 40 mm x 60 mm x 0.2 mm | Polymethyl methacrylate | 0.265 | 75 kPa | -100 |  |  | 94 mm | 0.01 | Drop Tower | Wire |  | 2.5 | Yes
Thomsen, Maria, et al. "Extinction of Opposed Flame Spread and Regression Burning of Thick Solid Fuels." | Maria Thomsen, Carlos Fernandez-Pello, David Urban and Sandra Olson | https://doi.org/10.32865/2346/102744 | Flat | 40 mm x 60 mm x 0.2 mm | Polymethyl methacrylate | 0.283 | 75 kPa | -100 |  |  | 94 mm | 0.01 | Drop Tower | Wire |  | 2.5 | Yes
Thomsen, Maria, et al. "Extinction of Opposed Flame Spread and Regression Burning of Thick Solid Fuels." | Maria Thomsen, Carlos Fernandez-Pello, David Urban and Sandra Olson | https://doi.org/10.32865/2346/102744 | Flat | 40 mm x 60 mm x 0.2 mm | Polymethyl methacrylate | 0.354 | 75 kPa | -100 |  |  | 94 mm | 0.01 | Drop Tower | Wire |  | 2.5 | Yes
Thomsen, Maria, et al. "Extinction of Opposed Flame Spread and Regression Burning of Thick Solid Fuels." | Maria Thomsen, Carlos Fernandez-Pello, David Urban and Sandra Olson | https://doi.org/10.32865/2346/102744 | Flat | 40 mm x 60 mm x 0.2 mm | Polymethyl methacrylate | 0.21 | 75 kPa | -100 |  |  | 94 mm | 0.01 | Drop Tower | Wire |  | 2.5 | Yes
Thomsen, Maria, et al. "Extinction of Opposed Flame Spread and Regression Burning of Thick Solid Fuels." | Maria Thomsen, Carlos Fernandez-Pello, David Urban and Sandra Olson | https://doi.org/10.32865/2346/102744 | Flat | 40 mm x 60 mm x 0.2 mm | Polymethyl methacrylate | 0.236 | 75 kPa | -100 |  |  | 94 mm | 0.01 | Drop Tower | Wire |  | 2.5 | Yes
Thomsen, Maria, et al. "Extinction of Opposed Flame Spread and Regression Burning of Thick Solid Fuels." | Maria Thomsen, Carlos Fernandez-Pello, David Urban and Sandra Olson | https://doi.org/10.32865/2346/102744 | Flat | 40 mm x 60 mm x 0.2 mm | Polymethyl methacrylate | 0.265 | 75 kPa | -100 |  |  | 94 mm | 0.01 | Drop Tower | Wire |  | 2.5 | Yes
Thomsen, Maria, et al. "Extinction of Opposed Flame Spread and Regression Burning of Thick Solid Fuels." | Maria Thomsen, Carlos Fernandez-Pello, David Urban and Sandra Olson | https://doi.org/10.32865/2346/102744 | Flat | 40 mm x 60 mm x 0.2 mm | Polymethyl methacrylate | 0.283 | 75 kPa | -100 |  |  | 94 mm | 0.01 | Drop Tower | Wire |  | 2.5 | Yes
Thomsen, Maria, et al. "Extinction of Opposed Flame Spread and Regression Burning of Thick Solid Fuels." | Maria Thomsen, Carlos Fernandez-Pello, David Urban and Sandra Olson | https://doi.org/10.32865/2346/102744 | Flat | 40 mm x 60 mm x 0.2 mm | Polymethyl methacrylate | 0.354 | 75 kPa | -100 |  |  | 94 mm | 0.01 | Drop Tower | Wire |  | 2.5 | Yes
Li, Yanjun, et al. "Experimental study of concurrent-flow flame spread over thin solids in confined space in 0." Combustion and Flame 227 (2021): 39-51. | Li, Yanjun, et al. "Experimental study of concurrent-flow flame spread over thin solids in confined space in 0." Combustion and Flame 227 (2021): 39-51. | https://doi.org/10.1016/j.combustflame.2020.12.042 | Flat | 100 mm x 22 mm | SIBAL | 0.22 | 1.0 atm | 60 | BASS | Rectangular | 75 mm x 30 mm | 1e-05 | Spacecraft | Wire |  |  | Yes | 20 | 1.7 |  |  |  | Yes=5 ¦ No=0 ¦ No/Yes=0.00
Li, Yanjun, et al. "Experimental study of concurrent-flow flame spread over thin solids in confined space in 0." Combustion and Flame 227 (2021): 39-51. | Li, Yanjun, et al. "Experimental study of concurrent-flow flame spread over thin solids in confined space in 0." Combustion and Flame 227 (2021): 39-51. | https://doi.org/10.1016/j.combustflame.2020.12.042 | Flat | 100 mm x 22 mm | SIBAL | 0.22 | 1.0 atm | 60 | BASS | Rectangular | 75 mm x 75 mm | 1e-05 | Spacecraft | Wire |  |  | Yes | 12.5 | 1.2
Li, Yanjun, et al. "Experimental study of concurrent-flow flame spread over thin solids in confined space in 0." Combustion and Flame 227 (2021): 39-51. | Li, Yanjun, et al. "Experimental study of concurrent-flow flame spread over thin solids in confined space in 0." Combustion and Flame 227 (2021): 39-51. | https://doi.org/10.1016/j.combustflame.2020.12.042 | Flat | 100 mm x 22 mm | SIBAL | 0.22 | 1.0 atm | 60 | BASS | Rectangular | 75 mm x 40 mm | 1e-05 | Spacecraft | Wire |  |  | Yes | 22.5 | 1.9 |  |  | Black Baffles
Li, Yanjun, et al. "Experimental study of concurrent-flow flame spread over thin solids in confined space in 0." Combustion and Flame 227 (2021): 39-51. | Li, Yanjun, et al. "Experimental study of concurrent-flow flame spread over thin solids in confined space in 0." Combustion and Flame 227 (2021): 39-51. | https://doi.org/10.1016/j.combustflame.2020.12.042 | Flat | 100 mm x 22 mm | SIBAL | 0.22 | 1.0 atm | 60 | BASS | Rectangular | 75 mm x 40 mm | 1e-05 | Spacecraft | Wire |  |  | Yes | 34 | 2.2 |  |  | Reflective
Li, Yanjun, et al. "Experimental study of concurrent-flow flame spread over thin solids in confined space in 0." Combustion and Flame 227 (2021): 39-51. | Li, Yanjun, et al. "Experimental study of concurrent-flow flame spread over thin solids in confined space in 0." Combustion and Flame 227 (2021): 39-51. | https://doi.org/10.1016/j.combustflame.2020.12.042 | Flat | 100 mm x 22 mm | SIBAL | 0.22 | 1.0 atm | 60 | BASS | Rectangular | 75 mm x 40 mm | 1e-05 | Spacecraft | Wire |  |  | Yes | 19 | 1.7 |  |  | Transparent
Yusuke Konno, Shoryu Ishikawa, Nozomu Hashimoto, and Osamu Fujita. "Downward flame spread and extinction over electric wires placed in a Ground." Proceedings of the Combustion Institute 40 (2024): 105199. | Yusuke Konno, Shoryu Ishikawa, Nozomu Hashimoto, Osamu Fujita | https://doi.org/10.1016/j.proci.2024.105199 | Wire | 0.5 mm core; 0.8 mm outer | Cu core; LDPE outer | 0.21 | 100 kPa | null |  | Cylindrical | 70 mm inner; 390 mm outer; 340mm height | 0 | Ground | Wire | 90 | 10 | Yes |  | 6.9 |  |  |  | Yes=17 ¦ No=12 ¦ No/Yes=0.71
Yusuke Konno, Shoryu Ishikawa, Nozomu Hashimoto, and Osamu Fujita. "Downward flame spread and extinction over electric wires placed in a Ground." Proceedings of the Combustion Institute 40 (2024): 105199. | Yusuke Konno, Shoryu Ishikawa, Nozomu Hashimoto, Osamu Fujita | https://doi.org/10.1016/j.proci.2024.105199 | Wire | 0.5 mm core; 0.8 mm outer | Cu core; LDPE outer | 0.21 | 100 kPa | null |  | Cylindrical | 70 mm inner; 390 mm outer; 340mm height | 1 | Ground | Wire | 90 | 10 | Yes |  | 5
Yusuke Konno, Shoryu Ishikawa, Nozomu Hashimoto, and Osamu Fujita. "Downward flame spread and extinction over electric wires placed in a Ground." Proceedings of the Combustion Institute 40 (2024): 105199. | Yusuke Konno, Shoryu Ishikawa, Nozomu Hashimoto, Osamu Fujita | https://doi.org/10.1016/j.proci.2024.105199 | Wire | 0.5 mm core; 0.8 mm outer | Cu core; LDPE outer | 0.21 | 100 kPa | null |  | Cylindrical | 70 mm inner; 390 mm outer; 340mm height | 2 | Ground | Wire | 90 | 10 | Yes |  | 4.6
Yusuke Konno, Shoryu Ishikawa, Nozomu Hashimoto, and Osamu Fujita. "Downward flame spread and extinction over electric wires placed in a Ground." Proceedings of the Combustion Institute 40 (2024): 105199. | Yusuke Konno, Shoryu Ishikawa, Nozomu Hashimoto, Osamu Fujita | https://doi.org/10.1016/j.proci.2024.105199 | Wire | 0.5 mm core; 0.8 mm outer | Cu core; LDPE outer | 0.21 | 100 kPa | null |  | Cylindrical | 70 mm inner; 390 mm outer; 340mm height | 3 | Ground | Wire | 90 | 10 | Yes |  | 3.8
Yusuke Konno, Shoryu Ishikawa, Nozomu Hashimoto, and Osamu Fujita. "Downward flame spread and extinction over electric wires placed in a Ground." Proceedings of the Combustion Institute 40 (2024): 105199. | Yusuke Konno, Shoryu Ishikawa, Nozomu Hashimoto, Osamu Fujita | https://doi.org/10.1016/j.proci.2024.105199 | Wire | 0.5 mm core; 0.8 mm outer | Cu core; LDPE outer | 0.19 | 100 kPa | null |  | Cylindrical | 70 mm inner; 390 mm outer; 340mm height | 0 | Ground | Wire | 90 | 10 | Yes |  | 6
Yusuke Konno, Shoryu Ishikawa, Nozomu Hashimoto, and Osamu Fujita. "Downward flame spread and extinction over electric wires placed in a Ground." Proceedings of the Combustion Institute 40 (2024): 105199. | Yusuke Konno, Shoryu Ishikawa, Nozomu Hashimoto, Osamu Fujita | https://doi.org/10.1016/j.proci.2024.105199 | Wire | 0.5 mm core; 0.8 mm outer | Cu core; LDPE outer | 0.19 | 100 kPa | null |  | Cylindrical | 70 mm inner; 390 mm outer; 340mm height | 1 | Ground | Wire | 90 | 10 | Yes |  | 3.2
Yusuke Konno, Shoryu Ishikawa, Nozomu Hashimoto, and Osamu Fujita. "Downward flame spread and extinction over electric wires placed in a Ground." Proceedings of the Combustion Institute 40 (2024): 105199. | Yusuke Konno, Shoryu Ishikawa, Nozomu Hashimoto, Osamu Fujita | https://doi.org/10.1016/j.proci.2024.105199 | Wire | 0.5 mm core; 0.8 mm outer | Cu core; LDPE outer | 0.19 | 100 kPa | null |  | Cylindrical | 70 mm inner; 390 mm outer; 340mm height | 0 | Ground | Wire | 90 | 10 | Yes |  | 5.8
Yusuke Konno, Shoryu Ishikawa, Nozomu Hashimoto, and Osamu Fujita. "Downward flame spread and extinction over electric wires placed in a Ground." Proceedings of the Combustion Institute 40 (2024): 105199. | Yusuke Konno, Shoryu Ishikawa, Nozomu Hashimoto, Osamu Fujita | https://doi.org/10.1016/j.proci.2024.105199 | Wire | 0.5 mm core; 0.8 mm outer | Cu core; LDPE outer | 0.19 | 100 kPa | null |  | Cylindrical | 70 mm inner; 390 mm outer; 340mm height | 1 | Ground | Wire | 90 | 10 | Yes |  | 3.5
Yusuke Konno, Shoryu Ishikawa, Nozomu Hashimoto, and Osamu Fujita. "Downward flame spread and extinction over electric wires placed in a Ground." Proceedings of the Combustion Institute 40 (2024): 105199. | Yusuke Konno, Shoryu Ishikawa, Nozomu Hashimoto, Osamu Fujita | https://doi.org/10.1016/j.proci.2024.105199 | Wire | 0.5 mm core; 0.8 mm outer | Cu core; LDPE outer | 0.17 | 100 kPa | null |  | Cylindrical | 70 mm inner; 390 mm outer; 340mm height | 0 | Ground | Wire | 90 | 10 | Yes |  | 4.2
Yusuke Konno, Shoryu Ishikawa, Nozomu Hashimoto, and Osamu Fujita. "Downward flame spread and extinction over electric wires placed in a Ground." Proceedings of the Combustion Institute 40 (2024): 105199. | Yusuke Konno, Shoryu Ishikawa, Nozomu Hashimoto, Osamu Fujita | https://doi.org/10.1016/j.proci.2024.105199 | Wire | 0.5 mm core; 0.8 mm outer | Cu core; LDPE outer | 0.17 | 100 kPa | null |  | Cylindrical | 70 mm inner; 390 mm outer; 340mm height | 0 | Ground | Wire | 90 | 10 | Yes |  | 4
Yusuke Konno, Shoryu Ishikawa, Nozomu Hashimoto, and Osamu Fujita. "Downward flame spread and extinction over electric wires placed in a Ground." Proceedings of the Combustion Institute 40 (2024): 105199. | Yusuke Konno, Shoryu Ishikawa, Nozomu Hashimoto, Osamu Fujita | https://doi.org/10.1016/j.proci.2024.105199 | Wire | 0.5 mm core; 0.8 mm outer | Cu core; LDPE outer | 0.17 | 100 kPa | null |  | Cylindrical | 70 mm inner; 390 mm outer; 340mm height | 0 | Ground | Wire | 90 | 10 | Yes |  | 3.4
Yusuke Konno, Shoryu Ishikawa, Nozomu Hashimoto, and Osamu Fujita. "Downward flame spread and extinction over electric wires placed in a Ground." Proceedings of the Combustion Institute 40 (2024): 105199. | Yusuke Konno, Shoryu Ishikawa, Nozomu Hashimoto, Osamu Fujita | https://doi.org/10.1016/j.proci.2024.105199 | Wire | 0.5 mm core; 0.8 mm outer | NiCr core; LDPE outer | 0.21 | 100 kPa | null |  | Cylindrical | 70 mm inner; 390 mm outer; 340mm height | 0 | Ground | Wire | 90 | 10 | Yes |  | 2.1
Yusuke Konno, Shoryu Ishikawa, Nozomu Hashimoto, and Osamu Fujita. "Downward flame spread and extinction over electric wires placed in a Ground." Proceedings of the Combustion Institute 40 (2024): 105199. | Yusuke Konno, Shoryu Ishikawa, Nozomu Hashimoto, Osamu Fujita | https://doi.org/10.1016/j.proci.2024.105199 | Wire | 0.5 mm core; 0.8 mm outer | NiCr core; LDPE outer | 0.21 | 100 kPa | null |  | Cylindrical | 70 mm inner; 390 mm outer; 340mm height | 1 | Ground | Wire | 90 | 10 | Yes |  | 2.25
Yusuke Konno, Shoryu Ishikawa, Nozomu Hashimoto, and Osamu Fujita. "Downward flame spread and extinction over electric wires placed in a Ground." Proceedings of the Combustion Institute 40 (2024): 105199. | Yusuke Konno, Shoryu Ishikawa, Nozomu Hashimoto, Osamu Fujita | https://doi.org/10.1016/j.proci.2024.105199 | Wire | 0.5 mm core; 0.8 mm outer | NiCr core; LDPE outer | 0.21 | 100 kPa | null |  | Cylindrical | 70 mm inner; 390 mm outer; 340mm height | 2 | Ground | Wire | 90 | 10 | Yes |  | 2.1
Yusuke Konno, Shoryu Ishikawa, Nozomu Hashimoto, and Osamu Fujita. "Downward flame spread and extinction over electric wires placed in a Ground." Proceedings of the Combustion Institute 40 (2024): 105199. | Yusuke Konno, Shoryu Ishikawa, Nozomu Hashimoto, Osamu Fujita | https://doi.org/10.1016/j.proci.2024.105199 | Wire | 0.5 mm core; 0.8 mm outer | NiCr core; LDPE outer | 0.21 | 100 kPa | null |  | Cylindrical | 70 mm inner; 390 mm outer; 340mm height | 3 | Ground | Wire | 90 | 10 | Yes |  | 1.8
Yusuke Konno, Shoryu Ishikawa, Nozomu Hashimoto, and Osamu Fujita. "Downward flame spread and extinction over electric wires placed in a Ground." Proceedings of the Combustion Institute 40 (2024): 105199. | Yusuke Konno, Shoryu Ishikawa, Nozomu Hashimoto, Osamu Fujita | https://doi.org/10.1016/j.proci.2024.105199 | Wire | 0.5 mm core; 0.8 mm outer | NiCr core; LDPE outer | 0.19 | 100 kPa | null |  | Cylindrical | 70 mm inner; 390 mm outer; 340mm height | 0 | Ground | Wire | 90 | 10 | Yes |  | 1.75
Yusuke Konno, Shoryu Ishikawa, Nozomu Hashimoto, and Osamu Fujita. "Downward flame spread and extinction over electric wires placed in a Ground." Proceedings of the Combustion Institute 40 (2024): 105199. | Yusuke Konno, Shoryu Ishikawa, Nozomu Hashimoto, Osamu Fujita | https://doi.org/10.1016/j.proci.2024.105199 | Wire | 0.5 mm core; 0.8 mm outer | NiCr core; LDPE outer | 0.19 | 100 kPa | null |  | Cylindrical | 70 mm inner; 390 mm outer; 340mm height | 1 | Ground | Wire | 90 | 10 | Yes |  | 1.6
Yusuke Konno, Shoryu Ishikawa, Nozomu Hashimoto, and Osamu Fujita. "Downward flame spread and extinction over electric wires placed in a Ground." Proceedings of the Combustion Institute 40 (2024): 105199. | Yusuke Konno, Shoryu Ishikawa, Nozomu Hashimoto, Osamu Fujita | https://doi.org/10.1016/j.proci.2024.105199 | Wire | 0.5 mm core; 0.8 mm outer | Cu core; LDPE outer | 0.15 | 100 kPa | null |  | Cylindrical | 70 mm inner; 390 mm outer; 340mm height | 0 | Ground | Wire | 90 | 10 | No
Yusuke Konno, Shoryu Ishikawa, Nozomu Hashimoto, and Osamu Fujita. "Downward flame spread and extinction over electric wires placed in a Ground." Proceedings of the Combustion Institute 40 (2024): 105199. | Yusuke Konno, Shoryu Ishikawa, Nozomu Hashimoto, Osamu Fujita | https://doi.org/10.1016/j.proci.2024.105199 | Wire | 0.5 mm core; 0.8 mm outer | Cu core; LDPE outer | 0.15 | 101 kPa | null |  | Cylindrical | 70 mm inner; 390 mm outer; 340mm height | 1 | Ground | Wire | 90 | 10 | No
Yusuke Konno, Shoryu Ishikawa, Nozomu Hashimoto, and Osamu Fujita. "Downward flame spread and extinction over electric wires placed in a Ground." Proceedings of the Combustion Institute 40 (2024): 105199. | Yusuke Konno, Shoryu Ishikawa, Nozomu Hashimoto, Osamu Fujita | https://doi.org/10.1016/j.proci.2024.105199 | Wire | 0.5 mm core; 0.8 mm outer | Cu core; LDPE outer | 0.15 | 102 kPa | null |  | Cylindrical | 70 mm inner; 390 mm outer; 340mm height | 2 | Ground | Wire | 90 | 10 | No
Yusuke Konno, Shoryu Ishikawa, Nozomu Hashimoto, and Osamu Fujita. "Downward flame spread and extinction over electric wires placed in a Ground." Proceedings of the Combustion Institute 40 (2024): 105199. | Yusuke Konno, Shoryu Ishikawa, Nozomu Hashimoto, Osamu Fujita | https://doi.org/10.1016/j.proci.2024.105199 | Wire | 0.5 mm core; 0.8 mm outer | Cu core; LDPE outer | 0.15 | 103 kPa | null |  | Cylindrical | 70 mm inner; 390 mm outer; 340mm height | 3 | Ground | Wire | 90 | 10 | No
Yusuke Konno, Shoryu Ishikawa, Nozomu Hashimoto, and Osamu Fujita. "Downward flame spread and extinction over electric wires placed in a Ground." Proceedings of the Combustion Institute 40 (2024): 105199. | Yusuke Konno, Shoryu Ishikawa, Nozomu Hashimoto, Osamu Fujita | https://doi.org/10.1016/j.proci.2024.105199 | Wire | 0.5 mm core; 0.8 mm outer | Cu core; LDPE outer | 0.17 | 104 kPa | null |  | Cylindrical | 70 mm inner; 390 mm outer; 340mm height | 1 | Ground | Wire | 90 | 10 | No
Yusuke Konno, Shoryu Ishikawa, Nozomu Hashimoto, and Osamu Fujita. "Downward flame spread and extinction over electric wires placed in a Ground." Proceedings of the Combustion Institute 40 (2024): 105199. | Yusuke Konno, Shoryu Ishikawa, Nozomu Hashimoto, Osamu Fujita | https://doi.org/10.1016/j.proci.2024.105199 | Wire | 0.5 mm core; 0.8 mm outer | Cu core; LDPE outer | 0.17 | 105 kPa | null |  | Cylindrical | 70 mm inner; 390 mm outer; 340mm height | 2 | Ground | Wire | 90 | 10 | No
Yusuke Konno, Shoryu Ishikawa, Nozomu Hashimoto, and Osamu Fujita. "Downward flame spread and extinction over electric wires placed in a Ground." Proceedings of the Combustion Institute 40 (2024): 105199. | Yusuke Konno, Shoryu Ishikawa, Nozomu Hashimoto, Osamu Fujita | https://doi.org/10.1016/j.proci.2024.105199 | Wire | 0.5 mm core; 0.8 mm outer | Cu core; LDPE outer | 0.17 | 106 kPa | null |  | Cylindrical | 70 mm inner; 390 mm outer; 340mm height | 3 | Ground | Wire | 90 | 10 | No
Yusuke Konno, Shoryu Ishikawa, Nozomu Hashimoto, and Osamu Fujita. "Downward flame spread and extinction over electric wires placed in a Ground." Proceedings of the Combustion Institute 40 (2024): 105199. | Yusuke Konno, Shoryu Ishikawa, Nozomu Hashimoto, Osamu Fujita | https://doi.org/10.1016/j.proci.2024.105199 | Wire | 0.5 mm core; 0.8 mm outer | Cu core; LDPE outer | 0.19 | 107 kPa | null |  | Cylindrical | 70 mm inner; 390 mm outer; 340mm height | 2 | Ground | Wire | 90 | 10 | No
Yusuke Konno, Shoryu Ishikawa, Nozomu Hashimoto, and Osamu Fujita. "Downward flame spread and extinction over electric wires placed in a Ground." Proceedings of the Combustion Institute 40 (2024): 105199. | Yusuke Konno, Shoryu Ishikawa, Nozomu Hashimoto, Osamu Fujita | https://doi.org/10.1016/j.proci.2024.105199 | Wire | 0.5 mm core; 0.8 mm outer | Cu core; LDPE outer | 0.19 | 108 kPa | null |  | Cylindrical | 70 mm inner; 390 mm outer; 340mm height | 3 | Ground | Wire | 90 | 10 | No
Yusuke Konno, Shoryu Ishikawa, Nozomu Hashimoto, and Osamu Fujita. "Downward flame spread and extinction over electric wires placed in a Ground." Proceedings of the Combustion Institute 40 (2024): 105199. | Yusuke Konno, Shoryu Ishikawa, Nozomu Hashimoto, Osamu Fujita | https://doi.org/10.1016/j.proci.2024.105199 | Wire | 0.5 mm core; 0.8 mm outer | NiCr core; LDPE outer | 0.18 | 109 kPa | null |  | Cylindrical | 70 mm inner; 390 mm outer; 340mm height | 0 | Ground | Wire | 90 | 10 | No
Yusuke Konno, Shoryu Ishikawa, Nozomu Hashimoto, and Osamu Fujita. "Downward flame spread and extinction over electric wires placed in a Ground." Proceedings of the Combustion Institute 40 (2024): 105199. | Yusuke Konno, Shoryu Ishikawa, Nozomu Hashimoto, Osamu Fujita | https://doi.org/10.1016/j.proci.2024.105199 | Wire | 0.5 mm core; 0.8 mm outer | NiCr core; LDPE outer | 0.19 | 109 kPa | null |  | Cylindrical | 70 mm inner; 390 mm outer; 340mm height | 2 | Ground | Wire | 90 | 10 | No
Yusuke Konno, Shoryu Ishikawa, Nozomu Hashimoto, and Osamu Fujita. "Downward flame spread and extinction over electric wires placed in a Ground." Proceedings of the Combustion Institute 40 (2024): 105199. | Yusuke Konno, Shoryu Ishikawa, Nozomu Hashimoto, Osamu Fujita | https://doi.org/10.1016/j.proci.2024.105199 | Wire | 0.5 mm core; 0.8 mm outer | NiCr core; LDPE outer | 0.19 | 109 kPa | null |  | Cylindrical | 70 mm inner; 390 mm outer; 340mm height | 3 | Ground | Wire | 90 | 10 | No
Konno, Yusuke, Yutao Li, Jean-Marie Citerne, Guillaume Legros, Augustin Guibaud, Nozomu Hashimoto, and Osamu Fujita. "Experimental study on downward/opposed flame spread and extinction over electric wires in partial gravity environments." Proceedings of the Combustion Institute 39.3 (2023): 3785-3794. | Yusuke Konno, Yutao Li, Jean-Marie Citerne, Guillaume Legros, Augustin Guibaud, Nozomu Hashimoto, Osamu Fujita | https://doi.org/10.1016/j.proci.2022.07.002 | Wire | 0.5 mm core; 0.8 mm outer | Cu core; LDPE outer | 0.21 | 1 atm | -60 | DIAMONDS | Cylindrical | 190 mm inner; | 0.001 | Parabolic Aircraft | Wire | 94 | 8 | Yes | [5 empty] | Yes=82 ¦ No=42 ¦ No/Yes=0.51
Konno, Yusuke, Yutao Li, Jean-Marie Citerne, Guillaume Legros, Augustin Guibaud, Nozomu Hashimoto, and Osamu Fujita. "Experimental study on downward/opposed flame spread and extinction over electric wires in partial gravity environments." Proceedings of the Combustion Institute 39.3 (2023): 3785-3794. | Yusuke Konno, Yutao Li, Jean-Marie Citerne, Guillaume Legros, Augustin Guibaud, Nozomu Hashimoto, Osamu Fujita | https://doi.org/10.1016/j.proci.2022.07.002 | Wire | 0.5 mm core; 0.8 mm outer | Cu core; LDPE outer | 0.18 | 1 atm | -60 | DIAMONDS | Cylindrical | 190 mm inner diameter | 0.001 | Parabolic Aircraft | Wire | 94 | 8 | Yes
Konno, Yusuke, Yutao Li, Jean-Marie Citerne, Guillaume Legros, Augustin Guibaud, Nozomu Hashimoto, and Osamu Fujita. "Experimental study on downward/opposed flame spread and extinction over electric wires in partial gravity environments." Proceedings of the Combustion Institute 39.3 (2023): 3785-3794. | Yusuke Konno, Yutao Li, Jean-Marie Citerne, Guillaume Legros, Augustin Guibaud, Nozomu Hashimoto, Osamu Fujita | https://doi.org/10.1016/j.proci.2022.07.002 | Wire | 0.5 mm core; 0.8 mm outer | Cu core; LDPE outer | 0.16 | 1 atm | -60 | DIAMONDS | Cylindrical | 190 mm inner diameter | 0.001 | Parabolic Aircraft | Wire | 94 | 8 | No
Konno, Yusuke, Yutao Li, Jean-Marie Citerne, Guillaume Legros, Augustin Guibaud, Nozomu Hashimoto, and Osamu Fujita. "Experimental study on downward/opposed flame spread and extinction over electric wires in partial gravity environments." Proceedings of the Combustion Institute 39.3 (2023): 3785-3794. | Yusuke Konno, Yutao Li, Jean-Marie Citerne, Guillaume Legros, Augustin Guibaud, Nozomu Hashimoto, Osamu Fujita | https://doi.org/10.1016/j.proci.2022.07.002 | Wire | 0.5 mm core; 0.8 mm outer | Cu core; LDPE outer | 0.155 | 1 atm | -60 | DIAMONDS | Cylindrical | 190 mm inner diameter | 0.001 | Parabolic Aircraft | Wire | 94 | 8 | No
Konno, Yusuke, Yutao Li, Jean-Marie Citerne, Guillaume Legros, Augustin Guibaud, Nozomu Hashimoto, and Osamu Fujita. "Experimental study on downward/opposed flame spread and extinction over electric wires in partial gravity environments." Proceedings of the Combustion Institute 39.3 (2023): 3785-3794. | Yusuke Konno, Yutao Li, Jean-Marie Citerne, Guillaume Legros, Augustin Guibaud, Nozomu Hashimoto, Osamu Fujita | https://doi.org/10.1016/j.proci.2022.07.002 | Wire | 0.5 mm core; 0.8 mm outer | Cu core; LDPE outer | 0.15 | 1 atm | -60 | DIAMONDS | Cylindrical | 190 mm inner diameter | 0.001 | Parabolic Aircraft | Wire | 94 | 8 | No
Konno, Yusuke, Yutao Li, Jean-Marie Citerne, Guillaume Legros, Augustin Guibaud, Nozomu Hashimoto, and Osamu Fujita. "Experimental study on downward/opposed flame spread and extinction over electric wires in partial gravity environments." Proceedings of the Combustion Institute 39.3 (2023): 3785-3794. | Yusuke Konno, Yutao Li, Jean-Marie Citerne, Guillaume Legros, Augustin Guibaud, Nozomu Hashimoto, Osamu Fujita | https://doi.org/10.1016/j.proci.2022.07.002 | Wire | 0.5 mm core; 0.8 mm outer | Cu core; LDPE outer | 0.18 | 1 atm | -60 | DIAMONDS | Cylindrical | 190 mm inner diameter | 0.16 | Parabolic Aircraft | Wire | 94 | 8 | Yes
Konno, Yusuke, Yutao Li, Jean-Marie Citerne, Guillaume Legros, Augustin Guibaud, Nozomu Hashimoto, and Osamu Fujita. "Experimental study on downward/opposed flame spread and extinction over electric wires in partial gravity environments." Proceedings of the Combustion Institute 39.3 (2023): 3785-3794. | Yusuke Konno, Yutao Li, Jean-Marie Citerne, Guillaume Legros, Augustin Guibaud, Nozomu Hashimoto, Osamu Fujita | https://doi.org/10.1016/j.proci.2022.07.002 | Wire | 0.5 mm core; 0.8 mm outer | Cu core; LDPE outer | 0.16 | 1 atm | -60 | DIAMONDS | Cylindrical | 190 mm inner diameter | 0.16 | Parabolic Aircraft | Wire | 94 | 8 | No
Konno, Yusuke, Yutao Li, Jean-Marie Citerne, Guillaume Legros, Augustin Guibaud, Nozomu Hashimoto, and Osamu Fujita. "Experimental study on downward/opposed flame spread and extinction over electric wires in partial gravity environments." Proceedings of the Combustion Institute 39.3 (2023): 3785-3794. | Yusuke Konno, Yutao Li, Jean-Marie Citerne, Guillaume Legros, Augustin Guibaud, Nozomu Hashimoto, Osamu Fujita | https://doi.org/10.1016/j.proci.2022.07.002 | Wire | 0.5 mm core; 0.8 mm outer | Cu core; LDPE outer | 0.18 | 1 atm | -60 | DIAMONDS | Cylindrical | 190 mm inner diameter | 0.38 | Parabolic Aircraft | Wire | 94 | 8 | Yes
Konno, Yusuke, Yutao Li, Jean-Marie Citerne, Guillaume Legros, Augustin Guibaud, Nozomu Hashimoto, and Osamu Fujita. "Experimental study on downward/opposed flame spread and extinction over electric wires in partial gravity environments." Proceedings of the Combustion Institute 39.3 (2023): 3785-3794. | Yusuke Konno, Yutao Li, Jean-Marie Citerne, Guillaume Legros, Augustin Guibaud, Nozomu Hashimoto, Osamu Fujita | https://doi.org/10.1016/j.proci.2022.07.002 | Wire | 0.5 mm core; 0.8 mm outer | Cu core; LDPE outer | 0.16 | 1 atm | -60 | DIAMONDS | Cylindrical | 190 mm inner diameter | 0.38 | Parabolic Aircraft | Wire | 94 | 8 | No
Konno, Yusuke, Yutao Li, Jean-Marie Citerne, Guillaume Legros, Augustin Guibaud, Nozomu Hashimoto, and Osamu Fujita. "Experimental study on downward/opposed flame spread and extinction over electric wires in partial gravity environments." Proceedings of the Combustion Institute 39.3 (2023): 3785-3794. | Yusuke Konno, Yutao Li, Jean-Marie Citerne, Guillaume Legros, Augustin Guibaud, Nozomu Hashimoto, Osamu Fujita | https://doi.org/10.1016/j.proci.2022.07.002 | Wire | 0.5 mm core; 0.8 mm outer | Cu core; LDPE outer | 0.18 | 1 atm | -60 | DIAMONDS | Cylindrical | 190 mm inner diameter | 1 | Parabolic Aircraft | Wire | 94 | 8 | Yes
Konno, Yusuke, Yutao Li, Jean-Marie Citerne, Guillaume Legros, Augustin Guibaud, Nozomu Hashimoto, and Osamu Fujita. "Experimental study on downward/opposed flame spread and extinction over electric wires in partial gravity environments." Proceedings of the Combustion Institute 39.3 (2023): 3785-3794. | Yusuke Konno, Yutao Li, Jean-Marie Citerne, Guillaume Legros, Augustin Guibaud, Nozomu Hashimoto, Osamu Fujita | https://doi.org/10.1016/j.proci.2022.07.002 | Wire | 0.5 mm core; 0.8 mm outer | Cu core; LDPE outer | 0.16 | 1 atm | -60 | DIAMONDS | Cylindrical | 190 mm inner diameter | 1 | Parabolic Aircraft | Wire | 94 | 8 | No
Konno, Yusuke, Yutao Li, Jean-Marie Citerne, Guillaume Legros, Augustin Guibaud, Nozomu Hashimoto, and Osamu Fujita. "Experimental study on downward/opposed flame spread and extinction over electric wires in partial gravity environments." Proceedings of the Combustion Institute 39.3 (2023): 3785-3794. | Yusuke Konno, Yutao Li, Jean-Marie Citerne, Guillaume Legros, Augustin Guibaud, Nozomu Hashimoto, Osamu Fujita | https://doi.org/10.1016/j.proci.2022.07.002 | Wire | 0.5 mm core; 1.1 mm outer | Cu core; LDPE outer | 0.21 | 1 atm | -60 | DIAMONDS | Cylindrical | 190 mm inner diameter | 0.001 | Parabolic Aircraft | Wire | 94 | 8 | Yes
Konno, Yusuke, Yutao Li, Jean-Marie Citerne, Guillaume Legros, Augustin Guibaud, Nozomu Hashimoto, and Osamu Fujita. "Experimental study on downward/opposed flame spread and extinction over electric wires in partial gravity environments." Proceedings of the Combustion Institute 39.3 (2023): 3785-3794. | Yusuke Konno, Yutao Li, Jean-Marie Citerne, Guillaume Legros, Augustin Guibaud, Nozomu Hashimoto, Osamu Fujita | https://doi.org/10.1016/j.proci.2022.07.002 | Wire | 0.5 mm core; 1.1 mm outer | Cu core; LDPE outer | 0.18 | 1 atm | -60 | DIAMONDS | Cylindrical | 190 mm inner diameter | 0.001 | Parabolic Aircraft | Wire | 94 | 8 | Yes
Konno, Yusuke, Yutao Li, Jean-Marie Citerne, Guillaume Legros, Augustin Guibaud, Nozomu Hashimoto, and Osamu Fujita. "Experimental study on downward/opposed flame spread and extinction over electric wires in partial gravity environments." Proceedings of the Combustion Institute 39.3 (2023): 3785-3794. | Yusuke Konno, Yutao Li, Jean-Marie Citerne, Guillaume Legros, Augustin Guibaud, Nozomu Hashimoto, Osamu Fujita | https://doi.org/10.1016/j.proci.2022.07.002 | Wire | 0.5 mm core; 1.1 mm outer | Cu core; LDPE outer | 0.17 | 1 atm | -60 | DIAMONDS | Cylindrical | 190 mm inner diameter | 0.001 | Parabolic Aircraft | Wire | 94 | 8 | Yes
Konno, Yusuke, Yutao Li, Jean-Marie Citerne, Guillaume Legros, Augustin Guibaud, Nozomu Hashimoto, and Osamu Fujita. "Experimental study on downward/opposed flame spread and extinction over electric wires in partial gravity environments." Proceedings of the Combustion Institute 39.3 (2023): 3785-3794. | Yusuke Konno, Yutao Li, Jean-Marie Citerne, Guillaume Legros, Augustin Guibaud, Nozomu Hashimoto, Osamu Fujita | https://doi.org/10.1016/j.proci.2022.07.002 | Wire | 0.5 mm core; 1.1 mm outer | Cu core; LDPE outer | 0.16 | 1 atm | -60 | DIAMONDS | Cylindrical | 190 mm inner diameter | 0.001 | Parabolic Aircraft | Wire | 94 | 8 | No
Konno, Yusuke, Yutao Li, Jean-Marie Citerne, Guillaume Legros, Augustin Guibaud, Nozomu Hashimoto, and Osamu Fujita. "Experimental study on downward/opposed flame spread and extinction over electric wires in partial gravity environments." Proceedings of the Combustion Institute 39.3 (2023): 3785-3794. | Yusuke Konno, Yutao Li, Jean-Marie Citerne, Guillaume Legros, Augustin Guibaud, Nozomu Hashimoto, Osamu Fujita | https://doi.org/10.1016/j.proci.2022.07.002 | Wire | 0.5 mm core; 1.1 mm outer | Cu core; LDPE outer | 0.21 | 1 atm | -60 | DIAMONDS | Cylindrical | 190 mm inner diameter | 0.16 | Parabolic Aircraft | Wire | 94 | 8 | Yes
Konno, Yusuke, Yutao Li, Jean-Marie Citerne, Guillaume Legros, Augustin Guibaud, Nozomu Hashimoto, and Osamu Fujita. "Experimental study on downward/opposed flame spread and extinction over electric wires in partial gravity environments." Proceedings of the Combustion Institute 39.3 (2023): 3785-3794. | Yusuke Konno, Yutao Li, Jean-Marie Citerne, Guillaume Legros, Augustin Guibaud, Nozomu Hashimoto, Osamu Fujita | https://doi.org/10.1016/j.proci.2022.07.002 | Wire | 0.5 mm core; 1.1 mm outer | Cu core; LDPE outer | 0.19 | 1 atm | -60 | DIAMONDS | Cylindrical | 190 mm inner diameter | 0.16 | Parabolic Aircraft | Wire | 94 | 8 | Yes
Konno, Yusuke, Yutao Li, Jean-Marie Citerne, Guillaume Legros, Augustin Guibaud, Nozomu Hashimoto, and Osamu Fujita. "Experimental study on downward/opposed flame spread and extinction over electric wires in partial gravity environments." Proceedings of the Combustion Institute 39.3 (2023): 3785-3794. | Yusuke Konno, Yutao Li, Jean-Marie Citerne, Guillaume Legros, Augustin Guibaud, Nozomu Hashimoto, Osamu Fujita | https://doi.org/10.1016/j.proci.2022.07.002 | Wire | 0.5 mm core; 1.1 mm outer | Cu core; LDPE outer | 0.18 | 1 atm | -60 | DIAMONDS | Cylindrical | 190 mm inner diameter | 0.16 | Parabolic Aircraft | Wire | 94 | 8 | Yes
Konno, Yusuke, Yutao Li, Jean-Marie Citerne, Guillaume Legros, Augustin Guibaud, Nozomu Hashimoto, and Osamu Fujita. "Experimental study on downward/opposed flame spread and extinction over electric wires in partial gravity environments." Proceedings of the Combustion Institute 39.3 (2023): 3785-3794. | Yusuke Konno, Yutao Li, Jean-Marie Citerne, Guillaume Legros, Augustin Guibaud, Nozomu Hashimoto, Osamu Fujita | https://doi.org/10.1016/j.proci.2022.07.002 | Wire | 0.5 mm core; 1.1 mm outer | Cu core; LDPE outer | 0.17 | 1 atm | -60 | DIAMONDS | Cylindrical | 190 mm inner diameter | 0.16 | Parabolic Aircraft | Wire | 94 | 8 | Yes
Konno, Yusuke, Yutao Li, Jean-Marie Citerne, Guillaume Legros, Augustin Guibaud, Nozomu Hashimoto, and Osamu Fujita. "Experimental study on downward/opposed flame spread and extinction over electric wires in partial gravity environments." Proceedings of the Combustion Institute 39.3 (2023): 3785-3794. | Yusuke Konno, Yutao Li, Jean-Marie Citerne, Guillaume Legros, Augustin Guibaud, Nozomu Hashimoto, Osamu Fujita | https://doi.org/10.1016/j.proci.2022.07.002 | Wire | 0.5 mm core; 1.1 mm outer | Cu core; LDPE outer | 0.16 | 1 atm | -60 | DIAMONDS | Cylindrical | 190 mm inner diameter | 0.16 | Parabolic Aircraft | Wire | 94 | 8 | No
Konno, Yusuke, Yutao Li, Jean-Marie Citerne, Guillaume Legros, Augustin Guibaud, Nozomu Hashimoto, and Osamu Fujita. "Experimental study on downward/opposed flame spread and extinction over electric wires in partial gravity environments." Proceedings of the Combustion Institute 39.3 (2023): 3785-3794. | Yusuke Konno, Yutao Li, Jean-Marie Citerne, Guillaume Legros, Augustin Guibaud, Nozomu Hashimoto, Osamu Fujita | https://doi.org/10.1016/j.proci.2022.07.002 | Wire | 0.5 mm core; 1.1 mm outer | Cu core; LDPE outer | 0.21 | 1 atm | -60 | DIAMONDS | Cylindrical | 190 mm inner diameter | 0.38 | Parabolic Aircraft | Wire | 94 | 8 | Yes
Konno, Yusuke, Yutao Li, Jean-Marie Citerne, Guillaume Legros, Augustin Guibaud, Nozomu Hashimoto, and Osamu Fujita. "Experimental study on downward/opposed flame spread and extinction over electric wires in partial gravity environments." Proceedings of the Combustion Institute 39.3 (2023): 3785-3794. | Yusuke Konno, Yutao Li, Jean-Marie Citerne, Guillaume Legros, Augustin Guibaud, Nozomu Hashimoto, Osamu Fujita | https://doi.org/10.1016/j.proci.2022.07.002 | Wire | 0.5 mm core; 1.1 mm outer | Cu core; LDPE outer | 0.19 | 1 atm | -60 | DIAMONDS | Cylindrical | 190 mm inner diameter | 0.38 | Parabolic Aircraft | Wire | 94 | 8 | Yes
Konno, Yusuke, Yutao Li, Jean-Marie Citerne, Guillaume Legros, Augustin Guibaud, Nozomu Hashimoto, and Osamu Fujita. "Experimental study on downward/opposed flame spread and extinction over electric wires in partial gravity environments." Proceedings of the Combustion Institute 39.3 (2023): 3785-3794. | Yusuke Konno, Yutao Li, Jean-Marie Citerne, Guillaume Legros, Augustin Guibaud, Nozomu Hashimoto, Osamu Fujita | https://doi.org/10.1016/j.proci.2022.07.002 | Wire | 0.5 mm core; 1.1 mm outer | Cu core; LDPE outer | 0.18 | 1 atm | -60 | DIAMONDS | Cylindrical | 190 mm inner diameter | 0.38 | Parabolic Aircraft | Wire | 94 | 8 | Yes
Konno, Yusuke, Yutao Li, Jean-Marie Citerne, Guillaume Legros, Augustin Guibaud, Nozomu Hashimoto, and Osamu Fujita. "Experimental study on downward/opposed flame spread and extinction over electric wires in partial gravity environments." Proceedings of the Combustion Institute 39.3 (2023): 3785-3794. | Yusuke Konno, Yutao Li, Jean-Marie Citerne, Guillaume Legros, Augustin Guibaud, Nozomu Hashimoto, Osamu Fujita | https://doi.org/10.1016/j.proci.2022.07.002 | Wire | 0.5 mm core; 1.1 mm outer | Cu core; LDPE outer | 0.17 | 1 atm | -60 | DIAMONDS | Cylindrical | 190 mm inner diameter | 0.38 | Parabolic Aircraft | Wire | 94 | 8 | Yes
Konno, Yusuke, Yutao Li, Jean-Marie Citerne, Guillaume Legros, Augustin Guibaud, Nozomu Hashimoto, and Osamu Fujita. "Experimental study on downward/opposed flame spread and extinction over electric wires in partial gravity environments." Proceedings of the Combustion Institute 39.3 (2023): 3785-3794. | Yusuke Konno, Yutao Li, Jean-Marie Citerne, Guillaume Legros, Augustin Guibaud, Nozomu Hashimoto, Osamu Fujita | https://doi.org/10.1016/j.proci.2022.07.002 | Wire | 0.5 mm core; 1.1 mm outer | Cu core; LDPE outer | 0.16 | 1 atm | -60 | DIAMONDS | Cylindrical | 190 mm inner diameter | 0.38 | Parabolic Aircraft | Wire | 94 | 8 | No
Konno, Yusuke, Yutao Li, Jean-Marie Citerne, Guillaume Legros, Augustin Guibaud, Nozomu Hashimoto, and Osamu Fujita. "Experimental study on downward/opposed flame spread and extinction over electric wires in partial gravity environments." Proceedings of the Combustion Institute 39.3 (2023): 3785-3794. | Yusuke Konno, Yutao Li, Jean-Marie Citerne, Guillaume Legros, Augustin Guibaud, Nozomu Hashimoto, Osamu Fujita | https://doi.org/10.1016/j.proci.2022.07.002 | Wire | 0.5 mm core; 1.1 mm outer | Cu core; LDPE outer | 0.21 | 1 atm | -60 | DIAMONDS | Cylindrical | 190 mm inner diameter | 1 | Parabolic Aircraft | Wire | 94 | 8 | Yes
Konno, Yusuke, Yutao Li, Jean-Marie Citerne, Guillaume Legros, Augustin Guibaud, Nozomu Hashimoto, and Osamu Fujita. "Experimental study on downward/opposed flame spread and extinction over electric wires in partial gravity environments." Proceedings of the Combustion Institute 39.3 (2023): 3785-3794. | Yusuke Konno, Yutao Li, Jean-Marie Citerne, Guillaume Legros, Augustin Guibaud, Nozomu Hashimoto, Osamu Fujita | https://doi.org/10.1016/j.proci.2022.07.002 | Wire | 0.5 mm core; 1.1 mm outer | Cu core; LDPE outer | 0.2 | 1 atm | -60 | DIAMONDS | Cylindrical | 190 mm inner diameter | 1 | Parabolic Aircraft | Wire | 94 | 8 | Yes
Konno, Yusuke, Yutao Li, Jean-Marie Citerne, Guillaume Legros, Augustin Guibaud, Nozomu Hashimoto, and Osamu Fujita. "Experimental study on downward/opposed flame spread and extinction over electric wires in partial gravity environments." Proceedings of the Combustion Institute 39.3 (2023): 3785-3794. | Yusuke Konno, Yutao Li, Jean-Marie Citerne, Guillaume Legros, Augustin Guibaud, Nozomu Hashimoto, Osamu Fujita | https://doi.org/10.1016/j.proci.2022.07.002 | Wire | 0.5 mm core; 1.1 mm outer | Cu core; LDPE outer | 0.19 | 1 atm | -60 | DIAMONDS | Cylindrical | 190 mm inner diameter | 1 | Parabolic Aircraft | Wire | 94 | 8 | Yes
Konno, Yusuke, Yutao Li, Jean-Marie Citerne, Guillaume Legros, Augustin Guibaud, Nozomu Hashimoto, and Osamu Fujita. "Experimental study on downward/opposed flame spread and extinction over electric wires in partial gravity environments." Proceedings of the Combustion Institute 39.3 (2023): 3785-3794. | Yusuke Konno, Yutao Li, Jean-Marie Citerne, Guillaume Legros, Augustin Guibaud, Nozomu Hashimoto, Osamu Fujita | https://doi.org/10.1016/j.proci.2022.07.002 | Wire | 0.5 mm core; 1.1 mm outer | Cu core; LDPE outer | 0.18 | 1 atm | -60 | DIAMONDS | Cylindrical | 190 mm inner diameter | 1 | Parabolic Aircraft | Wire | 94 | 8 | Yes
Konno, Yusuke, Yutao Li, Jean-Marie Citerne, Guillaume Legros, Augustin Guibaud, Nozomu Hashimoto, and Osamu Fujita. "Experimental study on downward/opposed flame spread and extinction over electric wires in partial gravity environments." Proceedings of the Combustion Institute 39.3 (2023): 3785-3794. | Yusuke Konno, Yutao Li, Jean-Marie Citerne, Guillaume Legros, Augustin Guibaud, Nozomu Hashimoto, Osamu Fujita | https://doi.org/10.1016/j.proci.2022.07.002 | Wire | 0.5 mm core; 1.1 mm outer | Cu core; LDPE outer | 0.17 | 1 atm | -60 | DIAMONDS | Cylindrical | 190 mm inner diameter | 1 | Parabolic Aircraft | Wire | 94 | 8 | Yes
Konno, Yusuke, Yutao Li, Jean-Marie Citerne, Guillaume Legros, Augustin Guibaud, Nozomu Hashimoto, and Osamu Fujita. "Experimental study on downward/opposed flame spread and extinction over electric wires in partial gravity environments." Proceedings of the Combustion Institute 39.3 (2023): 3785-3794. | Yusuke Konno, Yutao Li, Jean-Marie Citerne, Guillaume Legros, Augustin Guibaud, Nozomu Hashimoto, Osamu Fujita | https://doi.org/10.1016/j.proci.2022.07.002 | Wire | 0.5 mm core; 1.1 mm outer | Cu core; LDPE outer | 0.16 | 1 atm | -60 | DIAMONDS | Cylindrical | 190 mm inner diameter | 1 | Parabolic Aircraft | Wire | 94 | 8 | No
Konno, Yusuke, Yutao Li, Jean-Marie Citerne, Guillaume Legros, Augustin Guibaud, Nozomu Hashimoto, and Osamu Fujita. "Experimental study on downward/opposed flame spread and extinction over electric wires in partial gravity environments." Proceedings of the Combustion Institute 39.3 (2023): 3785-3794. | Yusuke Konno, Yutao Li, Jean-Marie Citerne, Guillaume Legros, Augustin Guibaud, Nozomu Hashimoto, Osamu Fujita | https://doi.org/10.1016/j.proci.2022.07.002 | Wire | 0.5 mm core; 1.1 mm outer | Cu core; LDPE outer | 0.21 | 1 atm | -150 | DIAMONDS | Cylindrical | 190 mm inner diameter | 0.001 | Parabolic Aircraft | Wire | 94 | 8 | Yes
Konno, Yusuke, Yutao Li, Jean-Marie Citerne, Guillaume Legros, Augustin Guibaud, Nozomu Hashimoto, and Osamu Fujita. "Experimental study on downward/opposed flame spread and extinction over electric wires in partial gravity environments." Proceedings of the Combustion Institute 39.3 (2023): 3785-3794. | Yusuke Konno, Yutao Li, Jean-Marie Citerne, Guillaume Legros, Augustin Guibaud, Nozomu Hashimoto, Osamu Fujita | https://doi.org/10.1016/j.proci.2022.07.002 | Wire | 0.5 mm core; 1.1 mm outer | Cu core; LDPE outer | 0.18 | 1 atm | -150 | DIAMONDS | Cylindrical | 190 mm inner diameter | 0.001 | Parabolic Aircraft | Wire | 94 | 8 | Yes
Konno, Yusuke, Yutao Li, Jean-Marie Citerne, Guillaume Legros, Augustin Guibaud, Nozomu Hashimoto, and Osamu Fujita. "Experimental study on downward/opposed flame spread and extinction over electric wires in partial gravity environments." Proceedings of the Combustion Institute 39.3 (2023): 3785-3794. | Yusuke Konno, Yutao Li, Jean-Marie Citerne, Guillaume Legros, Augustin Guibaud, Nozomu Hashimoto, Osamu Fujita | https://doi.org/10.1016/j.proci.2022.07.002 | Wire | 0.5 mm core; 1.1 mm outer | Cu core; LDPE outer | 0.17 | 1 atm | -150 | DIAMONDS | Cylindrical | 190 mm inner diameter | 0.001 | Parabolic Aircraft | Wire | 94 | 8 | Yes
Konno, Yusuke, Yutao Li, Jean-Marie Citerne, Guillaume Legros, Augustin Guibaud, Nozomu Hashimoto, and Osamu Fujita. "Experimental study on downward/opposed flame spread and extinction over electric wires in partial gravity environments." Proceedings of the Combustion Institute 39.3 (2023): 3785-3794. | Yusuke Konno, Yutao Li, Jean-Marie Citerne, Guillaume Legros, Augustin Guibaud, Nozomu Hashimoto, Osamu Fujita | https://doi.org/10.1016/j.proci.2022.07.002 | Wire | 0.5 mm core; 1.1 mm outer | Cu core; LDPE outer | 0.16 | 1 atm | -150 | DIAMONDS | Cylindrical | 190 mm inner diameter | 0.001 | Parabolic Aircraft | Wire | 94 | 8 | Yes
Konno, Yusuke, Yutao Li, Jean-Marie Citerne, Guillaume Legros, Augustin Guibaud, Nozomu Hashimoto, and Osamu Fujita. "Experimental study on downward/opposed flame spread and extinction over electric wires in partial gravity environments." Proceedings of the Combustion Institute 39.3 (2023): 3785-3794. | Yusuke Konno, Yutao Li, Jean-Marie Citerne, Guillaume Legros, Augustin Guibaud, Nozomu Hashimoto, Osamu Fujita | https://doi.org/10.1016/j.proci.2022.07.002 | Wire | 0.5 mm core; 1.1 mm outer | Cu core; LDPE outer | 0.16 | 1 atm | -150 | DIAMONDS | Cylindrical | 190 mm inner diameter | 0.001 | Parabolic Aircraft | Wire | 94 | 8 | No
Konno, Yusuke, Yutao Li, Jean-Marie Citerne, Guillaume Legros, Augustin Guibaud, Nozomu Hashimoto, and Osamu Fujita. "Experimental study on downward/opposed flame spread and extinction over electric wires in partial gravity environments." Proceedings of the Combustion Institute 39.3 (2023): 3785-3794. | Yusuke Konno, Yutao Li, Jean-Marie Citerne, Guillaume Legros, Augustin Guibaud, Nozomu Hashimoto, Osamu Fujita | https://doi.org/10.1016/j.proci.2022.07.002 | Wire | 0.5 mm core; 1.1 mm outer | Cu core; LDPE outer | 0.14 | 1 atm | -150 | DIAMONDS | Cylindrical | 190 mm inner diameter | 0.001 | Parabolic Aircraft | Wire | 94 | 8 | No
Konno, Yusuke, Yutao Li, Jean-Marie Citerne, Guillaume Legros, Augustin Guibaud, Nozomu Hashimoto, and Osamu Fujita. "Experimental study on downward/opposed flame spread and extinction over electric wires in partial gravity environments." Proceedings of the Combustion Institute 39.3 (2023): 3785-3794. | Yusuke Konno, Yutao Li, Jean-Marie Citerne, Guillaume Legros, Augustin Guibaud, Nozomu Hashimoto, Osamu Fujita | https://doi.org/10.1016/j.proci.2022.07.002 | Wire | 0.5 mm core; 1.1 mm outer | Cu core; LDPE outer | 0.21 | 1 atm | -150 | DIAMONDS | Cylindrical | 190 mm inner diameter | 0.16 | Parabolic Aircraft | Wire | 94 | 8 | Yes
Konno, Yusuke, Yutao Li, Jean-Marie Citerne, Guillaume Legros, Augustin Guibaud, Nozomu Hashimoto, and Osamu Fujita. "Experimental study on downward/opposed flame spread and extinction over electric wires in partial gravity environments." Proceedings of the Combustion Institute 39.3 (2023): 3785-3794. | Yusuke Konno, Yutao Li, Jean-Marie Citerne, Guillaume Legros, Augustin Guibaud, Nozomu Hashimoto, Osamu Fujita | https://doi.org/10.1016/j.proci.2022.07.002 | Wire | 0.5 mm core; 1.1 mm outer | Cu core; LDPE outer | 0.19 | 1 atm | -150 | DIAMONDS | Cylindrical | 190 mm inner diameter | 0.16 | Parabolic Aircraft | Wire | 94 | 8 | Yes
Konno, Yusuke, Yutao Li, Jean-Marie Citerne, Guillaume Legros, Augustin Guibaud, Nozomu Hashimoto, and Osamu Fujita. "Experimental study on downward/opposed flame spread and extinction over electric wires in partial gravity environments." Proceedings of the Combustion Institute 39.3 (2023): 3785-3794. | Yusuke Konno, Yutao Li, Jean-Marie Citerne, Guillaume Legros, Augustin Guibaud, Nozomu Hashimoto, Osamu Fujita | https://doi.org/10.1016/j.proci.2022.07.002 | Wire | 0.5 mm core; 1.1 mm outer | Cu core; LDPE outer | 0.18 | 1 atm | -150 | DIAMONDS | Cylindrical | 190 mm inner diameter | 0.16 | Parabolic Aircraft | Wire | 94 | 8 | Yes
Konno, Yusuke, Yutao Li, Jean-Marie Citerne, Guillaume Legros, Augustin Guibaud, Nozomu Hashimoto, and Osamu Fujita. "Experimental study on downward/opposed flame spread and extinction over electric wires in partial gravity environments." Proceedings of the Combustion Institute 39.3 (2023): 3785-3794. | Yusuke Konno, Yutao Li, Jean-Marie Citerne, Guillaume Legros, Augustin Guibaud, Nozomu Hashimoto, Osamu Fujita | https://doi.org/10.1016/j.proci.2022.07.002 | Wire | 0.5 mm core; 1.1 mm outer | Cu core; LDPE outer | 0.17 | 1 atm | -150 | DIAMONDS | Cylindrical | 190 mm inner diameter | 0.16 | Parabolic Aircraft | Wire | 94 | 8 | Yes
Konno, Yusuke, Yutao Li, Jean-Marie Citerne, Guillaume Legros, Augustin Guibaud, Nozomu Hashimoto, and Osamu Fujita. "Experimental study on downward/opposed flame spread and extinction over electric wires in partial gravity environments." Proceedings of the Combustion Institute 39.3 (2023): 3785-3794. | Yusuke Konno, Yutao Li, Jean-Marie Citerne, Guillaume Legros, Augustin Guibaud, Nozomu Hashimoto, Osamu Fujita | https://doi.org/10.1016/j.proci.2022.07.002 | Wire | 0.5 mm core; 1.1 mm outer | Cu core; LDPE outer | 0.16 | 1 atm | -150 | DIAMONDS | Cylindrical | 190 mm inner diameter | 0.16 | Parabolic Aircraft | Wire | 94 | 8 | No
Konno, Yusuke, Yutao Li, Jean-Marie Citerne, Guillaume Legros, Augustin Guibaud, Nozomu Hashimoto, and Osamu Fujita. "Experimental study on downward/opposed flame spread and extinction over electric wires in partial gravity environments." Proceedings of the Combustion Institute 39.3 (2023): 3785-3794. | Yusuke Konno, Yutao Li, Jean-Marie Citerne, Guillaume Legros, Augustin Guibaud, Nozomu Hashimoto, Osamu Fujita | https://doi.org/10.1016/j.proci.2022.07.002 | Wire | 0.5 mm core; 1.1 mm outer | Cu core; LDPE outer | 0.21 | 1 atm | -150 | DIAMONDS | Cylindrical | 190 mm inner diameter | 0.38 | Parabolic Aircraft | Wire | 94 | 8 | Yes
Konno, Yusuke, Yutao Li, Jean-Marie Citerne, Guillaume Legros, Augustin Guibaud, Nozomu Hashimoto, and Osamu Fujita. "Experimental study on downward/opposed flame spread and extinction over electric wires in partial gravity environments." Proceedings of the Combustion Institute 39.3 (2023): 3785-3794. | Yusuke Konno, Yutao Li, Jean-Marie Citerne, Guillaume Legros, Augustin Guibaud, Nozomu Hashimoto, Osamu Fujita | https://doi.org/10.1016/j.proci.2022.07.002 | Wire | 0.5 mm core; 1.1 mm outer | Cu core; LDPE outer | 0.19 | 1 atm | -150 | DIAMONDS | Cylindrical | 190 mm inner diameter | 0.38 | Parabolic Aircraft | Wire | 94 | 8 | Yes
Konno, Yusuke, Yutao Li, Jean-Marie Citerne, Guillaume Legros, Augustin Guibaud, Nozomu Hashimoto, and Osamu Fujita. "Experimental study on downward/opposed flame spread and extinction over electric wires in partial gravity environments." Proceedings of the Combustion Institute 39.3 (2023): 3785-3794. | Yusuke Konno, Yutao Li, Jean-Marie Citerne, Guillaume Legros, Augustin Guibaud, Nozomu Hashimoto, Osamu Fujita | https://doi.org/10.1016/j.proci.2022.07.002 | Wire | 0.5 mm core; 1.1 mm outer | Cu core; LDPE outer | 0.18 | 1 atm | -150 | DIAMONDS | Cylindrical | 190 mm inner diameter | 0.38 | Parabolic Aircraft | Wire | 94 | 8 | Yes
Konno, Yusuke, Yutao Li, Jean-Marie Citerne, Guillaume Legros, Augustin Guibaud, Nozomu Hashimoto, and Osamu Fujita. "Experimental study on downward/opposed flame spread and extinction over electric wires in partial gravity environments." Proceedings of the Combustion Institute 39.3 (2023): 3785-3794. | Yusuke Konno, Yutao Li, Jean-Marie Citerne, Guillaume Legros, Augustin Guibaud, Nozomu Hashimoto, Osamu Fujita | https://doi.org/10.1016/j.proci.2022.07.002 | Wire | 0.5 mm core; 1.1 mm outer | Cu core; LDPE outer | 0.17 | 1 atm | -150 | DIAMONDS | Cylindrical | 190 mm inner diameter | 0.38 | Parabolic Aircraft | Wire | 94 | 8 | Yes
Konno, Yusuke, Yutao Li, Jean-Marie Citerne, Guillaume Legros, Augustin Guibaud, Nozomu Hashimoto, and Osamu Fujita. "Experimental study on downward/opposed flame spread and extinction over electric wires in partial gravity environments." Proceedings of the Combustion Institute 39.3 (2023): 3785-3794. | Yusuke Konno, Yutao Li, Jean-Marie Citerne, Guillaume Legros, Augustin Guibaud, Nozomu Hashimoto, Osamu Fujita | https://doi.org/10.1016/j.proci.2022.07.002 | Wire | 0.5 mm core; 1.1 mm outer | Cu core; LDPE outer | 0.16 | 1 atm | -150 | DIAMONDS | Cylindrical | 190 mm inner diameter | 0.38 | Parabolic Aircraft | Wire | 94 | 8 | No
Konno, Yusuke, Yutao Li, Jean-Marie Citerne, Guillaume Legros, Augustin Guibaud, Nozomu Hashimoto, and Osamu Fujita. "Experimental study on downward/opposed flame spread and extinction over electric wires in partial gravity environments." Proceedings of the Combustion Institute 39.3 (2023): 3785-3794. | Yusuke Konno, Yutao Li, Jean-Marie Citerne, Guillaume Legros, Augustin Guibaud, Nozomu Hashimoto, Osamu Fujita | https://doi.org/10.1016/j.proci.2022.07.002 | Wire | 0.5 mm core; 1.1 mm outer | Cu core; LDPE outer | 0.21 | 1 atm | -150 | DIAMONDS | Cylindrical | 190 mm inner diameter | 1 | Parabolic Aircraft | Wire | 94 | 8 | Yes
Konno, Yusuke, Yutao Li, Jean-Marie Citerne, Guillaume Legros, Augustin Guibaud, Nozomu Hashimoto, and Osamu Fujita. "Experimental study on downward/opposed flame spread and extinction over electric wires in partial gravity environments." Proceedings of the Combustion Institute 39.3 (2023): 3785-3794. | Yusuke Konno, Yutao Li, Jean-Marie Citerne, Guillaume Legros, Augustin Guibaud, Nozomu Hashimoto, Osamu Fujita | https://doi.org/10.1016/j.proci.2022.07.002 | Wire | 0.5 mm core; 1.1 mm outer | Cu core; LDPE outer | 0.2 | 1 atm | -150 | DIAMONDS | Cylindrical | 190 mm inner diameter | 1 | Parabolic Aircraft | Wire | 94 | 8 | Yes
Konno, Yusuke, Yutao Li, Jean-Marie Citerne, Guillaume Legros, Augustin Guibaud, Nozomu Hashimoto, and Osamu Fujita. "Experimental study on downward/opposed flame spread and extinction over electric wires in partial gravity environments." Proceedings of the Combustion Institute 39.3 (2023): 3785-3794. | Yusuke Konno, Yutao Li, Jean-Marie Citerne, Guillaume Legros, Augustin Guibaud, Nozomu Hashimoto, Osamu Fujita | https://doi.org/10.1016/j.proci.2022.07.002 | Wire | 0.5 mm core; 1.1 mm outer | Cu core; LDPE outer | 0.19 | 1 atm | -150 | DIAMONDS | Cylindrical | 190 mm inner diameter | 1 | Parabolic Aircraft | Wire | 94 | 8 | Yes
Konno, Yusuke, Yutao Li, Jean-Marie Citerne, Guillaume Legros, Augustin Guibaud, Nozomu Hashimoto, and Osamu Fujita. "Experimental study on downward/opposed flame spread and extinction over electric wires in partial gravity environments." Proceedings of the Combustion Institute 39.3 (2023): 3785-3794. | Yusuke Konno, Yutao Li, Jean-Marie Citerne, Guillaume Legros, Augustin Guibaud, Nozomu Hashimoto, Osamu Fujita | https://doi.org/10.1016/j.proci.2022.07.002 | Wire | 0.5 mm core; 1.1 mm outer | Cu core; LDPE outer | 0.18 | 1 atm | -150 | DIAMONDS | Cylindrical | 190 mm inner diameter | 1 | Parabolic Aircraft | Wire | 94 | 8 | Yes
Konno, Yusuke, Yutao Li, Jean-Marie Citerne, Guillaume Legros, Augustin Guibaud, Nozomu Hashimoto, and Osamu Fujita. "Experimental study on downward/opposed flame spread and extinction over electric wires in partial gravity environments." Proceedings of the Combustion Institute 39.3 (2023): 3785-3794. | Yusuke Konno, Yutao Li, Jean-Marie Citerne, Guillaume Legros, Augustin Guibaud, Nozomu Hashimoto, Osamu Fujita | https://doi.org/10.1016/j.proci.2022.07.002 | Wire | 0.5 mm core; 1.1 mm outer | Cu core; LDPE outer | 0.17 | 1 atm | -150 | DIAMONDS | Cylindrical | 190 mm inner diameter | 1 | Parabolic Aircraft | Wire | 94 | 8 | Yes
Konno, Yusuke, Yutao Li, Jean-Marie Citerne, Guillaume Legros, Augustin Guibaud, Nozomu Hashimoto, and Osamu Fujita. "Experimental study on downward/opposed flame spread and extinction over electric wires in partial gravity environments." Proceedings of the Combustion Institute 39.3 (2023): 3785-3794. | Yusuke Konno, Yutao Li, Jean-Marie Citerne, Guillaume Legros, Augustin Guibaud, Nozomu Hashimoto, Osamu Fujita | https://doi.org/10.1016/j.proci.2022.07.002 | Wire | 0.5 mm core; 1.1 mm outer | Cu core; LDPE outer | 0.17 | 1 atm | -150 | DIAMONDS | Cylindrical | 190 mm inner diameter | 1 | Parabolic Aircraft | Wire | 94 | 8 | No
Konno, Yusuke, Yutao Li, Jean-Marie Citerne, Guillaume Legros, Augustin Guibaud, Nozomu Hashimoto, and Osamu Fujita. "Experimental study on downward/opposed flame spread and extinction over electric wires in partial gravity environments." Proceedings of the Combustion Institute 39.3 (2023): 3785-3794. | Yusuke Konno, Yutao Li, Jean-Marie Citerne, Guillaume Legros, Augustin Guibaud, Nozomu Hashimoto, Osamu Fujita | https://doi.org/10.1016/j.proci.2022.07.002 | Wire | 0.5 mm core; 1.1 mm outer | Cu core; LDPE outer | 0.16 | 1 atm | -150 | DIAMONDS | Cylindrical | 190 mm inner diameter | 1 | Parabolic Aircraft | Wire | 94 | 8 | No
Konno, Yusuke, Yutao Li, Jean-Marie Citerne, Guillaume Legros, Augustin Guibaud, Nozomu Hashimoto, and Osamu Fujita. "Experimental study on downward/opposed flame spread and extinction over electric wires in partial gravity environments." Proceedings of the Combustion Institute 39.3 (2023): 3785-3794. | Yusuke Konno, Yutao Li, Jean-Marie Citerne, Guillaume Legros, Augustin Guibaud, Nozomu Hashimoto, Osamu Fujita | https://doi.org/10.1016/j.proci.2022.07.002 | Wire | 0.5 mm core; 0.8 mm outer | NiCr core; LDPE outer | 0.21 | 1 atm | -60 | DIAMONDS | Cylindrical | 190 mm inner diameter | 0.001 | Parabolic Aircraft | Wire | 94 | 8 | Yes
Konno, Yusuke, Yutao Li, Jean-Marie Citerne, Guillaume Legros, Augustin Guibaud, Nozomu Hashimoto, and Osamu Fujita. "Experimental study on downward/opposed flame spread and extinction over electric wires in partial gravity environments." Proceedings of the Combustion Institute 39.3 (2023): 3785-3794. | Yusuke Konno, Yutao Li, Jean-Marie Citerne, Guillaume Legros, Augustin Guibaud, Nozomu Hashimoto, Osamu Fujita | https://doi.org/10.1016/j.proci.2022.07.002 | Wire | 0.5 mm core; 0.8 mm outer | NiCr core; LDPE outer | 0.18 | 1 atm | -60 | DIAMONDS | Cylindrical | 190 mm inner diameter | 0.001 | Parabolic Aircraft | Wire | 94 | 8 | Yes
Konno, Yusuke, Yutao Li, Jean-Marie Citerne, Guillaume Legros, Augustin Guibaud, Nozomu Hashimoto, and Osamu Fujita. "Experimental study on downward/opposed flame spread and extinction over electric wires in partial gravity environments." Proceedings of the Combustion Institute 39.3 (2023): 3785-3794. | Yusuke Konno, Yutao Li, Jean-Marie Citerne, Guillaume Legros, Augustin Guibaud, Nozomu Hashimoto, Osamu Fujita | https://doi.org/10.1016/j.proci.2022.07.002 | Wire | 0.5 mm core; 0.8 mm outer | NiCr core; LDPE outer | 0.17 | 1 atm | -60 | DIAMONDS | Cylindrical | 190 mm inner diameter | 0.001 | Parabolic Aircraft | Wire | 94 | 8 | Yes
Konno, Yusuke, Yutao Li, Jean-Marie Citerne, Guillaume Legros, Augustin Guibaud, Nozomu Hashimoto, and Osamu Fujita. "Experimental study on downward/opposed flame spread and extinction over electric wires in partial gravity environments." Proceedings of the Combustion Institute 39.3 (2023): 3785-3794. | Yusuke Konno, Yutao Li, Jean-Marie Citerne, Guillaume Legros, Augustin Guibaud, Nozomu Hashimoto, Osamu Fujita | https://doi.org/10.1016/j.proci.2022.07.002 | Wire | 0.5 mm core; 0.8 mm outer | NiCr core; LDPE outer | 0.16 | 1 atm | -60 | DIAMONDS | Cylindrical | 190 mm inner diameter | 0.001 | Parabolic Aircraft | Wire | 94 | 8 | Yes
Konno, Yusuke, Yutao Li, Jean-Marie Citerne, Guillaume Legros, Augustin Guibaud, Nozomu Hashimoto, and Osamu Fujita. "Experimental study on downward/opposed flame spread and extinction over electric wires in partial gravity environments." Proceedings of the Combustion Institute 39.3 (2023): 3785-3794. | Yusuke Konno, Yutao Li, Jean-Marie Citerne, Guillaume Legros, Augustin Guibaud, Nozomu Hashimoto, Osamu Fujita | https://doi.org/10.1016/j.proci.2022.07.002 | Wire | 0.5 mm core; 0.8 mm outer | NiCr core; LDPE outer | 0.15 | 1 atm | -60 | DIAMONDS | Cylindrical | 190 mm inner diameter | 0.001 | Parabolic Aircraft | Wire | 94 | 8 | No
Konno, Yusuke, Yutao Li, Jean-Marie Citerne, Guillaume Legros, Augustin Guibaud, Nozomu Hashimoto, and Osamu Fujita. "Experimental study on downward/opposed flame spread and extinction over electric wires in partial gravity environments." Proceedings of the Combustion Institute 39.3 (2023): 3785-3794. | Yusuke Konno, Yutao Li, Jean-Marie Citerne, Guillaume Legros, Augustin Guibaud, Nozomu Hashimoto, Osamu Fujita | https://doi.org/10.1016/j.proci.2022.07.002 | Wire | 0.5 mm core; 0.8 mm outer | NiCr core; LDPE outer | 0.14 | 1 atm | -60 | DIAMONDS | Cylindrical | 190 mm inner diameter | 0.001 | Parabolic Aircraft | Wire | 94 | 8 | No
Konno, Yusuke, Yutao Li, Jean-Marie Citerne, Guillaume Legros, Augustin Guibaud, Nozomu Hashimoto, and Osamu Fujita. "Experimental study on downward/opposed flame spread and extinction over electric wires in partial gravity environments." Proceedings of the Combustion Institute 39.3 (2023): 3785-3794. | Yusuke Konno, Yutao Li, Jean-Marie Citerne, Guillaume Legros, Augustin Guibaud, Nozomu Hashimoto, Osamu Fujita | https://doi.org/10.1016/j.proci.2022.07.002 | Wire | 0.5 mm core; 0.8 mm outer | NiCr core; LDPE outer | 0.13 | 1 atm | -60 | DIAMONDS | Cylindrical | 190 mm inner diameter | 0.001 | Parabolic Aircraft | Wire | 94 | 8 | No
Konno, Yusuke, Yutao Li, Jean-Marie Citerne, Guillaume Legros, Augustin Guibaud, Nozomu Hashimoto, and Osamu Fujita. "Experimental study on downward/opposed flame spread and extinction over electric wires in partial gravity environments." Proceedings of the Combustion Institute 39.3 (2023): 3785-3794. | Yusuke Konno, Yutao Li, Jean-Marie Citerne, Guillaume Legros, Augustin Guibaud, Nozomu Hashimoto, Osamu Fujita | https://doi.org/10.1016/j.proci.2022.07.002 | Wire | 0.5 mm core; 0.8 mm outer | NiCr core; LDPE outer | 0.21 | 1 atm | -60 | DIAMONDS | Cylindrical | 190 mm inner diameter | 0.16 | Parabolic Aircraft | Wire | 94 | 8 | Yes
Konno, Yusuke, Yutao Li, Jean-Marie Citerne, Guillaume Legros, Augustin Guibaud, Nozomu Hashimoto, and Osamu Fujita. "Experimental study on downward/opposed flame spread and extinction over electric wires in partial gravity environments." Proceedings of the Combustion Institute 39.3 (2023): 3785-3794. | Yusuke Konno, Yutao Li, Jean-Marie Citerne, Guillaume Legros, Augustin Guibaud, Nozomu Hashimoto, Osamu Fujita | https://doi.org/10.1016/j.proci.2022.07.002 | Wire | 0.5 mm core; 0.8 mm outer | NiCr core; LDPE outer | 0.19 | 1 atm | -60 | DIAMONDS | Cylindrical | 190 mm inner diameter | 0.16 | Parabolic Aircraft | Wire | 94 | 8 | Yes
Konno, Yusuke, Yutao Li, Jean-Marie Citerne, Guillaume Legros, Augustin Guibaud, Nozomu Hashimoto, and Osamu Fujita. "Experimental study on downward/opposed flame spread and extinction over electric wires in partial gravity environments." Proceedings of the Combustion Institute 39.3 (2023): 3785-3794. | Yusuke Konno, Yutao Li, Jean-Marie Citerne, Guillaume Legros, Augustin Guibaud, Nozomu Hashimoto, Osamu Fujita | https://doi.org/10.1016/j.proci.2022.07.002 | Wire | 0.5 mm core; 0.8 mm outer | NiCr core; LDPE outer | 0.18 | 1 atm | -60 | DIAMONDS | Cylindrical | 190 mm inner diameter | 0.16 | Parabolic Aircraft | Wire | 94 | 8 | Yes
Konno, Yusuke, Yutao Li, Jean-Marie Citerne, Guillaume Legros, Augustin Guibaud, Nozomu Hashimoto, and Osamu Fujita. "Experimental study on downward/opposed flame spread and extinction over electric wires in partial gravity environments." Proceedings of the Combustion Institute 39.3 (2023): 3785-3794. | Yusuke Konno, Yutao Li, Jean-Marie Citerne, Guillaume Legros, Augustin Guibaud, Nozomu Hashimoto, Osamu Fujita | https://doi.org/10.1016/j.proci.2022.07.002 | Wire | 0.5 mm core; 0.8 mm outer | NiCr core; LDPE outer | 0.17 | 1 atm | -60 | DIAMONDS | Cylindrical | 190 mm inner diameter | 0.16 | Parabolic Aircraft | Wire | 94 | 8 | Yes
Konno, Yusuke, Yutao Li, Jean-Marie Citerne, Guillaume Legros, Augustin Guibaud, Nozomu Hashimoto, and Osamu Fujita. "Experimental study on downward/opposed flame spread and extinction over electric wires in partial gravity environments." Proceedings of the Combustion Institute 39.3 (2023): 3785-3794. | Yusuke Konno, Yutao Li, Jean-Marie Citerne, Guillaume Legros, Augustin Guibaud, Nozomu Hashimoto, Osamu Fujita | https://doi.org/10.1016/j.proci.2022.07.002 | Wire | 0.5 mm core; 0.8 mm outer | NiCr core; LDPE outer | 0.16 | 1 atm | -60 | DIAMONDS | Cylindrical | 190 mm inner diameter | 0.16 | Parabolic Aircraft | Wire | 94 | 8 | No
Konno, Yusuke, Yutao Li, Jean-Marie Citerne, Guillaume Legros, Augustin Guibaud, Nozomu Hashimoto, and Osamu Fujita. "Experimental study on downward/opposed flame spread and extinction over electric wires in partial gravity environments." Proceedings of the Combustion Institute 39.3 (2023): 3785-3794. | Yusuke Konno, Yutao Li, Jean-Marie Citerne, Guillaume Legros, Augustin Guibaud, Nozomu Hashimoto, Osamu Fujita | https://doi.org/10.1016/j.proci.2022.07.002 | Wire | 0.5 mm core; 0.8 mm outer | NiCr core; LDPE outer | 0.21 | 1 atm | -60 | DIAMONDS | Cylindrical | 190 mm inner diameter | 0.38 | Parabolic Aircraft | Wire | 94 | 8 | Yes
Konno, Yusuke, Yutao Li, Jean-Marie Citerne, Guillaume Legros, Augustin Guibaud, Nozomu Hashimoto, and Osamu Fujita. "Experimental study on downward/opposed flame spread and extinction over electric wires in partial gravity environments." Proceedings of the Combustion Institute 39.3 (2023): 3785-3794. | Yusuke Konno, Yutao Li, Jean-Marie Citerne, Guillaume Legros, Augustin Guibaud, Nozomu Hashimoto, Osamu Fujita | https://doi.org/10.1016/j.proci.2022.07.002 | Wire | 0.5 mm core; 0.8 mm outer | NiCr core; LDPE outer | 0.2 | 1 atm | -60 | DIAMONDS | Cylindrical | 190 mm inner diameter | 0.38 | Parabolic Aircraft | Wire | 94 | 8 | Yes
Konno, Yusuke, Yutao Li, Jean-Marie Citerne, Guillaume Legros, Augustin Guibaud, Nozomu Hashimoto, and Osamu Fujita. "Experimental study on downward/opposed flame spread and extinction over electric wires in partial gravity environments." Proceedings of the Combustion Institute 39.3 (2023): 3785-3794. | Yusuke Konno, Yutao Li, Jean-Marie Citerne, Guillaume Legros, Augustin Guibaud, Nozomu Hashimoto, Osamu Fujita | https://doi.org/10.1016/j.proci.2022.07.002 | Wire | 0.5 mm core; 0.8 mm outer | NiCr core; LDPE outer | 0.19 | 1 atm | -60 | DIAMONDS | Cylindrical | 190 mm inner diameter | 0.38 | Parabolic Aircraft | Wire | 94 | 8 | Yes
Konno, Yusuke, Yutao Li, Jean-Marie Citerne, Guillaume Legros, Augustin Guibaud, Nozomu Hashimoto, and Osamu Fujita. "Experimental study on downward/opposed flame spread and extinction over electric wires in partial gravity environments." Proceedings of the Combustion Institute 39.3 (2023): 3785-3794. | Yusuke Konno, Yutao Li, Jean-Marie Citerne, Guillaume Legros, Augustin Guibaud, Nozomu Hashimoto, Osamu Fujita | https://doi.org/10.1016/j.proci.2022.07.002 | Wire | 0.5 mm core; 0.8 mm outer | NiCr core; LDPE outer | 0.18 | 1 atm | -60 | DIAMONDS | Cylindrical | 190 mm inner diameter | 0.38 | Parabolic Aircraft | Wire | 94 | 8 | No
Konno, Yusuke, Yutao Li, Jean-Marie Citerne, Guillaume Legros, Augustin Guibaud, Nozomu Hashimoto, and Osamu Fujita. "Experimental study on downward/opposed flame spread and extinction over electric wires in partial gravity environments." Proceedings of the Combustion Institute 39.3 (2023): 3785-3794. | Yusuke Konno, Yutao Li, Jean-Marie Citerne, Guillaume Legros, Augustin Guibaud, Nozomu Hashimoto, Osamu Fujita | https://doi.org/10.1016/j.proci.2022.07.002 | Wire | 0.5 mm core; 0.8 mm outer | NiCr core; LDPE outer | 0.16 | 1 atm | -60 | DIAMONDS | Cylindrical | 190 mm inner diameter | 0.38 | Parabolic Aircraft | Wire | 94 | 8 | No
Konno, Yusuke, Yutao Li, Jean-Marie Citerne, Guillaume Legros, Augustin Guibaud, Nozomu Hashimoto, and Osamu Fujita. "Experimental study on downward/opposed flame spread and extinction over electric wires in partial gravity environments." Proceedings of the Combustion Institute 39.3 (2023): 3785-3794. | Yusuke Konno, Yutao Li, Jean-Marie Citerne, Guillaume Legros, Augustin Guibaud, Nozomu Hashimoto, Osamu Fujita | https://doi.org/10.1016/j.proci.2022.07.002 | Wire | 0.5 mm core; 0.8 mm outer | NiCr core; LDPE outer | 0.21 | 1 atm | -60 | DIAMONDS | Cylindrical | 190 mm inner diameter | 1 | Parabolic Aircraft | Wire | 94 | 8 | Yes
Konno, Yusuke, Yutao Li, Jean-Marie Citerne, Guillaume Legros, Augustin Guibaud, Nozomu Hashimoto, and Osamu Fujita. "Experimental study on downward/opposed flame spread and extinction over electric wires in partial gravity environments." Proceedings of the Combustion Institute 39.3 (2023): 3785-3794. | Yusuke Konno, Yutao Li, Jean-Marie Citerne, Guillaume Legros, Augustin Guibaud, Nozomu Hashimoto, Osamu Fujita | https://doi.org/10.1016/j.proci.2022.07.002 | Wire | 0.5 mm core; 0.8 mm outer | NiCr core; LDPE outer | 0.2 | 1 atm | -60 | DIAMONDS | Cylindrical | 190 mm inner diameter | 1 | Parabolic Aircraft | Wire | 94 | 8 | Yes
Konno, Yusuke, Yutao Li, Jean-Marie Citerne, Guillaume Legros, Augustin Guibaud, Nozomu Hashimoto, and Osamu Fujita. "Experimental study on downward/opposed flame spread and extinction over electric wires in partial gravity environments." Proceedings of the Combustion Institute 39.3 (2023): 3785-3794. | Yusuke Konno, Yutao Li, Jean-Marie Citerne, Guillaume Legros, Augustin Guibaud, Nozomu Hashimoto, Osamu Fujita | https://doi.org/10.1016/j.proci.2022.07.002 | Wire | 0.5 mm core; 0.8 mm outer | NiCr core; LDPE outer | 0.19 | 1 atm | -60 | DIAMONDS | Cylindrical | 190 mm inner diameter | 1 | Parabolic Aircraft | Wire | 94 | 8 | Yes
Konno, Yusuke, Yutao Li, Jean-Marie Citerne, Guillaume Legros, Augustin Guibaud, Nozomu Hashimoto, and Osamu Fujita. "Experimental study on downward/opposed flame spread and extinction over electric wires in partial gravity environments." Proceedings of the Combustion Institute 39.3 (2023): 3785-3794. | Yusuke Konno, Yutao Li, Jean-Marie Citerne, Guillaume Legros, Augustin Guibaud, Nozomu Hashimoto, Osamu Fujita | https://doi.org/10.1016/j.proci.2022.07.002 | Wire | 0.5 mm core; 0.8 mm outer | NiCr core; LDPE outer | 0.18 | 1 atm | -60 | DIAMONDS | Cylindrical | 190 mm inner diameter | 1 | Parabolic Aircraft | Wire | 94 | 8 | No
Konno, Yusuke, Yutao Li, Jean-Marie Citerne, Guillaume Legros, Augustin Guibaud, Nozomu Hashimoto, and Osamu Fujita. "Experimental study on downward/opposed flame spread and extinction over electric wires in partial gravity environments." Proceedings of the Combustion Institute 39.3 (2023): 3785-3794. | Yusuke Konno, Yutao Li, Jean-Marie Citerne, Guillaume Legros, Augustin Guibaud, Nozomu Hashimoto, Osamu Fujita | https://doi.org/10.1016/j.proci.2022.07.002 | Wire | 0.5 mm core; 0.8 mm outer | NiCr core; LDPE outer | 0.17 | 1 atm | -60 | DIAMONDS | Cylindrical | 190 mm inner diameter | 1 | Parabolic Aircraft | Wire | 94 | 8 | No
Konno, Yusuke, Yutao Li, Jean-Marie Citerne, Guillaume Legros, Augustin Guibaud, Nozomu Hashimoto, and Osamu Fujita. "Experimental study on downward/opposed flame spread and extinction over electric wires in partial gravity environments." Proceedings of the Combustion Institute 39.3 (2023): 3785-3794. | Yusuke Konno, Yutao Li, Jean-Marie Citerne, Guillaume Legros, Augustin Guibaud, Nozomu Hashimoto, Osamu Fujita | https://doi.org/10.1016/j.proci.2022.07.002 | Wire | 0.5 mm core; 0.8 mm outer | NiCr core; LDPE outer | 0.16 | 1 atm | -60 | DIAMONDS | Cylindrical | 190 mm inner diameter | 1 | Parabolic Aircraft | Wire | 94 | 8 | No
Konno, Yusuke, Yutao Li, Jean-Marie Citerne, Guillaume Legros, Augustin Guibaud, Nozomu Hashimoto, and Osamu Fujita. "Experimental study on downward/opposed flame spread and extinction over electric wires in partial gravity environments." Proceedings of the Combustion Institute 39.3 (2023): 3785-3794. | Yusuke Konno, Yutao Li, Jean-Marie Citerne, Guillaume Legros, Augustin Guibaud, Nozomu Hashimoto, Osamu Fujita | https://doi.org/10.1016/j.proci.2022.07.002 | Wire | 0.5 mm core; 1.1 mm outer | NiCr core; LDPE outer | 0.21 | 1 atm | -60 | DIAMONDS | Cylindrical | 190 mm inner diameter | 0.001 | Parabolic Aircraft | Wire | 94 | 8 | Yes
Konno, Yusuke, Yutao Li, Jean-Marie Citerne, Guillaume Legros, Augustin Guibaud, Nozomu Hashimoto, and Osamu Fujita. "Experimental study on downward/opposed flame spread and extinction over electric wires in partial gravity environments." Proceedings of the Combustion Institute 39.3 (2023): 3785-3794. | Yusuke Konno, Yutao Li, Jean-Marie Citerne, Guillaume Legros, Augustin Guibaud, Nozomu Hashimoto, Osamu Fujita | https://doi.org/10.1016/j.proci.2022.07.002 | Wire | 0.5 mm core; 1.1 mm outer | NiCr core; LDPE outer | 0.18 | 1 atm | -60 | DIAMONDS | Cylindrical | 190 mm inner diameter | 0.001 | Parabolic Aircraft | Wire | 94 | 8 | Yes
Konno, Yusuke, Yutao Li, Jean-Marie Citerne, Guillaume Legros, Augustin Guibaud, Nozomu Hashimoto, and Osamu Fujita. "Experimental study on downward/opposed flame spread and extinction over electric wires in partial gravity environments." Proceedings of the Combustion Institute 39.3 (2023): 3785-3794. | Yusuke Konno, Yutao Li, Jean-Marie Citerne, Guillaume Legros, Augustin Guibaud, Nozomu Hashimoto, Osamu Fujita | https://doi.org/10.1016/j.proci.2022.07.002 | Wire | 0.5 mm core; 1.1 mm outer | NiCr core; LDPE outer | 0.17 | 1 atm | -60 | DIAMONDS | Cylindrical | 190 mm inner diameter | 0.001 | Parabolic Aircraft | Wire | 94 | 8 | Yes
Konno, Yusuke, Yutao Li, Jean-Marie Citerne, Guillaume Legros, Augustin Guibaud, Nozomu Hashimoto, and Osamu Fujita. "Experimental study on downward/opposed flame spread and extinction over electric wires in partial gravity environments." Proceedings of the Combustion Institute 39.3 (2023): 3785-3794. | Yusuke Konno, Yutao Li, Jean-Marie Citerne, Guillaume Legros, Augustin Guibaud, Nozomu Hashimoto, Osamu Fujita | https://doi.org/10.1016/j.proci.2022.07.002 | Wire | 0.5 mm core; 1.1 mm outer | NiCr core; LDPE outer | 0.16 | 1 atm | -60 | DIAMONDS | Cylindrical | 190 mm inner diameter | 0.001 | Parabolic Aircraft | Wire | 94 | 8 | Yes
Konno, Yusuke, Yutao Li, Jean-Marie Citerne, Guillaume Legros, Augustin Guibaud, Nozomu Hashimoto, and Osamu Fujita. "Experimental study on downward/opposed flame spread and extinction over electric wires in partial gravity environments." Proceedings of the Combustion Institute 39.3 (2023): 3785-3794. | Yusuke Konno, Yutao Li, Jean-Marie Citerne, Guillaume Legros, Augustin Guibaud, Nozomu Hashimoto, Osamu Fujita | https://doi.org/10.1016/j.proci.2022.07.002 | Wire | 0.5 mm core; 1.1 mm outer | NiCr core; LDPE outer | 0.15 | 1 atm | -60 | DIAMONDS | Cylindrical | 190 mm inner diameter | 0.001 | Parabolic Aircraft | Wire | 94 | 8 | No
Konno, Yusuke, Yutao Li, Jean-Marie Citerne, Guillaume Legros, Augustin Guibaud, Nozomu Hashimoto, and Osamu Fujita. "Experimental study on downward/opposed flame spread and extinction over electric wires in partial gravity environments." Proceedings of the Combustion Institute 39.3 (2023): 3785-3794. | Yusuke Konno, Yutao Li, Jean-Marie Citerne, Guillaume Legros, Augustin Guibaud, Nozomu Hashimoto, Osamu Fujita | https://doi.org/10.1016/j.proci.2022.07.002 | Wire | 0.5 mm core; 1.1 mm outer | NiCr core; LDPE outer | 0.14 | 1 atm | -60 | DIAMONDS | Cylindrical | 190 mm inner diameter | 0.001 | Parabolic Aircraft | Wire | 94 | 8 | No
Konno, Yusuke, Yutao Li, Jean-Marie Citerne, Guillaume Legros, Augustin Guibaud, Nozomu Hashimoto, and Osamu Fujita. "Experimental study on downward/opposed flame spread and extinction over electric wires in partial gravity environments." Proceedings of the Combustion Institute 39.3 (2023): 3785-3794. | Yusuke Konno, Yutao Li, Jean-Marie Citerne, Guillaume Legros, Augustin Guibaud, Nozomu Hashimoto, Osamu Fujita | https://doi.org/10.1016/j.proci.2022.07.002 | Wire | 0.5 mm core; 1.1 mm outer | NiCr core; LDPE outer | 0.13 | 1 atm | -60 | DIAMONDS | Cylindrical | 190 mm inner diameter | 0.001 | Parabolic Aircraft | Wire | 94 | 8 | No
Konno, Yusuke, Yutao Li, Jean-Marie Citerne, Guillaume Legros, Augustin Guibaud, Nozomu Hashimoto, and Osamu Fujita. "Experimental study on downward/opposed flame spread and extinction over electric wires in partial gravity environments." Proceedings of the Combustion Institute 39.3 (2023): 3785-3794. | Yusuke Konno, Yutao Li, Jean-Marie Citerne, Guillaume Legros, Augustin Guibaud, Nozomu Hashimoto, Osamu Fujita | https://doi.org/10.1016/j.proci.2022.07.002 | Wire | 0.5 mm core; 1.1 mm outer | NiCr core; LDPE outer | 0.21 | 1 atm | -60 | DIAMONDS | Cylindrical | 190 mm inner diameter | 0.16 | Parabolic Aircraft | Wire | 94 | 8 | Yes
Konno, Yusuke, Yutao Li, Jean-Marie Citerne, Guillaume Legros, Augustin Guibaud, Nozomu Hashimoto, and Osamu Fujita. "Experimental study on downward/opposed flame spread and extinction over electric wires in partial gravity environments." Proceedings of the Combustion Institute 39.3 (2023): 3785-3794. | Yusuke Konno, Yutao Li, Jean-Marie Citerne, Guillaume Legros, Augustin Guibaud, Nozomu Hashimoto, Osamu Fujita | https://doi.org/10.1016/j.proci.2022.07.002 | Wire | 0.5 mm core; 1.1 mm outer | NiCr core; LDPE outer | 0.19 | 1 atm | -60 | DIAMONDS | Cylindrical | 190 mm inner diameter | 0.16 | Parabolic Aircraft | Wire | 94 | 8 | Yes
Konno, Yusuke, Yutao Li, Jean-Marie Citerne, Guillaume Legros, Augustin Guibaud, Nozomu Hashimoto, and Osamu Fujita. "Experimental study on downward/opposed flame spread and extinction over electric wires in partial gravity environments." Proceedings of the Combustion Institute 39.3 (2023): 3785-3794. | Yusuke Konno, Yutao Li, Jean-Marie Citerne, Guillaume Legros, Augustin Guibaud, Nozomu Hashimoto, Osamu Fujita | https://doi.org/10.1016/j.proci.2022.07.002 | Wire | 0.5 mm core; 1.1 mm outer | NiCr core; LDPE outer | 0.18 | 1 atm | -60 | DIAMONDS | Cylindrical | 190 mm inner diameter | 0.16 | Parabolic Aircraft | Wire | 94 | 8 | Yes
Konno, Yusuke, Yutao Li, Jean-Marie Citerne, Guillaume Legros, Augustin Guibaud, Nozomu Hashimoto, and Osamu Fujita. "Experimental study on downward/opposed flame spread and extinction over electric wires in partial gravity environments." Proceedings of the Combustion Institute 39.3 (2023): 3785-3794. | Yusuke Konno, Yutao Li, Jean-Marie Citerne, Guillaume Legros, Augustin Guibaud, Nozomu Hashimoto, Osamu Fujita | https://doi.org/10.1016/j.proci.2022.07.002 | Wire | 0.5 mm core; 1.1 mm outer | NiCr core; LDPE outer | 0.17 | 1 atm | -60 | DIAMONDS | Cylindrical | 190 mm inner diameter | 0.16 | Parabolic Aircraft | Wire | 94 | 8 | Yes
Konno, Yusuke, Yutao Li, Jean-Marie Citerne, Guillaume Legros, Augustin Guibaud, Nozomu Hashimoto, and Osamu Fujita. "Experimental study on downward/opposed flame spread and extinction over electric wires in partial gravity environments." Proceedings of the Combustion Institute 39.3 (2023): 3785-3794. | Yusuke Konno, Yutao Li, Jean-Marie Citerne, Guillaume Legros, Augustin Guibaud, Nozomu Hashimoto, Osamu Fujita | https://doi.org/10.1016/j.proci.2022.07.002 | Wire | 0.5 mm core; 1.1 mm outer | NiCr core; LDPE outer | 0.16 | 1 atm | -60 | DIAMONDS | Cylindrical | 190 mm inner diameter | 0.16 | Parabolic Aircraft | Wire | 94 | 8 | No
Konno, Yusuke, Yutao Li, Jean-Marie Citerne, Guillaume Legros, Augustin Guibaud, Nozomu Hashimoto, and Osamu Fujita. "Experimental study on downward/opposed flame spread and extinction over electric wires in partial gravity environments." Proceedings of the Combustion Institute 39.3 (2023): 3785-3794. | Yusuke Konno, Yutao Li, Jean-Marie Citerne, Guillaume Legros, Augustin Guibaud, Nozomu Hashimoto, Osamu Fujita | https://doi.org/10.1016/j.proci.2022.07.002 | Wire | 0.5 mm core; 1.1 mm outer | NiCr core; LDPE outer | 0.21 | 1 atm | -60 | DIAMONDS | Cylindrical | 190 mm inner diameter | 0.38 | Parabolic Aircraft | Wire | 94 | 8 | Yes
Konno, Yusuke, Yutao Li, Jean-Marie Citerne, Guillaume Legros, Augustin Guibaud, Nozomu Hashimoto, and Osamu Fujita. "Experimental study on downward/opposed flame spread and extinction over electric wires in partial gravity environments." Proceedings of the Combustion Institute 39.3 (2023): 3785-3794. | Yusuke Konno, Yutao Li, Jean-Marie Citerne, Guillaume Legros, Augustin Guibaud, Nozomu Hashimoto, Osamu Fujita | https://doi.org/10.1016/j.proci.2022.07.002 | Wire | 0.5 mm core; 1.1 mm outer | NiCr core; LDPE outer | 0.19 | 1 atm | -60 | DIAMONDS | Cylindrical | 190 mm inner diameter | 0.38 | Parabolic Aircraft | Wire | 94 | 8 | Yes
Konno, Yusuke, Yutao Li, Jean-Marie Citerne, Guillaume Legros, Augustin Guibaud, Nozomu Hashimoto, and Osamu Fujita. "Experimental study on downward/opposed flame spread and extinction over electric wires in partial gravity environments." Proceedings of the Combustion Institute 39.3 (2023): 3785-3794. | Yusuke Konno, Yutao Li, Jean-Marie Citerne, Guillaume Legros, Augustin Guibaud, Nozomu Hashimoto, Osamu Fujita | https://doi.org/10.1016/j.proci.2022.07.002 | Wire | 0.5 mm core; 1.1 mm outer | NiCr core; LDPE outer | 0.18 | 1 atm | -60 | DIAMONDS | Cylindrical | 190 mm inner diameter | 0.38 | Parabolic Aircraft | Wire | 94 | 8 | Yes
Konno, Yusuke, Yutao Li, Jean-Marie Citerne, Guillaume Legros, Augustin Guibaud, Nozomu Hashimoto, and Osamu Fujita. "Experimental study on downward/opposed flame spread and extinction over electric wires in partial gravity environments." Proceedings of the Combustion Institute 39.3 (2023): 3785-3794. | Yusuke Konno, Yutao Li, Jean-Marie Citerne, Guillaume Legros, Augustin Guibaud, Nozomu Hashimoto, Osamu Fujita | https://doi.org/10.1016/j.proci.2022.07.002 | Wire | 0.5 mm core; 1.1 mm outer | NiCr core; LDPE outer | 0.17 | 1 atm | -60 | DIAMONDS | Cylindrical | 190 mm inner diameter | 0.38 | Parabolic Aircraft | Wire | 94 | 8 | No
Konno, Yusuke, Yutao Li, Jean-Marie Citerne, Guillaume Legros, Augustin Guibaud, Nozomu Hashimoto, and Osamu Fujita. "Experimental study on downward/opposed flame spread and extinction over electric wires in partial gravity environments." Proceedings of the Combustion Institute 39.3 (2023): 3785-3794. | Yusuke Konno, Yutao Li, Jean-Marie Citerne, Guillaume Legros, Augustin Guibaud, Nozomu Hashimoto, Osamu Fujita | https://doi.org/10.1016/j.proci.2022.07.002 | Wire | 0.5 mm core; 1.1 mm outer | NiCr core; LDPE outer | 0.16 | 1 atm | -60 | DIAMONDS | Cylindrical | 190 mm inner diameter | 0.38 | Parabolic Aircraft | Wire | 94 | 8 | No
Konno, Yusuke, Yutao Li, Jean-Marie Citerne, Guillaume Legros, Augustin Guibaud, Nozomu Hashimoto, and Osamu Fujita. "Experimental study on downward/opposed flame spread and extinction over electric wires in partial gravity environments." Proceedings of the Combustion Institute 39.3 (2023): 3785-3794. | Yusuke Konno, Yutao Li, Jean-Marie Citerne, Guillaume Legros, Augustin Guibaud, Nozomu Hashimoto, Osamu Fujita | https://doi.org/10.1016/j.proci.2022.07.002 | Wire | 0.5 mm core; 1.1 mm outer | NiCr core; LDPE outer | 0.21 | 1 atm | -60 | DIAMONDS | Cylindrical | 190 mm inner diameter | 1 | Parabolic Aircraft | Wire | 94 | 8 | Yes
Konno, Yusuke, Yutao Li, Jean-Marie Citerne, Guillaume Legros, Augustin Guibaud, Nozomu Hashimoto, and Osamu Fujita. "Experimental study on downward/opposed flame spread and extinction over electric wires in partial gravity environments." Proceedings of the Combustion Institute 39.3 (2023): 3785-3794. | Yusuke Konno, Yutao Li, Jean-Marie Citerne, Guillaume Legros, Augustin Guibaud, Nozomu Hashimoto, Osamu Fujita | https://doi.org/10.1016/j.proci.2022.07.002 | Wire | 0.5 mm core; 1.1 mm outer | NiCr core; LDPE outer | 0.2 | 1 atm | -60 | DIAMONDS | Cylindrical | 190 mm inner diameter | 1 | Parabolic Aircraft | Wire | 94 | 8 | Yes
Konno, Yusuke, Yutao Li, Jean-Marie Citerne, Guillaume Legros, Augustin Guibaud, Nozomu Hashimoto, and Osamu Fujita. "Experimental study on downward/opposed flame spread and extinction over electric wires in partial gravity environments." Proceedings of the Combustion Institute 39.3 (2023): 3785-3794. | Yusuke Konno, Yutao Li, Jean-Marie Citerne, Guillaume Legros, Augustin Guibaud, Nozomu Hashimoto, Osamu Fujita | https://doi.org/10.1016/j.proci.2022.07.002 | Wire | 0.5 mm core; 1.1 mm outer | NiCr core; LDPE outer | 0.19 | 1 atm | -60 | DIAMONDS | Cylindrical | 190 mm inner diameter | 1 | Parabolic Aircraft | Wire | 94 | 8 | Yes
Konno, Yusuke, Yutao Li, Jean-Marie Citerne, Guillaume Legros, Augustin Guibaud, Nozomu Hashimoto, and Osamu Fujita. "Experimental study on downward/opposed flame spread and extinction over electric wires in partial gravity environments." Proceedings of the Combustion Institute 39.3 (2023): 3785-3794. | Yusuke Konno, Yutao Li, Jean-Marie Citerne, Guillaume Legros, Augustin Guibaud, Nozomu Hashimoto, Osamu Fujita | https://doi.org/10.1016/j.proci.2022.07.002 | Wire | 0.5 mm core; 1.1 mm outer | NiCr core; LDPE outer | 0.18 | 1 atm | -60 | DIAMONDS | Cylindrical | 190 mm inner diameter | 1 | Parabolic Aircraft | Wire | 94 | 8 | Yes
Konno, Yusuke, Yutao Li, Jean-Marie Citerne, Guillaume Legros, Augustin Guibaud, Nozomu Hashimoto, and Osamu Fujita. "Experimental study on downward/opposed flame spread and extinction over electric wires in partial gravity environments." Proceedings of the Combustion Institute 39.3 (2023): 3785-3794. | Yusuke Konno, Yutao Li, Jean-Marie Citerne, Guillaume Legros, Augustin Guibaud, Nozomu Hashimoto, Osamu Fujita | https://doi.org/10.1016/j.proci.2022.07.002 | Wire | 0.5 mm core; 1.1 mm outer | NiCr core; LDPE outer | 0.18 | 1 atm | -60 | DIAMONDS | Cylindrical | 190 mm inner diameter | 1 | Parabolic Aircraft | Wire | 94 | 8 | No
Konno, Yusuke, Yutao Li, Jean-Marie Citerne, Guillaume Legros, Augustin Guibaud, Nozomu Hashimoto, and Osamu Fujita. "Experimental study on downward/opposed flame spread and extinction over electric wires in partial gravity environments." Proceedings of the Combustion Institute 39.3 (2023): 3785-3794. | Yusuke Konno, Yutao Li, Jean-Marie Citerne, Guillaume Legros, Augustin Guibaud, Nozomu Hashimoto, Osamu Fujita | https://doi.org/10.1016/j.proci.2022.07.002 | Wire | 0.5 mm core; 1.1 mm outer | NiCr core; LDPE outer | 0.17 | 1 atm | -60 | DIAMONDS | Cylindrical | 190 mm inner diameter | 1 | Parabolic Aircraft | Wire | 94 | 8 | No
Konno, Yusuke, Yutao Li, Jean-Marie Citerne, Guillaume Legros, Augustin Guibaud, Nozomu Hashimoto, and Osamu Fujita. "Experimental study on downward/opposed flame spread and extinction over electric wires in partial gravity environments." Proceedings of the Combustion Institute 39.3 (2023): 3785-3794. | Yusuke Konno, Yutao Li, Jean-Marie Citerne, Guillaume Legros, Augustin Guibaud, Nozomu Hashimoto, Osamu Fujita | https://doi.org/10.1016/j.proci.2022.07.002 | Wire | 0.5 mm core; 1.1 mm outer | NiCr core; LDPE outer | 0.16 | 1 atm | -60 | DIAMONDS | Cylindrical | 190 mm inner diameter | 1 | Parabolic Aircraft | Wire | 94 | 8 | No
Konno, Yusuke, Yutao Li, Jean-Marie Citerne, Guillaume Legros, Augustin Guibaud, Nozomu Hashimoto, and Osamu Fujita. "Experimental study on downward/opposed flame spread and extinction over electric wires in partial gravity environments." Proceedings of the Combustion Institute 39.3 (2023): 3785-3794. | Yusuke Konno, Yutao Li, Jean-Marie Citerne, Guillaume Legros, Augustin Guibaud, Nozomu Hashimoto, Osamu Fujita | https://doi.org/10.1016/j.proci.2022.07.002 | Wire | 0.5 mm core; 1.1 mm outer | NiCr core; LDPE outer | 0.21 | 1 atm | -150 | DIAMONDS | Cylindrical | 190 mm inner diameter | 0.001 | Parabolic Aircraft | Wire | 94 | 8 | Yes
Konno, Yusuke, Yutao Li, Jean-Marie Citerne, Guillaume Legros, Augustin Guibaud, Nozomu Hashimoto, and Osamu Fujita. "Experimental study on downward/opposed flame spread and extinction over electric wires in partial gravity environments." Proceedings of the Combustion Institute 39.3 (2023): 3785-3794. | Yusuke Konno, Yutao Li, Jean-Marie Citerne, Guillaume Legros, Augustin Guibaud, Nozomu Hashimoto, Osamu Fujita | https://doi.org/10.1016/j.proci.2022.07.002 | Wire | 0.5 mm core; 1.1 mm outer | NiCr core; LDPE outer | 0.18 | 1 atm | -150 | DIAMONDS | Cylindrical | 190 mm inner diameter | 0.001 | Parabolic Aircraft | Wire | 94 | 8 | Yes
Konno, Yusuke, Yutao Li, Jean-Marie Citerne, Guillaume Legros, Augustin Guibaud, Nozomu Hashimoto, and Osamu Fujita. "Experimental study on downward/opposed flame spread and extinction over electric wires in partial gravity environments." Proceedings of the Combustion Institute 39.3 (2023): 3785-3794. | Yusuke Konno, Yutao Li, Jean-Marie Citerne, Guillaume Legros, Augustin Guibaud, Nozomu Hashimoto, Osamu Fujita | https://doi.org/10.1016/j.proci.2022.07.002 | Wire | 0.5 mm core; 1.1 mm outer | NiCr core; LDPE outer | 0.17 | 1 atm | -150 | DIAMONDS | Cylindrical | 190 mm inner diameter | 0.001 | Parabolic Aircraft | Wire | 94 | 8 | Yes
Konno, Yusuke, Yutao Li, Jean-Marie Citerne, Guillaume Legros, Augustin Guibaud, Nozomu Hashimoto, and Osamu Fujita. "Experimental study on downward/opposed flame spread and extinction over electric wires in partial gravity environments." Proceedings of the Combustion Institute 39.3 (2023): 3785-3794. | Yusuke Konno, Yutao Li, Jean-Marie Citerne, Guillaume Legros, Augustin Guibaud, Nozomu Hashimoto, Osamu Fujita | https://doi.org/10.1016/j.proci.2022.07.002 | Wire | 0.5 mm core; 1.1 mm outer | NiCr core; LDPE outer | 0.16 | 1 atm | -150 | DIAMONDS | Cylindrical | 190 mm inner diameter | 0.001 | Parabolic Aircraft | Wire | 94 | 8 | Yes
Konno, Yusuke, Yutao Li, Jean-Marie Citerne, Guillaume Legros, Augustin Guibaud, Nozomu Hashimoto, and Osamu Fujita. "Experimental study on downward/opposed flame spread and extinction over electric wires in partial gravity environments." Proceedings of the Combustion Institute 39.3 (2023): 3785-3794. | Yusuke Konno, Yutao Li, Jean-Marie Citerne, Guillaume Legros, Augustin Guibaud, Nozomu Hashimoto, Osamu Fujita | https://doi.org/10.1016/j.proci.2022.07.002 | Wire | 0.5 mm core; 1.1 mm outer | NiCr core; LDPE outer | 0.15 | 1 atm | -150 | DIAMONDS | Cylindrical | 190 mm inner diameter | 0.001 | Parabolic Aircraft | Wire | 94 | 8 | No
Konno, Yusuke, Yutao Li, Jean-Marie Citerne, Guillaume Legros, Augustin Guibaud, Nozomu Hashimoto, and Osamu Fujita. "Experimental study on downward/opposed flame spread and extinction over electric wires in partial gravity environments." Proceedings of the Combustion Institute 39.3 (2023): 3785-3794. | Yusuke Konno, Yutao Li, Jean-Marie Citerne, Guillaume Legros, Augustin Guibaud, Nozomu Hashimoto, Osamu Fujita | https://doi.org/10.1016/j.proci.2022.07.002 | Wire | 0.5 mm core; 1.1 mm outer | NiCr core; LDPE outer | 0.21 | 1 atm | -150 | DIAMONDS | Cylindrical | 190 mm inner diameter | 0.16 | Parabolic Aircraft | Wire | 94 | 8 | Yes
Konno, Yusuke, Yutao Li, Jean-Marie Citerne, Guillaume Legros, Augustin Guibaud, Nozomu Hashimoto, and Osamu Fujita. "Experimental study on downward/opposed flame spread and extinction over electric wires in partial gravity environments." Proceedings of the Combustion Institute 39.3 (2023): 3785-3794. | Yusuke Konno, Yutao Li, Jean-Marie Citerne, Guillaume Legros, Augustin Guibaud, Nozomu Hashimoto, Osamu Fujita | https://doi.org/10.1016/j.proci.2022.07.002 | Wire | 0.5 mm core; 1.1 mm outer | NiCr core; LDPE outer | 0.19 | 1 atm | -150 | DIAMONDS | Cylindrical | 190 mm inner diameter | 0.16 | Parabolic Aircraft | Wire | 94 | 8 | Yes
Konno, Yusuke, Yutao Li, Jean-Marie Citerne, Guillaume Legros, Augustin Guibaud, Nozomu Hashimoto, and Osamu Fujita. "Experimental study on downward/opposed flame spread and extinction over electric wires in partial gravity environments." Proceedings of the Combustion Institute 39.3 (2023): 3785-3794. | Yusuke Konno, Yutao Li, Jean-Marie Citerne, Guillaume Legros, Augustin Guibaud, Nozomu Hashimoto, Osamu Fujita | https://doi.org/10.1016/j.proci.2022.07.002 | Wire | 0.5 mm core; 1.1 mm outer | NiCr core; LDPE outer | 0.18 | 1 atm | -150 | DIAMONDS | Cylindrical | 190 mm inner diameter | 0.16 | Parabolic Aircraft | Wire | 94 | 8 | Yes
Konno, Yusuke, Yutao Li, Jean-Marie Citerne, Guillaume Legros, Augustin Guibaud, Nozomu Hashimoto, and Osamu Fujita. "Experimental study on downward/opposed flame spread and extinction over electric wires in partial gravity environments." Proceedings of the Combustion Institute 39.3 (2023): 3785-3794. | Yusuke Konno, Yutao Li, Jean-Marie Citerne, Guillaume Legros, Augustin Guibaud, Nozomu Hashimoto, Osamu Fujita | https://doi.org/10.1016/j.proci.2022.07.002 | Wire | 0.5 mm core; 1.1 mm outer | NiCr core; LDPE outer | 0.17 | 1 atm | -150 | DIAMONDS | Cylindrical | 190 mm inner diameter | 0.16 | Parabolic Aircraft | Wire | 94 | 8 | No
Konno, Yusuke, Yutao Li, Jean-Marie Citerne, Guillaume Legros, Augustin Guibaud, Nozomu Hashimoto, and Osamu Fujita. "Experimental study on downward/opposed flame spread and extinction over electric wires in partial gravity environments." Proceedings of the Combustion Institute 39.3 (2023): 3785-3794. | Yusuke Konno, Yutao Li, Jean-Marie Citerne, Guillaume Legros, Augustin Guibaud, Nozomu Hashimoto, Osamu Fujita | https://doi.org/10.1016/j.proci.2022.07.002 | Wire | 0.5 mm core; 1.1 mm outer | NiCr core; LDPE outer | 0.16 | 1 atm | -150 | DIAMONDS | Cylindrical | 190 mm inner diameter | 0.16 | Parabolic Aircraft | Wire | 94 | 8 | No
Konno, Yusuke, Yutao Li, Jean-Marie Citerne, Guillaume Legros, Augustin Guibaud, Nozomu Hashimoto, and Osamu Fujita. "Experimental study on downward/opposed flame spread and extinction over electric wires in partial gravity environments." Proceedings of the Combustion Institute 39.3 (2023): 3785-3794. | Yusuke Konno, Yutao Li, Jean-Marie Citerne, Guillaume Legros, Augustin Guibaud, Nozomu Hashimoto, Osamu Fujita | https://doi.org/10.1016/j.proci.2022.07.002 | Wire | 0.5 mm core; 1.1 mm outer | NiCr core; LDPE outer | 0.21 | 1 atm | -150 | DIAMONDS | Cylindrical | 190 mm inner diameter | 0.38 | Parabolic Aircraft | Wire | 94 | 8 | Yes
Konno, Yusuke, Yutao Li, Jean-Marie Citerne, Guillaume Legros, Augustin Guibaud, Nozomu Hashimoto, and Osamu Fujita. "Experimental study on downward/opposed flame spread and extinction over electric wires in partial gravity environments." Proceedings of the Combustion Institute 39.3 (2023): 3785-3794. | Yusuke Konno, Yutao Li, Jean-Marie Citerne, Guillaume Legros, Augustin Guibaud, Nozomu Hashimoto, Osamu Fujita | https://doi.org/10.1016/j.proci.2022.07.002 | Wire | 0.5 mm core; 1.1 mm outer | NiCr core; LDPE outer | 0.2 | 1 atm | -150 | DIAMONDS | Cylindrical | 190 mm inner diameter | 0.38 | Parabolic Aircraft | Wire | 94 | 8 | Yes
Konno, Yusuke, Yutao Li, Jean-Marie Citerne, Guillaume Legros, Augustin Guibaud, Nozomu Hashimoto, and Osamu Fujita. "Experimental study on downward/opposed flame spread and extinction over electric wires in partial gravity environments." Proceedings of the Combustion Institute 39.3 (2023): 3785-3794. | Yusuke Konno, Yutao Li, Jean-Marie Citerne, Guillaume Legros, Augustin Guibaud, Nozomu Hashimoto, Osamu Fujita | https://doi.org/10.1016/j.proci.2022.07.002 | Wire | 0.5 mm core; 1.1 mm outer | NiCr core; LDPE outer | 0.19 | 1 atm | -150 | DIAMONDS | Cylindrical | 190 mm inner diameter | 0.38 | Parabolic Aircraft | Wire | 94 | 8 | Yes
Konno, Yusuke, Yutao Li, Jean-Marie Citerne, Guillaume Legros, Augustin Guibaud, Nozomu Hashimoto, and Osamu Fujita. "Experimental study on downward/opposed flame spread and extinction over electric wires in partial gravity environments." Proceedings of the Combustion Institute 39.3 (2023): 3785-3794. | Yusuke Konno, Yutao Li, Jean-Marie Citerne, Guillaume Legros, Augustin Guibaud, Nozomu Hashimoto, Osamu Fujita | https://doi.org/10.1016/j.proci.2022.07.002 | Wire | 0.5 mm core; 1.1 mm outer | NiCr core; LDPE outer | 0.18 | 1 atm | -150 | DIAMONDS | Cylindrical | 190 mm inner diameter | 0.38 | Parabolic Aircraft | Wire | 94 | 8 | No
Konno, Yusuke, Yutao Li, Jean-Marie Citerne, Guillaume Legros, Augustin Guibaud, Nozomu Hashimoto, and Osamu Fujita. "Experimental study on downward/opposed flame spread and extinction over electric wires in partial gravity environments." Proceedings of the Combustion Institute 39.3 (2023): 3785-3794. | Yusuke Konno, Yutao Li, Jean-Marie Citerne, Guillaume Legros, Augustin Guibaud, Nozomu Hashimoto, Osamu Fujita | https://doi.org/10.1016/j.proci.2022.07.002 | Wire | 0.5 mm core; 1.1 mm outer | NiCr core; LDPE outer | 0.16 | 1 atm | -150 | DIAMONDS | Cylindrical | 190 mm inner diameter | 0.38 | Parabolic Aircraft | Wire | 94 | 8 | No
Konno, Yusuke, Yutao Li, Jean-Marie Citerne, Guillaume Legros, Augustin Guibaud, Nozomu Hashimoto, and Osamu Fujita. "Experimental study on downward/opposed flame spread and extinction over electric wires in partial gravity environments." Proceedings of the Combustion Institute 39.3 (2023): 3785-3794. | Yusuke Konno, Yutao Li, Jean-Marie Citerne, Guillaume Legros, Augustin Guibaud, Nozomu Hashimoto, Osamu Fujita | https://doi.org/10.1016/j.proci.2022.07.002 | Wire | 0.5 mm core; 1.1 mm outer | NiCr core; LDPE outer | 0.21 | 1 atm | -150 | DIAMONDS | Cylindrical | 190 mm inner diameter | 1 | Parabolic Aircraft | Wire | 94 | 8 | Yes
Konno, Yusuke, Yutao Li, Jean-Marie Citerne, Guillaume Legros, Augustin Guibaud, Nozomu Hashimoto, and Osamu Fujita. "Experimental study on downward/opposed flame spread and extinction over electric wires in partial gravity environments." Proceedings of the Combustion Institute 39.3 (2023): 3785-3794. | Yusuke Konno, Yutao Li, Jean-Marie Citerne, Guillaume Legros, Augustin Guibaud, Nozomu Hashimoto, Osamu Fujita | https://doi.org/10.1016/j.proci.2022.07.002 | Wire | 0.5 mm core; 1.1 mm outer | NiCr core; LDPE outer | 0.2 | 1 atm | -150 | DIAMONDS | Cylindrical | 190 mm inner diameter | 1 | Parabolic Aircraft | Wire | 94 | 8 | Yes
Konno, Yusuke, Yutao Li, Jean-Marie Citerne, Guillaume Legros, Augustin Guibaud, Nozomu Hashimoto, and Osamu Fujita. "Experimental study on downward/opposed flame spread and extinction over electric wires in partial gravity environments." Proceedings of the Combustion Institute 39.3 (2023): 3785-3794. | Yusuke Konno, Yutao Li, Jean-Marie Citerne, Guillaume Legros, Augustin Guibaud, Nozomu Hashimoto, Osamu Fujita | https://doi.org/10.1016/j.proci.2022.07.002 | Wire | 0.5 mm core; 1.1 mm outer | NiCr core; LDPE outer | 0.19 | 1 atm | -150 | DIAMONDS | Cylindrical | 190 mm inner diameter | 1 | Parabolic Aircraft | Wire | 94 | 8 | Yes
Konno, Yusuke, Yutao Li, Jean-Marie Citerne, Guillaume Legros, Augustin Guibaud, Nozomu Hashimoto, and Osamu Fujita. "Experimental study on downward/opposed flame spread and extinction over electric wires in partial gravity environments." Proceedings of the Combustion Institute 39.3 (2023): 3785-3794. | Yusuke Konno, Yutao Li, Jean-Marie Citerne, Guillaume Legros, Augustin Guibaud, Nozomu Hashimoto, Osamu Fujita | https://doi.org/10.1016/j.proci.2022.07.002 | Wire | 0.5 mm core; 1.1 mm outer | NiCr core; LDPE outer | 0.18 | 1 atm | -150 | DIAMONDS | Cylindrical | 190 mm inner diameter | 1 | Parabolic Aircraft | Wire | 94 | 8 | Yes
Konno, Yusuke, Yutao Li, Jean-Marie Citerne, Guillaume Legros, Augustin Guibaud, Nozomu Hashimoto, and Osamu Fujita. "Experimental study on downward/opposed flame spread and extinction over electric wires in partial gravity environments." Proceedings of the Combustion Institute 39.3 (2023): 3785-3794. | Yusuke Konno, Yutao Li, Jean-Marie Citerne, Guillaume Legros, Augustin Guibaud, Nozomu Hashimoto, Osamu Fujita | https://doi.org/10.1016/j.proci.2022.07.002 | Wire | 0.5 mm core; 1.1 mm outer | NiCr core; LDPE outer | 0.175 | 1 atm | -150 | DIAMONDS | Cylindrical | 190 mm inner diameter | 1 | Parabolic Aircraft | Wire | 94 | 8 | No
Konno, Yusuke, Yutao Li, Jean-Marie Citerne, Guillaume Legros, Augustin Guibaud, Nozomu Hashimoto, and Osamu Fujita. "Experimental study on downward/opposed flame spread and extinction over electric wires in partial gravity environments." Proceedings of the Combustion Institute 39.3 (2023): 3785-3794. | Yusuke Konno, Yutao Li, Jean-Marie Citerne, Guillaume Legros, Augustin Guibaud, Nozomu Hashimoto, Osamu Fujita | https://doi.org/10.1016/j.proci.2022.07.002 | Wire | 0.5 mm core; 1.1 mm outer | NiCr core; LDPE outer | 0.17 | 1 atm | -150 | DIAMONDS | Cylindrical | 190 mm inner diameter | 1 | Parabolic Aircraft | Wire | 94 | 8 | No
Konno, Yusuke, Yutao Li, Jean-Marie Citerne, Guillaume Legros, Augustin Guibaud, Nozomu Hashimoto, and Osamu Fujita. "Experimental study on downward/opposed flame spread and extinction over electric wires in partial gravity environments." Proceedings of the Combustion Institute 39.3 (2023): 3785-3794. | Yusuke Konno, Yutao Li, Jean-Marie Citerne, Guillaume Legros, Augustin Guibaud, Nozomu Hashimoto, Osamu Fujita | https://doi.org/10.1016/j.proci.2022.07.002 | Wire | 0.5 mm core; 1.1 mm outer | NiCr core; LDPE outer | 0.16 | 1 atm | -150 | DIAMONDS | Cylindrical | 190 mm inner diameter | 1 | Parabolic Aircraft | Wire | 94 | 8 | No
Konno, Yusuke, Yutao Li, Jean-Marie Citerne, Guillaume Legros, Augustin Guibaud, Nozomu Hashimoto, and Osamu Fujita. "Experimental study on downward/opposed flame spread and extinction over electric wires in partial gravity environments." Proceedings of the Combustion Institute 39.3 (2023): 3785-3794. | Yusuke Konno, Yutao Li, Jean-Marie Citerne, Guillaume Legros, Augustin Guibaud, Nozomu Hashimoto, Osamu Fujita | https://doi.org/10.1016/j.proci.2022.07.002 | Wire | 0.5 mm core; 1.1 mm outer | NiCr core; LDPE outer | 0.175 | 1 atm | -150 | DIAMONDS | Cylindrical | 190 mm inner diameter | 1 | Parabolic Aircraft | Wire | 94 | 8 | Yes
Konno, Yusuke, Muhammad Zhaffri Bin Zainal, Nozomu Hashimoto, and Osamu Fujita. "Application of ISO 4589-4 to determine limiting oxygen concentrations for opposed-flow flame spread over thin electric wires and their comparison with 0 data." Fire Safety Journal 141 (2023): 103989. | Yusuke Konno; Muhammad Zhaffri Bin Zainal; Nozomu Hashimoto; Osamu Fujita | https://doi.org/10.1016/j.firesaf.2023.103989 | Wire | 0.5 mm core; 0.8 mm outer | Cu core; LDPE outer | 0.195 | 1 atm | -50 | HOI test apparatus / 0 wind tunnel | Cylindrical |  | 0.001 | Parabolic Aircraft | Wire | 94 | 8 | Yes | [5 empty] | Yes=184 ¦ No=61 ¦ No/Yes=0.33
Konno, Yusuke, Muhammad Zhaffri Bin Zainal, Nozomu Hashimoto, and Osamu Fujita. "Application of ISO 4589-4 to determine limiting oxygen concentrations for opposed-flow flame spread over thin electric wires and their comparison with 0 data." Fire Safety Journal 141 (2023): 103989. | Yusuke Konno; Muhammad Zhaffri Bin Zainal; Nozomu Hashimoto; Osamu Fujita | https://doi.org/10.1016/j.firesaf.2023.103989 | Wire | 0.5 mm core; 0.8 mm outer | Cu core; LDPE outer | 0.187 | 1 atm | -50 | HOI test apparatus / 0 wind tunnel | Cylindrical |  | 0.001 | Parabolic Aircraft | Wire | 94 | 8 | Yes
Konno, Yusuke, Muhammad Zhaffri Bin Zainal, Nozomu Hashimoto, and Osamu Fujita. "Application of ISO 4589-4 to determine limiting oxygen concentrations for opposed-flow flame spread over thin electric wires and their comparison with 0 data." Fire Safety Journal 141 (2023): 103989. | Yusuke Konno; Muhammad Zhaffri Bin Zainal; Nozomu Hashimoto; Osamu Fujita | https://doi.org/10.1016/j.firesaf.2023.103989 | Wire | 0.5 mm core; 0.8 mm outer | Cu core; LDPE outer | 0.183 | 1 atm | -50 | HOI test apparatus / 0 wind tunnel | Cylindrical |  | 0.001 | Parabolic Aircraft | Wire | 94 | 8 | Yes
Konno, Yusuke, Muhammad Zhaffri Bin Zainal, Nozomu Hashimoto, and Osamu Fujita. "Application of ISO 4589-4 to determine limiting oxygen concentrations for opposed-flow flame spread over thin electric wires and their comparison with 0 data." Fire Safety Journal 141 (2023): 103989. | Yusuke Konno; Muhammad Zhaffri Bin Zainal; Nozomu Hashimoto; Osamu Fujita | https://doi.org/10.1016/j.firesaf.2023.103989 | Wire | 0.5 mm core; 0.8 mm outer | Cu core; LDPE outer | 0.1775 | 1 atm | -50 | HOI test apparatus / 0 wind tunnel | Cylindrical |  | 0.001 | Parabolic Aircraft | Wire | 94 | 8 | Yes
Konno, Yusuke, Muhammad Zhaffri Bin Zainal, Nozomu Hashimoto, and Osamu Fujita. "Application of ISO 4589-4 to determine limiting oxygen concentrations for opposed-flow flame spread over thin electric wires and their comparison with 0 data." Fire Safety Journal 141 (2023): 103989. | Yusuke Konno; Muhammad Zhaffri Bin Zainal; Nozomu Hashimoto; Osamu Fujita | https://doi.org/10.1016/j.firesaf.2023.103989 | Wire | 0.5 mm core; 0.8 mm outer | Cu core; LDPE outer | 0.177 | 1 atm | -50 | HOI test apparatus / 0 wind tunnel | Cylindrical |  | 0.001 | Parabolic Aircraft | Wire | 94 | 8 | Yes
Konno, Yusuke, Muhammad Zhaffri Bin Zainal, Nozomu Hashimoto, and Osamu Fujita. "Application of ISO 4589-4 to determine limiting oxygen concentrations for opposed-flow flame spread over thin electric wires and their comparison with 0 data." Fire Safety Journal 141 (2023): 103989. | Yusuke Konno; Muhammad Zhaffri Bin Zainal; Nozomu Hashimoto; Osamu Fujita | https://doi.org/10.1016/j.firesaf.2023.103989 | Wire | 0.5 mm core; 0.8 mm outer | Cu core; LDPE outer | 0.16 | 1 atm | -50 | HOI test apparatus / 0 wind tunnel | Cylindrical |  | 0.001 | Parabolic Aircraft | Wire | 94 | 8 | Yes
Konno, Yusuke, Muhammad Zhaffri Bin Zainal, Nozomu Hashimoto, and Osamu Fujita. "Application of ISO 4589-4 to determine limiting oxygen concentrations for opposed-flow flame spread over thin electric wires and their comparison with 0 data." Fire Safety Journal 141 (2023): 103989. | Yusuke Konno; Muhammad Zhaffri Bin Zainal; Nozomu Hashimoto; Osamu Fujita | https://doi.org/10.1016/j.firesaf.2023.103989 | Wire | 0.5 mm core; 0.8 mm outer | Cu core; LDPE outer | 0.158 | 1 atm | -50 | HOI test apparatus / 0 wind tunnel | Cylindrical |  | 0.001 | Parabolic Aircraft | Wire | 94 | 8 | No
Konno, Yusuke, Muhammad Zhaffri Bin Zainal, Nozomu Hashimoto, and Osamu Fujita. "Application of ISO 4589-4 to determine limiting oxygen concentrations for opposed-flow flame spread over thin electric wires and their comparison with 0 data." Fire Safety Journal 141 (2023): 103989. | Yusuke Konno; Muhammad Zhaffri Bin Zainal; Nozomu Hashimoto; Osamu Fujita | https://doi.org/10.1016/j.firesaf.2023.103989 | Wire | 0.5 mm core; 0.8 mm outer | Cu core; LDPE outer | 0.146 | 1 atm | -50 | HOI test apparatus / 0 wind tunnel | Cylindrical |  | 0.001 | Parabolic Aircraft | Wire | 94 | 8 | No
Konno, Yusuke, Muhammad Zhaffri Bin Zainal, Nozomu Hashimoto, and Osamu Fujita. "Application of ISO 4589-4 to determine limiting oxygen concentrations for opposed-flow flame spread over thin electric wires and their comparison with 0 data." Fire Safety Journal 141 (2023): 103989. | Yusuke Konno; Muhammad Zhaffri Bin Zainal; Nozomu Hashimoto; Osamu Fujita | https://doi.org/10.1016/j.firesaf.2023.103989 | Wire | 0.5 mm core; 0.8 mm outer | Cu core; LDPE outer | 0.198 | 1 atm | -120 | HOI test apparatus / 0 wind tunnel | Cylindrical |  | 0.001 | Parabolic Aircraft | Wire | 94 | 8 | Yes
Konno, Yusuke, Muhammad Zhaffri Bin Zainal, Nozomu Hashimoto, and Osamu Fujita. "Application of ISO 4589-4 to determine limiting oxygen concentrations for opposed-flow flame spread over thin electric wires and their comparison with 0 data." Fire Safety Journal 141 (2023): 103989. | Yusuke Konno; Muhammad Zhaffri Bin Zainal; Nozomu Hashimoto; Osamu Fujita | https://doi.org/10.1016/j.firesaf.2023.103989 | Wire | 0.5 mm core; 0.8 mm outer | Cu core; LDPE outer | 0.196 | 1 atm | -120 | HOI test apparatus / 0 wind tunnel | Cylindrical |  | 0.001 | Parabolic Aircraft | Wire | 94 | 8 | Yes
Konno, Yusuke, Muhammad Zhaffri Bin Zainal, Nozomu Hashimoto, and Osamu Fujita. "Application of ISO 4589-4 to determine limiting oxygen concentrations for opposed-flow flame spread over thin electric wires and their comparison with 0 data." Fire Safety Journal 141 (2023): 103989. | Yusuke Konno; Muhammad Zhaffri Bin Zainal; Nozomu Hashimoto; Osamu Fujita | https://doi.org/10.1016/j.firesaf.2023.103989 | Wire | 0.5 mm core; 0.8 mm outer | Cu core; LDPE outer | 0.184 | 1 atm | -120 | HOI test apparatus / 0 wind tunnel | Cylindrical |  | 0.001 | Parabolic Aircraft | Wire | 94 | 8 | Yes
Konno, Yusuke, Muhammad Zhaffri Bin Zainal, Nozomu Hashimoto, and Osamu Fujita. "Application of ISO 4589-4 to determine limiting oxygen concentrations for opposed-flow flame spread over thin electric wires and their comparison with 0 data." Fire Safety Journal 141 (2023): 103989. | Yusuke Konno; Muhammad Zhaffri Bin Zainal; Nozomu Hashimoto; Osamu Fujita | https://doi.org/10.1016/j.firesaf.2023.103989 | Wire | 0.5 mm core; 0.8 mm outer | Cu core; LDPE outer | 0.182 | 1 atm | -120 | HOI test apparatus / 0 wind tunnel | Cylindrical |  | 0.001 | Parabolic Aircraft | Wire | 94 | 8 | Yes
Konno, Yusuke, Muhammad Zhaffri Bin Zainal, Nozomu Hashimoto, and Osamu Fujita. "Application of ISO 4589-4 to determine limiting oxygen concentrations for opposed-flow flame spread over thin electric wires and their comparison with 0 data." Fire Safety Journal 141 (2023): 103989. | Yusuke Konno; Muhammad Zhaffri Bin Zainal; Nozomu Hashimoto; Osamu Fujita | https://doi.org/10.1016/j.firesaf.2023.103989 | Wire | 0.5 mm core; 0.8 mm outer | Cu core; LDPE outer | 0.18 | 1 atm | -120 | HOI test apparatus / 0 wind tunnel | Cylindrical |  | 0.001 | Parabolic Aircraft | Wire | 94 | 8 | Yes
Konno, Yusuke, Muhammad Zhaffri Bin Zainal, Nozomu Hashimoto, and Osamu Fujita. "Application of ISO 4589-4 to determine limiting oxygen concentrations for opposed-flow flame spread over thin electric wires and their comparison with 0 data." Fire Safety Journal 141 (2023): 103989. | Yusuke Konno; Muhammad Zhaffri Bin Zainal; Nozomu Hashimoto; Osamu Fujita | https://doi.org/10.1016/j.firesaf.2023.103989 | Wire | 0.5 mm core; 0.8 mm outer | Cu core; LDPE outer | 0.17 | 1 atm | -120 | HOI test apparatus / 0 wind tunnel | Cylindrical |  | 0.001 | Parabolic Aircraft | Wire | 94 | 8 | Yes
Konno, Yusuke, Muhammad Zhaffri Bin Zainal, Nozomu Hashimoto, and Osamu Fujita. "Application of ISO 4589-4 to determine limiting oxygen concentrations for opposed-flow flame spread over thin electric wires and their comparison with 0 data." Fire Safety Journal 141 (2023): 103989. | Yusuke Konno; Muhammad Zhaffri Bin Zainal; Nozomu Hashimoto; Osamu Fujita | https://doi.org/10.1016/j.firesaf.2023.103989 | Wire | 0.5 mm core; 0.8 mm outer | Cu core; LDPE outer | 0.16 | 1 atm | -120 | HOI test apparatus / 0 wind tunnel | Cylindrical |  | 0.001 | Parabolic Aircraft | Wire | 94 | 8 | Yes
Konno, Yusuke, Muhammad Zhaffri Bin Zainal, Nozomu Hashimoto, and Osamu Fujita. "Application of ISO 4589-4 to determine limiting oxygen concentrations for opposed-flow flame spread over thin electric wires and their comparison with 0 data." Fire Safety Journal 141 (2023): 103989. | Yusuke Konno; Muhammad Zhaffri Bin Zainal; Nozomu Hashimoto; Osamu Fujita | https://doi.org/10.1016/j.firesaf.2023.103989 | Wire | 0.5 mm core; 0.8 mm outer | Cu core; LDPE outer | 0.1525 | 1 atm | -120 | HOI test apparatus / 0 wind tunnel | Cylindrical |  | 0.001 | Parabolic Aircraft | Wire | 94 | 8 | No
Konno, Yusuke, Muhammad Zhaffri Bin Zainal, Nozomu Hashimoto, and Osamu Fujita. "Application of ISO 4589-4 to determine limiting oxygen concentrations for opposed-flow flame spread over thin electric wires and their comparison with 0 data." Fire Safety Journal 141 (2023): 103989. | Yusuke Konno; Muhammad Zhaffri Bin Zainal; Nozomu Hashimoto; Osamu Fujita | https://doi.org/10.1016/j.firesaf.2023.103989 | Wire | 0.5 mm core; 0.8 mm outer | Cu core; LDPE outer | 0.146 | 1 atm | -120 | HOI test apparatus / 0 wind tunnel | Cylindrical |  | 0.001 | Parabolic Aircraft | Wire | 94 | 8 | No
Konno, Yusuke, Muhammad Zhaffri Bin Zainal, Nozomu Hashimoto, and Osamu Fujita. "Application of ISO 4589-4 to determine limiting oxygen concentrations for opposed-flow flame spread over thin electric wires and their comparison with 0 data." Fire Safety Journal 141 (2023): 103989. | Yusuke Konno; Muhammad Zhaffri Bin Zainal; Nozomu Hashimoto; Osamu Fujita | https://doi.org/10.1016/j.firesaf.2023.103989 | Wire | 0.5 mm core; 0.8 mm outer | Cu core; LDPE outer | 0.193 | 1 atm | -200 | HOI test apparatus / 0 wind tunnel | Cylindrical |  | 0.001 | Parabolic Aircraft | Wire | 94 | 8 | Yes
Konno, Yusuke, Muhammad Zhaffri Bin Zainal, Nozomu Hashimoto, and Osamu Fujita. "Application of ISO 4589-4 to determine limiting oxygen concentrations for opposed-flow flame spread over thin electric wires and their comparison with 0 data." Fire Safety Journal 141 (2023): 103989. | Yusuke Konno; Muhammad Zhaffri Bin Zainal; Nozomu Hashimoto; Osamu Fujita | https://doi.org/10.1016/j.firesaf.2023.103989 | Wire | 0.5 mm core; 0.8 mm outer | Cu core; LDPE outer | 0.194 | 1 atm | -200 | HOI test apparatus / 0 wind tunnel | Cylindrical |  | 0.001 | Parabolic Aircraft | Wire | 94 | 8 | Yes
Konno, Yusuke, Muhammad Zhaffri Bin Zainal, Nozomu Hashimoto, and Osamu Fujita. "Application of ISO 4589-4 to determine limiting oxygen concentrations for opposed-flow flame spread over thin electric wires and their comparison with 0 data." Fire Safety Journal 141 (2023): 103989. | Yusuke Konno; Muhammad Zhaffri Bin Zainal; Nozomu Hashimoto; Osamu Fujita | https://doi.org/10.1016/j.firesaf.2023.103989 | Wire | 0.5 mm core; 0.8 mm outer | Cu core; LDPE outer | 0.179 | 1 atm | -200 | HOI test apparatus / 0 wind tunnel | Cylindrical |  | 0.001 | Parabolic Aircraft | Wire | 94 | 8 | Yes
Konno, Yusuke, Muhammad Zhaffri Bin Zainal, Nozomu Hashimoto, and Osamu Fujita. "Application of ISO 4589-4 to determine limiting oxygen concentrations for opposed-flow flame spread over thin electric wires and their comparison with 0 data." Fire Safety Journal 141 (2023): 103989. | Yusuke Konno; Muhammad Zhaffri Bin Zainal; Nozomu Hashimoto; Osamu Fujita | https://doi.org/10.1016/j.firesaf.2023.103989 | Wire | 0.5 mm core; 0.8 mm outer | Cu core; LDPE outer | 0.165 | 1 atm | -200 | HOI test apparatus / 0 wind tunnel | Cylindrical |  | 0.001 | Parabolic Aircraft | Wire | 94 | 8 | Yes
Konno, Yusuke, Muhammad Zhaffri Bin Zainal, Nozomu Hashimoto, and Osamu Fujita. "Application of ISO 4589-4 to determine limiting oxygen concentrations for opposed-flow flame spread over thin electric wires and their comparison with 0 data." Fire Safety Journal 141 (2023): 103989. | Yusuke Konno; Muhammad Zhaffri Bin Zainal; Nozomu Hashimoto; Osamu Fujita | https://doi.org/10.1016/j.firesaf.2023.103989 | Wire | 0.5 mm core; 0.8 mm outer | Cu core; LDPE outer | 0.16 | 1 atm | -200 | HOI test apparatus / 0 wind tunnel | Cylindrical |  | 0.001 | Parabolic Aircraft | Wire | 94 | 8 | No
Konno, Yusuke, Muhammad Zhaffri Bin Zainal, Nozomu Hashimoto, and Osamu Fujita. "Application of ISO 4589-4 to determine limiting oxygen concentrations for opposed-flow flame spread over thin electric wires and their comparison with 0 data." Fire Safety Journal 141 (2023): 103989. | Yusuke Konno; Muhammad Zhaffri Bin Zainal; Nozomu Hashimoto; Osamu Fujita | https://doi.org/10.1016/j.firesaf.2023.103989 | Wire | 0.5 mm core; 0.8 mm outer | Cu core; LDPE outer | 0.155 | 1 atm | -200 | HOI test apparatus / 0 wind tunnel | Cylindrical |  | 0.001 | Parabolic Aircraft | Wire | 94 | 8 | No
Konno, Yusuke, Muhammad Zhaffri Bin Zainal, Nozomu Hashimoto, and Osamu Fujita. "Application of ISO 4589-4 to determine limiting oxygen concentrations for opposed-flow flame spread over thin electric wires and their comparison with 0 data." Fire Safety Journal 141 (2023): 103989. | Yusuke Konno; Muhammad Zhaffri Bin Zainal; Nozomu Hashimoto; Osamu Fujita | https://doi.org/10.1016/j.firesaf.2023.103989 | Wire | 0.5 mm core; 0.8 mm outer | Cu core; LDPE outer | 0.146 | 1 atm | -200 | HOI test apparatus / 0 wind tunnel | Cylindrical |  | 0.001 | Parabolic Aircraft | Wire | 94 | 8 | No
Konno, Yusuke, Muhammad Zhaffri Bin Zainal, Nozomu Hashimoto, and Osamu Fujita. "Application of ISO 4589-4 to determine limiting oxygen concentrations for opposed-flow flame spread over thin electric wires and their comparison with 0 data." Fire Safety Journal 141 (2023): 103989. | Yusuke Konno; Muhammad Zhaffri Bin Zainal; Nozomu Hashimoto; Osamu Fujita | https://doi.org/10.1016/j.firesaf.2023.103989 | Wire | 0.5 mm core; 0.8 mm outer | Cu core; LDPE outer | 0.17 | 1 atm | -350 | HOI test apparatus / 0 wind tunnel | Cylindrical |  | 1 | Parabolic Aircraft | Open flame |  |  | Yes
Konno, Yusuke, Muhammad Zhaffri Bin Zainal, Nozomu Hashimoto, and Osamu Fujita. "Application of ISO 4589-4 to determine limiting oxygen concentrations for opposed-flow flame spread over thin electric wires and their comparison with 0 data." Fire Safety Journal 141 (2023): 103989. | Yusuke Konno; Muhammad Zhaffri Bin Zainal; Nozomu Hashimoto; Osamu Fujita | https://doi.org/10.1016/j.firesaf.2023.103989 | Wire | 0.5 mm core; 0.8 mm outer | Cu core; LDPE outer | 0.166 | 1 atm | -350 | HOI test apparatus / 0 wind tunnel | Cylindrical |  | 1 | Parabolic Aircraft | Open flame |  |  | Yes
Konno, Yusuke, Muhammad Zhaffri Bin Zainal, Nozomu Hashimoto, and Osamu Fujita. "Application of ISO 4589-4 to determine limiting oxygen concentrations for opposed-flow flame spread over thin electric wires and their comparison with 0 data." Fire Safety Journal 141 (2023): 103989. | Yusuke Konno; Muhammad Zhaffri Bin Zainal; Nozomu Hashimoto; Osamu Fujita | https://doi.org/10.1016/j.firesaf.2023.103989 | Wire | 0.5 mm core; 0.8 mm outer | Cu core; LDPE outer | 0.164 | 1 atm | -350 | HOI test apparatus / 0 wind tunnel | Cylindrical |  | 1 | Parabolic Aircraft | Open flame |  |  | No
Konno, Yusuke, Muhammad Zhaffri Bin Zainal, Nozomu Hashimoto, and Osamu Fujita. "Application of ISO 4589-4 to determine limiting oxygen concentrations for opposed-flow flame spread over thin electric wires and their comparison with 0 data." Fire Safety Journal 141 (2023): 103989. | Yusuke Konno; Muhammad Zhaffri Bin Zainal; Nozomu Hashimoto; Osamu Fujita | https://doi.org/10.1016/j.firesaf.2023.103989 | Wire | 0.5 mm core; 0.8 mm outer | Cu core; LDPE outer | 0.164 | 1 atm | -350 | HOI test apparatus / 0 wind tunnel | Cylindrical |  | 1 | Parabolic Aircraft | Open flame |  |  | No
Konno, Yusuke, Muhammad Zhaffri Bin Zainal, Nozomu Hashimoto, and Osamu Fujita. "Application of ISO 4589-4 to determine limiting oxygen concentrations for opposed-flow flame spread over thin electric wires and their comparison with 0 data." Fire Safety Journal 141 (2023): 103989. | Yusuke Konno; Muhammad Zhaffri Bin Zainal; Nozomu Hashimoto; Osamu Fujita | https://doi.org/10.1016/j.firesaf.2023.103989 | Wire | 0.5 mm core; 0.8 mm outer | Cu core; LDPE outer | 0.16 | 1 atm | -350 | HOI test apparatus / 0 wind tunnel | Cylindrical |  | 1 | Parabolic Aircraft | Open flame |  |  | No
Konno, Yusuke, Muhammad Zhaffri Bin Zainal, Nozomu Hashimoto, and Osamu Fujita. "Application of ISO 4589-4 to determine limiting oxygen concentrations for opposed-flow flame spread over thin electric wires and their comparison with 0 data." Fire Safety Journal 141 (2023): 103989. | Yusuke Konno; Muhammad Zhaffri Bin Zainal; Nozomu Hashimoto; Osamu Fujita | https://doi.org/10.1016/j.firesaf.2023.103989 | Wire | 0.5 mm core; 0.8 mm outer | Cu core; LDPE outer | 0.18 | 1 atm | -400 | HOI test apparatus / 0 wind tunnel | Cylindrical |  | 1 | Parabolic Aircraft | Open flame |  |  | Yes
Konno, Yusuke, Muhammad Zhaffri Bin Zainal, Nozomu Hashimoto, and Osamu Fujita. "Application of ISO 4589-4 to determine limiting oxygen concentrations for opposed-flow flame spread over thin electric wires and their comparison with 0 data." Fire Safety Journal 141 (2023): 103989. | Yusuke Konno; Muhammad Zhaffri Bin Zainal; Nozomu Hashimoto; Osamu Fujita | https://doi.org/10.1016/j.firesaf.2023.103989 | Wire | 0.5 mm core; 0.8 mm outer | Cu core; LDPE outer | 0.177 | 1 atm | -400 | HOI test apparatus / 0 wind tunnel | Cylindrical |  | 1 | Parabolic Aircraft | Open flame |  |  | Yes
Konno, Yusuke, Muhammad Zhaffri Bin Zainal, Nozomu Hashimoto, and Osamu Fujita. "Application of ISO 4589-4 to determine limiting oxygen concentrations for opposed-flow flame spread over thin electric wires and their comparison with 0 data." Fire Safety Journal 141 (2023): 103989. | Yusuke Konno; Muhammad Zhaffri Bin Zainal; Nozomu Hashimoto; Osamu Fujita | https://doi.org/10.1016/j.firesaf.2023.103989 | Wire | 0.5 mm core; 0.8 mm outer | Cu core; LDPE outer | 0.175 | 1 atm | -400 | HOI test apparatus / 0 wind tunnel | Cylindrical |  | 1 | Parabolic Aircraft | Open flame |  |  | No
Konno, Yusuke, Muhammad Zhaffri Bin Zainal, Nozomu Hashimoto, and Osamu Fujita. "Application of ISO 4589-4 to determine limiting oxygen concentrations for opposed-flow flame spread over thin electric wires and their comparison with 0 data." Fire Safety Journal 141 (2023): 103989. | Yusuke Konno; Muhammad Zhaffri Bin Zainal; Nozomu Hashimoto; Osamu Fujita | https://doi.org/10.1016/j.firesaf.2023.103989 | Wire | 0.5 mm core; 0.8 mm outer | Cu core; LDPE outer | 0.17 | 1 atm | -400 | HOI test apparatus / 0 wind tunnel | Cylindrical |  | 1 | Parabolic Aircraft | Open flame |  |  | No
Konno, Yusuke, Muhammad Zhaffri Bin Zainal, Nozomu Hashimoto, and Osamu Fujita. "Application of ISO 4589-4 to determine limiting oxygen concentrations for opposed-flow flame spread over thin electric wires and their comparison with 0 data." Fire Safety Journal 141 (2023): 103989. | Yusuke Konno; Muhammad Zhaffri Bin Zainal; Nozomu Hashimoto; Osamu Fujita | https://doi.org/10.1016/j.firesaf.2023.103989 | Wire | 0.5 mm core; 0.8 mm outer | Cu core; LDPE outer | 0.193 | 1 atm | -600 | HOI test apparatus / 0 wind tunnel | Cylindrical |  | 1 | Parabolic Aircraft | Open flame |  |  | Yes
Konno, Yusuke, Muhammad Zhaffri Bin Zainal, Nozomu Hashimoto, and Osamu Fujita. "Application of ISO 4589-4 to determine limiting oxygen concentrations for opposed-flow flame spread over thin electric wires and their comparison with 0 data." Fire Safety Journal 141 (2023): 103989. | Yusuke Konno; Muhammad Zhaffri Bin Zainal; Nozomu Hashimoto; Osamu Fujita | https://doi.org/10.1016/j.firesaf.2023.103989 | Wire | 0.5 mm core; 0.8 mm outer | Cu core; LDPE outer | 0.186 | 1 atm | -600 | HOI test apparatus / 0 wind tunnel | Cylindrical |  | 1 | Parabolic Aircraft | Open flame |  |  | Yes
Konno, Yusuke, Muhammad Zhaffri Bin Zainal, Nozomu Hashimoto, and Osamu Fujita. "Application of ISO 4589-4 to determine limiting oxygen concentrations for opposed-flow flame spread over thin electric wires and their comparison with 0 data." Fire Safety Journal 141 (2023): 103989. | Yusuke Konno; Muhammad Zhaffri Bin Zainal; Nozomu Hashimoto; Osamu Fujita | https://doi.org/10.1016/j.firesaf.2023.103989 | Wire | 0.5 mm core; 0.8 mm outer | Cu core; LDPE outer | 0.185 | 1 atm | -600 | HOI test apparatus / 0 wind tunnel | Cylindrical |  | 1 | Parabolic Aircraft | Open flame |  |  | No
Konno, Yusuke, Muhammad Zhaffri Bin Zainal, Nozomu Hashimoto, and Osamu Fujita. "Application of ISO 4589-4 to determine limiting oxygen concentrations for opposed-flow flame spread over thin electric wires and their comparison with 0 data." Fire Safety Journal 141 (2023): 103989. | Yusuke Konno; Muhammad Zhaffri Bin Zainal; Nozomu Hashimoto; Osamu Fujita | https://doi.org/10.1016/j.firesaf.2023.103989 | Wire | 0.5 mm core; 0.8 mm outer | Cu core; LDPE outer | 0.1825 | 1 atm | -600 | HOI test apparatus / 0 wind tunnel | Cylindrical |  | 1 | Parabolic Aircraft | Open flame |  |  | No
Konno, Yusuke, Muhammad Zhaffri Bin Zainal, Nozomu Hashimoto, and Osamu Fujita. "Application of ISO 4589-4 to determine limiting oxygen concentrations for opposed-flow flame spread over thin electric wires and their comparison with 0 data." Fire Safety Journal 141 (2023): 103989. | Yusuke Konno; Muhammad Zhaffri Bin Zainal; Nozomu Hashimoto; Osamu Fujita | https://doi.org/10.1016/j.firesaf.2023.103989 | Wire | 0.5 mm core; 0.8 mm outer | Cu core; LDPE outer | 0.1975 | 1 atm | -800 | HOI test apparatus / 0 wind tunnel | Cylindrical |  | 1 | Parabolic Aircraft | Open flame |  |  | Yes
Konno, Yusuke, Muhammad Zhaffri Bin Zainal, Nozomu Hashimoto, and Osamu Fujita. "Application of ISO 4589-4 to determine limiting oxygen concentrations for opposed-flow flame spread over thin electric wires and their comparison with 0 data." Fire Safety Journal 141 (2023): 103989. | Yusuke Konno; Muhammad Zhaffri Bin Zainal; Nozomu Hashimoto; Osamu Fujita | https://doi.org/10.1016/j.firesaf.2023.103989 | Wire | 0.5 mm core; 0.8 mm outer | Cu core; LDPE outer | 0.1925 | 1 atm | -800 | HOI test apparatus / 0 wind tunnel | Cylindrical |  | 1 | Parabolic Aircraft | Open flame |  |  | Yes
Konno, Yusuke, Muhammad Zhaffri Bin Zainal, Nozomu Hashimoto, and Osamu Fujita. "Application of ISO 4589-4 to determine limiting oxygen concentrations for opposed-flow flame spread over thin electric wires and their comparison with 0 data." Fire Safety Journal 141 (2023): 103989. | Yusuke Konno; Muhammad Zhaffri Bin Zainal; Nozomu Hashimoto; Osamu Fujita | https://doi.org/10.1016/j.firesaf.2023.103989 | Wire | 0.5 mm core; 0.8 mm outer | Cu core; LDPE outer | 0.1925 | 1 atm | -800 | HOI test apparatus / 0 wind tunnel | Cylindrical |  | 1 | Parabolic Aircraft | Open flame |  |  | No
Konno, Yusuke, Muhammad Zhaffri Bin Zainal, Nozomu Hashimoto, and Osamu Fujita. "Application of ISO 4589-4 to determine limiting oxygen concentrations for opposed-flow flame spread over thin electric wires and their comparison with 0 data." Fire Safety Journal 141 (2023): 103989. | Yusuke Konno; Muhammad Zhaffri Bin Zainal; Nozomu Hashimoto; Osamu Fujita | https://doi.org/10.1016/j.firesaf.2023.103989 | Wire | 0.5 mm core; 0.8 mm outer | Cu core; LDPE outer | 0.188 | 1 atm | -800 | HOI test apparatus / 0 wind tunnel | Cylindrical |  | 1 | Parabolic Aircraft | Open flame |  |  | No
Konno, Yusuke, Muhammad Zhaffri Bin Zainal, Nozomu Hashimoto, and Osamu Fujita. "Application of ISO 4589-4 to determine limiting oxygen concentrations for opposed-flow flame spread over thin electric wires and their comparison with 0 data." Fire Safety Journal 141 (2023): 103989. | Yusuke Konno; Muhammad Zhaffri Bin Zainal; Nozomu Hashimoto; Osamu Fujita | https://doi.org/10.1016/j.firesaf.2023.103989 | Wire | 0.5 mm core; 0.8 mm outer | Cu core; LDPE outer | 0.2 | 1 atm | -1000 | HOI test apparatus / 0 wind tunnel | Cylindrical |  | 1 | Parabolic Aircraft | Open flame |  |  | Yes
Konno, Yusuke, Muhammad Zhaffri Bin Zainal, Nozomu Hashimoto, and Osamu Fujita. "Application of ISO 4589-4 to determine limiting oxygen concentrations for opposed-flow flame spread over thin electric wires and their comparison with 0 data." Fire Safety Journal 141 (2023): 103989. | Yusuke Konno; Muhammad Zhaffri Bin Zainal; Nozomu Hashimoto; Osamu Fujita | https://doi.org/10.1016/j.firesaf.2023.103989 | Wire | 0.5 mm core; 0.8 mm outer | Cu core; LDPE outer | 0.1975 | 1 atm | -1000 | HOI test apparatus / 0 wind tunnel | Cylindrical |  | 1 | Parabolic Aircraft | Open flame |  |  | Yes
Konno, Yusuke, Muhammad Zhaffri Bin Zainal, Nozomu Hashimoto, and Osamu Fujita. "Application of ISO 4589-4 to determine limiting oxygen concentrations for opposed-flow flame spread over thin electric wires and their comparison with 0 data." Fire Safety Journal 141 (2023): 103989. | Yusuke Konno; Muhammad Zhaffri Bin Zainal; Nozomu Hashimoto; Osamu Fujita | https://doi.org/10.1016/j.firesaf.2023.103989 | Wire | 0.5 mm core; 0.8 mm outer | Cu core; LDPE outer | 0.195 | 1 atm | -1000 | HOI test apparatus / 0 wind tunnel | Cylindrical |  | 1 | Parabolic Aircraft | Open flame |  |  | No
Konno, Yusuke, Muhammad Zhaffri Bin Zainal, Nozomu Hashimoto, and Osamu Fujita. "Application of ISO 4589-4 to determine limiting oxygen concentrations for opposed-flow flame spread over thin electric wires and their comparison with 0 data." Fire Safety Journal 141 (2023): 103989. | Yusuke Konno; Muhammad Zhaffri Bin Zainal; Nozomu Hashimoto; Osamu Fujita | https://doi.org/10.1016/j.firesaf.2023.103989 | Wire | 0.5 mm core; 0.8 mm outer | Cu core; LDPE outer | 0.1925 | 1 atm | -1000 | HOI test apparatus / 0 wind tunnel | Cylindrical |  | 1 | Parabolic Aircraft | Open flame |  |  | No
Konno, Yusuke, Muhammad Zhaffri Bin Zainal, Nozomu Hashimoto, and Osamu Fujita. "Application of ISO 4589-4 to determine limiting oxygen concentrations for opposed-flow flame spread over thin electric wires and their comparison with 0 data." Fire Safety Journal 141 (2023): 103989. | Yusuke Konno; Muhammad Zhaffri Bin Zainal; Nozomu Hashimoto; Osamu Fujita | https://doi.org/10.1016/j.firesaf.2023.103989 | Wire | 0.5 mm core; 0.8 mm outer | Cu core; LDPE outer | 0.19 | 1 atm | -1000 | HOI test apparatus / 0 wind tunnel | Cylindrical |  | 1 | Parabolic Aircraft | Open flame |  |  | No
Konno, Yusuke, Muhammad Zhaffri Bin Zainal, Nozomu Hashimoto, and Osamu Fujita. "Application of ISO 4589-4 to determine limiting oxygen concentrations for opposed-flow flame spread over thin electric wires and their comparison with 0 data." Fire Safety Journal 141 (2023): 103989. | Yusuke Konno; Muhammad Zhaffri Bin Zainal; Nozomu Hashimoto; Osamu Fujita | https://doi.org/10.1016/j.firesaf.2023.103989 | Wire | 0.5 mm core; 0.8 mm outer | NiCr core; LDPE outer | 0.2 | 1 atm | -350 | HOI test apparatus / 0 wind tunnel | Cylindrical |  | 1 | Parabolic Aircraft | Open flame |  |  | Yes
Konno, Yusuke, Muhammad Zhaffri Bin Zainal, Nozomu Hashimoto, and Osamu Fujita. "Application of ISO 4589-4 to determine limiting oxygen concentrations for opposed-flow flame spread over thin electric wires and their comparison with 0 data." Fire Safety Journal 141 (2023): 103989. | Yusuke Konno; Muhammad Zhaffri Bin Zainal; Nozomu Hashimoto; Osamu Fujita | https://doi.org/10.1016/j.firesaf.2023.103989 | Wire | 0.5 mm core; 0.8 mm outer | NiCr core; LDPE outer | 0.1925 | 1 atm | -350 | HOI test apparatus / 0 wind tunnel | Cylindrical |  | 1 | Parabolic Aircraft | Open flame |  |  | Yes
Konno, Yusuke, Muhammad Zhaffri Bin Zainal, Nozomu Hashimoto, and Osamu Fujita. "Application of ISO 4589-4 to determine limiting oxygen concentrations for opposed-flow flame spread over thin electric wires and their comparison with 0 data." Fire Safety Journal 141 (2023): 103989. | Yusuke Konno; Muhammad Zhaffri Bin Zainal; Nozomu Hashimoto; Osamu Fujita | https://doi.org/10.1016/j.firesaf.2023.103989 | Wire | 0.5 mm core; 0.8 mm outer | NiCr core; LDPE outer | 0.193 | 1 atm | -350 | HOI test apparatus / 0 wind tunnel | Cylindrical |  | 1 | Parabolic Aircraft | Open flame |  |  | No
Konno, Yusuke, Muhammad Zhaffri Bin Zainal, Nozomu Hashimoto, and Osamu Fujita. "Application of ISO 4589-4 to determine limiting oxygen concentrations for opposed-flow flame spread over thin electric wires and their comparison with 0 data." Fire Safety Journal 141 (2023): 103989. | Yusuke Konno; Muhammad Zhaffri Bin Zainal; Nozomu Hashimoto; Osamu Fujita | https://doi.org/10.1016/j.firesaf.2023.103989 | Wire | 0.5 mm core; 0.8 mm outer | NiCr core; LDPE outer | 0.19 | 1 atm | -350 | HOI test apparatus / 0 wind tunnel | Cylindrical |  | 1 | Parabolic Aircraft | Open flame |  |  | Yes
Konno, Yusuke, Muhammad Zhaffri Bin Zainal, Nozomu Hashimoto, and Osamu Fujita. "Application of ISO 4589-4 to determine limiting oxygen concentrations for opposed-flow flame spread over thin electric wires and their comparison with 0 data." Fire Safety Journal 141 (2023): 103989. | Yusuke Konno; Muhammad Zhaffri Bin Zainal; Nozomu Hashimoto; Osamu Fujita | https://doi.org/10.1016/j.firesaf.2023.103989 | Wire | 0.5 mm core; 0.8 mm outer | NiCr core; LDPE outer | 0.19 | 1 atm | -350 | HOI test apparatus / 0 wind tunnel | Cylindrical |  | 1 | Parabolic Aircraft | Open flame |  |  | No
Konno, Yusuke, Muhammad Zhaffri Bin Zainal, Nozomu Hashimoto, and Osamu Fujita. "Application of ISO 4589-4 to determine limiting oxygen concentrations for opposed-flow flame spread over thin electric wires and their comparison with 0 data." Fire Safety Journal 141 (2023): 103989. | Yusuke Konno; Muhammad Zhaffri Bin Zainal; Nozomu Hashimoto; Osamu Fujita | https://doi.org/10.1016/j.firesaf.2023.103989 | Wire | 0.5 mm core; 0.8 mm outer | NiCr core; LDPE outer | 0.1875 | 1 atm | -350 | HOI test apparatus / 0 wind tunnel | Cylindrical |  | 1 | Parabolic Aircraft | Open flame |  |  | No
Konno, Yusuke, Muhammad Zhaffri Bin Zainal, Nozomu Hashimoto, and Osamu Fujita. "Application of ISO 4589-4 to determine limiting oxygen concentrations for opposed-flow flame spread over thin electric wires and their comparison with 0 data." Fire Safety Journal 141 (2023): 103989. | Yusuke Konno; Muhammad Zhaffri Bin Zainal; Nozomu Hashimoto; Osamu Fujita | https://doi.org/10.1016/j.firesaf.2023.103989 | Wire | 0.5 mm core; 0.8 mm outer | NiCr core; LDPE outer | 0.18 | 1 atm | -350 | HOI test apparatus / 0 wind tunnel | Cylindrical |  | 1 | Parabolic Aircraft | Open flame |  |  | No
Konno, Yusuke, Muhammad Zhaffri Bin Zainal, Nozomu Hashimoto, and Osamu Fujita. "Application of ISO 4589-4 to determine limiting oxygen concentrations for opposed-flow flame spread over thin electric wires and their comparison with 0 data." Fire Safety Journal 141 (2023): 103989. | Yusuke Konno; Muhammad Zhaffri Bin Zainal; Nozomu Hashimoto; Osamu Fujita | https://doi.org/10.1016/j.firesaf.2023.103989 | Wire | 0.5 mm core; 0.8 mm outer | NiCr core; LDPE outer | 0.212 | 1 atm | -400 | HOI test apparatus / 0 wind tunnel | Cylindrical |  | 1 | Parabolic Aircraft | Open flame |  |  | Yes
Konno, Yusuke, Muhammad Zhaffri Bin Zainal, Nozomu Hashimoto, and Osamu Fujita. "Application of ISO 4589-4 to determine limiting oxygen concentrations for opposed-flow flame spread over thin electric wires and their comparison with 0 data." Fire Safety Journal 141 (2023): 103989. | Yusuke Konno; Muhammad Zhaffri Bin Zainal; Nozomu Hashimoto; Osamu Fujita | https://doi.org/10.1016/j.firesaf.2023.103989 | Wire | 0.5 mm core; 0.8 mm outer | NiCr core; LDPE outer | 0.204 | 1 atm | -400 | HOI test apparatus / 0 wind tunnel | Cylindrical |  | 1 | Parabolic Aircraft | Open flame |  |  | Yes
Konno, Yusuke, Muhammad Zhaffri Bin Zainal, Nozomu Hashimoto, and Osamu Fujita. "Application of ISO 4589-4 to determine limiting oxygen concentrations for opposed-flow flame spread over thin electric wires and their comparison with 0 data." Fire Safety Journal 141 (2023): 103989. | Yusuke Konno; Muhammad Zhaffri Bin Zainal; Nozomu Hashimoto; Osamu Fujita | https://doi.org/10.1016/j.firesaf.2023.103989 | Wire | 0.5 mm core; 0.8 mm outer | NiCr core; LDPE outer | 0.202 | 1 atm | -400 | HOI test apparatus / 0 wind tunnel | Cylindrical |  | 1 | Parabolic Aircraft | Open flame |  |  | Yes
Konno, Yusuke, Muhammad Zhaffri Bin Zainal, Nozomu Hashimoto, and Osamu Fujita. "Application of ISO 4589-4 to determine limiting oxygen concentrations for opposed-flow flame spread over thin electric wires and their comparison with 0 data." Fire Safety Journal 141 (2023): 103989. | Yusuke Konno; Muhammad Zhaffri Bin Zainal; Nozomu Hashimoto; Osamu Fujita | https://doi.org/10.1016/j.firesaf.2023.103989 | Wire | 0.5 mm core; 0.8 mm outer | NiCr core; LDPE outer | 0.202 | 1 atm | -400 | HOI test apparatus / 0 wind tunnel | Cylindrical |  | 1 | Parabolic Aircraft | Open flame |  |  | No
Konno, Yusuke, Muhammad Zhaffri Bin Zainal, Nozomu Hashimoto, and Osamu Fujita. "Application of ISO 4589-4 to determine limiting oxygen concentrations for opposed-flow flame spread over thin electric wires and their comparison with 0 data." Fire Safety Journal 141 (2023): 103989. | Yusuke Konno; Muhammad Zhaffri Bin Zainal; Nozomu Hashimoto; Osamu Fujita | https://doi.org/10.1016/j.firesaf.2023.103989 | Wire | 0.5 mm core; 0.8 mm outer | NiCr core; LDPE outer | 0.216 | 1 atm | -600 | HOI test apparatus / 0 wind tunnel | Cylindrical |  | 1 | Parabolic Aircraft | Open flame |  |  | Yes
Konno, Yusuke, Muhammad Zhaffri Bin Zainal, Nozomu Hashimoto, and Osamu Fujita. "Application of ISO 4589-4 to determine limiting oxygen concentrations for opposed-flow flame spread over thin electric wires and their comparison with 0 data." Fire Safety Journal 141 (2023): 103989. | Yusuke Konno; Muhammad Zhaffri Bin Zainal; Nozomu Hashimoto; Osamu Fujita | https://doi.org/10.1016/j.firesaf.2023.103989 | Wire | 0.5 mm core; 0.8 mm outer | NiCr core; LDPE outer | 0.214 | 1 atm | -600 | HOI test apparatus / 0 wind tunnel | Cylindrical |  | 1 | Parabolic Aircraft | Open flame |  |  | Yes
Konno, Yusuke, Muhammad Zhaffri Bin Zainal, Nozomu Hashimoto, and Osamu Fujita. "Application of ISO 4589-4 to determine limiting oxygen concentrations for opposed-flow flame spread over thin electric wires and their comparison with 0 data." Fire Safety Journal 141 (2023): 103989. | Yusuke Konno; Muhammad Zhaffri Bin Zainal; Nozomu Hashimoto; Osamu Fujita | https://doi.org/10.1016/j.firesaf.2023.103989 | Wire | 0.5 mm core; 0.8 mm outer | NiCr core; LDPE outer | 0.21 | 1 atm | -600 | HOI test apparatus / 0 wind tunnel | Cylindrical |  | 1 | Parabolic Aircraft | Open flame |  |  | Yes
Konno, Yusuke, Muhammad Zhaffri Bin Zainal, Nozomu Hashimoto, and Osamu Fujita. "Application of ISO 4589-4 to determine limiting oxygen concentrations for opposed-flow flame spread over thin electric wires and their comparison with 0 data." Fire Safety Journal 141 (2023): 103989. | Yusuke Konno; Muhammad Zhaffri Bin Zainal; Nozomu Hashimoto; Osamu Fujita | https://doi.org/10.1016/j.firesaf.2023.103989 | Wire | 0.5 mm core; 0.8 mm outer | NiCr core; LDPE outer | 0.2075 | 1 atm | -600 | HOI test apparatus / 0 wind tunnel | Cylindrical |  | 1 | Parabolic Aircraft | Open flame |  |  | No
Konno, Yusuke, Muhammad Zhaffri Bin Zainal, Nozomu Hashimoto, and Osamu Fujita. "Application of ISO 4589-4 to determine limiting oxygen concentrations for opposed-flow flame spread over thin electric wires and their comparison with 0 data." Fire Safety Journal 141 (2023): 103989. | Yusuke Konno; Muhammad Zhaffri Bin Zainal; Nozomu Hashimoto; Osamu Fujita | https://doi.org/10.1016/j.firesaf.2023.103989 | Wire | 0.5 mm core; 0.8 mm outer | NiCr core; LDPE outer | 0.205 | 1 atm | -600 | HOI test apparatus / 0 wind tunnel | Cylindrical |  | 1 | Parabolic Aircraft | Open flame |  |  | No
Konno, Yusuke, Muhammad Zhaffri Bin Zainal, Nozomu Hashimoto, and Osamu Fujita. "Application of ISO 4589-4 to determine limiting oxygen concentrations for opposed-flow flame spread over thin electric wires and their comparison with 0 data." Fire Safety Journal 141 (2023): 103989. | Yusuke Konno; Muhammad Zhaffri Bin Zainal; Nozomu Hashimoto; Osamu Fujita | https://doi.org/10.1016/j.firesaf.2023.103989 | Wire | 0.5 mm core; 0.8 mm outer | NiCr core; LDPE outer | 0.226 | 1 atm | -800 | HOI test apparatus / 0 wind tunnel | Cylindrical |  | 1 | Parabolic Aircraft | Open flame |  |  | Yes
Konno, Yusuke, Muhammad Zhaffri Bin Zainal, Nozomu Hashimoto, and Osamu Fujita. "Application of ISO 4589-4 to determine limiting oxygen concentrations for opposed-flow flame spread over thin electric wires and their comparison with 0 data." Fire Safety Journal 141 (2023): 103989. | Yusuke Konno; Muhammad Zhaffri Bin Zainal; Nozomu Hashimoto; Osamu Fujita | https://doi.org/10.1016/j.firesaf.2023.103989 | Wire | 0.5 mm core; 0.8 mm outer | NiCr core; LDPE outer | 0.2225 | 1 atm | -800 | HOI test apparatus / 0 wind tunnel | Cylindrical |  | 1 | Parabolic Aircraft | Open flame |  |  | Yes
Konno, Yusuke, Muhammad Zhaffri Bin Zainal, Nozomu Hashimoto, and Osamu Fujita. "Application of ISO 4589-4 to determine limiting oxygen concentrations for opposed-flow flame spread over thin electric wires and their comparison with 0 data." Fire Safety Journal 141 (2023): 103989. | Yusuke Konno; Muhammad Zhaffri Bin Zainal; Nozomu Hashimoto; Osamu Fujita | https://doi.org/10.1016/j.firesaf.2023.103989 | Wire | 0.5 mm core; 0.8 mm outer | NiCr core; LDPE outer | 0.22 | 1 atm | -800 | HOI test apparatus / 0 wind tunnel | Cylindrical |  | 1 | Parabolic Aircraft | Open flame |  |  | Yes
Konno, Yusuke, Muhammad Zhaffri Bin Zainal, Nozomu Hashimoto, and Osamu Fujita. "Application of ISO 4589-4 to determine limiting oxygen concentrations for opposed-flow flame spread over thin electric wires and their comparison with 0 data." Fire Safety Journal 141 (2023): 103989. | Yusuke Konno; Muhammad Zhaffri Bin Zainal; Nozomu Hashimoto; Osamu Fujita | https://doi.org/10.1016/j.firesaf.2023.103989 | Wire | 0.5 mm core; 0.8 mm outer | NiCr core; LDPE outer | 0.218 | 1 atm | -800 | HOI test apparatus / 0 wind tunnel | Cylindrical |  | 1 | Parabolic Aircraft | Open flame |  |  | No
Konno, Yusuke, Muhammad Zhaffri Bin Zainal, Nozomu Hashimoto, and Osamu Fujita. "Application of ISO 4589-4 to determine limiting oxygen concentrations for opposed-flow flame spread over thin electric wires and their comparison with 0 data." Fire Safety Journal 141 (2023): 103989. | Yusuke Konno; Muhammad Zhaffri Bin Zainal; Nozomu Hashimoto; Osamu Fujita | https://doi.org/10.1016/j.firesaf.2023.103989 | Wire | 0.5 mm core; 0.8 mm outer | NiCr core; LDPE outer | 0.216 | 1 atm | -800 | HOI test apparatus / 0 wind tunnel | Cylindrical |  | 1 | Parabolic Aircraft | Open flame |  |  | No
Konno, Yusuke, Muhammad Zhaffri Bin Zainal, Nozomu Hashimoto, and Osamu Fujita. "Application of ISO 4589-4 to determine limiting oxygen concentrations for opposed-flow flame spread over thin electric wires and their comparison with 0 data." Fire Safety Journal 141 (2023): 103989. | Yusuke Konno; Muhammad Zhaffri Bin Zainal; Nozomu Hashimoto; Osamu Fujita | https://doi.org/10.1016/j.firesaf.2023.103989 | Wire | 0.5 mm core; 0.8 mm outer | NiCr core; LDPE outer | 0.236 | 1 atm | -1000 | HOI test apparatus / 0 wind tunnel | Cylindrical |  | 1 | Parabolic Aircraft | Open flame |  |  | Yes
Konno, Yusuke, Muhammad Zhaffri Bin Zainal, Nozomu Hashimoto, and Osamu Fujita. "Application of ISO 4589-4 to determine limiting oxygen concentrations for opposed-flow flame spread over thin electric wires and their comparison with 0 data." Fire Safety Journal 141 (2023): 103989. | Yusuke Konno; Muhammad Zhaffri Bin Zainal; Nozomu Hashimoto; Osamu Fujita | https://doi.org/10.1016/j.firesaf.2023.103989 | Wire | 0.5 mm core; 0.8 mm outer | NiCr core; LDPE outer | 0.232 | 1 atm | -1000 | HOI test apparatus / 0 wind tunnel | Cylindrical |  | 1 | Parabolic Aircraft | Open flame |  |  | Yes
Konno, Yusuke, Muhammad Zhaffri Bin Zainal, Nozomu Hashimoto, and Osamu Fujita. "Application of ISO 4589-4 to determine limiting oxygen concentrations for opposed-flow flame spread over thin electric wires and their comparison with 0 data." Fire Safety Journal 141 (2023): 103989. | Yusuke Konno; Muhammad Zhaffri Bin Zainal; Nozomu Hashimoto; Osamu Fujita | https://doi.org/10.1016/j.firesaf.2023.103989 | Wire | 0.5 mm core; 0.8 mm outer | NiCr core; LDPE outer | 0.2275 | 1 atm | -1000 | HOI test apparatus / 0 wind tunnel | Cylindrical |  | 1 | Parabolic Aircraft | Open flame |  |  | No
Konno, Yusuke, Muhammad Zhaffri Bin Zainal, Nozomu Hashimoto, and Osamu Fujita. "Application of ISO 4589-4 to determine limiting oxygen concentrations for opposed-flow flame spread over thin electric wires and their comparison with 0 data." Fire Safety Journal 141 (2023): 103989. | Yusuke Konno; Muhammad Zhaffri Bin Zainal; Nozomu Hashimoto; Osamu Fujita | https://doi.org/10.1016/j.firesaf.2023.103989 | Wire | 0.5 mm core; 0.8 mm outer | NiCr core; LDPE outer | 0.226 | 1 atm | -1000 | HOI test apparatus / 0 wind tunnel | Cylindrical |  | 1 | Parabolic Aircraft | Open flame |  |  | No
Konno, Yusuke, Muhammad Zhaffri Bin Zainal, Nozomu Hashimoto, and Osamu Fujita. "Application of ISO 4589-4 to determine limiting oxygen concentrations for opposed-flow flame spread over thin electric wires and their comparison with 0 data." Fire Safety Journal 141 (2023): 103989. | Yusuke Konno; Muhammad Zhaffri Bin Zainal; Nozomu Hashimoto; Osamu Fujita | https://doi.org/10.1016/j.firesaf.2023.103989 | Wire | 0.5 mm core; 0.8 mm outer | NiCr core; LDPE outer | 0.22 | 1 atm | -1000 | HOI test apparatus / 0 wind tunnel | Cylindrical |  | 1 | Parabolic Aircraft | Open flame |  |  | No
Konno, Yusuke, Muhammad Zhaffri Bin Zainal, Nozomu Hashimoto, and Osamu Fujita. "Application of ISO 4589-4 to determine limiting oxygen concentrations for opposed-flow flame spread over thin electric wires and their comparison with 0 data." Fire Safety Journal 141 (2023): 103989. | Yusuke Konno; Muhammad Zhaffri Bin Zainal; Nozomu Hashimoto; Osamu Fujita | https://doi.org/10.1016/j.firesaf.2023.103989 | Wire | 0.5 mm core; 0.8 mm outer | Cu core; ETFE outer | 0.41 | 1 atm | -50 | HOI test apparatus / 0 wind tunnel | Cylindrical |  | 0.001 | Parabolic Aircraft | Wire | 94 | 8 | Yes
Konno, Yusuke, Muhammad Zhaffri Bin Zainal, Nozomu Hashimoto, and Osamu Fujita. "Application of ISO 4589-4 to determine limiting oxygen concentrations for opposed-flow flame spread over thin electric wires and their comparison with 0 data." Fire Safety Journal 141 (2023): 103989. | Yusuke Konno; Muhammad Zhaffri Bin Zainal; Nozomu Hashimoto; Osamu Fujita | https://doi.org/10.1016/j.firesaf.2023.103989 | Wire | 0.5 mm core; 0.8 mm outer | Cu core; ETFE outer | 0.39 | 2 atm | -50 | HOI test apparatus / 0 wind tunnel | Cylindrical |  | 0.001 | Parabolic Aircraft | Wire | 94 | 8 | Yes
Konno, Yusuke, Muhammad Zhaffri Bin Zainal, Nozomu Hashimoto, and Osamu Fujita. "Application of ISO 4589-4 to determine limiting oxygen concentrations for opposed-flow flame spread over thin electric wires and their comparison with 0 data." Fire Safety Journal 141 (2023): 103989. | Yusuke Konno; Muhammad Zhaffri Bin Zainal; Nozomu Hashimoto; Osamu Fujita | https://doi.org/10.1016/j.firesaf.2023.103989 | Wire | 0.5 mm core; 0.8 mm outer | Cu core; ETFE outer | 0.37 | 3 atm | -50 | HOI test apparatus / 0 wind tunnel | Cylindrical |  | 0.001 | Parabolic Aircraft | Wire | 94 | 8 | Yes
Konno, Yusuke, Muhammad Zhaffri Bin Zainal, Nozomu Hashimoto, and Osamu Fujita. "Application of ISO 4589-4 to determine limiting oxygen concentrations for opposed-flow flame spread over thin electric wires and their comparison with 0 data." Fire Safety Journal 141 (2023): 103989. | Yusuke Konno; Muhammad Zhaffri Bin Zainal; Nozomu Hashimoto; Osamu Fujita | https://doi.org/10.1016/j.firesaf.2023.103989 | Wire | 0.5 mm core; 0.8 mm outer | Cu core; ETFE outer | 0.35 | 4 atm | -50 | HOI test apparatus / 0 wind tunnel | Cylindrical |  | 0.001 | Parabolic Aircraft | Wire | 94 | 8 | Yes
Konno, Yusuke, Muhammad Zhaffri Bin Zainal, Nozomu Hashimoto, and Osamu Fujita. "Application of ISO 4589-4 to determine limiting oxygen concentrations for opposed-flow flame spread over thin electric wires and their comparison with 0 data." Fire Safety Journal 141 (2023): 103989. | Yusuke Konno; Muhammad Zhaffri Bin Zainal; Nozomu Hashimoto; Osamu Fujita | https://doi.org/10.1016/j.firesaf.2023.103989 | Wire | 0.5 mm core; 0.8 mm outer | Cu core; ETFE outer | 0.33 | 5 atm | -50 | HOI test apparatus / 0 wind tunnel | Cylindrical |  | 0.001 | Parabolic Aircraft | Wire | 94 | 8 | Yes
Konno, Yusuke, Muhammad Zhaffri Bin Zainal, Nozomu Hashimoto, and Osamu Fujita. "Application of ISO 4589-4 to determine limiting oxygen concentrations for opposed-flow flame spread over thin electric wires and their comparison with 0 data." Fire Safety Journal 141 (2023): 103989. | Yusuke Konno; Muhammad Zhaffri Bin Zainal; Nozomu Hashimoto; Osamu Fujita | https://doi.org/10.1016/j.firesaf.2023.103989 | Wire | 0.5 mm core; 0.8 mm outer | Cu core; ETFE outer | 0.31 | 6 atm | -50 | HOI test apparatus / 0 wind tunnel | Cylindrical |  | 0.001 | Parabolic Aircraft | Wire | 94 | 8 | Yes
Konno, Yusuke, Muhammad Zhaffri Bin Zainal, Nozomu Hashimoto, and Osamu Fujita. "Application of ISO 4589-4 to determine limiting oxygen concentrations for opposed-flow flame spread over thin electric wires and their comparison with 0 data." Fire Safety Journal 141 (2023): 103989. | Yusuke Konno; Muhammad Zhaffri Bin Zainal; Nozomu Hashimoto; Osamu Fujita | https://doi.org/10.1016/j.firesaf.2023.103989 | Wire | 0.5 mm core; 0.8 mm outer | Cu core; ETFE outer | 0.29 | 7 atm | -50 | HOI test apparatus / 0 wind tunnel | Cylindrical |  | 0.001 | Parabolic Aircraft | Wire | 94 | 8 | Yes
Konno, Yusuke, Muhammad Zhaffri Bin Zainal, Nozomu Hashimoto, and Osamu Fujita. "Application of ISO 4589-4 to determine limiting oxygen concentrations for opposed-flow flame spread over thin electric wires and their comparison with 0 data." Fire Safety Journal 141 (2023): 103989. | Yusuke Konno; Muhammad Zhaffri Bin Zainal; Nozomu Hashimoto; Osamu Fujita | https://doi.org/10.1016/j.firesaf.2023.103989 | Wire | 0.5 mm core; 0.8 mm outer | Cu core; ETFE outer | 0.28 | 8 atm | -50 | HOI test apparatus / 0 wind tunnel | Cylindrical |  | 0.001 | Parabolic Aircraft | Wire | 94 | 8 | Yes
Konno, Yusuke, Muhammad Zhaffri Bin Zainal, Nozomu Hashimoto, and Osamu Fujita. "Application of ISO 4589-4 to determine limiting oxygen concentrations for opposed-flow flame spread over thin electric wires and their comparison with 0 data." Fire Safety Journal 141 (2023): 103989. | Yusuke Konno; Muhammad Zhaffri Bin Zainal; Nozomu Hashimoto; Osamu Fujita | https://doi.org/10.1016/j.firesaf.2023.103989 | Wire | 0.5 mm core; 0.8 mm outer | Cu core; ETFE outer | 0.27 | 9 atm | -50 | HOI test apparatus / 0 wind tunnel | Cylindrical |  | 0.001 | Parabolic Aircraft | Wire | 94 | 8 | No
Konno, Yusuke, Muhammad Zhaffri Bin Zainal, Nozomu Hashimoto, and Osamu Fujita. "Application of ISO 4589-4 to determine limiting oxygen concentrations for opposed-flow flame spread over thin electric wires and their comparison with 0 data." Fire Safety Journal 141 (2023): 103989. | Yusuke Konno; Muhammad Zhaffri Bin Zainal; Nozomu Hashimoto; Osamu Fujita | https://doi.org/10.1016/j.firesaf.2023.103989 | Wire | 0.5 mm core; 0.8 mm outer | Cu core; ETFE outer | 0.39 | 10 atm | -120 | HOI test apparatus / 0 wind tunnel | Cylindrical |  | 0.001 | Parabolic Aircraft | Wire | 94 | 8 | Yes
Konno, Yusuke, Muhammad Zhaffri Bin Zainal, Nozomu Hashimoto, and Osamu Fujita. "Application of ISO 4589-4 to determine limiting oxygen concentrations for opposed-flow flame spread over thin electric wires and their comparison with 0 data." Fire Safety Journal 141 (2023): 103989. | Yusuke Konno; Muhammad Zhaffri Bin Zainal; Nozomu Hashimoto; Osamu Fujita | https://doi.org/10.1016/j.firesaf.2023.103989 | Wire | 0.5 mm core; 0.8 mm outer | Cu core; ETFE outer | 0.37 | 11 atm | -120 | HOI test apparatus / 0 wind tunnel | Cylindrical |  | 0.001 | Parabolic Aircraft | Wire | 94 | 8 | Yes
Konno, Yusuke, Muhammad Zhaffri Bin Zainal, Nozomu Hashimoto, and Osamu Fujita. "Application of ISO 4589-4 to determine limiting oxygen concentrations for opposed-flow flame spread over thin electric wires and their comparison with 0 data." Fire Safety Journal 141 (2023): 103989. | Yusuke Konno; Muhammad Zhaffri Bin Zainal; Nozomu Hashimoto; Osamu Fujita | https://doi.org/10.1016/j.firesaf.2023.103989 | Wire | 0.5 mm core; 0.8 mm outer | Cu core; ETFE outer | 0.35 | 12 atm | -120 | HOI test apparatus / 0 wind tunnel | Cylindrical |  | 0.001 | Parabolic Aircraft | Wire | 94 | 8 | Yes
Konno, Yusuke, Muhammad Zhaffri Bin Zainal, Nozomu Hashimoto, and Osamu Fujita. "Application of ISO 4589-4 to determine limiting oxygen concentrations for opposed-flow flame spread over thin electric wires and their comparison with 0 data." Fire Safety Journal 141 (2023): 103989. | Yusuke Konno; Muhammad Zhaffri Bin Zainal; Nozomu Hashimoto; Osamu Fujita | https://doi.org/10.1016/j.firesaf.2023.103989 | Wire | 0.5 mm core; 0.8 mm outer | Cu core; ETFE outer | 0.33 | 13 atm | -120 | HOI test apparatus / 0 wind tunnel | Cylindrical |  | 0.001 | Parabolic Aircraft | Wire | 94 | 8 | Yes
Konno, Yusuke, Muhammad Zhaffri Bin Zainal, Nozomu Hashimoto, and Osamu Fujita. "Application of ISO 4589-4 to determine limiting oxygen concentrations for opposed-flow flame spread over thin electric wires and their comparison with 0 data." Fire Safety Journal 141 (2023): 103989. | Yusuke Konno; Muhammad Zhaffri Bin Zainal; Nozomu Hashimoto; Osamu Fujita | https://doi.org/10.1016/j.firesaf.2023.103989 | Wire | 0.5 mm core; 0.8 mm outer | Cu core; ETFE outer | 0.31 | 14 atm | -120 | HOI test apparatus / 0 wind tunnel | Cylindrical |  | 0.001 | Parabolic Aircraft | Wire | 94 | 8 | Yes
Konno, Yusuke, Muhammad Zhaffri Bin Zainal, Nozomu Hashimoto, and Osamu Fujita. "Application of ISO 4589-4 to determine limiting oxygen concentrations for opposed-flow flame spread over thin electric wires and their comparison with 0 data." Fire Safety Journal 141 (2023): 103989. | Yusuke Konno; Muhammad Zhaffri Bin Zainal; Nozomu Hashimoto; Osamu Fujita | https://doi.org/10.1016/j.firesaf.2023.103989 | Wire | 0.5 mm core; 0.8 mm outer | Cu core; ETFE outer | 0.29 | 15 atm | -120 | HOI test apparatus / 0 wind tunnel | Cylindrical |  | 0.001 | Parabolic Aircraft | Wire | 94 | 8 | Yes
Konno, Yusuke, Muhammad Zhaffri Bin Zainal, Nozomu Hashimoto, and Osamu Fujita. "Application of ISO 4589-4 to determine limiting oxygen concentrations for opposed-flow flame spread over thin electric wires and their comparison with 0 data." Fire Safety Journal 141 (2023): 103989. | Yusuke Konno; Muhammad Zhaffri Bin Zainal; Nozomu Hashimoto; Osamu Fujita | https://doi.org/10.1016/j.firesaf.2023.103989 | Wire | 0.5 mm core; 0.8 mm outer | Cu core; ETFE outer | 0.28 | 16 atm | -120 | HOI test apparatus / 0 wind tunnel | Cylindrical |  | 0.001 | Parabolic Aircraft | Wire | 94 | 8 | Yes
Konno, Yusuke, Muhammad Zhaffri Bin Zainal, Nozomu Hashimoto, and Osamu Fujita. "Application of ISO 4589-4 to determine limiting oxygen concentrations for opposed-flow flame spread over thin electric wires and their comparison with 0 data." Fire Safety Journal 141 (2023): 103989. | Yusuke Konno; Muhammad Zhaffri Bin Zainal; Nozomu Hashimoto; Osamu Fujita | https://doi.org/10.1016/j.firesaf.2023.103989 | Wire | 0.5 mm core; 0.8 mm outer | Cu core; ETFE outer | 0.265 | 17 atm | -120 | HOI test apparatus / 0 wind tunnel | Cylindrical |  | 0.001 | Parabolic Aircraft | Wire | 94 | 8 | No
Konno, Yusuke, Muhammad Zhaffri Bin Zainal, Nozomu Hashimoto, and Osamu Fujita. "Application of ISO 4589-4 to determine limiting oxygen concentrations for opposed-flow flame spread over thin electric wires and their comparison with 0 data." Fire Safety Journal 141 (2023): 103989. | Yusuke Konno; Muhammad Zhaffri Bin Zainal; Nozomu Hashimoto; Osamu Fujita | https://doi.org/10.1016/j.firesaf.2023.103989 | Wire | 0.5 mm core; 0.8 mm outer | Cu core; ETFE outer | 0.41 | 18 atm | -200 | HOI test apparatus / 0 wind tunnel | Cylindrical |  | 0.001 | Parabolic Aircraft | Wire | 94 | 8 | Yes
Konno, Yusuke, Muhammad Zhaffri Bin Zainal, Nozomu Hashimoto, and Osamu Fujita. "Application of ISO 4589-4 to determine limiting oxygen concentrations for opposed-flow flame spread over thin electric wires and their comparison with 0 data." Fire Safety Journal 141 (2023): 103989. | Yusuke Konno; Muhammad Zhaffri Bin Zainal; Nozomu Hashimoto; Osamu Fujita | https://doi.org/10.1016/j.firesaf.2023.103989 | Wire | 0.5 mm core; 0.8 mm outer | Cu core; ETFE outer | 0.39 | 19 atm | -200 | HOI test apparatus / 0 wind tunnel | Cylindrical |  | 0.001 | Parabolic Aircraft | Wire | 94 | 8 | Yes
Konno, Yusuke, Muhammad Zhaffri Bin Zainal, Nozomu Hashimoto, and Osamu Fujita. "Application of ISO 4589-4 to determine limiting oxygen concentrations for opposed-flow flame spread over thin electric wires and their comparison with 0 data." Fire Safety Journal 141 (2023): 103989. | Yusuke Konno; Muhammad Zhaffri Bin Zainal; Nozomu Hashimoto; Osamu Fujita | https://doi.org/10.1016/j.firesaf.2023.103989 | Wire | 0.5 mm core; 0.8 mm outer | Cu core; ETFE outer | 0.37 | 20 atm | -200 | HOI test apparatus / 0 wind tunnel | Cylindrical |  | 0.001 | Parabolic Aircraft | Wire | 94 | 8 | Yes
Konno, Yusuke, Muhammad Zhaffri Bin Zainal, Nozomu Hashimoto, and Osamu Fujita. "Application of ISO 4589-4 to determine limiting oxygen concentrations for opposed-flow flame spread over thin electric wires and their comparison with 0 data." Fire Safety Journal 141 (2023): 103989. | Yusuke Konno; Muhammad Zhaffri Bin Zainal; Nozomu Hashimoto; Osamu Fujita | https://doi.org/10.1016/j.firesaf.2023.103989 | Wire | 0.5 mm core; 0.8 mm outer | Cu core; ETFE outer | 0.35 | 21 atm | -200 | HOI test apparatus / 0 wind tunnel | Cylindrical |  | 0.001 | Parabolic Aircraft | Wire | 94 | 8 | Yes
Konno, Yusuke, Muhammad Zhaffri Bin Zainal, Nozomu Hashimoto, and Osamu Fujita. "Application of ISO 4589-4 to determine limiting oxygen concentrations for opposed-flow flame spread over thin electric wires and their comparison with 0 data." Fire Safety Journal 141 (2023): 103989. | Yusuke Konno; Muhammad Zhaffri Bin Zainal; Nozomu Hashimoto; Osamu Fujita | https://doi.org/10.1016/j.firesaf.2023.103989 | Wire | 0.5 mm core; 0.8 mm outer | Cu core; ETFE outer | 0.33 | 22 atm | -200 | HOI test apparatus / 0 wind tunnel | Cylindrical |  | 0.001 | Parabolic Aircraft | Wire | 94 | 8 | Yes
Konno, Yusuke, Muhammad Zhaffri Bin Zainal, Nozomu Hashimoto, and Osamu Fujita. "Application of ISO 4589-4 to determine limiting oxygen concentrations for opposed-flow flame spread over thin electric wires and their comparison with 0 data." Fire Safety Journal 141 (2023): 103989. | Yusuke Konno; Muhammad Zhaffri Bin Zainal; Nozomu Hashimoto; Osamu Fujita | https://doi.org/10.1016/j.firesaf.2023.103989 | Wire | 0.5 mm core; 0.8 mm outer | Cu core; ETFE outer | 0.31 | 23 atm | -200 | HOI test apparatus / 0 wind tunnel | Cylindrical |  | 0.001 | Parabolic Aircraft | Wire | 94 | 8 | Yes
Konno, Yusuke, Muhammad Zhaffri Bin Zainal, Nozomu Hashimoto, and Osamu Fujita. "Application of ISO 4589-4 to determine limiting oxygen concentrations for opposed-flow flame spread over thin electric wires and their comparison with 0 data." Fire Safety Journal 141 (2023): 103989. | Yusuke Konno; Muhammad Zhaffri Bin Zainal; Nozomu Hashimoto; Osamu Fujita | https://doi.org/10.1016/j.firesaf.2023.103989 | Wire | 0.5 mm core; 0.8 mm outer | Cu core; ETFE outer | 0.29 | 24 atm | -200 | HOI test apparatus / 0 wind tunnel | Cylindrical |  | 0.001 | Parabolic Aircraft | Wire | 94 | 8 | Yes
Konno, Yusuke, Muhammad Zhaffri Bin Zainal, Nozomu Hashimoto, and Osamu Fujita. "Application of ISO 4589-4 to determine limiting oxygen concentrations for opposed-flow flame spread over thin electric wires and their comparison with 0 data." Fire Safety Journal 141 (2023): 103989. | Yusuke Konno; Muhammad Zhaffri Bin Zainal; Nozomu Hashimoto; Osamu Fujita | https://doi.org/10.1016/j.firesaf.2023.103989 | Wire | 0.5 mm core; 0.8 mm outer | Cu core; ETFE outer | 0.27 | 25 atm | -200 | HOI test apparatus / 0 wind tunnel | Cylindrical |  | 0.001 | Parabolic Aircraft | Wire | 94 | 8 | No
Konno, Yusuke, Muhammad Zhaffri Bin Zainal, Nozomu Hashimoto, and Osamu Fujita. "Application of ISO 4589-4 to determine limiting oxygen concentrations for opposed-flow flame spread over thin electric wires and their comparison with 0 data." Fire Safety Journal 141 (2023): 103989. | Yusuke Konno; Muhammad Zhaffri Bin Zainal; Nozomu Hashimoto; Osamu Fujita | https://doi.org/10.1016/j.firesaf.2023.103989 | Wire | 0.5 mm core; 0.8 mm outer | Cu core; ETFE outer | 0.38 | 1 atm | -350 | HOI test apparatus / 0 wind tunnel | Cylindrical |  | 1 | Parabolic Aircraft | Open flame |  |  | Yes
Konno, Yusuke, Muhammad Zhaffri Bin Zainal, Nozomu Hashimoto, and Osamu Fujita. "Application of ISO 4589-4 to determine limiting oxygen concentrations for opposed-flow flame spread over thin electric wires and their comparison with 0 data." Fire Safety Journal 141 (2023): 103989. | Yusuke Konno; Muhammad Zhaffri Bin Zainal; Nozomu Hashimoto; Osamu Fujita | https://doi.org/10.1016/j.firesaf.2023.103989 | Wire | 0.5 mm core; 0.8 mm outer | Cu core; ETFE outer | 0.36 | 2 atm | -350 | HOI test apparatus / 0 wind tunnel | Cylindrical |  | 1 | Parabolic Aircraft | Open flame |  |  | Yes
Konno, Yusuke, Muhammad Zhaffri Bin Zainal, Nozomu Hashimoto, and Osamu Fujita. "Application of ISO 4589-4 to determine limiting oxygen concentrations for opposed-flow flame spread over thin electric wires and their comparison with 0 data." Fire Safety Journal 141 (2023): 103989. | Yusuke Konno; Muhammad Zhaffri Bin Zainal; Nozomu Hashimoto; Osamu Fujita | https://doi.org/10.1016/j.firesaf.2023.103989 | Wire | 0.5 mm core; 0.8 mm outer | Cu core; ETFE outer | 0.35 | 3 atm | -350 | HOI test apparatus / 0 wind tunnel | Cylindrical |  | 1 | Parabolic Aircraft | Open flame |  |  | No
Konno, Yusuke, Muhammad Zhaffri Bin Zainal, Nozomu Hashimoto, and Osamu Fujita. "Application of ISO 4589-4 to determine limiting oxygen concentrations for opposed-flow flame spread over thin electric wires and their comparison with 0 data." Fire Safety Journal 141 (2023): 103989. | Yusuke Konno; Muhammad Zhaffri Bin Zainal; Nozomu Hashimoto; Osamu Fujita | https://doi.org/10.1016/j.firesaf.2023.103989 | Wire | 0.5 mm core; 0.8 mm outer | Cu core; ETFE outer | 0.34 | 4 atm | -350 | HOI test apparatus / 0 wind tunnel | Cylindrical |  | 1 | Parabolic Aircraft | Open flame |  |  | No
Konno, Yusuke, Muhammad Zhaffri Bin Zainal, Nozomu Hashimoto, and Osamu Fujita. "Application of ISO 4589-4 to determine limiting oxygen concentrations for opposed-flow flame spread over thin electric wires and their comparison with 0 data." Fire Safety Journal 141 (2023): 103989. | Yusuke Konno; Muhammad Zhaffri Bin Zainal; Nozomu Hashimoto; Osamu Fujita | https://doi.org/10.1016/j.firesaf.2023.103989 | Wire | 0.5 mm core; 0.8 mm outer | Cu core; ETFE outer | 0.405 | 5 atm | -400 | HOI test apparatus / 0 wind tunnel | Cylindrical |  | 1 | Parabolic Aircraft | Open flame |  |  | Yes
Konno, Yusuke, Muhammad Zhaffri Bin Zainal, Nozomu Hashimoto, and Osamu Fujita. "Application of ISO 4589-4 to determine limiting oxygen concentrations for opposed-flow flame spread over thin electric wires and their comparison with 0 data." Fire Safety Journal 141 (2023): 103989. | Yusuke Konno; Muhammad Zhaffri Bin Zainal; Nozomu Hashimoto; Osamu Fujita | https://doi.org/10.1016/j.firesaf.2023.103989 | Wire | 0.5 mm core; 0.8 mm outer | Cu core; ETFE outer | 0.4 | 6 atm | -400 | HOI test apparatus / 0 wind tunnel | Cylindrical |  | 1 | Parabolic Aircraft | Open flame |  |  | Yes
Konno, Yusuke, Muhammad Zhaffri Bin Zainal, Nozomu Hashimoto, and Osamu Fujita. "Application of ISO 4589-4 to determine limiting oxygen concentrations for opposed-flow flame spread over thin electric wires and their comparison with 0 data." Fire Safety Journal 141 (2023): 103989. | Yusuke Konno; Muhammad Zhaffri Bin Zainal; Nozomu Hashimoto; Osamu Fujita | https://doi.org/10.1016/j.firesaf.2023.103989 | Wire | 0.5 mm core; 0.8 mm outer | Cu core; ETFE outer | 0.395 | 7 atm | -400 | HOI test apparatus / 0 wind tunnel | Cylindrical |  | 1 | Parabolic Aircraft | Open flame |  |  | No
Konno, Yusuke, Muhammad Zhaffri Bin Zainal, Nozomu Hashimoto, and Osamu Fujita. "Application of ISO 4589-4 to determine limiting oxygen concentrations for opposed-flow flame spread over thin electric wires and their comparison with 0 data." Fire Safety Journal 141 (2023): 103989. | Yusuke Konno; Muhammad Zhaffri Bin Zainal; Nozomu Hashimoto; Osamu Fujita | https://doi.org/10.1016/j.firesaf.2023.103989 | Wire | 0.5 mm core; 0.8 mm outer | Cu core; ETFE outer | 0.385 | 8 atm | -400 | HOI test apparatus / 0 wind tunnel | Cylindrical |  | 1 | Parabolic Aircraft | Open flame |  |  | No
Konno, Yusuke, Muhammad Zhaffri Bin Zainal, Nozomu Hashimoto, and Osamu Fujita. "Application of ISO 4589-4 to determine limiting oxygen concentrations for opposed-flow flame spread over thin electric wires and their comparison with 0 data." Fire Safety Journal 141 (2023): 103989. | Yusuke Konno; Muhammad Zhaffri Bin Zainal; Nozomu Hashimoto; Osamu Fujita | https://doi.org/10.1016/j.firesaf.2023.103989 | Wire | 0.5 mm core; 0.8 mm outer | Cu core; ETFE outer | 0.375 | 1 atm | -400 | HOI test apparatus / 0 wind tunnel | Cylindrical |  | 1 | Parabolic Aircraft | Open flame |  |  | No
Konno, Yusuke, Muhammad Zhaffri Bin Zainal, Nozomu Hashimoto, and Osamu Fujita. "Application of ISO 4589-4 to determine limiting oxygen concentrations for opposed-flow flame spread over thin electric wires and their comparison with 0 data." Fire Safety Journal 141 (2023): 103989. | Yusuke Konno; Muhammad Zhaffri Bin Zainal; Nozomu Hashimoto; Osamu Fujita | https://doi.org/10.1016/j.firesaf.2023.103989 | Wire | 0.5 mm core; 0.8 mm outer | Cu core; ETFE outer | 0.435 | 1 atm | -600 | HOI test apparatus / 0 wind tunnel | Cylindrical |  | 1 | Parabolic Aircraft | Open flame |  |  | Yes
Konno, Yusuke, Muhammad Zhaffri Bin Zainal, Nozomu Hashimoto, and Osamu Fujita. "Application of ISO 4589-4 to determine limiting oxygen concentrations for opposed-flow flame spread over thin electric wires and their comparison with 0 data." Fire Safety Journal 141 (2023): 103989. | Yusuke Konno; Muhammad Zhaffri Bin Zainal; Nozomu Hashimoto; Osamu Fujita | https://doi.org/10.1016/j.firesaf.2023.103989 | Wire | 0.5 mm core; 0.8 mm outer | Cu core; ETFE outer | 0.42 | 2 atm | -600 | HOI test apparatus / 0 wind tunnel | Cylindrical |  | 1 | Parabolic Aircraft | Open flame |  |  | Yes
Konno, Yusuke, Muhammad Zhaffri Bin Zainal, Nozomu Hashimoto, and Osamu Fujita. "Application of ISO 4589-4 to determine limiting oxygen concentrations for opposed-flow flame spread over thin electric wires and their comparison with 0 data." Fire Safety Journal 141 (2023): 103989. | Yusuke Konno; Muhammad Zhaffri Bin Zainal; Nozomu Hashimoto; Osamu Fujita | https://doi.org/10.1016/j.firesaf.2023.103989 | Wire | 0.5 mm core; 0.8 mm outer | Cu core; ETFE outer | 0.42 | 3 atm | -600 | HOI test apparatus / 0 wind tunnel | Cylindrical |  | 1 | Parabolic Aircraft | Open flame |  |  | No
Konno, Yusuke, Muhammad Zhaffri Bin Zainal, Nozomu Hashimoto, and Osamu Fujita. "Application of ISO 4589-4 to determine limiting oxygen concentrations for opposed-flow flame spread over thin electric wires and their comparison with 0 data." Fire Safety Journal 141 (2023): 103989. | Yusuke Konno; Muhammad Zhaffri Bin Zainal; Nozomu Hashimoto; Osamu Fujita | https://doi.org/10.1016/j.firesaf.2023.103989 | Wire | 0.5 mm core; 0.8 mm outer | Cu core; ETFE outer | 0.41 | 1 atm | -600 | HOI test apparatus / 0 wind tunnel | Cylindrical |  | 1 | Parabolic Aircraft | Open flame |  |  | No
Konno, Yusuke, Muhammad Zhaffri Bin Zainal, Nozomu Hashimoto, and Osamu Fujita. "Application of ISO 4589-4 to determine limiting oxygen concentrations for opposed-flow flame spread over thin electric wires and their comparison with 0 data." Fire Safety Journal 141 (2023): 103989. | Yusuke Konno; Muhammad Zhaffri Bin Zainal; Nozomu Hashimoto; Osamu Fujita | https://doi.org/10.1016/j.firesaf.2023.103989 | Wire | 0.5 mm core; 0.8 mm outer | Cu core; ETFE outer | 0.4525 | 1 atm | -800 | HOI test apparatus / 0 wind tunnel | Cylindrical |  | 1 | Parabolic Aircraft | Open flame |  |  | Yes
Konno, Yusuke, Muhammad Zhaffri Bin Zainal, Nozomu Hashimoto, and Osamu Fujita. "Application of ISO 4589-4 to determine limiting oxygen concentrations for opposed-flow flame spread over thin electric wires and their comparison with 0 data." Fire Safety Journal 141 (2023): 103989. | Yusuke Konno; Muhammad Zhaffri Bin Zainal; Nozomu Hashimoto; Osamu Fujita | https://doi.org/10.1016/j.firesaf.2023.103989 | Wire | 0.5 mm core; 0.8 mm outer | Cu core; ETFE outer | 0.44 | 1 atm | -800 | HOI test apparatus / 0 wind tunnel | Cylindrical |  | 1 | Parabolic Aircraft | Open flame |  |  | Yes
Konno, Yusuke, Muhammad Zhaffri Bin Zainal, Nozomu Hashimoto, and Osamu Fujita. "Application of ISO 4589-4 to determine limiting oxygen concentrations for opposed-flow flame spread over thin electric wires and their comparison with 0 data." Fire Safety Journal 141 (2023): 103989. | Yusuke Konno; Muhammad Zhaffri Bin Zainal; Nozomu Hashimoto; Osamu Fujita | https://doi.org/10.1016/j.firesaf.2023.103989 | Wire | 0.5 mm core; 0.8 mm outer | Cu core; ETFE outer | 0.44 | 1 atm | -800 | HOI test apparatus / 0 wind tunnel | Cylindrical |  | 1 | Parabolic Aircraft | Open flame |  |  | No
Konno, Yusuke, Muhammad Zhaffri Bin Zainal, Nozomu Hashimoto, and Osamu Fujita. "Application of ISO 4589-4 to determine limiting oxygen concentrations for opposed-flow flame spread over thin electric wires and their comparison with 0 data." Fire Safety Journal 141 (2023): 103989. | Yusuke Konno; Muhammad Zhaffri Bin Zainal; Nozomu Hashimoto; Osamu Fujita | https://doi.org/10.1016/j.firesaf.2023.103989 | Wire | 0.5 mm core; 0.8 mm outer | Cu core; ETFE outer | 0.43 | 1 atm | -800 | HOI test apparatus / 0 wind tunnel | Cylindrical |  | 1 | Parabolic Aircraft | Open flame |  |  | No
Konno, Yusuke, Muhammad Zhaffri Bin Zainal, Nozomu Hashimoto, and Osamu Fujita. "Application of ISO 4589-4 to determine limiting oxygen concentrations for opposed-flow flame spread over thin electric wires and their comparison with 0 data." Fire Safety Journal 141 (2023): 103989. | Yusuke Konno; Muhammad Zhaffri Bin Zainal; Nozomu Hashimoto; Osamu Fujita | https://doi.org/10.1016/j.firesaf.2023.103989 | Wire | 0.5 mm core; 0.8 mm outer | Cu core; ETFE outer | 0.485 | 1 atm | -1000 | HOI test apparatus / 0 wind tunnel | Cylindrical |  | 1 | Parabolic Aircraft | Open flame |  |  | Yes
Konno, Yusuke, Muhammad Zhaffri Bin Zainal, Nozomu Hashimoto, and Osamu Fujita. "Application of ISO 4589-4 to determine limiting oxygen concentrations for opposed-flow flame spread over thin electric wires and their comparison with 0 data." Fire Safety Journal 141 (2023): 103989. | Yusuke Konno; Muhammad Zhaffri Bin Zainal; Nozomu Hashimoto; Osamu Fujita | https://doi.org/10.1016/j.firesaf.2023.103989 | Wire | 0.5 mm core; 0.8 mm outer | Cu core; ETFE outer | 0.475 | 1 atm | -1000 | HOI test apparatus / 0 wind tunnel | Cylindrical |  | 1 | Parabolic Aircraft | Open flame |  |  | Yes
Konno, Yusuke, Muhammad Zhaffri Bin Zainal, Nozomu Hashimoto, and Osamu Fujita. "Application of ISO 4589-4 to determine limiting oxygen concentrations for opposed-flow flame spread over thin electric wires and their comparison with 0 data." Fire Safety Journal 141 (2023): 103989. | Yusuke Konno; Muhammad Zhaffri Bin Zainal; Nozomu Hashimoto; Osamu Fujita | https://doi.org/10.1016/j.firesaf.2023.103989 | Wire | 0.5 mm core; 0.8 mm outer | Cu core; ETFE outer | 0.465 | 1 atm | -1000 | HOI test apparatus / 0 wind tunnel | Cylindrical |  | 1 | Parabolic Aircraft | Open flame |  |  | No
Konno, Yusuke, Muhammad Zhaffri Bin Zainal, Nozomu Hashimoto, and Osamu Fujita. "Application of ISO 4589-4 to determine limiting oxygen concentrations for opposed-flow flame spread over thin electric wires and their comparison with 0 data." Fire Safety Journal 141 (2023): 103989. | Yusuke Konno; Muhammad Zhaffri Bin Zainal; Nozomu Hashimoto; Osamu Fujita | https://doi.org/10.1016/j.firesaf.2023.103989 | Wire | 0.5 mm core; 0.8 mm outer | Cu core; ETFE outer | 0.455 | 1 atm | -1000 | HOI test apparatus / 0 wind tunnel | Cylindrical |  | 1 | Parabolic Aircraft | Open flame |  |  | No
Konno, Yusuke, Muhammad Zhaffri Bin Zainal, Nozomu Hashimoto, and Osamu Fujita. "Application of ISO 4589-4 to determine limiting oxygen concentrations for opposed-flow flame spread over thin electric wires and their comparison with 0 data." Fire Safety Journal 141 (2023): 103989. | Yusuke Konno; Muhammad Zhaffri Bin Zainal; Nozomu Hashimoto; Osamu Fujita | https://doi.org/10.1016/j.firesaf.2023.103989 | Wire | 0.5 mm core; 0.8 mm outer | NiCr core; ETFE outer | 0.2275 | 1 atm | -50 | HOI test apparatus / 0 wind tunnel | Cylindrical |  | 0.001 | Parabolic Aircraft | Wire | 94 | 8 | Yes
Konno, Yusuke, Muhammad Zhaffri Bin Zainal, Nozomu Hashimoto, and Osamu Fujita. "Application of ISO 4589-4 to determine limiting oxygen concentrations for opposed-flow flame spread over thin electric wires and their comparison with 0 data." Fire Safety Journal 141 (2023): 103989. | Yusuke Konno; Muhammad Zhaffri Bin Zainal; Nozomu Hashimoto; Osamu Fujita | https://doi.org/10.1016/j.firesaf.2023.103989 | Wire | 0.5 mm core; 0.8 mm outer | NiCr core; ETFE outer | 0.218 | 2 atm | -50 | HOI test apparatus / 0 wind tunnel | Cylindrical |  | 0.001 | Parabolic Aircraft | Wire | 94 | 8 | No
Konno, Yusuke, Muhammad Zhaffri Bin Zainal, Nozomu Hashimoto, and Osamu Fujita. "Application of ISO 4589-4 to determine limiting oxygen concentrations for opposed-flow flame spread over thin electric wires and their comparison with 0 data." Fire Safety Journal 141 (2023): 103989. | Yusuke Konno; Muhammad Zhaffri Bin Zainal; Nozomu Hashimoto; Osamu Fujita | https://doi.org/10.1016/j.firesaf.2023.103989 | Wire | 0.5 mm core; 0.8 mm outer | NiCr core; ETFE outer | 0.27 | 3 atm | -100 | HOI test apparatus / 0 wind tunnel | Cylindrical |  | 0.001 | Parabolic Aircraft | Wire | 94 | 8 | Yes
Konno, Yusuke, Muhammad Zhaffri Bin Zainal, Nozomu Hashimoto, and Osamu Fujita. "Application of ISO 4589-4 to determine limiting oxygen concentrations for opposed-flow flame spread over thin electric wires and their comparison with 0 data." Fire Safety Journal 141 (2023): 103989. | Yusuke Konno; Muhammad Zhaffri Bin Zainal; Nozomu Hashimoto; Osamu Fujita | https://doi.org/10.1016/j.firesaf.2023.103989 | Wire | 0.5 mm core; 0.8 mm outer | NiCr core; ETFE outer | 0.25 | 4 atm | -100 | HOI test apparatus / 0 wind tunnel | Cylindrical |  | 0.001 | Parabolic Aircraft | Wire | 94 | 8 | Yes
Konno, Yusuke, Muhammad Zhaffri Bin Zainal, Nozomu Hashimoto, and Osamu Fujita. "Application of ISO 4589-4 to determine limiting oxygen concentrations for opposed-flow flame spread over thin electric wires and their comparison with 0 data." Fire Safety Journal 141 (2023): 103989. | Yusuke Konno; Muhammad Zhaffri Bin Zainal; Nozomu Hashimoto; Osamu Fujita | https://doi.org/10.1016/j.firesaf.2023.103989 | Wire | 0.5 mm core; 0.8 mm outer | NiCr core; ETFE outer | 0.23 | 5 atm | -100 | HOI test apparatus / 0 wind tunnel | Cylindrical |  | 0.001 | Parabolic Aircraft | Wire | 94 | 8 | No
Konno, Yusuke, Muhammad Zhaffri Bin Zainal, Nozomu Hashimoto, and Osamu Fujita. "Application of ISO 4589-4 to determine limiting oxygen concentrations for opposed-flow flame spread over thin electric wires and their comparison with 0 data." Fire Safety Journal 141 (2023): 103989. | Yusuke Konno; Muhammad Zhaffri Bin Zainal; Nozomu Hashimoto; Osamu Fujita | https://doi.org/10.1016/j.firesaf.2023.103989 | Wire | 0.5 mm core; 0.8 mm outer | NiCr core; ETFE outer | 0.28 | 6 atm | -150 | HOI test apparatus / 0 wind tunnel | Cylindrical |  | 0.001 | Parabolic Aircraft | Wire | 94 | 8 | Yes
Konno, Yusuke, Muhammad Zhaffri Bin Zainal, Nozomu Hashimoto, and Osamu Fujita. "Application of ISO 4589-4 to determine limiting oxygen concentrations for opposed-flow flame spread over thin electric wires and their comparison with 0 data." Fire Safety Journal 141 (2023): 103989. | Yusuke Konno; Muhammad Zhaffri Bin Zainal; Nozomu Hashimoto; Osamu Fujita | https://doi.org/10.1016/j.firesaf.2023.103989 | Wire | 0.5 mm core; 0.8 mm outer | NiCr core; ETFE outer | 0.265 | 7 atm | -150 | HOI test apparatus / 0 wind tunnel | Cylindrical |  | 0.001 | Parabolic Aircraft | Wire | 94 | 8 | No
Konno, Yusuke, Muhammad Zhaffri Bin Zainal, Nozomu Hashimoto, and Osamu Fujita. "Application of ISO 4589-4 to determine limiting oxygen concentrations for opposed-flow flame spread over thin electric wires and their comparison with 0 data." Fire Safety Journal 141 (2023): 103989. | Yusuke Konno; Muhammad Zhaffri Bin Zainal; Nozomu Hashimoto; Osamu Fujita | https://doi.org/10.1016/j.firesaf.2023.103989 | Wire | 0.5 mm core; 0.8 mm outer | NiCr core; ETFE outer | 0.32 | 8 atm | -200 | HOI test apparatus / 0 wind tunnel | Cylindrical |  | 0.001 | Parabolic Aircraft | Wire | 94 | 8 | Yes
Konno, Yusuke, Muhammad Zhaffri Bin Zainal, Nozomu Hashimoto, and Osamu Fujita. "Application of ISO 4589-4 to determine limiting oxygen concentrations for opposed-flow flame spread over thin electric wires and their comparison with 0 data." Fire Safety Journal 141 (2023): 103989. | Yusuke Konno; Muhammad Zhaffri Bin Zainal; Nozomu Hashimoto; Osamu Fujita | https://doi.org/10.1016/j.firesaf.2023.103989 | Wire | 0.5 mm core; 0.8 mm outer | NiCr core; ETFE outer | 0.298 | 9 atm | -200 | HOI test apparatus / 0 wind tunnel | Cylindrical |  | 0.001 | Parabolic Aircraft | Wire | 94 | 8 | No
Konno, Yusuke, Muhammad Zhaffri Bin Zainal, Nozomu Hashimoto, and Osamu Fujita. "Application of ISO 4589-4 to determine limiting oxygen concentrations for opposed-flow flame spread over thin electric wires and their comparison with 0 data." Fire Safety Journal 141 (2023): 103989. | Yusuke Konno; Muhammad Zhaffri Bin Zainal; Nozomu Hashimoto; Osamu Fujita | https://doi.org/10.1016/j.firesaf.2023.103989 | Wire | 0.5 mm core; 0.8 mm outer | NiCr core; ETFE outer | 0.37 | 10 atm | -350 | HOI test apparatus / 0 wind tunnel | Cylindrical |  | 1 | Parabolic Aircraft | Open flame |  |  | Yes
Konno, Yusuke, Muhammad Zhaffri Bin Zainal, Nozomu Hashimoto, and Osamu Fujita. "Application of ISO 4589-4 to determine limiting oxygen concentrations for opposed-flow flame spread over thin electric wires and their comparison with 0 data." Fire Safety Journal 141 (2023): 103989. | Yusuke Konno; Muhammad Zhaffri Bin Zainal; Nozomu Hashimoto; Osamu Fujita | https://doi.org/10.1016/j.firesaf.2023.103989 | Wire | 0.5 mm core; 0.8 mm outer | NiCr core; ETFE outer | 0.36 | 11 atm | -350 | HOI test apparatus / 0 wind tunnel | Cylindrical |  | 1 | Parabolic Aircraft | Open flame |  |  | Yes
Konno, Yusuke, Muhammad Zhaffri Bin Zainal, Nozomu Hashimoto, and Osamu Fujita. "Application of ISO 4589-4 to determine limiting oxygen concentrations for opposed-flow flame spread over thin electric wires and their comparison with 0 data." Fire Safety Journal 141 (2023): 103989. | Yusuke Konno; Muhammad Zhaffri Bin Zainal; Nozomu Hashimoto; Osamu Fujita | https://doi.org/10.1016/j.firesaf.2023.103989 | Wire | 0.5 mm core; 0.8 mm outer | NiCr core; ETFE outer | 0.355 | 12 atm | -350 | HOI test apparatus / 0 wind tunnel | Cylindrical |  | 1 | Parabolic Aircraft | Open flame |  |  | No
Konno, Yusuke, Muhammad Zhaffri Bin Zainal, Nozomu Hashimoto, and Osamu Fujita. "Application of ISO 4589-4 to determine limiting oxygen concentrations for opposed-flow flame spread over thin electric wires and their comparison with 0 data." Fire Safety Journal 141 (2023): 103989. | Yusuke Konno; Muhammad Zhaffri Bin Zainal; Nozomu Hashimoto; Osamu Fujita | https://doi.org/10.1016/j.firesaf.2023.103989 | Wire | 0.5 mm core; 0.8 mm outer | NiCr core; ETFE outer | 0.435 | 13 atm | -400 | HOI test apparatus / 0 wind tunnel | Cylindrical |  | 1 | Parabolic Aircraft | Open flame |  |  | Yes
Konno, Yusuke, Muhammad Zhaffri Bin Zainal, Nozomu Hashimoto, and Osamu Fujita. "Application of ISO 4589-4 to determine limiting oxygen concentrations for opposed-flow flame spread over thin electric wires and their comparison with 0 data." Fire Safety Journal 141 (2023): 103989. | Yusuke Konno; Muhammad Zhaffri Bin Zainal; Nozomu Hashimoto; Osamu Fujita | https://doi.org/10.1016/j.firesaf.2023.103989 | Wire | 0.5 mm core; 0.8 mm outer | NiCr core; ETFE outer | 0.425 | 14 atm | -400 | HOI test apparatus / 0 wind tunnel | Cylindrical |  | 1 | Parabolic Aircraft | Open flame |  |  | Yes
Konno, Yusuke, Muhammad Zhaffri Bin Zainal, Nozomu Hashimoto, and Osamu Fujita. "Application of ISO 4589-4 to determine limiting oxygen concentrations for opposed-flow flame spread over thin electric wires and their comparison with 0 data." Fire Safety Journal 141 (2023): 103989. | Yusuke Konno; Muhammad Zhaffri Bin Zainal; Nozomu Hashimoto; Osamu Fujita | https://doi.org/10.1016/j.firesaf.2023.103989 | Wire | 0.5 mm core; 0.8 mm outer | NiCr core; ETFE outer | 0.415 | 15 atm | -400 | HOI test apparatus / 0 wind tunnel | Cylindrical |  | 1 | Parabolic Aircraft | Open flame |  |  | No
Konno, Yusuke, Muhammad Zhaffri Bin Zainal, Nozomu Hashimoto, and Osamu Fujita. "Application of ISO 4589-4 to determine limiting oxygen concentrations for opposed-flow flame spread over thin electric wires and their comparison with 0 data." Fire Safety Journal 141 (2023): 103989. | Yusuke Konno; Muhammad Zhaffri Bin Zainal; Nozomu Hashimoto; Osamu Fujita | https://doi.org/10.1016/j.firesaf.2023.103989 | Wire | 0.5 mm core; 0.8 mm outer | NiCr core; ETFE outer | 0.405 | 16 atm | -400 | HOI test apparatus / 0 wind tunnel | Cylindrical |  | 1 | Parabolic Aircraft | Open flame |  |  | No
Konno, Yusuke, Muhammad Zhaffri Bin Zainal, Nozomu Hashimoto, and Osamu Fujita. "Application of ISO 4589-4 to determine limiting oxygen concentrations for opposed-flow flame spread over thin electric wires and their comparison with 0 data." Fire Safety Journal 141 (2023): 103989. | Yusuke Konno; Muhammad Zhaffri Bin Zainal; Nozomu Hashimoto; Osamu Fujita | https://doi.org/10.1016/j.firesaf.2023.103989 | Wire | 0.5 mm core; 0.8 mm outer | NiCr core; ETFE outer | 0.395 | 17 atm | -400 | HOI test apparatus / 0 wind tunnel | Cylindrical |  | 1 | Parabolic Aircraft | Open flame |  |  | No
Konno, Yusuke, Muhammad Zhaffri Bin Zainal, Nozomu Hashimoto, and Osamu Fujita. "Application of ISO 4589-4 to determine limiting oxygen concentrations for opposed-flow flame spread over thin electric wires and their comparison with 0 data." Fire Safety Journal 141 (2023): 103989. | Yusuke Konno; Muhammad Zhaffri Bin Zainal; Nozomu Hashimoto; Osamu Fujita | https://doi.org/10.1016/j.firesaf.2023.103989 | Wire | 0.5 mm core; 0.8 mm outer | NiCr core; ETFE outer | 0.445 | 18 atm | -600 | HOI test apparatus / 0 wind tunnel | Cylindrical |  | 1 | Parabolic Aircraft | Open flame |  |  | Yes
Konno, Yusuke, Muhammad Zhaffri Bin Zainal, Nozomu Hashimoto, and Osamu Fujita. "Application of ISO 4589-4 to determine limiting oxygen concentrations for opposed-flow flame spread over thin electric wires and their comparison with 0 data." Fire Safety Journal 141 (2023): 103989. | Yusuke Konno; Muhammad Zhaffri Bin Zainal; Nozomu Hashimoto; Osamu Fujita | https://doi.org/10.1016/j.firesaf.2023.103989 | Wire | 0.5 mm core; 0.8 mm outer | NiCr core; ETFE outer | 0.44 | 19 atm | -600 | HOI test apparatus / 0 wind tunnel | Cylindrical |  | 1 | Parabolic Aircraft | Open flame |  |  | No
Konno, Yusuke, Muhammad Zhaffri Bin Zainal, Nozomu Hashimoto, and Osamu Fujita. "Application of ISO 4589-4 to determine limiting oxygen concentrations for opposed-flow flame spread over thin electric wires and their comparison with 0 data." Fire Safety Journal 141 (2023): 103989. | Yusuke Konno; Muhammad Zhaffri Bin Zainal; Nozomu Hashimoto; Osamu Fujita | https://doi.org/10.1016/j.firesaf.2023.103989 | Wire | 0.5 mm core; 0.8 mm outer | NiCr core; ETFE outer | 0.435 | 20 atm | -600 | HOI test apparatus / 0 wind tunnel | Cylindrical |  | 1 | Parabolic Aircraft | Open flame |  |  | No
Konno, Yusuke, Muhammad Zhaffri Bin Zainal, Nozomu Hashimoto, and Osamu Fujita. "Application of ISO 4589-4 to determine limiting oxygen concentrations for opposed-flow flame spread over thin electric wires and their comparison with 0 data." Fire Safety Journal 141 (2023): 103989. | Yusuke Konno; Muhammad Zhaffri Bin Zainal; Nozomu Hashimoto; Osamu Fujita | https://doi.org/10.1016/j.firesaf.2023.103989 | Wire | 0.5 mm core; 0.8 mm outer | NiCr core; ETFE outer | 0.485 | 21 atm | -800 | HOI test apparatus / 0 wind tunnel | Cylindrical |  | 1 | Parabolic Aircraft | Open flame |  |  | Yes
Konno, Yusuke, Muhammad Zhaffri Bin Zainal, Nozomu Hashimoto, and Osamu Fujita. "Application of ISO 4589-4 to determine limiting oxygen concentrations for opposed-flow flame spread over thin electric wires and their comparison with 0 data." Fire Safety Journal 141 (2023): 103989. | Yusuke Konno; Muhammad Zhaffri Bin Zainal; Nozomu Hashimoto; Osamu Fujita | https://doi.org/10.1016/j.firesaf.2023.103989 | Wire | 0.5 mm core; 0.8 mm outer | NiCr core; ETFE outer | 0.475 | 22 atm | -800 | HOI test apparatus / 0 wind tunnel | Cylindrical |  | 1 | Parabolic Aircraft | Open flame |  |  | Yes
Konno, Yusuke, Muhammad Zhaffri Bin Zainal, Nozomu Hashimoto, and Osamu Fujita. "Application of ISO 4589-4 to determine limiting oxygen concentrations for opposed-flow flame spread over thin electric wires and their comparison with 0 data." Fire Safety Journal 141 (2023): 103989. | Yusuke Konno; Muhammad Zhaffri Bin Zainal; Nozomu Hashimoto; Osamu Fujita | https://doi.org/10.1016/j.firesaf.2023.103989 | Wire | 0.5 mm core; 0.8 mm outer | NiCr core; ETFE outer | 0.475 | 23 atm | -800 | HOI test apparatus / 0 wind tunnel | Cylindrical |  | 1 | Parabolic Aircraft | Open flame |  |  | No
Konno, Yusuke, Muhammad Zhaffri Bin Zainal, Nozomu Hashimoto, and Osamu Fujita. "Application of ISO 4589-4 to determine limiting oxygen concentrations for opposed-flow flame spread over thin electric wires and their comparison with 0 data." Fire Safety Journal 141 (2023): 103989. | Yusuke Konno; Muhammad Zhaffri Bin Zainal; Nozomu Hashimoto; Osamu Fujita | https://doi.org/10.1016/j.firesaf.2023.103989 | Wire | 0.5 mm core; 0.8 mm outer | NiCr core; ETFE outer | 0.465 | 24 atm | -800 | HOI test apparatus / 0 wind tunnel | Cylindrical |  | 1 | Parabolic Aircraft | Open flame |  |  | No
Konno, Yusuke, Muhammad Zhaffri Bin Zainal, Nozomu Hashimoto, and Osamu Fujita. "Application of ISO 4589-4 to determine limiting oxygen concentrations for opposed-flow flame spread over thin electric wires and their comparison with 0 data." Fire Safety Journal 141 (2023): 103989. | Yusuke Konno; Muhammad Zhaffri Bin Zainal; Nozomu Hashimoto; Osamu Fujita | https://doi.org/10.1016/j.firesaf.2023.103989 | Wire | 0.5 mm core; 0.8 mm outer | NiCr core; ETFE outer | 0.455 | 25 atm | -800 | HOI test apparatus / 0 wind tunnel | Cylindrical |  | 1 | Parabolic Aircraft | Open flame |  |  | No
Konno, Yusuke, Muhammad Zhaffri Bin Zainal, Nozomu Hashimoto, and Osamu Fujita. "Application of ISO 4589-4 to determine limiting oxygen concentrations for opposed-flow flame spread over thin electric wires and their comparison with 0 data." Fire Safety Journal 141 (2023): 103989. | Yusuke Konno; Muhammad Zhaffri Bin Zainal; Nozomu Hashimoto; Osamu Fujita | https://doi.org/10.1016/j.firesaf.2023.103989 | Wire | 0.5 mm core; 0.8 mm outer | NiCr core; ETFE outer | 0.52 | 26 atm | -1000 | HOI test apparatus / 0 wind tunnel | Cylindrical |  | 1 | Parabolic Aircraft | Open flame |  |  | Yes
Konno, Yusuke, Muhammad Zhaffri Bin Zainal, Nozomu Hashimoto, and Osamu Fujita. "Application of ISO 4589-4 to determine limiting oxygen concentrations for opposed-flow flame spread over thin electric wires and their comparison with 0 data." Fire Safety Journal 141 (2023): 103989. | Yusuke Konno; Muhammad Zhaffri Bin Zainal; Nozomu Hashimoto; Osamu Fujita | https://doi.org/10.1016/j.firesaf.2023.103989 | Wire | 0.5 mm core; 0.8 mm outer | NiCr core; ETFE outer | 0.515 | 27 atm | -1000 | HOI test apparatus / 0 wind tunnel | Cylindrical |  | 1 | Parabolic Aircraft | Open flame |  |  | Yes
Konno, Yusuke, Muhammad Zhaffri Bin Zainal, Nozomu Hashimoto, and Osamu Fujita. "Application of ISO 4589-4 to determine limiting oxygen concentrations for opposed-flow flame spread over thin electric wires and their comparison with 0 data." Fire Safety Journal 141 (2023): 103989. | Yusuke Konno; Muhammad Zhaffri Bin Zainal; Nozomu Hashimoto; Osamu Fujita | https://doi.org/10.1016/j.firesaf.2023.103989 | Wire | 0.5 mm core; 0.8 mm outer | NiCr core; ETFE outer | 0.51 | 28 atm | -1000 | HOI test apparatus / 0 wind tunnel | Cylindrical |  | 1 | Parabolic Aircraft | Open flame |  |  | No
Konno, Yusuke, Muhammad Zhaffri Bin Zainal, Nozomu Hashimoto, and Osamu Fujita. "Application of ISO 4589-4 to determine limiting oxygen concentrations for opposed-flow flame spread over thin electric wires and their comparison with 0 data." Fire Safety Journal 141 (2023): 103989. | Yusuke Konno; Muhammad Zhaffri Bin Zainal; Nozomu Hashimoto; Osamu Fujita | https://doi.org/10.1016/j.firesaf.2023.103989 | Wire | 0.5 mm core; 0.8 mm outer | NiCr core; ETFE outer | 0.498 | 29 atm | -1000 | HOI test apparatus / 0 wind tunnel | Cylindrical |  | 1 | Parabolic Aircraft | Open flame |  |  | No
Konno, Yusuke, Muhammad Zhaffri Bin Zainal, Nozomu Hashimoto, and Osamu Fujita. "Application of ISO 4589-4 to determine limiting oxygen concentrations for opposed-flow flame spread over thin electric wires and their comparison with 0 data." Fire Safety Journal 141 (2023): 103989. | Yusuke Konno; Muhammad Zhaffri Bin Zainal; Nozomu Hashimoto; Osamu Fujita | https://doi.org/10.1016/j.firesaf.2023.103989 | Wire | 0.5 mm core; 0.8 mm outer | NiCr core; ETFE outer | 0.488 | 30 atm | -1000 | HOI test apparatus / 0 wind tunnel | Cylindrical |  | 1 | Parabolic Aircraft | Open flame |  |  | No
Konno, Yusuke, Muhammad Zhaffri Bin Zainal, Nozomu Hashimoto, and Osamu Fujita. "Application of ISO 4589-4 to determine limiting oxygen concentrations for opposed-flow flame spread over thin electric wires and their comparison with 0 data." Fire Safety Journal 141 (2023): 103989. | Yusuke Konno; Muhammad Zhaffri Bin Zainal; Nozomu Hashimoto; Osamu Fujita | https://doi.org/10.1016/j.firesaf.2023.103989 | Wire | 0.5 mm core; 0.8 mm outer | Cu core; LDPE outer | 0.1775 | 1 atm | -50 | 0 wind tunnel / HOI test apparatus | Cylindrical | 75 mm inner diameter | 0.001 | Parabolic Aircraft | Wire | 94 | 8 | Yes |  | 2.4
Konno, Yusuke, Muhammad Zhaffri Bin Zainal, Nozomu Hashimoto, and Osamu Fujita. "Application of ISO 4589-4 to determine limiting oxygen concentrations for opposed-flow flame spread over thin electric wires and their comparison with 0 data." Fire Safety Journal 141 (2023): 103989. | Yusuke Konno; Muhammad Zhaffri Bin Zainal; Nozomu Hashimoto; Osamu Fujita | https://doi.org/10.1016/j.firesaf.2023.103989 | Wire | 0.5 mm core; 0.8 mm outer | Cu core; LDPE outer | 0.185 | 1 atm | -50 | 0 wind tunnel / HOI test apparatus | Cylindrical | 75 mm inner diameter | 0.001 | Parabolic Aircraft | Wire | 94 | 8 | Yes |  | 2.75
Konno, Yusuke, Muhammad Zhaffri Bin Zainal, Nozomu Hashimoto, and Osamu Fujita. "Application of ISO 4589-4 to determine limiting oxygen concentrations for opposed-flow flame spread over thin electric wires and their comparison with 0 data." Fire Safety Journal 141 (2023): 103989. | Yusuke Konno; Muhammad Zhaffri Bin Zainal; Nozomu Hashimoto; Osamu Fujita | https://doi.org/10.1016/j.firesaf.2023.103989 | Wire | 0.5 mm core; 0.8 mm outer | Cu core; LDPE outer | 0.195 | 1 atm | -50 | 0 wind tunnel / HOI test apparatus | Cylindrical | 75 mm inner diameter | 0.001 | Parabolic Aircraft | Wire | 94 | 8 | Yes |  | 3.2
Konno, Yusuke, Muhammad Zhaffri Bin Zainal, Nozomu Hashimoto, and Osamu Fujita. "Application of ISO 4589-4 to determine limiting oxygen concentrations for opposed-flow flame spread over thin electric wires and their comparison with 0 data." Fire Safety Journal 141 (2023): 103989. | Yusuke Konno; Muhammad Zhaffri Bin Zainal; Nozomu Hashimoto; Osamu Fujita | https://doi.org/10.1016/j.firesaf.2023.103989 | Wire | 0.5 mm core; 0.8 mm outer | Cu core; LDPE outer | 0.208 | 1 atm | -50 | 0 wind tunnel / HOI test apparatus | Cylindrical | 75 mm inner diameter | 0.001 | Parabolic Aircraft | Wire | 94 | 8 | Yes |  | 3.1
Konno, Yusuke, Muhammad Zhaffri Bin Zainal, Nozomu Hashimoto, and Osamu Fujita. "Application of ISO 4589-4 to determine limiting oxygen concentrations for opposed-flow flame spread over thin electric wires and their comparison with 0 data." Fire Safety Journal 141 (2023): 103989. | Yusuke Konno; Muhammad Zhaffri Bin Zainal; Nozomu Hashimoto; Osamu Fujita | https://doi.org/10.1016/j.firesaf.2023.103989 | Wire | 0.5 mm core; 0.8 mm outer | Cu core; LDPE outer | 0.2125 | 1 atm | -50 | 0 wind tunnel / HOI test apparatus | Cylindrical | 75 mm inner diameter | 0.001 | Parabolic Aircraft | Wire | 94 | 8 | Yes |  | 3.2
Konno, Yusuke, Muhammad Zhaffri Bin Zainal, Nozomu Hashimoto, and Osamu Fujita. "Application of ISO 4589-4 to determine limiting oxygen concentrations for opposed-flow flame spread over thin electric wires and their comparison with 0 data." Fire Safety Journal 141 (2023): 103989. | Yusuke Konno; Muhammad Zhaffri Bin Zainal; Nozomu Hashimoto; Osamu Fujita | https://doi.org/10.1016/j.firesaf.2023.103989 | Wire | 0.5 mm core; 0.8 mm outer | Cu core; LDPE outer | 0.16 | 1 atm | -120 | 0 wind tunnel / HOI test apparatus | Cylindrical | 75 mm inner diameter | 0.001 | Parabolic Aircraft | Wire | 94 | 8 | Yes |  | 1.5
Konno, Yusuke, Muhammad Zhaffri Bin Zainal, Nozomu Hashimoto, and Osamu Fujita. "Application of ISO 4589-4 to determine limiting oxygen concentrations for opposed-flow flame spread over thin electric wires and their comparison with 0 data." Fire Safety Journal 141 (2023): 103989. | Yusuke Konno; Muhammad Zhaffri Bin Zainal; Nozomu Hashimoto; Osamu Fujita | https://doi.org/10.1016/j.firesaf.2023.103989 | Wire | 0.5 mm core; 0.8 mm outer | Cu core; LDPE outer | 0.17 | 1 atm | -120 | 0 wind tunnel / HOI test apparatus | Cylindrical | 75 mm inner diameter | 0.001 | Parabolic Aircraft | Wire | 94 | 8 | Yes |  | 2
Konno, Yusuke, Muhammad Zhaffri Bin Zainal, Nozomu Hashimoto, and Osamu Fujita. "Application of ISO 4589-4 to determine limiting oxygen concentrations for opposed-flow flame spread over thin electric wires and their comparison with 0 data." Fire Safety Journal 141 (2023): 103989. | Yusuke Konno; Muhammad Zhaffri Bin Zainal; Nozomu Hashimoto; Osamu Fujita | https://doi.org/10.1016/j.firesaf.2023.103989 | Wire | 0.5 mm core; 0.8 mm outer | Cu core; LDPE outer | 0.182 | 1 atm | -120 | 0 wind tunnel / HOI test apparatus | Cylindrical | 75 mm inner diameter | 0.001 | Parabolic Aircraft | Wire | 94 | 8 | Yes |  | 2.4
Konno, Yusuke, Muhammad Zhaffri Bin Zainal, Nozomu Hashimoto, and Osamu Fujita. "Application of ISO 4589-4 to determine limiting oxygen concentrations for opposed-flow flame spread over thin electric wires and their comparison with 0 data." Fire Safety Journal 141 (2023): 103989. | Yusuke Konno; Muhammad Zhaffri Bin Zainal; Nozomu Hashimoto; Osamu Fujita | https://doi.org/10.1016/j.firesaf.2023.103989 | Wire | 0.5 mm core; 0.8 mm outer | Cu core; LDPE outer | 0.191 | 1 atm | -120 | 0 wind tunnel / HOI test apparatus | Cylindrical | 75 mm inner diameter | 0.001 | Parabolic Aircraft | Wire | 94 | 8 | Yes |  | 2.7
Konno, Yusuke, Muhammad Zhaffri Bin Zainal, Nozomu Hashimoto, and Osamu Fujita. "Application of ISO 4589-4 to determine limiting oxygen concentrations for opposed-flow flame spread over thin electric wires and their comparison with 0 data." Fire Safety Journal 141 (2023): 103989. | Yusuke Konno; Muhammad Zhaffri Bin Zainal; Nozomu Hashimoto; Osamu Fujita | https://doi.org/10.1016/j.firesaf.2023.103989 | Wire | 0.5 mm core; 0.8 mm outer | Cu core; LDPE outer | 0.192 | 1 atm | -120 | 0 wind tunnel / HOI test apparatus | Cylindrical | 75 mm inner diameter | 0.001 | Parabolic Aircraft | Wire | 94 | 8 | Yes |  | 2.5
Konno, Yusuke, Muhammad Zhaffri Bin Zainal, Nozomu Hashimoto, and Osamu Fujita. "Application of ISO 4589-4 to determine limiting oxygen concentrations for opposed-flow flame spread over thin electric wires and their comparison with 0 data." Fire Safety Journal 141 (2023): 103989. | Yusuke Konno; Muhammad Zhaffri Bin Zainal; Nozomu Hashimoto; Osamu Fujita | https://doi.org/10.1016/j.firesaf.2023.103989 | Wire | 0.5 mm core; 0.8 mm outer | Cu core; LDPE outer | 0.205 | 1 atm | -120 | 0 wind tunnel / HOI test apparatus | Cylindrical | 75 mm inner diameter | 0.001 | Parabolic Aircraft | Wire | 94 | 8 | Yes |  | 3.25
Konno, Yusuke, Muhammad Zhaffri Bin Zainal, Nozomu Hashimoto, and Osamu Fujita. "Application of ISO 4589-4 to determine limiting oxygen concentrations for opposed-flow flame spread over thin electric wires and their comparison with 0 data." Fire Safety Journal 141 (2023): 103989. | Yusuke Konno; Muhammad Zhaffri Bin Zainal; Nozomu Hashimoto; Osamu Fujita | https://doi.org/10.1016/j.firesaf.2023.103989 | Wire | 0.5 mm core; 0.8 mm outer | Cu core; LDPE outer | 0.2125 | 1 atm | -120 | 0 wind tunnel / HOI test apparatus | Cylindrical | 75 mm inner diameter | 0.001 | Parabolic Aircraft | Wire | 94 | 8 | Yes |  | 3
Konno, Yusuke, Muhammad Zhaffri Bin Zainal, Nozomu Hashimoto, and Osamu Fujita. "Application of ISO 4589-4 to determine limiting oxygen concentrations for opposed-flow flame spread over thin electric wires and their comparison with 0 data." Fire Safety Journal 141 (2023): 103989. | Yusuke Konno; Muhammad Zhaffri Bin Zainal; Nozomu Hashimoto; Osamu Fujita | https://doi.org/10.1016/j.firesaf.2023.103989 | Wire | 0.5 mm core; 0.8 mm outer | Cu core; LDPE outer | 0.165 | 1 atm | -200 | 0 wind tunnel / HOI test apparatus | Cylindrical | 75 mm inner diameter | 0.001 | Parabolic Aircraft | Wire | 94 | 8 | Yes |  | 1.75
Konno, Yusuke, Muhammad Zhaffri Bin Zainal, Nozomu Hashimoto, and Osamu Fujita. "Application of ISO 4589-4 to determine limiting oxygen concentrations for opposed-flow flame spread over thin electric wires and their comparison with 0 data." Fire Safety Journal 141 (2023): 103989. | Yusuke Konno; Muhammad Zhaffri Bin Zainal; Nozomu Hashimoto; Osamu Fujita | https://doi.org/10.1016/j.firesaf.2023.103989 | Wire | 0.5 mm core; 0.8 mm outer | Cu core; LDPE outer | 0.179 | 1 atm | -200 | 0 wind tunnel / HOI test apparatus | Cylindrical | 75 mm inner diameter | 0.001 | Parabolic Aircraft | Wire | 94 | 8 | Yes |  | 2.25
Konno, Yusuke, Muhammad Zhaffri Bin Zainal, Nozomu Hashimoto, and Osamu Fujita. "Application of ISO 4589-4 to determine limiting oxygen concentrations for opposed-flow flame spread over thin electric wires and their comparison with 0 data." Fire Safety Journal 141 (2023): 103989. | Yusuke Konno; Muhammad Zhaffri Bin Zainal; Nozomu Hashimoto; Osamu Fujita | https://doi.org/10.1016/j.firesaf.2023.103989 | Wire | 0.5 mm core; 0.8 mm outer | Cu core; LDPE outer | 0.192 | 1 atm | -200 | 0 wind tunnel / HOI test apparatus | Cylindrical | 75 mm inner diameter | 0.001 | Parabolic Aircraft | Wire | 94 | 8 | Yes |  | 2.4
Konno, Yusuke, Muhammad Zhaffri Bin Zainal, Nozomu Hashimoto, and Osamu Fujita. "Application of ISO 4589-4 to determine limiting oxygen concentrations for opposed-flow flame spread over thin electric wires and their comparison with 0 data." Fire Safety Journal 141 (2023): 103989. | Yusuke Konno; Muhammad Zhaffri Bin Zainal; Nozomu Hashimoto; Osamu Fujita | https://doi.org/10.1016/j.firesaf.2023.103989 | Wire | 0.5 mm core; 0.8 mm outer | Cu core; LDPE outer | 0.21 | 1 atm | -200 | 0 wind tunnel / HOI test apparatus | Cylindrical | 75 mm inner diameter | 0.001 | Parabolic Aircraft | Wire | 94 | 8 | Yes |  | 2.5
Konno, Yusuke, Muhammad Zhaffri Bin Zainal, Nozomu Hashimoto, and Osamu Fujita. "Application of ISO 4589-4 to determine limiting oxygen concentrations for opposed-flow flame spread over thin electric wires and their comparison with 0 data." Fire Safety Journal 141 (2023): 103989. | Yusuke Konno; Muhammad Zhaffri Bin Zainal; Nozomu Hashimoto; Osamu Fujita | https://doi.org/10.1016/j.firesaf.2023.103989 | Wire | 0.5 mm core; 0.8 mm outer | Cu core; LDPE outer | 0.164 | 1 atm | -40 | 0 wind tunnel / HOI test apparatus | Cylindrical | 75 mm inner diameter | 1 | Parabolic Aircraft | Open flame |  |  | Yes |  | 2.6
Konno, Yusuke, Muhammad Zhaffri Bin Zainal, Nozomu Hashimoto, and Osamu Fujita. "Application of ISO 4589-4 to determine limiting oxygen concentrations for opposed-flow flame spread over thin electric wires and their comparison with 0 data." Fire Safety Journal 141 (2023): 103989. | Yusuke Konno; Muhammad Zhaffri Bin Zainal; Nozomu Hashimoto; Osamu Fujita | https://doi.org/10.1016/j.firesaf.2023.103989 | Wire | 0.5 mm core; 0.8 mm outer | Cu core; LDPE outer | 0.166 | 1 atm | -40 | 0 wind tunnel / HOI test apparatus | Cylindrical | 75 mm inner diameter | 1 | Parabolic Aircraft | Open flame |  |  | Yes |  | 3
Konno, Yusuke, Muhammad Zhaffri Bin Zainal, Nozomu Hashimoto, and Osamu Fujita. "Application of ISO 4589-4 to determine limiting oxygen concentrations for opposed-flow flame spread over thin electric wires and their comparison with 0 data." Fire Safety Journal 141 (2023): 103989. | Yusuke Konno; Muhammad Zhaffri Bin Zainal; Nozomu Hashimoto; Osamu Fujita | https://doi.org/10.1016/j.firesaf.2023.103989 | Wire | 0.5 mm core; 0.8 mm outer | Cu core; LDPE outer | 0.17 | 1 atm | -40 | 0 wind tunnel / HOI test apparatus | Cylindrical | 75 mm inner diameter | 1 | Parabolic Aircraft | Open flame |  |  | Yes |  | 3.75
Konno, Yusuke, Muhammad Zhaffri Bin Zainal, Nozomu Hashimoto, and Osamu Fujita. "Application of ISO 4589-4 to determine limiting oxygen concentrations for opposed-flow flame spread over thin electric wires and their comparison with 0 data." Fire Safety Journal 141 (2023): 103989. | Yusuke Konno; Muhammad Zhaffri Bin Zainal; Nozomu Hashimoto; Osamu Fujita | https://doi.org/10.1016/j.firesaf.2023.103989 | Wire | 0.5 mm core; 0.8 mm outer | Cu core; LDPE outer | 0.176 | 1 atm | -400 | 0 wind tunnel / HOI test apparatus | Cylindrical | 75 mm inner diameter | 1 | Parabolic Aircraft | Open flame |  |  | Yes |  | 2.75
Konno, Yusuke, Muhammad Zhaffri Bin Zainal, Nozomu Hashimoto, and Osamu Fujita. "Application of ISO 4589-4 to determine limiting oxygen concentrations for opposed-flow flame spread over thin electric wires and their comparison with 0 data." Fire Safety Journal 141 (2023): 103989. | Yusuke Konno; Muhammad Zhaffri Bin Zainal; Nozomu Hashimoto; Osamu Fujita | https://doi.org/10.1016/j.firesaf.2023.103989 | Wire | 0.5 mm core; 0.8 mm outer | Cu core; LDPE outer | 0.176 | 1 atm | -400 | 0 wind tunnel / HOI test apparatus | Cylindrical | 75 mm inner diameter | 1 | Parabolic Aircraft | Open flame |  |  | Yes |  | 2.8
Konno, Yusuke, Muhammad Zhaffri Bin Zainal, Nozomu Hashimoto, and Osamu Fujita. "Application of ISO 4589-4 to determine limiting oxygen concentrations for opposed-flow flame spread over thin electric wires and their comparison with 0 data." Fire Safety Journal 141 (2023): 103989. | Yusuke Konno; Muhammad Zhaffri Bin Zainal; Nozomu Hashimoto; Osamu Fujita | https://doi.org/10.1016/j.firesaf.2023.103989 | Wire | 0.5 mm core; 0.8 mm outer | Cu core; LDPE outer | 0.176 | 1 atm | -400 | 0 wind tunnel / HOI test apparatus | Cylindrical | 75 mm inner diameter | 1 | Parabolic Aircraft | Open flame |  |  | Yes |  | 3.1
Konno, Yusuke, Muhammad Zhaffri Bin Zainal, Nozomu Hashimoto, and Osamu Fujita. "Application of ISO 4589-4 to determine limiting oxygen concentrations for opposed-flow flame spread over thin electric wires and their comparison with 0 data." Fire Safety Journal 141 (2023): 103989. | Yusuke Konno; Muhammad Zhaffri Bin Zainal; Nozomu Hashimoto; Osamu Fujita | https://doi.org/10.1016/j.firesaf.2023.103989 | Wire | 0.5 mm core; 0.8 mm outer | Cu core; LDPE outer | 0.18 | 1 atm | -400 | 0 wind tunnel / HOI test apparatus | Cylindrical | 75 mm inner diameter | 1 | Parabolic Aircraft | Open flame |  |  | Yes |  | 3.9
Konno, Yusuke, Muhammad Zhaffri Bin Zainal, Nozomu Hashimoto, and Osamu Fujita. "Application of ISO 4589-4 to determine limiting oxygen concentrations for opposed-flow flame spread over thin electric wires and their comparison with 0 data." Fire Safety Journal 141 (2023): 103989. | Yusuke Konno; Muhammad Zhaffri Bin Zainal; Nozomu Hashimoto; Osamu Fujita | https://doi.org/10.1016/j.firesaf.2023.103989 | Wire | 0.5 mm core; 0.8 mm outer | Cu core; LDPE outer | 0.186 | 1 atm | -600 | 0 wind tunnel / HOI test apparatus | Cylindrical | 75 mm inner diameter | 1 | Parabolic Aircraft | Open flame |  |  | Yes |  | 3
Konno, Yusuke, Muhammad Zhaffri Bin Zainal, Nozomu Hashimoto, and Osamu Fujita. "Application of ISO 4589-4 to determine limiting oxygen concentrations for opposed-flow flame spread over thin electric wires and their comparison with 0 data." Fire Safety Journal 141 (2023): 103989. | Yusuke Konno; Muhammad Zhaffri Bin Zainal; Nozomu Hashimoto; Osamu Fujita | https://doi.org/10.1016/j.firesaf.2023.103989 | Wire | 0.5 mm core; 0.8 mm outer | Cu core; LDPE outer | 0.186 | 1 atm | -600 | 0 wind tunnel / HOI test apparatus | Cylindrical | 75 mm inner diameter | 1 | Parabolic Aircraft | Open flame |  |  | Yes |  | 3.5
Konno, Yusuke, Muhammad Zhaffri Bin Zainal, Nozomu Hashimoto, and Osamu Fujita. "Application of ISO 4589-4 to determine limiting oxygen concentrations for opposed-flow flame spread over thin electric wires and their comparison with 0 data." Fire Safety Journal 141 (2023): 103989. | Yusuke Konno; Muhammad Zhaffri Bin Zainal; Nozomu Hashimoto; Osamu Fujita | https://doi.org/10.1016/j.firesaf.2023.103989 | Wire | 0.5 mm core; 0.8 mm outer | Cu core; LDPE outer | 0.186 | 1 atm | -600 | 0 wind tunnel / HOI test apparatus | Cylindrical | 75 mm inner diameter | 1 | Parabolic Aircraft | Open flame |  |  | Yes |  | 3.7
Konno, Yusuke, Muhammad Zhaffri Bin Zainal, Nozomu Hashimoto, and Osamu Fujita. "Application of ISO 4589-4 to determine limiting oxygen concentrations for opposed-flow flame spread over thin electric wires and their comparison with 0 data." Fire Safety Journal 141 (2023): 103989. | Yusuke Konno; Muhammad Zhaffri Bin Zainal; Nozomu Hashimoto; Osamu Fujita | https://doi.org/10.1016/j.firesaf.2023.103989 | Wire | 0.5 mm core; 0.8 mm outer | Cu core; LDPE outer | 0.192 | 1 atm | -600 | 0 wind tunnel / HOI test apparatus | Cylindrical | 75 mm inner diameter | 1 | Parabolic Aircraft | Open flame |  |  | Yes |  | 3.9
Konno, Yusuke, Muhammad Zhaffri Bin Zainal, Nozomu Hashimoto, and Osamu Fujita. "Application of ISO 4589-4 to determine limiting oxygen concentrations for opposed-flow flame spread over thin electric wires and their comparison with 0 data." Fire Safety Journal 141 (2023): 103989. | Yusuke Konno; Muhammad Zhaffri Bin Zainal; Nozomu Hashimoto; Osamu Fujita | https://doi.org/10.1016/j.firesaf.2023.103989 | Wire | 0.5 mm core; 0.8 mm outer | Cu core; LDPE outer | 0.192 | 1 atm | -800 | 0 wind tunnel / HOI test apparatus | Cylindrical | 75 mm inner diameter | 1 | Parabolic Aircraft | Open flame |  |  | Yes |  | 3.2
Konno, Yusuke, Muhammad Zhaffri Bin Zainal, Nozomu Hashimoto, and Osamu Fujita. "Application of ISO 4589-4 to determine limiting oxygen concentrations for opposed-flow flame spread over thin electric wires and their comparison with 0 data." Fire Safety Journal 141 (2023): 103989. | Yusuke Konno; Muhammad Zhaffri Bin Zainal; Nozomu Hashimoto; Osamu Fujita | https://doi.org/10.1016/j.firesaf.2023.103989 | Wire | 0.5 mm core; 0.8 mm outer | Cu core; LDPE outer | 0.192 | 1 atm | -800 | 0 wind tunnel / HOI test apparatus | Cylindrical | 75 mm inner diameter | 1 | Parabolic Aircraft | Open flame |  |  | Yes |  | 3.5
Konno, Yusuke, Muhammad Zhaffri Bin Zainal, Nozomu Hashimoto, and Osamu Fujita. "Application of ISO 4589-4 to determine limiting oxygen concentrations for opposed-flow flame spread over thin electric wires and their comparison with 0 data." Fire Safety Journal 141 (2023): 103989. | Yusuke Konno; Muhammad Zhaffri Bin Zainal; Nozomu Hashimoto; Osamu Fujita | https://doi.org/10.1016/j.firesaf.2023.103989 | Wire | 0.5 mm core; 0.8 mm outer | Cu core; LDPE outer | 0.198 | 1 atm | -800 | 0 wind tunnel / HOI test apparatus | Cylindrical | 75 mm inner diameter | 1 | Parabolic Aircraft | Open flame |  |  | Yes |  | 4
Konno, Yusuke, Muhammad Zhaffri Bin Zainal, Nozomu Hashimoto, and Osamu Fujita. "Application of ISO 4589-4 to determine limiting oxygen concentrations for opposed-flow flame spread over thin electric wires and their comparison with 0 data." Fire Safety Journal 141 (2023): 103989. | Yusuke Konno; Muhammad Zhaffri Bin Zainal; Nozomu Hashimoto; Osamu Fujita | https://doi.org/10.1016/j.firesaf.2023.103989 | Wire | 0.5 mm core; 0.8 mm outer | Cu core; LDPE outer | 0.198 | 1 atm | -1000 | 0 wind tunnel / HOI test apparatus | Cylindrical | 75 mm inner diameter | 1 | Parabolic Aircraft | Open flame |  |  | Yes |  | 2.75
Konno, Yusuke, Muhammad Zhaffri Bin Zainal, Nozomu Hashimoto, and Osamu Fujita. "Application of ISO 4589-4 to determine limiting oxygen concentrations for opposed-flow flame spread over thin electric wires and their comparison with 0 data." Fire Safety Journal 141 (2023): 103989. | Yusuke Konno; Muhammad Zhaffri Bin Zainal; Nozomu Hashimoto; Osamu Fujita | https://doi.org/10.1016/j.firesaf.2023.103989 | Wire | 0.5 mm core; 0.8 mm outer | Cu core; LDPE outer | 0.198 | 1 atm | -1000 | 0 wind tunnel / HOI test apparatus | Cylindrical | 75 mm inner diameter | 1 | Parabolic Aircraft | Open flame |  |  | Yes |  | 3
Konno, Yusuke, Muhammad Zhaffri Bin Zainal, Nozomu Hashimoto, and Osamu Fujita. "Application of ISO 4589-4 to determine limiting oxygen concentrations for opposed-flow flame spread over thin electric wires and their comparison with 0 data." Fire Safety Journal 141 (2023): 103989. | Yusuke Konno; Muhammad Zhaffri Bin Zainal; Nozomu Hashimoto; Osamu Fujita | https://doi.org/10.1016/j.firesaf.2023.103989 | Wire | 0.5 mm core; 0.8 mm outer | Cu core; LDPE outer | 0.2 | 1 atm | -1000 | 0 wind tunnel / HOI test apparatus | Cylindrical | 75 mm inner diameter | 1 | Parabolic Aircraft | Open flame |  |  | Yes |  | 3.9
Konno, Yusuke, Muhammad Zhaffri Bin Zainal, Nozomu Hashimoto, and Osamu Fujita. "Application of ISO 4589-4 to determine limiting oxygen concentrations for opposed-flow flame spread over thin electric wires and their comparison with 0 data." Fire Safety Journal 141 (2023): 103989. | Yusuke Konno; Muhammad Zhaffri Bin Zainal; Nozomu Hashimoto; Osamu Fujita | https://doi.org/10.1016/j.firesaf.2023.103989 | Wire | 0.5 mm core; 0.8 mm outer | NiCr core; LDPE outer | 0.19 | 1 atm | -40 | 0 wind tunnel / HOI test apparatus | Cylindrical | 75 mm inner diameter | 1 | Parabolic Aircraft | Open flame |  |  | Yes |  | 1.5
Konno, Yusuke, Muhammad Zhaffri Bin Zainal, Nozomu Hashimoto, and Osamu Fujita. "Application of ISO 4589-4 to determine limiting oxygen concentrations for opposed-flow flame spread over thin electric wires and their comparison with 0 data." Fire Safety Journal 141 (2023): 103989. | Yusuke Konno; Muhammad Zhaffri Bin Zainal; Nozomu Hashimoto; Osamu Fujita | https://doi.org/10.1016/j.firesaf.2023.103989 | Wire | 0.5 mm core; 0.8 mm outer | NiCr core; LDPE outer | 0.1925 | 1 atm | -40 | 0 wind tunnel / HOI test apparatus | Cylindrical | 75 mm inner diameter | 1 | Parabolic Aircraft | Open flame |  |  | Yes |  | 1.6
Konno, Yusuke, Muhammad Zhaffri Bin Zainal, Nozomu Hashimoto, and Osamu Fujita. "Application of ISO 4589-4 to determine limiting oxygen concentrations for opposed-flow flame spread over thin electric wires and their comparison with 0 data." Fire Safety Journal 141 (2023): 103989. | Yusuke Konno; Muhammad Zhaffri Bin Zainal; Nozomu Hashimoto; Osamu Fujita | https://doi.org/10.1016/j.firesaf.2023.103989 | Wire | 0.5 mm core; 0.8 mm outer | NiCr core; LDPE outer | 0.2 | 1 atm | -40 | 0 wind tunnel / HOI test apparatus | Cylindrical | 75 mm inner diameter | 1 | Parabolic Aircraft | Open flame |  |  | Yes |  | 1.8
Konno, Yusuke, Muhammad Zhaffri Bin Zainal, Nozomu Hashimoto, and Osamu Fujita. "Application of ISO 4589-4 to determine limiting oxygen concentrations for opposed-flow flame spread over thin electric wires and their comparison with 0 data." Fire Safety Journal 141 (2023): 103989. | Yusuke Konno; Muhammad Zhaffri Bin Zainal; Nozomu Hashimoto; Osamu Fujita | https://doi.org/10.1016/j.firesaf.2023.103989 | Wire | 0.5 mm core; 0.8 mm outer | NiCr core; LDPE outer | 0.2025 | 1 atm | -400 | 0 wind tunnel / HOI test apparatus | Cylindrical | 75 mm inner diameter | 1 | Parabolic Aircraft | Open flame |  |  | Yes |  | 1.25
Konno, Yusuke, Muhammad Zhaffri Bin Zainal, Nozomu Hashimoto, and Osamu Fujita. "Application of ISO 4589-4 to determine limiting oxygen concentrations for opposed-flow flame spread over thin electric wires and their comparison with 0 data." Fire Safety Journal 141 (2023): 103989. | Yusuke Konno; Muhammad Zhaffri Bin Zainal; Nozomu Hashimoto; Osamu Fujita | https://doi.org/10.1016/j.firesaf.2023.103989 | Wire | 0.5 mm core; 0.8 mm outer | NiCr core; LDPE outer | 0.204 | 1 atm | -400 | 0 wind tunnel / HOI test apparatus | Cylindrical | 75 mm inner diameter | 1 | Parabolic Aircraft | Open flame |  |  | Yes |  | 1.5
Konno, Yusuke, Muhammad Zhaffri Bin Zainal, Nozomu Hashimoto, and Osamu Fujita. "Application of ISO 4589-4 to determine limiting oxygen concentrations for opposed-flow flame spread over thin electric wires and their comparison with 0 data." Fire Safety Journal 141 (2023): 103989. | Yusuke Konno; Muhammad Zhaffri Bin Zainal; Nozomu Hashimoto; Osamu Fujita | https://doi.org/10.1016/j.firesaf.2023.103989 | Wire | 0.5 mm core; 0.8 mm outer | NiCr core; LDPE outer | 0.212 | 1 atm | -400 | 0 wind tunnel / HOI test apparatus | Cylindrical | 75 mm inner diameter | 1 | Parabolic Aircraft | Open flame |  |  | Yes |  | 1.75
Konno, Yusuke, Muhammad Zhaffri Bin Zainal, Nozomu Hashimoto, and Osamu Fujita. "Application of ISO 4589-4 to determine limiting oxygen concentrations for opposed-flow flame spread over thin electric wires and their comparison with 0 data." Fire Safety Journal 141 (2023): 103989. | Yusuke Konno; Muhammad Zhaffri Bin Zainal; Nozomu Hashimoto; Osamu Fujita | https://doi.org/10.1016/j.firesaf.2023.103989 | Wire | 0.5 mm core; 0.8 mm outer | NiCr core; LDPE outer | 0.21 | 1 atm | -600 | 0 wind tunnel / HOI test apparatus | Cylindrical | 75 mm inner diameter | 1 | Parabolic Aircraft | Open flame |  |  | Yes |  | 1.4
Konno, Yusuke, Muhammad Zhaffri Bin Zainal, Nozomu Hashimoto, and Osamu Fujita. "Application of ISO 4589-4 to determine limiting oxygen concentrations for opposed-flow flame spread over thin electric wires and their comparison with 0 data." Fire Safety Journal 141 (2023): 103989. | Yusuke Konno; Muhammad Zhaffri Bin Zainal; Nozomu Hashimoto; Osamu Fujita | https://doi.org/10.1016/j.firesaf.2023.103989 | Wire | 0.5 mm core; 0.8 mm outer | NiCr core; LDPE outer | 0.212 | 1 atm | -600 | 0 wind tunnel / HOI test apparatus | Cylindrical | 75 mm inner diameter | 1 | Parabolic Aircraft | Open flame |  |  | Yes |  | 1.6
Konno, Yusuke, Muhammad Zhaffri Bin Zainal, Nozomu Hashimoto, and Osamu Fujita. "Application of ISO 4589-4 to determine limiting oxygen concentrations for opposed-flow flame spread over thin electric wires and their comparison with 0 data." Fire Safety Journal 141 (2023): 103989. | Yusuke Konno; Muhammad Zhaffri Bin Zainal; Nozomu Hashimoto; Osamu Fujita | https://doi.org/10.1016/j.firesaf.2023.103989 | Wire | 0.5 mm core; 0.8 mm outer | NiCr core; LDPE outer | 0.216 | 1 atm | -600 | 0 wind tunnel / HOI test apparatus | Cylindrical | 75 mm inner diameter | 1 | Parabolic Aircraft | Open flame |  |  | Yes |  | 1.7
Konno, Yusuke, Muhammad Zhaffri Bin Zainal, Nozomu Hashimoto, and Osamu Fujita. "Application of ISO 4589-4 to determine limiting oxygen concentrations for opposed-flow flame spread over thin electric wires and their comparison with 0 data." Fire Safety Journal 141 (2023): 103989. | Yusuke Konno; Muhammad Zhaffri Bin Zainal; Nozomu Hashimoto; Osamu Fujita | https://doi.org/10.1016/j.firesaf.2023.103989 | Wire | 0.5 mm core; 0.8 mm outer | NiCr core; LDPE outer | 0.2175 | 1 atm | -800 | 0 wind tunnel / HOI test apparatus | Cylindrical | 75 mm inner diameter | 1 | Parabolic Aircraft | Open flame |  |  | Yes |  | 1.5
Konno, Yusuke, Muhammad Zhaffri Bin Zainal, Nozomu Hashimoto, and Osamu Fujita. "Application of ISO 4589-4 to determine limiting oxygen concentrations for opposed-flow flame spread over thin electric wires and their comparison with 0 data." Fire Safety Journal 141 (2023): 103989. | Yusuke Konno; Muhammad Zhaffri Bin Zainal; Nozomu Hashimoto; Osamu Fujita | https://doi.org/10.1016/j.firesaf.2023.103989 | Wire | 0.5 mm core; 0.8 mm outer | NiCr core; LDPE outer | 0.22 | 1 atm | -800 | 0 wind tunnel / HOI test apparatus | Cylindrical | 75 mm inner diameter | 1 | Parabolic Aircraft | Open flame |  |  | Yes |  | 1.6
Konno, Yusuke, Muhammad Zhaffri Bin Zainal, Nozomu Hashimoto, and Osamu Fujita. "Application of ISO 4589-4 to determine limiting oxygen concentrations for opposed-flow flame spread over thin electric wires and their comparison with 0 data." Fire Safety Journal 141 (2023): 103989. | Yusuke Konno; Muhammad Zhaffri Bin Zainal; Nozomu Hashimoto; Osamu Fujita | https://doi.org/10.1016/j.firesaf.2023.103989 | Wire | 0.5 mm core; 0.8 mm outer | NiCr core; LDPE outer | 0.222 | 1 atm | -800 | 0 wind tunnel / HOI test apparatus | Cylindrical | 75 mm inner diameter | 1 | Parabolic Aircraft | Open flame |  |  | Yes |  | 1.6
Konno, Yusuke, Muhammad Zhaffri Bin Zainal, Nozomu Hashimoto, and Osamu Fujita. "Application of ISO 4589-4 to determine limiting oxygen concentrations for opposed-flow flame spread over thin electric wires and their comparison with 0 data." Fire Safety Journal 141 (2023): 103989. | Yusuke Konno; Muhammad Zhaffri Bin Zainal; Nozomu Hashimoto; Osamu Fujita | https://doi.org/10.1016/j.firesaf.2023.103989 | Wire | 0.5 mm core; 0.8 mm outer | NiCr core; LDPE outer | 0.226 | 1 atm | -800 | 0 wind tunnel / HOI test apparatus | Cylindrical | 75 mm inner diameter | 1 | Parabolic Aircraft | Open flame |  |  | Yes |  | 1.7
Konno, Yusuke, Muhammad Zhaffri Bin Zainal, Nozomu Hashimoto, and Osamu Fujita. "Application of ISO 4589-4 to determine limiting oxygen concentrations for opposed-flow flame spread over thin electric wires and their comparison with 0 data." Fire Safety Journal 141 (2023): 103989. | Yusuke Konno; Muhammad Zhaffri Bin Zainal; Nozomu Hashimoto; Osamu Fujita | https://doi.org/10.1016/j.firesaf.2023.103989 | Wire | 0.5 mm core; 0.8 mm outer | NiCr core; LDPE outer | 0.232 | 1 atm | -1000 | 0 wind tunnel / HOI test apparatus | Cylindrical | 75 mm inner diameter | 1 | Parabolic Aircraft | Open flame |  |  | Yes |  | 1.6
Konno, Yusuke, Muhammad Zhaffri Bin Zainal, Nozomu Hashimoto, and Osamu Fujita. "Application of ISO 4589-4 to determine limiting oxygen concentrations for opposed-flow flame spread over thin electric wires and their comparison with 0 data." Fire Safety Journal 141 (2023): 103989. | Yusuke Konno; Muhammad Zhaffri Bin Zainal; Nozomu Hashimoto; Osamu Fujita | https://doi.org/10.1016/j.firesaf.2023.103989 | Wire | 0.5 mm core; 0.8 mm outer | NiCr core; LDPE outer | 0.236 | 1 atm | -1000 | 0 wind tunnel / HOI test apparatus | Cylindrical | 75 mm inner diameter | 1 | Parabolic Aircraft | Open flame |  |  | Yes |  | 1.6
Konno, Yusuke, Muhammad Zhaffri Bin Zainal, Nozomu Hashimoto, and Osamu Fujita. "Application of ISO 4589-4 to determine limiting oxygen concentrations for opposed-flow flame spread over thin electric wires and their comparison with 0 data." Fire Safety Journal 141 (2023): 103989. | Yusuke Konno; Muhammad Zhaffri Bin Zainal; Nozomu Hashimoto; Osamu Fujita | https://doi.org/10.1016/j.firesaf.2023.103989 | Wire | 0.5 mm core; 0.8 mm outer | Cu core; ETFE outer | 0.28 | 1 atm | -50 | 0 wind tunnel / HOI test apparatus | Cylindrical | 75 mm inner diameter | 0.001 | Parabolic Aircraft | Wire | 94 | 8 | Yes |  | 1.6
Konno, Yusuke, Muhammad Zhaffri Bin Zainal, Nozomu Hashimoto, and Osamu Fujita. "Application of ISO 4589-4 to determine limiting oxygen concentrations for opposed-flow flame spread over thin electric wires and their comparison with 0 data." Fire Safety Journal 141 (2023): 103989. | Yusuke Konno; Muhammad Zhaffri Bin Zainal; Nozomu Hashimoto; Osamu Fujita | https://doi.org/10.1016/j.firesaf.2023.103989 | Wire | 0.5 mm core; 0.8 mm outer | Cu core; ETFE outer | 0.29 | 1 atm | -50 | 0 wind tunnel / HOI test apparatus | Cylindrical | 75 mm inner diameter | 0.001 | Parabolic Aircraft | Wire | 94 | 8 | Yes |  | 2.4
Konno, Yusuke, Muhammad Zhaffri Bin Zainal, Nozomu Hashimoto, and Osamu Fujita. "Application of ISO 4589-4 to determine limiting oxygen concentrations for opposed-flow flame spread over thin electric wires and their comparison with 0 data." Fire Safety Journal 141 (2023): 103989. | Yusuke Konno; Muhammad Zhaffri Bin Zainal; Nozomu Hashimoto; Osamu Fujita | https://doi.org/10.1016/j.firesaf.2023.103989 | Wire | 0.5 mm core; 0.8 mm outer | Cu core; ETFE outer | 0.33 | 1 atm | -50 | 0 wind tunnel / HOI test apparatus | Cylindrical | 75 mm inner diameter | 0.001 | Parabolic Aircraft | Wire | 94 | 8 | Yes |  | 3.4
Konno, Yusuke, Muhammad Zhaffri Bin Zainal, Nozomu Hashimoto, and Osamu Fujita. "Application of ISO 4589-4 to determine limiting oxygen concentrations for opposed-flow flame spread over thin electric wires and their comparison with 0 data." Fire Safety Journal 141 (2023): 103989. | Yusuke Konno; Muhammad Zhaffri Bin Zainal; Nozomu Hashimoto; Osamu Fujita | https://doi.org/10.1016/j.firesaf.2023.103989 | Wire | 0.5 mm core; 0.8 mm outer | Cu core; ETFE outer | 0.41 | 1 atm | -50 | 0 wind tunnel / HOI test apparatus | Cylindrical | 75 mm inner diameter | 0.001 | Parabolic Aircraft | Wire | 94 | 8 | Yes |  | 4
Konno, Yusuke, Muhammad Zhaffri Bin Zainal, Nozomu Hashimoto, and Osamu Fujita. "Application of ISO 4589-4 to determine limiting oxygen concentrations for opposed-flow flame spread over thin electric wires and their comparison with 0 data." Fire Safety Journal 141 (2023): 103989. | Yusuke Konno; Muhammad Zhaffri Bin Zainal; Nozomu Hashimoto; Osamu Fujita | https://doi.org/10.1016/j.firesaf.2023.103989 | Wire | 0.5 mm core; 0.8 mm outer | Cu core; ETFE outer | 0.28 | 1 atm | -120 | 0 wind tunnel / HOI test apparatus | Cylindrical | 75 mm inner diameter | 0.001 | Parabolic Aircraft | Wire | 94 | 8 | Yes |  | 2.4
Konno, Yusuke, Muhammad Zhaffri Bin Zainal, Nozomu Hashimoto, and Osamu Fujita. "Application of ISO 4589-4 to determine limiting oxygen concentrations for opposed-flow flame spread over thin electric wires and their comparison with 0 data." Fire Safety Journal 141 (2023): 103989. | Yusuke Konno; Muhammad Zhaffri Bin Zainal; Nozomu Hashimoto; Osamu Fujita | https://doi.org/10.1016/j.firesaf.2023.103989 | Wire | 0.5 mm core; 0.8 mm outer | Cu core; ETFE outer | 0.29 | 1 atm | -120 | 0 wind tunnel / HOI test apparatus | Cylindrical | 75 mm inner diameter | 0.001 | Parabolic Aircraft | Wire | 94 | 8 | Yes |  | 2.2
Konno, Yusuke, Muhammad Zhaffri Bin Zainal, Nozomu Hashimoto, and Osamu Fujita. "Application of ISO 4589-4 to determine limiting oxygen concentrations for opposed-flow flame spread over thin electric wires and their comparison with 0 data." Fire Safety Journal 141 (2023): 103989. | Yusuke Konno; Muhammad Zhaffri Bin Zainal; Nozomu Hashimoto; Osamu Fujita | https://doi.org/10.1016/j.firesaf.2023.103989 | Wire | 0.5 mm core; 0.8 mm outer | Cu core; ETFE outer | 0.31 | 1 atm | -120 | 0 wind tunnel / HOI test apparatus | Cylindrical | 75 mm inner diameter | 0.001 | Parabolic Aircraft | Wire | 94 | 8 | Yes |  | 2.8
Konno, Yusuke, Muhammad Zhaffri Bin Zainal, Nozomu Hashimoto, and Osamu Fujita. "Application of ISO 4589-4 to determine limiting oxygen concentrations for opposed-flow flame spread over thin electric wires and their comparison with 0 data." Fire Safety Journal 141 (2023): 103989. | Yusuke Konno; Muhammad Zhaffri Bin Zainal; Nozomu Hashimoto; Osamu Fujita | https://doi.org/10.1016/j.firesaf.2023.103989 | Wire | 0.5 mm core; 0.8 mm outer | Cu core; ETFE outer | 0.33 | 1 atm | -120 | 0 wind tunnel / HOI test apparatus | Cylindrical | 75 mm inner diameter | 0.001 | Parabolic Aircraft | Wire | 94 | 8 | Yes |  | 3.1
Konno, Yusuke, Muhammad Zhaffri Bin Zainal, Nozomu Hashimoto, and Osamu Fujita. "Application of ISO 4589-4 to determine limiting oxygen concentrations for opposed-flow flame spread over thin electric wires and their comparison with 0 data." Fire Safety Journal 141 (2023): 103989. | Yusuke Konno; Muhammad Zhaffri Bin Zainal; Nozomu Hashimoto; Osamu Fujita | https://doi.org/10.1016/j.firesaf.2023.103989 | Wire | 0.5 mm core; 0.8 mm outer | Cu core; ETFE outer | 0.35 | 1 atm | -120 | 0 wind tunnel / HOI test apparatus | Cylindrical | 75 mm inner diameter | 0.001 | Parabolic Aircraft | Wire | 94 | 8 | Yes |  | 3.5
Konno, Yusuke, Muhammad Zhaffri Bin Zainal, Nozomu Hashimoto, and Osamu Fujita. "Application of ISO 4589-4 to determine limiting oxygen concentrations for opposed-flow flame spread over thin electric wires and their comparison with 0 data." Fire Safety Journal 141 (2023): 103989. | Yusuke Konno; Muhammad Zhaffri Bin Zainal; Nozomu Hashimoto; Osamu Fujita | https://doi.org/10.1016/j.firesaf.2023.103989 | Wire | 0.5 mm core; 0.8 mm outer | Cu core; ETFE outer | 0.37 | 1 atm | -120 | 0 wind tunnel / HOI test apparatus | Cylindrical | 75 mm inner diameter | 0.001 | Parabolic Aircraft | Wire | 94 | 8 | Yes |  | 3.6
Konno, Yusuke, Muhammad Zhaffri Bin Zainal, Nozomu Hashimoto, and Osamu Fujita. "Application of ISO 4589-4 to determine limiting oxygen concentrations for opposed-flow flame spread over thin electric wires and their comparison with 0 data." Fire Safety Journal 141 (2023): 103989. | Yusuke Konno; Muhammad Zhaffri Bin Zainal; Nozomu Hashimoto; Osamu Fujita | https://doi.org/10.1016/j.firesaf.2023.103989 | Wire | 0.5 mm core; 0.8 mm outer | Cu core; ETFE outer | 0.39 | 1 atm | -120 | 0 wind tunnel / HOI test apparatus | Cylindrical | 75 mm inner diameter | 0.001 | Parabolic Aircraft | Wire | 94 | 8 | Yes |  | 3.9
Konno, Yusuke, Muhammad Zhaffri Bin Zainal, Nozomu Hashimoto, and Osamu Fujita. "Application of ISO 4589-4 to determine limiting oxygen concentrations for opposed-flow flame spread over thin electric wires and their comparison with 0 data." Fire Safety Journal 141 (2023): 103989. | Yusuke Konno; Muhammad Zhaffri Bin Zainal; Nozomu Hashimoto; Osamu Fujita | https://doi.org/10.1016/j.firesaf.2023.103989 | Wire | 0.5 mm core; 0.8 mm outer | Cu core; ETFE outer | 0.29 | 1 atm | -200 | 0 wind tunnel / HOI test apparatus | Cylindrical | 75 mm inner diameter | 0.001 | Parabolic Aircraft | Wire | 94 | 8 | Yes |  | 1.75
Konno, Yusuke, Muhammad Zhaffri Bin Zainal, Nozomu Hashimoto, and Osamu Fujita. "Application of ISO 4589-4 to determine limiting oxygen concentrations for opposed-flow flame spread over thin electric wires and their comparison with 0 data." Fire Safety Journal 141 (2023): 103989. | Yusuke Konno; Muhammad Zhaffri Bin Zainal; Nozomu Hashimoto; Osamu Fujita | https://doi.org/10.1016/j.firesaf.2023.103989 | Wire | 0.5 mm core; 0.8 mm outer | Cu core; ETFE outer | 0.31 | 1 atm | -200 | 0 wind tunnel / HOI test apparatus | Cylindrical | 75 mm inner diameter | 0.001 | Parabolic Aircraft | Wire | 94 | 8 | Yes |  | 2.4
Konno, Yusuke, Muhammad Zhaffri Bin Zainal, Nozomu Hashimoto, and Osamu Fujita. "Application of ISO 4589-4 to determine limiting oxygen concentrations for opposed-flow flame spread over thin electric wires and their comparison with 0 data." Fire Safety Journal 141 (2023): 103989. | Yusuke Konno; Muhammad Zhaffri Bin Zainal; Nozomu Hashimoto; Osamu Fujita | https://doi.org/10.1016/j.firesaf.2023.103989 | Wire | 0.5 mm core; 0.8 mm outer | Cu core; ETFE outer | 0.33 | 1 atm | -200 | 0 wind tunnel / HOI test apparatus | Cylindrical | 75 mm inner diameter | 0.001 | Parabolic Aircraft | Wire | 94 | 8 | Yes |  | 2.8
Konno, Yusuke, Muhammad Zhaffri Bin Zainal, Nozomu Hashimoto, and Osamu Fujita. "Application of ISO 4589-4 to determine limiting oxygen concentrations for opposed-flow flame spread over thin electric wires and their comparison with 0 data." Fire Safety Journal 141 (2023): 103989. | Yusuke Konno; Muhammad Zhaffri Bin Zainal; Nozomu Hashimoto; Osamu Fujita | https://doi.org/10.1016/j.firesaf.2023.103989 | Wire | 0.5 mm core; 0.8 mm outer | Cu core; ETFE outer | 0.35 | 1 atm | -200 | 0 wind tunnel / HOI test apparatus | Cylindrical | 75 mm inner diameter | 0.001 | Parabolic Aircraft | Wire | 94 | 8 | Yes |  | 3.3
Konno, Yusuke, Muhammad Zhaffri Bin Zainal, Nozomu Hashimoto, and Osamu Fujita. "Application of ISO 4589-4 to determine limiting oxygen concentrations for opposed-flow flame spread over thin electric wires and their comparison with 0 data." Fire Safety Journal 141 (2023): 103989. | Yusuke Konno; Muhammad Zhaffri Bin Zainal; Nozomu Hashimoto; Osamu Fujita | https://doi.org/10.1016/j.firesaf.2023.103989 | Wire | 0.5 mm core; 0.8 mm outer | Cu core; ETFE outer | 0.37 | 1 atm | -200 | 0 wind tunnel / HOI test apparatus | Cylindrical | 75 mm inner diameter | 0.001 | Parabolic Aircraft | Wire | 94 | 8 | Yes |  | 3.4
Konno, Yusuke, Muhammad Zhaffri Bin Zainal, Nozomu Hashimoto, and Osamu Fujita. "Application of ISO 4589-4 to determine limiting oxygen concentrations for opposed-flow flame spread over thin electric wires and their comparison with 0 data." Fire Safety Journal 141 (2023): 103989. | Yusuke Konno; Muhammad Zhaffri Bin Zainal; Nozomu Hashimoto; Osamu Fujita | https://doi.org/10.1016/j.firesaf.2023.103989 | Wire | 0.5 mm core; 0.8 mm outer | Cu core; ETFE outer | 0.39 | 1 atm | -200 | 0 wind tunnel / HOI test apparatus | Cylindrical | 75 mm inner diameter | 0.001 | Parabolic Aircraft | Wire | 94 | 8 | Yes |  | 3.7
Konno, Yusuke, Muhammad Zhaffri Bin Zainal, Nozomu Hashimoto, and Osamu Fujita. "Application of ISO 4589-4 to determine limiting oxygen concentrations for opposed-flow flame spread over thin electric wires and their comparison with 0 data." Fire Safety Journal 141 (2023): 103989. | Yusuke Konno; Muhammad Zhaffri Bin Zainal; Nozomu Hashimoto; Osamu Fujita | https://doi.org/10.1016/j.firesaf.2023.103989 | Wire | 0.5 mm core; 0.8 mm outer | Cu core; ETFE outer | 0.41 | 1 atm | -200 | 0 wind tunnel / HOI test apparatus | Cylindrical | 75 mm inner diameter | 0.001 | Parabolic Aircraft | Wire | 94 | 8 | Yes |  | 3.8
Konno, Yusuke, Muhammad Zhaffri Bin Zainal, Nozomu Hashimoto, and Osamu Fujita. "Application of ISO 4589-4 to determine limiting oxygen concentrations for opposed-flow flame spread over thin electric wires and their comparison with 0 data." Fire Safety Journal 141 (2023): 103989. | Yusuke Konno; Muhammad Zhaffri Bin Zainal; Nozomu Hashimoto; Osamu Fujita | https://doi.org/10.1016/j.firesaf.2023.103989 | Wire | 0.5 mm core; 0.8 mm outer | Cu core; ETFE outer | 0.358 | 1 atm | -40 | 0 wind tunnel / HOI test apparatus | Cylindrical | 75 mm inner diameter | 1 | Parabolic Aircraft | Open flame |  |  | Yes |  | 2.3
Konno, Yusuke, Muhammad Zhaffri Bin Zainal, Nozomu Hashimoto, and Osamu Fujita. "Application of ISO 4589-4 to determine limiting oxygen concentrations for opposed-flow flame spread over thin electric wires and their comparison with 0 data." Fire Safety Journal 141 (2023): 103989. | Yusuke Konno; Muhammad Zhaffri Bin Zainal; Nozomu Hashimoto; Osamu Fujita | https://doi.org/10.1016/j.firesaf.2023.103989 | Wire | 0.5 mm core; 0.8 mm outer | Cu core; ETFE outer | 0.36 | 1 atm | -40 | 0 wind tunnel / HOI test apparatus | Cylindrical | 75 mm inner diameter | 1 | Parabolic Aircraft | Open flame |  |  | Yes |  | 2.4
Konno, Yusuke, Muhammad Zhaffri Bin Zainal, Nozomu Hashimoto, and Osamu Fujita. "Application of ISO 4589-4 to determine limiting oxygen concentrations for opposed-flow flame spread over thin electric wires and their comparison with 0 data." Fire Safety Journal 141 (2023): 103989. | Yusuke Konno; Muhammad Zhaffri Bin Zainal; Nozomu Hashimoto; Osamu Fujita | https://doi.org/10.1016/j.firesaf.2023.103989 | Wire | 0.5 mm core; 0.8 mm outer | Cu core; ETFE outer | 0.38 | 1 atm | -40 | 0 wind tunnel / HOI test apparatus | Cylindrical | 75 mm inner diameter | 1 | Parabolic Aircraft | Open flame |  |  | Yes |  | 2.6
Konno, Yusuke, Muhammad Zhaffri Bin Zainal, Nozomu Hashimoto, and Osamu Fujita. "Application of ISO 4589-4 to determine limiting oxygen concentrations for opposed-flow flame spread over thin electric wires and their comparison with 0 data." Fire Safety Journal 141 (2023): 103989. | Yusuke Konno; Muhammad Zhaffri Bin Zainal; Nozomu Hashimoto; Osamu Fujita | https://doi.org/10.1016/j.firesaf.2023.103989 | Wire | 0.5 mm core; 0.8 mm outer | Cu core; ETFE outer | 0.399 | 1 atm | -400 | 0 wind tunnel / HOI test apparatus | Cylindrical | 75 mm inner diameter | 1 | Parabolic Aircraft | Open flame |  |  | Yes |  | 2.2
Konno, Yusuke, Muhammad Zhaffri Bin Zainal, Nozomu Hashimoto, and Osamu Fujita. "Application of ISO 4589-4 to determine limiting oxygen concentrations for opposed-flow flame spread over thin electric wires and their comparison with 0 data." Fire Safety Journal 141 (2023): 103989. | Yusuke Konno; Muhammad Zhaffri Bin Zainal; Nozomu Hashimoto; Osamu Fujita | https://doi.org/10.1016/j.firesaf.2023.103989 | Wire | 0.5 mm core; 0.8 mm outer | Cu core; ETFE outer | 0.4 | 1 atm | -400 | 0 wind tunnel / HOI test apparatus | Cylindrical | 75 mm inner diameter | 1 | Parabolic Aircraft | Open flame |  |  | Yes |  | 2.4
Konno, Yusuke, Muhammad Zhaffri Bin Zainal, Nozomu Hashimoto, and Osamu Fujita. "Application of ISO 4589-4 to determine limiting oxygen concentrations for opposed-flow flame spread over thin electric wires and their comparison with 0 data." Fire Safety Journal 141 (2023): 103989. | Yusuke Konno; Muhammad Zhaffri Bin Zainal; Nozomu Hashimoto; Osamu Fujita | https://doi.org/10.1016/j.firesaf.2023.103989 | Wire | 0.5 mm core; 0.8 mm outer | Cu core; ETFE outer | 0.405 | 1 atm | -400 | 0 wind tunnel / HOI test apparatus | Cylindrical | 75 mm inner diameter | 1 | Parabolic Aircraft | Open flame |  |  | Yes |  | 2.6
Konno, Yusuke, Muhammad Zhaffri Bin Zainal, Nozomu Hashimoto, and Osamu Fujita. "Application of ISO 4589-4 to determine limiting oxygen concentrations for opposed-flow flame spread over thin electric wires and their comparison with 0 data." Fire Safety Journal 141 (2023): 103989. | Yusuke Konno; Muhammad Zhaffri Bin Zainal; Nozomu Hashimoto; Osamu Fujita | https://doi.org/10.1016/j.firesaf.2023.103989 | Wire | 0.5 mm core; 0.8 mm outer | Cu core; ETFE outer | 0.42 | 1 atm | -600 | 0 wind tunnel / HOI test apparatus | Cylindrical | 75 mm inner diameter | 1 | Parabolic Aircraft | Open flame |  |  | Yes |  | 2.5
Konno, Yusuke, Muhammad Zhaffri Bin Zainal, Nozomu Hashimoto, and Osamu Fujita. "Application of ISO 4589-4 to determine limiting oxygen concentrations for opposed-flow flame spread over thin electric wires and their comparison with 0 data." Fire Safety Journal 141 (2023): 103989. | Yusuke Konno; Muhammad Zhaffri Bin Zainal; Nozomu Hashimoto; Osamu Fujita | https://doi.org/10.1016/j.firesaf.2023.103989 | Wire | 0.5 mm core; 0.8 mm outer | Cu core; ETFE outer | 0.425 | 1 atm | -600 | 0 wind tunnel / HOI test apparatus | Cylindrical | 75 mm inner diameter | 1 | Parabolic Aircraft | Open flame |  |  | Yes |  | 2.6
Konno, Yusuke, Muhammad Zhaffri Bin Zainal, Nozomu Hashimoto, and Osamu Fujita. "Application of ISO 4589-4 to determine limiting oxygen concentrations for opposed-flow flame spread over thin electric wires and their comparison with 0 data." Fire Safety Journal 141 (2023): 103989. | Yusuke Konno; Muhammad Zhaffri Bin Zainal; Nozomu Hashimoto; Osamu Fujita | https://doi.org/10.1016/j.firesaf.2023.103989 | Wire | 0.5 mm core; 0.8 mm outer | Cu core; ETFE outer | 0.433 | 1 atm | -600 | 0 wind tunnel / HOI test apparatus | Cylindrical | 75 mm inner diameter | 1 | Parabolic Aircraft | Open flame |  |  | Yes |  | 2.75
Konno, Yusuke, Muhammad Zhaffri Bin Zainal, Nozomu Hashimoto, and Osamu Fujita. "Application of ISO 4589-4 to determine limiting oxygen concentrations for opposed-flow flame spread over thin electric wires and their comparison with 0 data." Fire Safety Journal 141 (2023): 103989. | Yusuke Konno; Muhammad Zhaffri Bin Zainal; Nozomu Hashimoto; Osamu Fujita | https://doi.org/10.1016/j.firesaf.2023.103989 | Wire | 0.5 mm core; 0.8 mm outer | Cu core; ETFE outer | 0.44 | 1 atm | -800 | 0 wind tunnel / HOI test apparatus | Cylindrical | 75 mm inner diameter | 1 | Parabolic Aircraft | Open flame |  |  | Yes |  | 2.6
Konno, Yusuke, Muhammad Zhaffri Bin Zainal, Nozomu Hashimoto, and Osamu Fujita. "Application of ISO 4589-4 to determine limiting oxygen concentrations for opposed-flow flame spread over thin electric wires and their comparison with 0 data." Fire Safety Journal 141 (2023): 103989. | Yusuke Konno; Muhammad Zhaffri Bin Zainal; Nozomu Hashimoto; Osamu Fujita | https://doi.org/10.1016/j.firesaf.2023.103989 | Wire | 0.5 mm core; 0.8 mm outer | Cu core; ETFE outer | 0.445 | 1 atm | -800 | 0 wind tunnel / HOI test apparatus | Cylindrical | 75 mm inner diameter | 1 | Parabolic Aircraft | Open flame |  |  | Yes |  | 2.7
Konno, Yusuke, Muhammad Zhaffri Bin Zainal, Nozomu Hashimoto, and Osamu Fujita. "Application of ISO 4589-4 to determine limiting oxygen concentrations for opposed-flow flame spread over thin electric wires and their comparison with 0 data." Fire Safety Journal 141 (2023): 103989. | Yusuke Konno; Muhammad Zhaffri Bin Zainal; Nozomu Hashimoto; Osamu Fujita | https://doi.org/10.1016/j.firesaf.2023.103989 | Wire | 0.5 mm core; 0.8 mm outer | Cu core; ETFE outer | 0.453 | 1 atm | -800 | 0 wind tunnel / HOI test apparatus | Cylindrical | 75 mm inner diameter | 1 | Parabolic Aircraft | Open flame |  |  | Yes |  | 2.75
Konno, Yusuke, Muhammad Zhaffri Bin Zainal, Nozomu Hashimoto, and Osamu Fujita. "Application of ISO 4589-4 to determine limiting oxygen concentrations for opposed-flow flame spread over thin electric wires and their comparison with 0 data." Fire Safety Journal 141 (2023): 103989. | Yusuke Konno; Muhammad Zhaffri Bin Zainal; Nozomu Hashimoto; Osamu Fujita | https://doi.org/10.1016/j.firesaf.2023.103989 | Wire | 0.5 mm core; 0.8 mm outer | Cu core; ETFE outer | 0.465 | 1 atm | -1000 | 0 wind tunnel / HOI test apparatus | Cylindrical | 75 mm inner diameter | 1 | Parabolic Aircraft | Open flame |  |  | Yes |  | 2.75
Konno, Yusuke, Muhammad Zhaffri Bin Zainal, Nozomu Hashimoto, and Osamu Fujita. "Application of ISO 4589-4 to determine limiting oxygen concentrations for opposed-flow flame spread over thin electric wires and their comparison with 0 data." Fire Safety Journal 141 (2023): 103989. | Yusuke Konno; Muhammad Zhaffri Bin Zainal; Nozomu Hashimoto; Osamu Fujita | https://doi.org/10.1016/j.firesaf.2023.103989 | Wire | 0.5 mm core; 0.8 mm outer | Cu core; ETFE outer | 0.469 | 1 atm | -1000 | 0 wind tunnel / HOI test apparatus | Cylindrical | 75 mm inner diameter | 1 | Parabolic Aircraft | Open flame |  |  | Yes |  | 2.5
Konno, Yusuke, Muhammad Zhaffri Bin Zainal, Nozomu Hashimoto, and Osamu Fujita. "Application of ISO 4589-4 to determine limiting oxygen concentrations for opposed-flow flame spread over thin electric wires and their comparison with 0 data." Fire Safety Journal 141 (2023): 103989. | Yusuke Konno; Muhammad Zhaffri Bin Zainal; Nozomu Hashimoto; Osamu Fujita | https://doi.org/10.1016/j.firesaf.2023.103989 | Wire | 0.5 mm core; 0.8 mm outer | Cu core; ETFE outer | 0.475 | 1 atm | -1000 | 0 wind tunnel / HOI test apparatus | Cylindrical | 75 mm inner diameter | 1 | Parabolic Aircraft | Open flame |  |  | Yes |  | 3
Konno, Yusuke, Muhammad Zhaffri Bin Zainal, Nozomu Hashimoto, and Osamu Fujita. "Application of ISO 4589-4 to determine limiting oxygen concentrations for opposed-flow flame spread over thin electric wires and their comparison with 0 data." Fire Safety Journal 141 (2023): 103989. | Yusuke Konno; Muhammad Zhaffri Bin Zainal; Nozomu Hashimoto; Osamu Fujita | https://doi.org/10.1016/j.firesaf.2023.103989 | Wire | 0.5 mm core; 0.8 mm outer | Cu core; ETFE outer | 0.485 | 1 atm | -1000 | 0 wind tunnel / HOI test apparatus | Cylindrical | 75 mm inner diameter | 1 | Parabolic Aircraft | Open flame |  |  | Yes |  | 3.2
Konno, Yusuke, Muhammad Zhaffri Bin Zainal, Nozomu Hashimoto, and Osamu Fujita. "Application of ISO 4589-4 to determine limiting oxygen concentrations for opposed-flow flame spread over thin electric wires and their comparison with 0 data." Fire Safety Journal 141 (2023): 103989. | Yusuke Konno; Muhammad Zhaffri Bin Zainal; Nozomu Hashimoto; Osamu Fujita | https://doi.org/10.1016/j.firesaf.2023.103989 | Wire | 0.5 mm core; 0.8 mm outer | NiCr core; ETFE outer | 0.229 | 1 atm | -50 | 0 wind tunnel / HOI test apparatus | Cylindrical | 75 mm inner diameter | 0.001 | Parabolic Aircraft | Wire | 94 | 8 | Yes |  | 0.9
Konno, Yusuke, Muhammad Zhaffri Bin Zainal, Nozomu Hashimoto, and Osamu Fujita. "Application of ISO 4589-4 to determine limiting oxygen concentrations for opposed-flow flame spread over thin electric wires and their comparison with 0 data." Fire Safety Journal 141 (2023): 103989. | Yusuke Konno; Muhammad Zhaffri Bin Zainal; Nozomu Hashimoto; Osamu Fujita | https://doi.org/10.1016/j.firesaf.2023.103989 | Wire | 0.5 mm core; 0.8 mm outer | NiCr core; ETFE outer | 0.25 | 1 atm | -120 | 0 wind tunnel / HOI test apparatus | Cylindrical | 75 mm inner diameter | 0.001 | Parabolic Aircraft | Wire | 94 | 8 | Yes |  | 1
Konno, Yusuke, Muhammad Zhaffri Bin Zainal, Nozomu Hashimoto, and Osamu Fujita. "Application of ISO 4589-4 to determine limiting oxygen concentrations for opposed-flow flame spread over thin electric wires and their comparison with 0 data." Fire Safety Journal 141 (2023): 103989. | Yusuke Konno; Muhammad Zhaffri Bin Zainal; Nozomu Hashimoto; Osamu Fujita | https://doi.org/10.1016/j.firesaf.2023.103989 | Wire | 0.5 mm core; 0.8 mm outer | NiCr core; ETFE outer | 0.271 | 1 atm | -120 | 0 wind tunnel / HOI test apparatus | Cylindrical | 75 mm inner diameter | 0.001 | Parabolic Aircraft | Wire | 94 | 8 | Yes |  | 1.25
Konno, Yusuke, Muhammad Zhaffri Bin Zainal, Nozomu Hashimoto, and Osamu Fujita. "Application of ISO 4589-4 to determine limiting oxygen concentrations for opposed-flow flame spread over thin electric wires and their comparison with 0 data." Fire Safety Journal 141 (2023): 103989. | Yusuke Konno; Muhammad Zhaffri Bin Zainal; Nozomu Hashimoto; Osamu Fujita | https://doi.org/10.1016/j.firesaf.2023.103989 | Wire | 0.5 mm core; 0.8 mm outer | NiCr core; ETFE outer | 0.28 | 1 atm | -120 | 0 wind tunnel / HOI test apparatus | Cylindrical | 75 mm inner diameter | 0.001 | Parabolic Aircraft | Wire | 94 | 8 | Yes |  | 1.1
Konno, Yusuke, Muhammad Zhaffri Bin Zainal, Nozomu Hashimoto, and Osamu Fujita. "Application of ISO 4589-4 to determine limiting oxygen concentrations for opposed-flow flame spread over thin electric wires and their comparison with 0 data." Fire Safety Journal 141 (2023): 103989. | Yusuke Konno; Muhammad Zhaffri Bin Zainal; Nozomu Hashimoto; Osamu Fujita | https://doi.org/10.1016/j.firesaf.2023.103989 | Wire | 0.5 mm core; 0.8 mm outer | NiCr core; ETFE outer | 0.321 | 1 atm | -200 | 0 wind tunnel / HOI test apparatus | Cylindrical | 75 mm inner diameter | 0.001 | Parabolic Aircraft | Wire | 94 | 8 | Yes |  | 1.25
Konno, Yusuke, Muhammad Zhaffri Bin Zainal, Nozomu Hashimoto, and Osamu Fujita. "Application of ISO 4589-4 to determine limiting oxygen concentrations for opposed-flow flame spread over thin electric wires and their comparison with 0 data." Fire Safety Journal 141 (2023): 103989. | Yusuke Konno; Muhammad Zhaffri Bin Zainal; Nozomu Hashimoto; Osamu Fujita | https://doi.org/10.1016/j.firesaf.2023.103989 | Wire | 0.5 mm core; 0.8 mm outer | NiCr core; ETFE outer | 0.359 | 1 atm | -40 | 0 wind tunnel / HOI test apparatus | Cylindrical | 75 mm inner diameter | 1 | Parabolic Aircraft | Open flame |  |  | Yes |  | 1.2
Konno, Yusuke, Muhammad Zhaffri Bin Zainal, Nozomu Hashimoto, and Osamu Fujita. "Application of ISO 4589-4 to determine limiting oxygen concentrations for opposed-flow flame spread over thin electric wires and their comparison with 0 data." Fire Safety Journal 141 (2023): 103989. | Yusuke Konno; Muhammad Zhaffri Bin Zainal; Nozomu Hashimoto; Osamu Fujita | https://doi.org/10.1016/j.firesaf.2023.103989 | Wire | 0.5 mm core; 0.8 mm outer | NiCr core; ETFE outer | 0.369 | 1 atm | -40 | 0 wind tunnel / HOI test apparatus | Cylindrical | 75 mm inner diameter | 1 | Parabolic Aircraft | Open flame |  |  | Yes |  | 1.25
Konno, Yusuke, Muhammad Zhaffri Bin Zainal, Nozomu Hashimoto, and Osamu Fujita. "Application of ISO 4589-4 to determine limiting oxygen concentrations for opposed-flow flame spread over thin electric wires and their comparison with 0 data." Fire Safety Journal 141 (2023): 103989. | Yusuke Konno; Muhammad Zhaffri Bin Zainal; Nozomu Hashimoto; Osamu Fujita | https://doi.org/10.1016/j.firesaf.2023.103989 | Wire | 0.5 mm core; 0.8 mm outer | NiCr core; ETFE outer | 0.37 | 1 atm | -40 | 0 wind tunnel / HOI test apparatus | Cylindrical | 75 mm inner diameter | 1 | Parabolic Aircraft | Open flame |  |  | Yes |  | 1.3
Konno, Yusuke, Muhammad Zhaffri Bin Zainal, Nozomu Hashimoto, and Osamu Fujita. "Application of ISO 4589-4 to determine limiting oxygen concentrations for opposed-flow flame spread over thin electric wires and their comparison with 0 data." Fire Safety Journal 141 (2023): 103989. | Yusuke Konno; Muhammad Zhaffri Bin Zainal; Nozomu Hashimoto; Osamu Fujita | https://doi.org/10.1016/j.firesaf.2023.103989 | Wire | 0.5 mm core; 0.8 mm outer | NiCr core; ETFE outer | 0.42 | 1 atm | -400 | 0 wind tunnel / HOI test apparatus | Cylindrical | 75 mm inner diameter | 1 | Parabolic Aircraft | Open flame |  |  | Yes |  | 1.25
Konno, Yusuke, Muhammad Zhaffri Bin Zainal, Nozomu Hashimoto, and Osamu Fujita. "Application of ISO 4589-4 to determine limiting oxygen concentrations for opposed-flow flame spread over thin electric wires and their comparison with 0 data." Fire Safety Journal 141 (2023): 103989. | Yusuke Konno; Muhammad Zhaffri Bin Zainal; Nozomu Hashimoto; Osamu Fujita | https://doi.org/10.1016/j.firesaf.2023.103989 | Wire | 0.5 mm core; 0.8 mm outer | NiCr core; ETFE outer | 0.435 | 1 atm | -400 | 0 wind tunnel / HOI test apparatus | Cylindrical | 75 mm inner diameter | 1 | Parabolic Aircraft | Open flame |  |  | Yes |  | 1.4
Konno, Yusuke, Muhammad Zhaffri Bin Zainal, Nozomu Hashimoto, and Osamu Fujita. "Application of ISO 4589-4 to determine limiting oxygen concentrations for opposed-flow flame spread over thin electric wires and their comparison with 0 data." Fire Safety Journal 141 (2023): 103989. | Yusuke Konno; Muhammad Zhaffri Bin Zainal; Nozomu Hashimoto; Osamu Fujita | https://doi.org/10.1016/j.firesaf.2023.103989 | Wire | 0.5 mm core; 0.8 mm outer | NiCr core; ETFE outer | 0.445 | 1 atm | -600 | 0 wind tunnel / HOI test apparatus | Cylindrical | 75 mm inner diameter | 1 | Parabolic Aircraft | Open flame |  |  | Yes |  | 1.25
Konno, Yusuke, Muhammad Zhaffri Bin Zainal, Nozomu Hashimoto, and Osamu Fujita. "Application of ISO 4589-4 to determine limiting oxygen concentrations for opposed-flow flame spread over thin electric wires and their comparison with 0 data." Fire Safety Journal 141 (2023): 103989. | Yusuke Konno; Muhammad Zhaffri Bin Zainal; Nozomu Hashimoto; Osamu Fujita | https://doi.org/10.1016/j.firesaf.2023.103989 | Wire | 0.5 mm core; 0.8 mm outer | NiCr core; ETFE outer | 0.475 | 1 atm | -800 | 0 wind tunnel / HOI test apparatus | Cylindrical | 75 mm inner diameter | 1 | Parabolic Aircraft | Open flame |  |  | Yes |  | 1.3
Konno, Yusuke, Muhammad Zhaffri Bin Zainal, Nozomu Hashimoto, and Osamu Fujita. "Application of ISO 4589-4 to determine limiting oxygen concentrations for opposed-flow flame spread over thin electric wires and their comparison with 0 data." Fire Safety Journal 141 (2023): 103989. | Yusuke Konno; Muhammad Zhaffri Bin Zainal; Nozomu Hashimoto; Osamu Fujita | https://doi.org/10.1016/j.firesaf.2023.103989 | Wire | 0.5 mm core; 0.8 mm outer | NiCr core; ETFE outer | 0.485 | 1 atm | -800 | 0 wind tunnel / HOI test apparatus | Cylindrical | 75 mm inner diameter | 1 | Parabolic Aircraft | Open flame |  |  | Yes |  | 1.4
Konno, Yusuke, Muhammad Zhaffri Bin Zainal, Nozomu Hashimoto, and Osamu Fujita. "Application of ISO 4589-4 to determine limiting oxygen concentrations for opposed-flow flame spread over thin electric wires and their comparison with 0 data." Fire Safety Journal 141 (2023): 103989. | Yusuke Konno; Muhammad Zhaffri Bin Zainal; Nozomu Hashimoto; Osamu Fujita | https://doi.org/10.1016/j.firesaf.2023.103989 | Wire | 0.5 mm core; 0.8 mm outer | NiCr core; ETFE outer | 0.514 | 1 atm | -1000 | 0 wind tunnel / HOI test apparatus | Cylindrical | 75 mm inner diameter | 1 | Parabolic Aircraft | Open flame |  |  | Yes |  | 1.4
Konno, Yusuke, Muhammad Zhaffri Bin Zainal, Nozomu Hashimoto, and Osamu Fujita. "Application of ISO 4589-4 to determine limiting oxygen concentrations for opposed-flow flame spread over thin electric wires and their comparison with 0 data." Fire Safety Journal 141 (2023): 103989. | Yusuke Konno; Muhammad Zhaffri Bin Zainal; Nozomu Hashimoto; Osamu Fujita | https://doi.org/10.1016/j.firesaf.2023.103989 | Wire | 0.5 mm core; 0.8 mm outer | NiCr core; ETFE outer | 0.518 | 1 atm | -1000 | 0 wind tunnel / HOI test apparatus | Cylindrical | 75 mm inner diameter | 1 | Parabolic Aircraft | Open flame |  |  | Yes |  | 1.4
Nagachi, Masashi, et al. "Effect of ambient pressure on the extinction limit for opposed flame spread over an electrical wire in 0." Proceedings of the Combustion Institute 38.3 (2021): 4767-4774. | Masashi Nagachi, Jean-Marie Citerne, Hugo Dutilleul, Augustin Guibaud, Grunde Jomaas, Guillaume Legros, Nozomu Hashimoto, Osamu Fujita | https://doi.org/10.1016/j.proci.2020.05.005 | Wire | 0.5 mm core; 0.3 mm outer | NiCr core; LDPE insulation | 0.21 | 50 kPa | -100 |  |  | 190 mm inner diameter | 0.001 | Parabolic Aircraft | Wire | 94 | 8 | Yes |  |  |  | Yes | 10.5 kPa | Yes=20 ¦ No=5 ¦ No/Yes=0.25
Nagachi, Masashi, et al. "Effect of ambient pressure on the extinction limit for opposed flame spread over an electrical wire in 0." Proceedings of the Combustion Institute 38.3 (2021): 4767-4774. | Masashi Nagachi, Jean-Marie Citerne, Hugo Dutilleul, Augustin Guibaud, Grunde Jomaas, Guillaume Legros, Nozomu Hashimoto, Osamu Fujita | https://doi.org/10.1016/j.proci.2020.05.005 | Wire | 0.5 mm core; 0.3 mm outer | NiCr core; LDPE insulation | 0.19 | 50 kPa | -100 |  |  | 190 mm inner diameter | 0.001 | Parabolic Aircraft | Wire | 94 | 8 | Yes |  |  |  | Yes | 9.5 kPa
Nagachi, Masashi, et al. "Effect of ambient pressure on the extinction limit for opposed flame spread over an electrical wire in 0." Proceedings of the Combustion Institute 38.3 (2021): 4767-4774. | Masashi Nagachi, Jean-Marie Citerne, Hugo Dutilleul, Augustin Guibaud, Grunde Jomaas, Guillaume Legros, Nozomu Hashimoto, Osamu Fujita | https://doi.org/10.1016/j.proci.2020.05.005 | Wire | 0.5 mm core; 0.3 mm outer | NiCr core; LDPE insulation | 0.18 | 50 kPa | -100 |  |  | 190 mm inner diameter | 0.001 | Parabolic Aircraft | Wire | 94 | 8 | Yes |  |  |  | Yes | 9.0 kPa
Nagachi, Masashi, et al. "Effect of ambient pressure on the extinction limit for opposed flame spread over an electrical wire in 0." Proceedings of the Combustion Institute 38.3 (2021): 4767-4774. | Masashi Nagachi, Jean-Marie Citerne, Hugo Dutilleul, Augustin Guibaud, Grunde Jomaas, Guillaume Legros, Nozomu Hashimoto, Osamu Fujita | https://doi.org/10.1016/j.proci.2020.05.005 | Wire | 0.5 mm core; 0.3 mm outer | NiCr core; LDPE insulation | 0.178 | 50 kPa | -100 |  |  | 190 mm inner diameter | 0.001 | Parabolic Aircraft | Wire | 94 | 8 | Yes |  |  |  | Yes | 8.9 kPa
Nagachi, Masashi, et al. "Effect of ambient pressure on the extinction limit for opposed flame spread over an electrical wire in 0." Proceedings of the Combustion Institute 38.3 (2021): 4767-4774. | Masashi Nagachi, Jean-Marie Citerne, Hugo Dutilleul, Augustin Guibaud, Grunde Jomaas, Guillaume Legros, Nozomu Hashimoto, Osamu Fujita | https://doi.org/10.1016/j.proci.2020.05.005 | Wire | 0.5 mm core; 0.3 mm outer | NiCr core; LDPE insulation | 0.17 | 50 kPa | -100 |  |  | 190 mm inner diameter | 0.001 | Parabolic Aircraft | Wire | 94 | 8 | Yes |  |  |  | Yes | 8.5 kPa
Nagachi, Masashi, et al. "Effect of ambient pressure on the extinction limit for opposed flame spread over an electrical wire in 0." Proceedings of the Combustion Institute 38.3 (2021): 4767-4774. | Masashi Nagachi, Jean-Marie Citerne, Hugo Dutilleul, Augustin Guibaud, Grunde Jomaas, Guillaume Legros, Nozomu Hashimoto, Osamu Fujita | https://doi.org/10.1016/j.proci.2020.05.005 | Wire | 0.5 mm core; 0.3 mm outer | NiCr core; LDPE insulation | 0.16 | 50 kPa | -100 |  |  | 190 mm inner diameter | 0.001 | Parabolic Aircraft | Wire | 94 | 8 | No |  |  |  | Yes | 8.0 kPa
Nagachi, Masashi, et al. "Effect of ambient pressure on the extinction limit for opposed flame spread over an electrical wire in 0." Proceedings of the Combustion Institute 38.3 (2021): 4767-4774. | Masashi Nagachi, Jean-Marie Citerne, Hugo Dutilleul, Augustin Guibaud, Grunde Jomaas, Guillaume Legros, Nozomu Hashimoto, Osamu Fujita | https://doi.org/10.1016/j.proci.2020.05.005 | Wire | 0.5 mm core; 0.3 mm outer | NiCr core; LDPE insulation | 0.21 | 70 kPa | -100 |  |  | 190 mm inner diameter | 0.001 | Parabolic Aircraft | Wire | 94 | 8 | Yes |  |  |  | Yes | 14.7 kPa
Nagachi, Masashi, et al. "Effect of ambient pressure on the extinction limit for opposed flame spread over an electrical wire in 0." Proceedings of the Combustion Institute 38.3 (2021): 4767-4774. | Masashi Nagachi, Jean-Marie Citerne, Hugo Dutilleul, Augustin Guibaud, Grunde Jomaas, Guillaume Legros, Nozomu Hashimoto, Osamu Fujita | https://doi.org/10.1016/j.proci.2020.05.005 | Wire | 0.5 mm core; 0.3 mm outer | NiCr core; LDPE insulation | 0.18 | 70 kPa | -100 |  |  | 190 mm inner diameter | 0.001 | Parabolic Aircraft | Wire | 94 | 8 | Yes |  |  |  | Yes | 12.6 kPa
Nagachi, Masashi, et al. "Effect of ambient pressure on the extinction limit for opposed flame spread over an electrical wire in 0." Proceedings of the Combustion Institute 38.3 (2021): 4767-4774. | Masashi Nagachi, Jean-Marie Citerne, Hugo Dutilleul, Augustin Guibaud, Grunde Jomaas, Guillaume Legros, Nozomu Hashimoto, Osamu Fujita | https://doi.org/10.1016/j.proci.2020.05.005 | Wire | 0.5 mm core; 0.3 mm outer | NiCr core; LDPE insulation | 0.17 | 70 kPa | -100 |  |  | 190 mm inner diameter | 0.001 | Parabolic Aircraft | Wire | 94 | 8 | Yes |  |  |  | Yes | 11.9 kPa
Nagachi, Masashi, et al. "Effect of ambient pressure on the extinction limit for opposed flame spread over an electrical wire in 0." Proceedings of the Combustion Institute 38.3 (2021): 4767-4774. | Masashi Nagachi, Jean-Marie Citerne, Hugo Dutilleul, Augustin Guibaud, Grunde Jomaas, Guillaume Legros, Nozomu Hashimoto, Osamu Fujita | https://doi.org/10.1016/j.proci.2020.05.005 | Wire | 0.5 mm core; 0.3 mm outer | NiCr core; LDPE insulation | 0.16 | 70 kPa | -100 |  |  | 190 mm inner diameter | 0.001 | Parabolic Aircraft | Wire | 94 | 8 | Yes |  |  |  | Yes | 11.2 kPa
Nagachi, Masashi, et al. "Effect of ambient pressure on the extinction limit for opposed flame spread over an electrical wire in 0." Proceedings of the Combustion Institute 38.3 (2021): 4767-4774. | Masashi Nagachi, Jean-Marie Citerne, Hugo Dutilleul, Augustin Guibaud, Grunde Jomaas, Guillaume Legros, Nozomu Hashimoto, Osamu Fujita | https://doi.org/10.1016/j.proci.2020.05.005 | Wire | 0.5 mm core; 0.3 mm outer | NiCr core; LDPE insulation | 0.15 | 70 kPa | -100 |  |  | 190 mm inner diameter | 0.001 | Parabolic Aircraft | Wire | 94 | 8 | No |  |  |  | Yes | 10.5 kPa
Nagachi, Masashi, et al. "Effect of ambient pressure on the extinction limit for opposed flame spread over an electrical wire in 0." Proceedings of the Combustion Institute 38.3 (2021): 4767-4774. | Masashi Nagachi, Jean-Marie Citerne, Hugo Dutilleul, Augustin Guibaud, Grunde Jomaas, Guillaume Legros, Nozomu Hashimoto, Osamu Fujita | https://doi.org/10.1016/j.proci.2020.05.005 | Wire | 0.5 mm core; 0.3 mm outer | NiCr core; LDPE insulation | 0.21 | 100 kPa | -100 |  |  | 190 mm inner diameter | 0.001 | Parabolic Aircraft | Wire | 94 | 8 | Yes |  |  |  | Yes | 21.0 kPa
Nagachi, Masashi, et al. "Effect of ambient pressure on the extinction limit for opposed flame spread over an electrical wire in 0." Proceedings of the Combustion Institute 38.3 (2021): 4767-4774. | Masashi Nagachi, Jean-Marie Citerne, Hugo Dutilleul, Augustin Guibaud, Grunde Jomaas, Guillaume Legros, Nozomu Hashimoto, Osamu Fujita | https://doi.org/10.1016/j.proci.2020.05.005 | Wire | 0.5 mm core; 0.3 mm outer | NiCr core; LDPE insulation | 0.17 | 100 kPa | -100 |  |  | 190 mm inner diameter | 0.001 | Parabolic Aircraft | Wire | 94 | 8 | Yes |  |  |  | Yes | 17.0 kPa
Nagachi, Masashi, et al. "Effect of ambient pressure on the extinction limit for opposed flame spread over an electrical wire in 0." Proceedings of the Combustion Institute 38.3 (2021): 4767-4774. | Masashi Nagachi, Jean-Marie Citerne, Hugo Dutilleul, Augustin Guibaud, Grunde Jomaas, Guillaume Legros, Nozomu Hashimoto, Osamu Fujita | https://doi.org/10.1016/j.proci.2020.05.005 | Wire | 0.5 mm core; 0.3 mm outer | NiCr core; LDPE insulation | 0.16 | 100 kPa | -100 |  |  | 190 mm inner diameter | 0.001 | Parabolic Aircraft | Wire | 94 | 8 | Yes |  |  |  | Yes | 16.0 kPa
Nagachi, Masashi, et al. "Effect of ambient pressure on the extinction limit for opposed flame spread over an electrical wire in 0." Proceedings of the Combustion Institute 38.3 (2021): 4767-4774. | Masashi Nagachi, Jean-Marie Citerne, Hugo Dutilleul, Augustin Guibaud, Grunde Jomaas, Guillaume Legros, Nozomu Hashimoto, Osamu Fujita | https://doi.org/10.1016/j.proci.2020.05.005 | Wire | 0.5 mm core; 0.3 mm outer | NiCr core; LDPE insulation | 0.15 | 100 kPa | -100 |  |  | 190 mm inner diameter | 0.001 | Parabolic Aircraft | Wire | 94 | 8 | No |  |  |  | Yes | 15.0 kPa
Nagachi, Masashi, et al. "Effect of ambient pressure on the extinction limit for opposed flame spread over an electrical wire in 0." Proceedings of the Combustion Institute 38.3 (2021): 4767-4774. | Masashi Nagachi, Jean-Marie Citerne, Hugo Dutilleul, Augustin Guibaud, Grunde Jomaas, Guillaume Legros, Nozomu Hashimoto, Osamu Fujita | https://doi.org/10.1016/j.proci.2020.05.005 | Wire | 0.5 mm core; 0.3 mm outer | NiCr core; LDPE insulation | 0.21 | 120 kPa | -100 |  |  | 190 mm inner diameter | 0.001 | Parabolic Aircraft | Wire | 94 | 8 | Yes |  |  |  | Yes | 25.2 kPa
Nagachi, Masashi, et al. "Effect of ambient pressure on the extinction limit for opposed flame spread over an electrical wire in 0." Proceedings of the Combustion Institute 38.3 (2021): 4767-4774. | Masashi Nagachi, Jean-Marie Citerne, Hugo Dutilleul, Augustin Guibaud, Grunde Jomaas, Guillaume Legros, Nozomu Hashimoto, Osamu Fujita | https://doi.org/10.1016/j.proci.2020.05.005 | Wire | 0.5 mm core; 0.3 mm outer | NiCr core; LDPE insulation | 0.18 | 120 kPa | -100 |  |  | 190 mm inner diameter | 0.001 | Parabolic Aircraft | Wire | 94 | 8 | Yes |  |  |  | Yes | 21.6 kPa
Nagachi, Masashi, et al. "Effect of ambient pressure on the extinction limit for opposed flame spread over an electrical wire in 0." Proceedings of the Combustion Institute 38.3 (2021): 4767-4774. | Masashi Nagachi, Jean-Marie Citerne, Hugo Dutilleul, Augustin Guibaud, Grunde Jomaas, Guillaume Legros, Nozomu Hashimoto, Osamu Fujita | https://doi.org/10.1016/j.proci.2020.05.005 | Wire | 0.5 mm core; 0.3 mm outer | NiCr core; LDPE insulation | 0.16 | 120 kPa | -100 |  |  | 190 mm inner diameter | 0.001 | Parabolic Aircraft | Wire | 94 | 8 | Yes |  |  |  | Yes | 19.2 kPa
Nagachi, Masashi, et al. "Effect of ambient pressure on the extinction limit for opposed flame spread over an electrical wire in 0." Proceedings of the Combustion Institute 38.3 (2021): 4767-4774. | Masashi Nagachi, Jean-Marie Citerne, Hugo Dutilleul, Augustin Guibaud, Grunde Jomaas, Guillaume Legros, Nozomu Hashimoto, Osamu Fujita | https://doi.org/10.1016/j.proci.2020.05.005 | Wire | 0.5 mm core; 0.3 mm outer | NiCr core; LDPE insulation | 0.15 | 120 kPa | -100 |  |  | 190 mm inner diameter | 0.001 | Parabolic Aircraft | Wire | 94 | 8 | Yes |  |  |  | Yes | 18.0 kPa
Nagachi, Masashi, et al. "Effect of ambient pressure on the extinction limit for opposed flame spread over an electrical wire in 0." Proceedings of the Combustion Institute 38.3 (2021): 4767-4774. | Masashi Nagachi, Jean-Marie Citerne, Hugo Dutilleul, Augustin Guibaud, Grunde Jomaas, Guillaume Legros, Nozomu Hashimoto, Osamu Fujita | https://doi.org/10.1016/j.proci.2020.05.005 | Wire | 0.5 mm core; 0.3 mm outer | NiCr core; LDPE insulation | 0.14 | 120 kPa | -100 |  |  | 190 mm inner diameter | 0.001 | Parabolic Aircraft | Wire | 94 | 8 | No |  |  |  | Yes | 16.8 kPa
Nagachi, Masashi, et al. "Effect of ambient pressure on the extinction limit for opposed flame spread over an electrical wire in 0." Proceedings of the Combustion Institute 38.3 (2021): 4767-4774. | Masashi Nagachi, Jean-Marie Citerne, Hugo Dutilleul, Augustin Guibaud, Grunde Jomaas, Guillaume Legros, Nozomu Hashimoto, Osamu Fujita | https://doi.org/10.1016/j.proci.2020.05.005 | Wire | 0.5 mm core; 0.3 mm outer | NiCr core; LDPE insulation | 0.21 | 140 kPa | -100 |  |  | 190 mm inner diameter | 0.001 | Parabolic Aircraft | Wire | 94 | 8 | Yes |  |  |  | Yes | 29.4 kPa
Nagachi, Masashi, et al. "Effect of ambient pressure on the extinction limit for opposed flame spread over an electrical wire in 0." Proceedings of the Combustion Institute 38.3 (2021): 4767-4774. | Masashi Nagachi, Jean-Marie Citerne, Hugo Dutilleul, Augustin Guibaud, Grunde Jomaas, Guillaume Legros, Nozomu Hashimoto, Osamu Fujita | https://doi.org/10.1016/j.proci.2020.05.005 | Wire | 0.5 mm core; 0.3 mm outer | NiCr core; LDPE insulation | 0.18 | 140 kPa | -100 |  |  | 190 mm inner diameter | 0.001 | Parabolic Aircraft | Wire | 94 | 8 | Yes |  |  |  | Yes | 25.2 kPa
Nagachi, Masashi, et al. "Effect of ambient pressure on the extinction limit for opposed flame spread over an electrical wire in 0." Proceedings of the Combustion Institute 38.3 (2021): 4767-4774. | Masashi Nagachi, Jean-Marie Citerne, Hugo Dutilleul, Augustin Guibaud, Grunde Jomaas, Guillaume Legros, Nozomu Hashimoto, Osamu Fujita | https://doi.org/10.1016/j.proci.2020.05.005 | Wire | 0.5 mm core; 0.3 mm outer | NiCr core; LDPE insulation | 0.16 | 140 kPa | -100 |  |  | 190 mm inner diameter | 0.001 | Parabolic Aircraft | Wire | 94 | 8 | Yes |  |  |  | Yes | 22.4 kPa
Nagachi, Masashi, et al. "Effect of ambient pressure on the extinction limit for opposed flame spread over an electrical wire in 0." Proceedings of the Combustion Institute 38.3 (2021): 4767-4774. | Masashi Nagachi, Jean-Marie Citerne, Hugo Dutilleul, Augustin Guibaud, Grunde Jomaas, Guillaume Legros, Nozomu Hashimoto, Osamu Fujita | https://doi.org/10.1016/j.proci.2020.05.005 | Wire | 0.5 mm core; 0.3 mm outer | NiCr core; LDPE insulation | 0.15 | 140 kPa | -100 |  |  | 190 mm inner diameter | 0.001 | Parabolic Aircraft | Wire | 94 | 8 | Yes |  |  |  | Yes | 21.0 kPa
Nagachi, Masashi, et al. "Effect of ambient pressure on the extinction limit for opposed flame spread over an electrical wire in 0." Proceedings of the Combustion Institute 38.3 (2021): 4767-4774. | Masashi Nagachi, Jean-Marie Citerne, Hugo Dutilleul, Augustin Guibaud, Grunde Jomaas, Guillaume Legros, Nozomu Hashimoto, Osamu Fujita | https://doi.org/10.1016/j.proci.2020.05.005 | Wire | 0.5 mm core; 0.3 mm outer | NiCr core; LDPE insulation | 0.14 | 140 kPa | -100 |  |  | 190 mm inner diameter | 0.001 | Parabolic Aircraft | Wire | 94 | 8 | No |  |  |  | Yes | 19.6 kPa
Konno, Yusuke, et al. "Opposed-Flow Flame Spread and Extinction in Electric Wires: The Effects of Gravity, External Radiant Heat Flux, and Wire Characteristics on Wire Flammability." Fire Technology 56 (2020): 131-148. | Yusuke Konno; Nozomu Hashimoto; Osamu Fujita; Yoshinari Kobayashi; Carlos Fernandez-Pello; Shinji Nakaya; Mitsuhiro Tsue | https://doi.org/10.1007/s10694-019-00935-4 | Wire | 4.0 mm outer; 2.5 mm Cu core; 0.75 mm LDPE thickness | Cu core; black LDPE outer | 0.216 | 100 kPa | -100 | External-radiation wire flammability chamber | Cylindrical | 80 mm inner diameter; 390 mm streamwise length | 1 | Ground | Wire |  |  | Yes |  |  |  |  | Fig. 6(A), thick core; normal gravity boundary map; external radiant heat flux = 0 kW/m²; burn probability = 100% | Yes=62 ¦ No=40 ¦ No/Yes=0.65
Konno, Yusuke, et al. "Opposed-Flow Flame Spread and Extinction in Electric Wires: The Effects of Gravity, External Radiant Heat Flux, and Wire Characteristics on Wire Flammability." Fire Technology 56 (2020): 131-148. | Yusuke Konno; Nozomu Hashimoto; Osamu Fujita; Yoshinari Kobayashi; Carlos Fernandez-Pello; Shinji Nakaya; Mitsuhiro Tsue | https://doi.org/10.1007/s10694-019-00935-4 | Wire | 4.0 mm outer; 2.5 mm Cu core; 0.75 mm LDPE thickness | Cu core; black LDPE outer | 0.212 | 100 kPa | -100 | External-radiation wire flammability chamber | Cylindrical | 80 mm inner diameter; 390 mm streamwise length | 1 | Ground | Wire |  |  | Yes |  |  |  |  | Fig. 6(A), thick core; normal gravity boundary map; external radiant heat flux = 0 kW/m²; burn probability = 60%
Konno, Yusuke, et al. "Opposed-Flow Flame Spread and Extinction in Electric Wires: The Effects of Gravity, External Radiant Heat Flux, and Wire Characteristics on Wire Flammability." Fire Technology 56 (2020): 131-148. | Yusuke Konno; Nozomu Hashimoto; Osamu Fujita; Yoshinari Kobayashi; Carlos Fernandez-Pello; Shinji Nakaya; Mitsuhiro Tsue | https://doi.org/10.1007/s10694-019-00935-4 | Wire | 4.0 mm outer; 2.5 mm Cu core; 0.75 mm LDPE thickness | Cu core; black LDPE outer | 0.207 | 100 kPa | -100 | External-radiation wire flammability chamber | Cylindrical | 80 mm inner diameter; 390 mm streamwise length | 1 | Ground | Wire |  |  | No |  |  |  |  | Fig. 6(A), thick core; normal gravity boundary map; external radiant heat flux = 0 kW/m²; burn probability = 0%
Konno, Yusuke, et al. "Opposed-Flow Flame Spread and Extinction in Electric Wires: The Effects of Gravity, External Radiant Heat Flux, and Wire Characteristics on Wire Flammability." Fire Technology 56 (2020): 131-148. | Yusuke Konno; Nozomu Hashimoto; Osamu Fujita; Yoshinari Kobayashi; Carlos Fernandez-Pello; Shinji Nakaya; Mitsuhiro Tsue | https://doi.org/10.1007/s10694-019-00935-4 | Wire | 4.0 mm outer; 2.5 mm Cu core; 0.75 mm LDPE thickness | Cu core; black LDPE outer | 0.211 | 100 kPa | -100 | External-radiation wire flammability chamber | Cylindrical | 80 mm inner diameter; 390 mm streamwise length | 1 | Ground | Wire |  |  | Yes |  |  |  |  | Fig. 6(A), thick core; normal gravity boundary map; external radiant heat flux = 1 kW/m²; burn probability = 60%
Konno, Yusuke, et al. "Opposed-Flow Flame Spread and Extinction in Electric Wires: The Effects of Gravity, External Radiant Heat Flux, and Wire Characteristics on Wire Flammability." Fire Technology 56 (2020): 131-148. | Yusuke Konno; Nozomu Hashimoto; Osamu Fujita; Yoshinari Kobayashi; Carlos Fernandez-Pello; Shinji Nakaya; Mitsuhiro Tsue | https://doi.org/10.1007/s10694-019-00935-4 | Wire | 4.0 mm outer; 2.5 mm Cu core; 0.75 mm LDPE thickness | Cu core; black LDPE outer | 0.205 | 100 kPa | -100 | External-radiation wire flammability chamber | Cylindrical | 80 mm inner diameter; 390 mm streamwise length | 1 | Ground | Wire |  |  | No |  |  |  |  | Fig. 6(A), thick core; normal gravity boundary map; external radiant heat flux = 1 kW/m²; burn probability = 0%
Konno, Yusuke, et al. "Opposed-Flow Flame Spread and Extinction in Electric Wires: The Effects of Gravity, External Radiant Heat Flux, and Wire Characteristics on Wire Flammability." Fire Technology 56 (2020): 131-148. | Yusuke Konno; Nozomu Hashimoto; Osamu Fujita; Yoshinari Kobayashi; Carlos Fernandez-Pello; Shinji Nakaya; Mitsuhiro Tsue | https://doi.org/10.1007/s10694-019-00935-4 | Wire | 4.0 mm outer; 2.5 mm Cu core; 0.75 mm LDPE thickness | Cu core; black LDPE outer | 0.21 | 100 kPa | -100 | External-radiation wire flammability chamber | Cylindrical | 80 mm inner diameter; 390 mm streamwise length | 1 | Ground | Wire |  |  | Yes |  |  |  |  | Fig. 6(A), thick core; normal gravity boundary map; external radiant heat flux = 2 kW/m²; burn probability = 70%
Konno, Yusuke, et al. "Opposed-Flow Flame Spread and Extinction in Electric Wires: The Effects of Gravity, External Radiant Heat Flux, and Wire Characteristics on Wire Flammability." Fire Technology 56 (2020): 131-148. | Yusuke Konno; Nozomu Hashimoto; Osamu Fujita; Yoshinari Kobayashi; Carlos Fernandez-Pello; Shinji Nakaya; Mitsuhiro Tsue | https://doi.org/10.1007/s10694-019-00935-4 | Wire | 4.0 mm outer; 2.5 mm Cu core; 0.75 mm LDPE thickness | Cu core; black LDPE outer | 0.201 | 100 kPa | -100 | External-radiation wire flammability chamber | Cylindrical | 80 mm inner diameter; 390 mm streamwise length | 1 | Ground | Wire |  |  | No |  |  |  |  | Fig. 6(A), thick core; normal gravity boundary map; external radiant heat flux = 2 kW/m²; burn probability = 0%
Konno, Yusuke, et al. "Opposed-Flow Flame Spread and Extinction in Electric Wires: The Effects of Gravity, External Radiant Heat Flux, and Wire Characteristics on Wire Flammability." Fire Technology 56 (2020): 131-148. | Yusuke Konno; Nozomu Hashimoto; Osamu Fujita; Yoshinari Kobayashi; Carlos Fernandez-Pello; Shinji Nakaya; Mitsuhiro Tsue | https://doi.org/10.1007/s10694-019-00935-4 | Wire | 4.0 mm outer; 2.5 mm Cu core; 0.75 mm LDPE thickness | Cu core; black LDPE outer | 0.199 | 100 kPa | -100 | External-radiation wire flammability chamber | Cylindrical | 80 mm inner diameter; 390 mm streamwise length | 1 | Ground | Wire |  |  | No |  |  |  |  | Fig. 6(A), thick core; normal gravity boundary map; external radiant heat flux = 4 kW/m²; burn probability = 0%
Konno, Yusuke, et al. "Opposed-Flow Flame Spread and Extinction in Electric Wires: The Effects of Gravity, External Radiant Heat Flux, and Wire Characteristics on Wire Flammability." Fire Technology 56 (2020): 131-148. | Yusuke Konno; Nozomu Hashimoto; Osamu Fujita; Yoshinari Kobayashi; Carlos Fernandez-Pello; Shinji Nakaya; Mitsuhiro Tsue | https://doi.org/10.1007/s10694-019-00935-4 | Wire | 4.0 mm outer; 2.5 mm Cu core; 0.75 mm LDPE thickness | Cu core; black LDPE outer | 0.203 | 100 kPa | -100 | External-radiation wire flammability chamber | Cylindrical | 80 mm inner diameter; 390 mm streamwise length | 1 | Ground | Wire |  |  | Yes |  |  |  |  | Fig. 6(A), thick core; normal gravity boundary map; external radiant heat flux = 8 kW/m²; burn probability = 100%
Konno, Yusuke, et al. "Opposed-Flow Flame Spread and Extinction in Electric Wires: The Effects of Gravity, External Radiant Heat Flux, and Wire Characteristics on Wire Flammability." Fire Technology 56 (2020): 131-148. | Yusuke Konno; Nozomu Hashimoto; Osamu Fujita; Yoshinari Kobayashi; Carlos Fernandez-Pello; Shinji Nakaya; Mitsuhiro Tsue | https://doi.org/10.1007/s10694-019-00935-4 | Wire | 4.0 mm outer; 2.5 mm Cu core; 0.75 mm LDPE thickness | Cu core; black LDPE outer | 0.194 | 100 kPa | -100 | External-radiation wire flammability chamber | Cylindrical | 80 mm inner diameter; 390 mm streamwise length | 1 | Ground | Wire |  |  | No |  |  |  |  | Fig. 6(A), thick core; normal gravity boundary map; external radiant heat flux = 8 kW/m²; burn probability = 0%
Konno, Yusuke, et al. "Opposed-Flow Flame Spread and Extinction in Electric Wires: The Effects of Gravity, External Radiant Heat Flux, and Wire Characteristics on Wire Flammability." Fire Technology 56 (2020): 131-148. | Yusuke Konno; Nozomu Hashimoto; Osamu Fujita; Yoshinari Kobayashi; Carlos Fernandez-Pello; Shinji Nakaya; Mitsuhiro Tsue | https://doi.org/10.1007/s10694-019-00935-4 | Wire | 4.0 mm outer; 2.5 mm Cu core; 0.75 mm LDPE thickness | Cu core; black LDPE outer | 0.2 | 100 kPa | -100 | External-radiation wire flammability chamber | Cylindrical | 80 mm inner diameter; 390 mm streamwise length | 1 | Ground | Wire |  |  | Yes |  |  |  |  | Fig. 6(A), thick core; normal gravity boundary map; external radiant heat flux = 12 kW/m²; burn probability = 50%
Konno, Yusuke, et al. "Opposed-Flow Flame Spread and Extinction in Electric Wires: The Effects of Gravity, External Radiant Heat Flux, and Wire Characteristics on Wire Flammability." Fire Technology 56 (2020): 131-148. | Yusuke Konno; Nozomu Hashimoto; Osamu Fujita; Yoshinari Kobayashi; Carlos Fernandez-Pello; Shinji Nakaya; Mitsuhiro Tsue | https://doi.org/10.1007/s10694-019-00935-4 | Wire | 4.0 mm outer; 2.5 mm Cu core; 0.75 mm LDPE thickness | Cu core; black LDPE outer | 0.192 | 100 kPa | -100 | External-radiation wire flammability chamber | Cylindrical | 80 mm inner diameter; 390 mm streamwise length | 1 | Ground | Wire |  |  | No |  |  |  |  | Fig. 6(A), thick core; normal gravity boundary map; external radiant heat flux = 12 kW/m²; burn probability = 0%
Konno, Yusuke, et al. "Opposed-Flow Flame Spread and Extinction in Electric Wires: The Effects of Gravity, External Radiant Heat Flux, and Wire Characteristics on Wire Flammability." Fire Technology 56 (2020): 131-148. | Yusuke Konno; Nozomu Hashimoto; Osamu Fujita; Yoshinari Kobayashi; Carlos Fernandez-Pello; Shinji Nakaya; Mitsuhiro Tsue | https://doi.org/10.1007/s10694-019-00935-4 | Wire | 4.0 mm outer; 2.5 mm Cu core; 0.75 mm LDPE thickness | Cu core; black LDPE outer | 0.198 | 100 kPa | -100 | External-radiation wire flammability chamber | Cylindrical | 80 mm inner diameter; 390 mm streamwise length | 1 | Ground | Wire |  |  | Yes |  |  |  |  | Fig. 6(A), thick core; normal gravity boundary map; external radiant heat flux = 16 kW/m²; burn probability = 50%
Konno, Yusuke, et al. "Opposed-Flow Flame Spread and Extinction in Electric Wires: The Effects of Gravity, External Radiant Heat Flux, and Wire Characteristics on Wire Flammability." Fire Technology 56 (2020): 131-148. | Yusuke Konno; Nozomu Hashimoto; Osamu Fujita; Yoshinari Kobayashi; Carlos Fernandez-Pello; Shinji Nakaya; Mitsuhiro Tsue | https://doi.org/10.1007/s10694-019-00935-4 | Wire | 4.0 mm outer; 2.5 mm Cu core; 0.75 mm LDPE thickness | Cu core; black LDPE outer | 0.19 | 100 kPa | -100 | External-radiation wire flammability chamber | Cylindrical | 80 mm inner diameter; 390 mm streamwise length | 1 | Ground | Wire |  |  | No |  |  |  |  | Fig. 6(A), thick core; normal gravity boundary map; external radiant heat flux = 16 kW/m²; burn probability = 0%
Konno, Yusuke, et al. "Opposed-Flow Flame Spread and Extinction in Electric Wires: The Effects of Gravity, External Radiant Heat Flux, and Wire Characteristics on Wire Flammability." Fire Technology 56 (2020): 131-148. | Yusuke Konno; Nozomu Hashimoto; Osamu Fujita; Yoshinari Kobayashi; Carlos Fernandez-Pello; Shinji Nakaya; Mitsuhiro Tsue | https://doi.org/10.1007/s10694-019-00935-4 | Wire | 4.0 mm outer; 0.7 mm Cu core; 1.65 mm LDPE thickness | Cu core; black LDPE outer | 0.184 | 100 kPa | -100 | External-radiation wire flammability chamber | Cylindrical | 80 mm inner diameter; 390 mm streamwise length | 1 | Ground | Wire |  |  | Yes |  |  |  |  | Fig. 6(A), thin core; normal gravity boundary map; external radiant heat flux = 0 kW/m²; burn probability = 100%
Konno, Yusuke, et al. "Opposed-Flow Flame Spread and Extinction in Electric Wires: The Effects of Gravity, External Radiant Heat Flux, and Wire Characteristics on Wire Flammability." Fire Technology 56 (2020): 131-148. | Yusuke Konno; Nozomu Hashimoto; Osamu Fujita; Yoshinari Kobayashi; Carlos Fernandez-Pello; Shinji Nakaya; Mitsuhiro Tsue | https://doi.org/10.1007/s10694-019-00935-4 | Wire | 4.0 mm outer; 0.7 mm Cu core; 1.65 mm LDPE thickness | Cu core; black LDPE outer | 0.18 | 100 kPa | -100 | External-radiation wire flammability chamber | Cylindrical | 80 mm inner diameter; 390 mm streamwise length | 1 | Ground | Wire |  |  | Yes |  |  |  |  | Fig. 6(A), thin core; normal gravity boundary map; external radiant heat flux = 0 kW/m²; burn probability = 20%
Konno, Yusuke, et al. "Opposed-Flow Flame Spread and Extinction in Electric Wires: The Effects of Gravity, External Radiant Heat Flux, and Wire Characteristics on Wire Flammability." Fire Technology 56 (2020): 131-148. | Yusuke Konno; Nozomu Hashimoto; Osamu Fujita; Yoshinari Kobayashi; Carlos Fernandez-Pello; Shinji Nakaya; Mitsuhiro Tsue | https://doi.org/10.1007/s10694-019-00935-4 | Wire | 4.0 mm outer; 0.7 mm Cu core; 1.65 mm LDPE thickness | Cu core; black LDPE outer | 0.179 | 100 kPa | -100 | External-radiation wire flammability chamber | Cylindrical | 80 mm inner diameter; 390 mm streamwise length | 1 | Ground | Wire |  |  | Yes |  |  |  |  | Fig. 6(A), thin core; normal gravity boundary map; external radiant heat flux = 1 kW/m²; burn probability = 20%
Konno, Yusuke, et al. "Opposed-Flow Flame Spread and Extinction in Electric Wires: The Effects of Gravity, External Radiant Heat Flux, and Wire Characteristics on Wire Flammability." Fire Technology 56 (2020): 131-148. | Yusuke Konno; Nozomu Hashimoto; Osamu Fujita; Yoshinari Kobayashi; Carlos Fernandez-Pello; Shinji Nakaya; Mitsuhiro Tsue | https://doi.org/10.1007/s10694-019-00935-4 | Wire | 4.0 mm outer; 0.7 mm Cu core; 1.65 mm LDPE thickness | Cu core; black LDPE outer | 0.177 | 100 kPa | -100 | External-radiation wire flammability chamber | Cylindrical | 80 mm inner diameter; 390 mm streamwise length | 1 | Ground | Wire |  |  | Yes |  |  |  |  | Fig. 6(A), thin core; normal gravity boundary map; external radiant heat flux = 2 kW/m²; burn probability = 10%
Konno, Yusuke, et al. "Opposed-Flow Flame Spread and Extinction in Electric Wires: The Effects of Gravity, External Radiant Heat Flux, and Wire Characteristics on Wire Flammability." Fire Technology 56 (2020): 131-148. | Yusuke Konno; Nozomu Hashimoto; Osamu Fujita; Yoshinari Kobayashi; Carlos Fernandez-Pello; Shinji Nakaya; Mitsuhiro Tsue | https://doi.org/10.1007/s10694-019-00935-4 | Wire | 4.0 mm outer; 0.7 mm Cu core; 1.65 mm LDPE thickness | Cu core; black LDPE outer | 0.175 | 100 kPa | -100 | External-radiation wire flammability chamber | Cylindrical | 80 mm inner diameter; 390 mm streamwise length | 1 | Ground | Wire |  |  | No |  |  |  |  | Fig. 6(A), thin core; normal gravity boundary map; external radiant heat flux = 4 kW/m²; burn probability = 0%
Konno, Yusuke, et al. "Opposed-Flow Flame Spread and Extinction in Electric Wires: The Effects of Gravity, External Radiant Heat Flux, and Wire Characteristics on Wire Flammability." Fire Technology 56 (2020): 131-148. | Yusuke Konno; Nozomu Hashimoto; Osamu Fujita; Yoshinari Kobayashi; Carlos Fernandez-Pello; Shinji Nakaya; Mitsuhiro Tsue | https://doi.org/10.1007/s10694-019-00935-4 | Wire | 4.0 mm outer; 0.7 mm Cu core; 1.65 mm LDPE thickness | Cu core; black LDPE outer | 0.172 | 100 kPa | -100 | External-radiation wire flammability chamber | Cylindrical | 80 mm inner diameter; 390 mm streamwise length | 1 | Ground | Wire |  |  | No |  |  |  |  | Fig. 6(A), thin core; normal gravity boundary map; external radiant heat flux = 8 kW/m²; burn probability = 0%
Konno, Yusuke, et al. "Opposed-Flow Flame Spread and Extinction in Electric Wires: The Effects of Gravity, External Radiant Heat Flux, and Wire Characteristics on Wire Flammability." Fire Technology 56 (2020): 131-148. | Yusuke Konno; Nozomu Hashimoto; Osamu Fujita; Yoshinari Kobayashi; Carlos Fernandez-Pello; Shinji Nakaya; Mitsuhiro Tsue | https://doi.org/10.1007/s10694-019-00935-4 | Wire | 4.0 mm outer; 0.7 mm Cu core; 1.65 mm LDPE thickness | Cu core; black LDPE outer | 0.169 | 100 kPa | -100 | External-radiation wire flammability chamber | Cylindrical | 80 mm inner diameter; 390 mm streamwise length | 1 | Ground | Wire |  |  | Yes |  |  |  |  | Fig. 6(A), thin core; normal gravity boundary map; external radiant heat flux = 8 kW/m²; burn probability = 20%
Konno, Yusuke, et al. "Opposed-Flow Flame Spread and Extinction in Electric Wires: The Effects of Gravity, External Radiant Heat Flux, and Wire Characteristics on Wire Flammability." Fire Technology 56 (2020): 131-148. | Yusuke Konno; Nozomu Hashimoto; Osamu Fujita; Yoshinari Kobayashi; Carlos Fernandez-Pello; Shinji Nakaya; Mitsuhiro Tsue | https://doi.org/10.1007/s10694-019-00935-4 | Wire | 4.0 mm outer; 0.7 mm Cu core; 1.65 mm LDPE thickness | Cu core; black LDPE outer | 0.17 | 100 kPa | -100 | External-radiation wire flammability chamber | Cylindrical | 80 mm inner diameter; 390 mm streamwise length | 1 | Ground | Wire |  |  | No |  |  |  |  | Fig. 6(A), thin core; normal gravity boundary map; external radiant heat flux = 12 kW/m²; burn probability = 0%
Konno, Yusuke, et al. "Opposed-Flow Flame Spread and Extinction in Electric Wires: The Effects of Gravity, External Radiant Heat Flux, and Wire Characteristics on Wire Flammability." Fire Technology 56 (2020): 131-148. | Yusuke Konno; Nozomu Hashimoto; Osamu Fujita; Yoshinari Kobayashi; Carlos Fernandez-Pello; Shinji Nakaya; Mitsuhiro Tsue | https://doi.org/10.1007/s10694-019-00935-4 | Wire | 4.0 mm outer; 0.7 mm Cu core; 1.65 mm LDPE thickness | Cu core; black LDPE outer | 0.167 | 100 kPa | -100 | External-radiation wire flammability chamber | Cylindrical | 80 mm inner diameter; 390 mm streamwise length | 1 | Ground | Wire |  |  | Yes |  |  |  |  | Fig. 6(A), thin core; normal gravity boundary map; external radiant heat flux = 12 kW/m²; burn probability = 20%
Konno, Yusuke, et al. "Opposed-Flow Flame Spread and Extinction in Electric Wires: The Effects of Gravity, External Radiant Heat Flux, and Wire Characteristics on Wire Flammability." Fire Technology 56 (2020): 131-148. | Yusuke Konno; Nozomu Hashimoto; Osamu Fujita; Yoshinari Kobayashi; Carlos Fernandez-Pello; Shinji Nakaya; Mitsuhiro Tsue | https://doi.org/10.1007/s10694-019-00935-4 | Wire | 4.0 mm outer; 0.7 mm Cu core; 1.65 mm LDPE thickness | Cu core; black LDPE outer | 0.172 | 100 kPa | -100 | External-radiation wire flammability chamber | Cylindrical | 80 mm inner diameter; 390 mm streamwise length | 1 | Ground | Wire |  |  | Yes |  |  |  |  | Fig. 6(A), thin core; normal gravity boundary map; external radiant heat flux = 16 kW/m²; burn probability = 10%
Konno, Yusuke, et al. "Opposed-Flow Flame Spread and Extinction in Electric Wires: The Effects of Gravity, External Radiant Heat Flux, and Wire Characteristics on Wire Flammability." Fire Technology 56 (2020): 131-148. | Yusuke Konno; Nozomu Hashimoto; Osamu Fujita; Yoshinari Kobayashi; Carlos Fernandez-Pello; Shinji Nakaya; Mitsuhiro Tsue | https://doi.org/10.1007/s10694-019-00935-4 | Wire | 4.0 mm outer; 0.7 mm Cu core; 1.65 mm LDPE thickness | Cu core; black LDPE outer | 0.168 | 100 kPa | -100 | External-radiation wire flammability chamber | Cylindrical | 80 mm inner diameter; 390 mm streamwise length | 1 | Ground | Wire |  |  | Yes |  |  |  |  | Fig. 6(A), thin core; normal gravity boundary map; external radiant heat flux = 16 kW/m²; burn probability = 20%
Konno, Yusuke, et al. "Opposed-Flow Flame Spread and Extinction in Electric Wires: The Effects of Gravity, External Radiant Heat Flux, and Wire Characteristics on Wire Flammability." Fire Technology 56 (2020): 131-148. | Yusuke Konno; Nozomu Hashimoto; Osamu Fujita; Yoshinari Kobayashi; Carlos Fernandez-Pello; Shinji Nakaya; Mitsuhiro Tsue | https://doi.org/10.1007/s10694-019-00935-4 | Wire | 4.0 mm outer; 2.5 mm Cu core; 0.75 mm LDPE thickness | Cu core; standard LDPE outer | 0.22 | 100 kPa | -100 | External-radiation wire flammability chamber | Cylindrical | 80 mm inner diameter; 390 mm streamwise length | 1 | Ground | Wire |  |  | Yes |  |  |  |  | Fig. 6(B), thick core; normal gravity boundary map; external radiant heat flux = 0 kW/m²; burn probability = 100%
Konno, Yusuke, et al. "Opposed-Flow Flame Spread and Extinction in Electric Wires: The Effects of Gravity, External Radiant Heat Flux, and Wire Characteristics on Wire Flammability." Fire Technology 56 (2020): 131-148. | Yusuke Konno; Nozomu Hashimoto; Osamu Fujita; Yoshinari Kobayashi; Carlos Fernandez-Pello; Shinji Nakaya; Mitsuhiro Tsue | https://doi.org/10.1007/s10694-019-00935-4 | Wire | 4.0 mm outer; 2.5 mm Cu core; 0.75 mm LDPE thickness | Cu core; standard LDPE outer | 0.214 | 100 kPa | -100 | External-radiation wire flammability chamber | Cylindrical | 80 mm inner diameter; 390 mm streamwise length | 1 | Ground | Wire |  |  | Yes |  |  |  |  | Fig. 6(B), thick core; normal gravity boundary map; external radiant heat flux = 0 kW/m²; burn probability = 60%
Konno, Yusuke, et al. "Opposed-Flow Flame Spread and Extinction in Electric Wires: The Effects of Gravity, External Radiant Heat Flux, and Wire Characteristics on Wire Flammability." Fire Technology 56 (2020): 131-148. | Yusuke Konno; Nozomu Hashimoto; Osamu Fujita; Yoshinari Kobayashi; Carlos Fernandez-Pello; Shinji Nakaya; Mitsuhiro Tsue | https://doi.org/10.1007/s10694-019-00935-4 | Wire | 4.0 mm outer; 2.5 mm Cu core; 0.75 mm LDPE thickness | Cu core; standard LDPE outer | 0.209 | 100 kPa | -100 | External-radiation wire flammability chamber | Cylindrical | 80 mm inner diameter; 390 mm streamwise length | 1 | Ground | Wire |  |  | No |  |  |  |  | Fig. 6(B), thick core; normal gravity boundary map; external radiant heat flux = 0 kW/m²; burn probability = 0%
Konno, Yusuke, et al. "Opposed-Flow Flame Spread and Extinction in Electric Wires: The Effects of Gravity, External Radiant Heat Flux, and Wire Characteristics on Wire Flammability." Fire Technology 56 (2020): 131-148. | Yusuke Konno; Nozomu Hashimoto; Osamu Fujita; Yoshinari Kobayashi; Carlos Fernandez-Pello; Shinji Nakaya; Mitsuhiro Tsue | https://doi.org/10.1007/s10694-019-00935-4 | Wire | 4.0 mm outer; 2.5 mm Cu core; 0.75 mm LDPE thickness | Cu core; standard LDPE outer | 0.217 | 100 kPa | -100 | External-radiation wire flammability chamber | Cylindrical | 80 mm inner diameter; 390 mm streamwise length | 1 | Ground | Wire |  |  | Yes |  |  |  |  | Fig. 6(B), thick core; normal gravity boundary map; external radiant heat flux = 1 kW/m²; burn probability = 70%
Konno, Yusuke, et al. "Opposed-Flow Flame Spread and Extinction in Electric Wires: The Effects of Gravity, External Radiant Heat Flux, and Wire Characteristics on Wire Flammability." Fire Technology 56 (2020): 131-148. | Yusuke Konno; Nozomu Hashimoto; Osamu Fujita; Yoshinari Kobayashi; Carlos Fernandez-Pello; Shinji Nakaya; Mitsuhiro Tsue | https://doi.org/10.1007/s10694-019-00935-4 | Wire | 4.0 mm outer; 2.5 mm Cu core; 0.75 mm LDPE thickness | Cu core; standard LDPE outer | 0.209 | 100 kPa | -100 | External-radiation wire flammability chamber | Cylindrical | 80 mm inner diameter; 390 mm streamwise length | 1 | Ground | Wire |  |  | No |  |  |  |  | Fig. 6(B), thick core; normal gravity boundary map; external radiant heat flux = 1 kW/m²; burn probability = 0%
Konno, Yusuke, et al. "Opposed-Flow Flame Spread and Extinction in Electric Wires: The Effects of Gravity, External Radiant Heat Flux, and Wire Characteristics on Wire Flammability." Fire Technology 56 (2020): 131-148. | Yusuke Konno; Nozomu Hashimoto; Osamu Fujita; Yoshinari Kobayashi; Carlos Fernandez-Pello; Shinji Nakaya; Mitsuhiro Tsue | https://doi.org/10.1007/s10694-019-00935-4 | Wire | 4.0 mm outer; 2.5 mm Cu core; 0.75 mm LDPE thickness | Cu core; standard LDPE outer | 0.211 | 100 kPa | -100 | External-radiation wire flammability chamber | Cylindrical | 80 mm inner diameter; 390 mm streamwise length | 1 | Ground | Wire |  |  | Yes |  |  |  |  | Fig. 6(B), thick core; normal gravity boundary map; external radiant heat flux = 2 kW/m²; burn probability = 70%
Konno, Yusuke, et al. "Opposed-Flow Flame Spread and Extinction in Electric Wires: The Effects of Gravity, External Radiant Heat Flux, and Wire Characteristics on Wire Flammability." Fire Technology 56 (2020): 131-148. | Yusuke Konno; Nozomu Hashimoto; Osamu Fujita; Yoshinari Kobayashi; Carlos Fernandez-Pello; Shinji Nakaya; Mitsuhiro Tsue | https://doi.org/10.1007/s10694-019-00935-4 | Wire | 4.0 mm outer; 2.5 mm Cu core; 0.75 mm LDPE thickness | Cu core; standard LDPE outer | 0.205 | 100 kPa | -100 | External-radiation wire flammability chamber | Cylindrical | 80 mm inner diameter; 390 mm streamwise length | 1 | Ground | Wire |  |  | No |  |  |  |  | Fig. 6(B), thick core; normal gravity boundary map; external radiant heat flux = 2 kW/m²; burn probability = 0%
Konno, Yusuke, et al. "Opposed-Flow Flame Spread and Extinction in Electric Wires: The Effects of Gravity, External Radiant Heat Flux, and Wire Characteristics on Wire Flammability." Fire Technology 56 (2020): 131-148. | Yusuke Konno; Nozomu Hashimoto; Osamu Fujita; Yoshinari Kobayashi; Carlos Fernandez-Pello; Shinji Nakaya; Mitsuhiro Tsue | https://doi.org/10.1007/s10694-019-00935-4 | Wire | 4.0 mm outer; 2.5 mm Cu core; 0.75 mm LDPE thickness | Cu core; standard LDPE outer | 0.201 | 100 kPa | -100 | External-radiation wire flammability chamber | Cylindrical | 80 mm inner diameter; 390 mm streamwise length | 1 | Ground | Wire |  |  | No |  |  |  |  | Fig. 6(B), thick core; normal gravity boundary map; external radiant heat flux = 4 kW/m²; burn probability = 0%
Konno, Yusuke, et al. "Opposed-Flow Flame Spread and Extinction in Electric Wires: The Effects of Gravity, External Radiant Heat Flux, and Wire Characteristics on Wire Flammability." Fire Technology 56 (2020): 131-148. | Yusuke Konno; Nozomu Hashimoto; Osamu Fujita; Yoshinari Kobayashi; Carlos Fernandez-Pello; Shinji Nakaya; Mitsuhiro Tsue | https://doi.org/10.1007/s10694-019-00935-4 | Wire | 4.0 mm outer; 2.5 mm Cu core; 0.75 mm LDPE thickness | Cu core; standard LDPE outer | 0.204 | 100 kPa | -100 | External-radiation wire flammability chamber | Cylindrical | 80 mm inner diameter; 390 mm streamwise length | 1 | Ground | Wire |  |  | Yes |  |  |  |  | Fig. 6(B), thick core; normal gravity boundary map; external radiant heat flux = 8 kW/m²; burn probability = 70%
Konno, Yusuke, et al. "Opposed-Flow Flame Spread and Extinction in Electric Wires: The Effects of Gravity, External Radiant Heat Flux, and Wire Characteristics on Wire Flammability." Fire Technology 56 (2020): 131-148. | Yusuke Konno; Nozomu Hashimoto; Osamu Fujita; Yoshinari Kobayashi; Carlos Fernandez-Pello; Shinji Nakaya; Mitsuhiro Tsue | https://doi.org/10.1007/s10694-019-00935-4 | Wire | 4.0 mm outer; 2.5 mm Cu core; 0.75 mm LDPE thickness | Cu core; standard LDPE outer | 0.195 | 100 kPa | -100 | External-radiation wire flammability chamber | Cylindrical | 80 mm inner diameter; 390 mm streamwise length | 1 | Ground | Wire |  |  | No |  |  |  |  | Fig. 6(B), thick core; normal gravity boundary map; external radiant heat flux = 8 kW/m²; burn probability = 0%
Konno, Yusuke, et al. "Opposed-Flow Flame Spread and Extinction in Electric Wires: The Effects of Gravity, External Radiant Heat Flux, and Wire Characteristics on Wire Flammability." Fire Technology 56 (2020): 131-148. | Yusuke Konno; Nozomu Hashimoto; Osamu Fujita; Yoshinari Kobayashi; Carlos Fernandez-Pello; Shinji Nakaya; Mitsuhiro Tsue | https://doi.org/10.1007/s10694-019-00935-4 | Wire | 4.0 mm outer; 2.5 mm Cu core; 0.75 mm LDPE thickness | Cu core; standard LDPE outer | 0.205 | 100 kPa | -100 | External-radiation wire flammability chamber | Cylindrical | 80 mm inner diameter; 390 mm streamwise length | 1 | Ground | Wire |  |  | Yes |  |  |  |  | Fig. 6(B), thick core; normal gravity boundary map; external radiant heat flux = 12 kW/m²; burn probability = 70%
Konno, Yusuke, et al. "Opposed-Flow Flame Spread and Extinction in Electric Wires: The Effects of Gravity, External Radiant Heat Flux, and Wire Characteristics on Wire Flammability." Fire Technology 56 (2020): 131-148. | Yusuke Konno; Nozomu Hashimoto; Osamu Fujita; Yoshinari Kobayashi; Carlos Fernandez-Pello; Shinji Nakaya; Mitsuhiro Tsue | https://doi.org/10.1007/s10694-019-00935-4 | Wire | 4.0 mm outer; 2.5 mm Cu core; 0.75 mm LDPE thickness | Cu core; standard LDPE outer | 0.194 | 100 kPa | -100 | External-radiation wire flammability chamber | Cylindrical | 80 mm inner diameter; 390 mm streamwise length | 1 | Ground | Wire |  |  | No |  |  |  |  | Fig. 6(B), thick core; normal gravity boundary map; external radiant heat flux = 12 kW/m²; burn probability = 0%
Konno, Yusuke, et al. "Opposed-Flow Flame Spread and Extinction in Electric Wires: The Effects of Gravity, External Radiant Heat Flux, and Wire Characteristics on Wire Flammability." Fire Technology 56 (2020): 131-148. | Yusuke Konno; Nozomu Hashimoto; Osamu Fujita; Yoshinari Kobayashi; Carlos Fernandez-Pello; Shinji Nakaya; Mitsuhiro Tsue | https://doi.org/10.1007/s10694-019-00935-4 | Wire | 4.0 mm outer; 2.5 mm Cu core; 0.75 mm LDPE thickness | Cu core; standard LDPE outer | 0.205 | 100 kPa | -100 | External-radiation wire flammability chamber | Cylindrical | 80 mm inner diameter; 390 mm streamwise length | 1 | Ground | Wire |  |  | Yes |  |  |  |  | Fig. 6(B), thick core; normal gravity boundary map; external radiant heat flux = 16 kW/m²; burn probability = 100%
Konno, Yusuke, et al. "Opposed-Flow Flame Spread and Extinction in Electric Wires: The Effects of Gravity, External Radiant Heat Flux, and Wire Characteristics on Wire Flammability." Fire Technology 56 (2020): 131-148. | Yusuke Konno; Nozomu Hashimoto; Osamu Fujita; Yoshinari Kobayashi; Carlos Fernandez-Pello; Shinji Nakaya; Mitsuhiro Tsue | https://doi.org/10.1007/s10694-019-00935-4 | Wire | 4.0 mm outer; 2.5 mm Cu core; 0.75 mm LDPE thickness | Cu core; standard LDPE outer | 0.195 | 100 kPa | -100 | External-radiation wire flammability chamber | Cylindrical | 80 mm inner diameter; 390 mm streamwise length | 1 | Ground | Wire |  |  | No |  |  |  |  | Fig. 6(B), thick core; normal gravity boundary map; external radiant heat flux = 16 kW/m²; burn probability = 0%
Konno, Yusuke, et al. "Opposed-Flow Flame Spread and Extinction in Electric Wires: The Effects of Gravity, External Radiant Heat Flux, and Wire Characteristics on Wire Flammability." Fire Technology 56 (2020): 131-148. | Yusuke Konno; Nozomu Hashimoto; Osamu Fujita; Yoshinari Kobayashi; Carlos Fernandez-Pello; Shinji Nakaya; Mitsuhiro Tsue | https://doi.org/10.1007/s10694-019-00935-4 | Wire | 4.0 mm outer; 0.7 mm Cu core; 1.65 mm LDPE thickness | Cu core; standard LDPE outer | 0.181 | 100 kPa | -100 | External-radiation wire flammability chamber | Cylindrical | 80 mm inner diameter; 390 mm streamwise length | 1 | Ground | Wire |  |  | Yes |  |  |  |  | Fig. 6(B), thin core; normal gravity boundary map; external radiant heat flux = 0 kW/m²; burn probability = 100%
Konno, Yusuke, et al. "Opposed-Flow Flame Spread and Extinction in Electric Wires: The Effects of Gravity, External Radiant Heat Flux, and Wire Characteristics on Wire Flammability." Fire Technology 56 (2020): 131-148. | Yusuke Konno; Nozomu Hashimoto; Osamu Fujita; Yoshinari Kobayashi; Carlos Fernandez-Pello; Shinji Nakaya; Mitsuhiro Tsue | https://doi.org/10.1007/s10694-019-00935-4 | Wire | 4.0 mm outer; 0.7 mm Cu core; 1.65 mm LDPE thickness | Cu core; standard LDPE outer | 0.178 | 100 kPa | -100 | External-radiation wire flammability chamber | Cylindrical | 80 mm inner diameter; 390 mm streamwise length | 1 | Ground | Wire |  |  | Yes |  |  |  |  | Fig. 6(B), thin core; normal gravity boundary map; external radiant heat flux = 0 kW/m²; burn probability = 70%
Konno, Yusuke, et al. "Opposed-Flow Flame Spread and Extinction in Electric Wires: The Effects of Gravity, External Radiant Heat Flux, and Wire Characteristics on Wire Flammability." Fire Technology 56 (2020): 131-148. | Yusuke Konno; Nozomu Hashimoto; Osamu Fujita; Yoshinari Kobayashi; Carlos Fernandez-Pello; Shinji Nakaya; Mitsuhiro Tsue | https://doi.org/10.1007/s10694-019-00935-4 | Wire | 4.0 mm outer; 0.7 mm Cu core; 1.65 mm LDPE thickness | Cu core; standard LDPE outer | 0.178 | 100 kPa | -100 | External-radiation wire flammability chamber | Cylindrical | 80 mm inner diameter; 390 mm streamwise length | 1 | Ground | Wire |  |  | Yes |  |  |  |  | Fig. 6(B), thin core; normal gravity boundary map; external radiant heat flux = 1 kW/m²; burn probability = 70%
Konno, Yusuke, et al. "Opposed-Flow Flame Spread and Extinction in Electric Wires: The Effects of Gravity, External Radiant Heat Flux, and Wire Characteristics on Wire Flammability." Fire Technology 56 (2020): 131-148. | Yusuke Konno; Nozomu Hashimoto; Osamu Fujita; Yoshinari Kobayashi; Carlos Fernandez-Pello; Shinji Nakaya; Mitsuhiro Tsue | https://doi.org/10.1007/s10694-019-00935-4 | Wire | 4.0 mm outer; 0.7 mm Cu core; 1.65 mm LDPE thickness | Cu core; standard LDPE outer | 0.176 | 100 kPa | -100 | External-radiation wire flammability chamber | Cylindrical | 80 mm inner diameter; 390 mm streamwise length | 1 | Ground | Wire |  |  | Yes |  |  |  |  | Fig. 6(B), thin core; normal gravity boundary map; external radiant heat flux = 2 kW/m²; burn probability = 50%
Konno, Yusuke, et al. "Opposed-Flow Flame Spread and Extinction in Electric Wires: The Effects of Gravity, External Radiant Heat Flux, and Wire Characteristics on Wire Flammability." Fire Technology 56 (2020): 131-148. | Yusuke Konno; Nozomu Hashimoto; Osamu Fujita; Yoshinari Kobayashi; Carlos Fernandez-Pello; Shinji Nakaya; Mitsuhiro Tsue | https://doi.org/10.1007/s10694-019-00935-4 | Wire | 4.0 mm outer; 0.7 mm Cu core; 1.65 mm LDPE thickness | Cu core; standard LDPE outer | 0.172 | 100 kPa | -100 | External-radiation wire flammability chamber | Cylindrical | 80 mm inner diameter; 390 mm streamwise length | 1 | Ground | Wire |  |  | No |  |  |  |  | Fig. 6(B), thin core; normal gravity boundary map; external radiant heat flux = 4 kW/m²; burn probability = 0%
Konno, Yusuke, et al. "Opposed-Flow Flame Spread and Extinction in Electric Wires: The Effects of Gravity, External Radiant Heat Flux, and Wire Characteristics on Wire Flammability." Fire Technology 56 (2020): 131-148. | Yusuke Konno; Nozomu Hashimoto; Osamu Fujita; Yoshinari Kobayashi; Carlos Fernandez-Pello; Shinji Nakaya; Mitsuhiro Tsue | https://doi.org/10.1007/s10694-019-00935-4 | Wire | 4.0 mm outer; 0.7 mm Cu core; 1.65 mm LDPE thickness | Cu core; standard LDPE outer | 0.18 | 100 kPa | -100 | External-radiation wire flammability chamber | Cylindrical | 80 mm inner diameter; 390 mm streamwise length | 1 | Ground | Wire |  |  | Yes |  |  |  |  | Fig. 6(B), thin core; normal gravity boundary map; external radiant heat flux = 8 kW/m²; burn probability = 60%
Konno, Yusuke, et al. "Opposed-Flow Flame Spread and Extinction in Electric Wires: The Effects of Gravity, External Radiant Heat Flux, and Wire Characteristics on Wire Flammability." Fire Technology 56 (2020): 131-148. | Yusuke Konno; Nozomu Hashimoto; Osamu Fujita; Yoshinari Kobayashi; Carlos Fernandez-Pello; Shinji Nakaya; Mitsuhiro Tsue | https://doi.org/10.1007/s10694-019-00935-4 | Wire | 4.0 mm outer; 0.7 mm Cu core; 1.65 mm LDPE thickness | Cu core; standard LDPE outer | 0.173 | 100 kPa | -100 | External-radiation wire flammability chamber | Cylindrical | 80 mm inner diameter; 390 mm streamwise length | 1 | Ground | Wire |  |  | Yes |  |  |  |  | Fig. 6(B), thin core; normal gravity boundary map; external radiant heat flux = 8 kW/m²; burn probability = 30%
Konno, Yusuke, et al. "Opposed-Flow Flame Spread and Extinction in Electric Wires: The Effects of Gravity, External Radiant Heat Flux, and Wire Characteristics on Wire Flammability." Fire Technology 56 (2020): 131-148. | Yusuke Konno; Nozomu Hashimoto; Osamu Fujita; Yoshinari Kobayashi; Carlos Fernandez-Pello; Shinji Nakaya; Mitsuhiro Tsue | https://doi.org/10.1007/s10694-019-00935-4 | Wire | 4.0 mm outer; 0.7 mm Cu core; 1.65 mm LDPE thickness | Cu core; standard LDPE outer | 0.166 | 100 kPa | -100 | External-radiation wire flammability chamber | Cylindrical | 80 mm inner diameter; 390 mm streamwise length | 1 | Ground | Wire |  |  | No |  |  |  |  | Fig. 6(B), thin core; normal gravity boundary map; external radiant heat flux = 8 kW/m²; burn probability = 0%
Konno, Yusuke, et al. "Opposed-Flow Flame Spread and Extinction in Electric Wires: The Effects of Gravity, External Radiant Heat Flux, and Wire Characteristics on Wire Flammability." Fire Technology 56 (2020): 131-148. | Yusuke Konno; Nozomu Hashimoto; Osamu Fujita; Yoshinari Kobayashi; Carlos Fernandez-Pello; Shinji Nakaya; Mitsuhiro Tsue | https://doi.org/10.1007/s10694-019-00935-4 | Wire | 4.0 mm outer; 0.7 mm Cu core; 1.65 mm LDPE thickness | Cu core; standard LDPE outer | 0.18 | 100 kPa | -100 | External-radiation wire flammability chamber | Cylindrical | 80 mm inner diameter; 390 mm streamwise length | 1 | Ground | Wire |  |  | Yes |  |  |  |  | Fig. 6(B), thin core; normal gravity boundary map; external radiant heat flux = 12 kW/m²; burn probability = 40%
Konno, Yusuke, et al. "Opposed-Flow Flame Spread and Extinction in Electric Wires: The Effects of Gravity, External Radiant Heat Flux, and Wire Characteristics on Wire Flammability." Fire Technology 56 (2020): 131-148. | Yusuke Konno; Nozomu Hashimoto; Osamu Fujita; Yoshinari Kobayashi; Carlos Fernandez-Pello; Shinji Nakaya; Mitsuhiro Tsue | https://doi.org/10.1007/s10694-019-00935-4 | Wire | 4.0 mm outer; 0.7 mm Cu core; 1.65 mm LDPE thickness | Cu core; standard LDPE outer | 0.173 | 100 kPa | -100 | External-radiation wire flammability chamber | Cylindrical | 80 mm inner diameter; 390 mm streamwise length | 1 | Ground | Wire |  |  | Yes |  |  |  |  | Fig. 6(B), thin core; normal gravity boundary map; external radiant heat flux = 12 kW/m²; burn probability = 30%
Konno, Yusuke, et al. "Opposed-Flow Flame Spread and Extinction in Electric Wires: The Effects of Gravity, External Radiant Heat Flux, and Wire Characteristics on Wire Flammability." Fire Technology 56 (2020): 131-148. | Yusuke Konno; Nozomu Hashimoto; Osamu Fujita; Yoshinari Kobayashi; Carlos Fernandez-Pello; Shinji Nakaya; Mitsuhiro Tsue | https://doi.org/10.1007/s10694-019-00935-4 | Wire | 4.0 mm outer; 0.7 mm Cu core; 1.65 mm LDPE thickness | Cu core; standard LDPE outer | 0.166 | 100 kPa | -100 | External-radiation wire flammability chamber | Cylindrical | 80 mm inner diameter; 390 mm streamwise length | 1 | Ground | Wire |  |  | No |  |  |  |  | Fig. 6(B), thin core; normal gravity boundary map; external radiant heat flux = 12 kW/m²; burn probability = 0%
Konno, Yusuke, et al. "Opposed-Flow Flame Spread and Extinction in Electric Wires: The Effects of Gravity, External Radiant Heat Flux, and Wire Characteristics on Wire Flammability." Fire Technology 56 (2020): 131-148. | Yusuke Konno; Nozomu Hashimoto; Osamu Fujita; Yoshinari Kobayashi; Carlos Fernandez-Pello; Shinji Nakaya; Mitsuhiro Tsue | https://doi.org/10.1007/s10694-019-00935-4 | Wire | 4.0 mm outer; 0.7 mm Cu core; 1.65 mm LDPE thickness | Cu core; standard LDPE outer | 0.181 | 100 kPa | -100 | External-radiation wire flammability chamber | Cylindrical | 80 mm inner diameter; 390 mm streamwise length | 1 | Ground | Wire |  |  | Yes |  |  |  |  | Fig. 6(B), thin core; normal gravity boundary map; external radiant heat flux = 16 kW/m²; burn probability = 40%
Konno, Yusuke, et al. "Opposed-Flow Flame Spread and Extinction in Electric Wires: The Effects of Gravity, External Radiant Heat Flux, and Wire Characteristics on Wire Flammability." Fire Technology 56 (2020): 131-148. | Yusuke Konno; Nozomu Hashimoto; Osamu Fujita; Yoshinari Kobayashi; Carlos Fernandez-Pello; Shinji Nakaya; Mitsuhiro Tsue | https://doi.org/10.1007/s10694-019-00935-4 | Wire | 4.0 mm outer; 0.7 mm Cu core; 1.65 mm LDPE thickness | Cu core; standard LDPE outer | 0.174 | 100 kPa | -100 | External-radiation wire flammability chamber | Cylindrical | 80 mm inner diameter; 390 mm streamwise length | 1 | Ground | Wire |  |  | Yes |  |  |  |  | Fig. 6(B), thin core; normal gravity boundary map; external radiant heat flux = 16 kW/m²; burn probability = 30%
Konno, Yusuke, et al. "Opposed-Flow Flame Spread and Extinction in Electric Wires: The Effects of Gravity, External Radiant Heat Flux, and Wire Characteristics on Wire Flammability." Fire Technology 56 (2020): 131-148. | Yusuke Konno; Nozomu Hashimoto; Osamu Fujita; Yoshinari Kobayashi; Carlos Fernandez-Pello; Shinji Nakaya; Mitsuhiro Tsue | https://doi.org/10.1007/s10694-019-00935-4 | Wire | 4.0 mm outer; 0.7 mm Cu core; 1.65 mm LDPE thickness | Cu core; standard LDPE outer | 0.165 | 100 kPa | -100 | External-radiation wire flammability chamber | Cylindrical | 80 mm inner diameter; 390 mm streamwise length | 1 | Ground | Wire |  |  | No |  |  |  |  | Fig. 6(B), thin core; normal gravity boundary map; external radiant heat flux = 16 kW/m²; burn probability = 0%
Konno, Yusuke, et al. "Opposed-Flow Flame Spread and Extinction in Electric Wires: The Effects of Gravity, External Radiant Heat Flux, and Wire Characteristics on Wire Flammability." Fire Technology 56 (2020): 131-148. | Yusuke Konno; Nozomu Hashimoto; Osamu Fujita; Yoshinari Kobayashi; Carlos Fernandez-Pello; Shinji Nakaya; Mitsuhiro Tsue | https://doi.org/10.1007/s10694-019-00935-4 | Wire | 4.0 mm outer; 2.5 mm Cu core; 0.75 mm LDPE thickness | Cu core; black LDPE outer | 0.18 | 100 kPa | -100 | External-radiation wire flammability chamber | Cylindrical | 80 mm inner diameter; 390 mm streamwise length | 0.03 | Parabolic Aircraft | Wire |  | 12 | No |  |  |  |  | Fig. 9; 0 FSR; black LDPE; external radiant heat flux = 0 kW/m²
Konno, Yusuke, et al. "Opposed-Flow Flame Spread and Extinction in Electric Wires: The Effects of Gravity, External Radiant Heat Flux, and Wire Characteristics on Wire Flammability." Fire Technology 56 (2020): 131-148. | Yusuke Konno; Nozomu Hashimoto; Osamu Fujita; Yoshinari Kobayashi; Carlos Fernandez-Pello; Shinji Nakaya; Mitsuhiro Tsue | https://doi.org/10.1007/s10694-019-00935-4 | Wire | 4.0 mm outer; 2.5 mm Cu core; 0.75 mm LDPE thickness | Cu core; black LDPE outer | 0.2 | 100 kPa | -100 | External-radiation wire flammability chamber | Cylindrical | 80 mm inner diameter; 390 mm streamwise length | 0.03 | Parabolic Aircraft | Wire |  | 12 | No |  |  |  |  | Fig. 9; 0 FSR; black LDPE; external radiant heat flux = 0 kW/m²
Konno, Yusuke, et al. "Opposed-Flow Flame Spread and Extinction in Electric Wires: The Effects of Gravity, External Radiant Heat Flux, and Wire Characteristics on Wire Flammability." Fire Technology 56 (2020): 131-148. | Yusuke Konno; Nozomu Hashimoto; Osamu Fujita; Yoshinari Kobayashi; Carlos Fernandez-Pello; Shinji Nakaya; Mitsuhiro Tsue | https://doi.org/10.1007/s10694-019-00935-4 | Wire | 4.0 mm outer; 2.5 mm Cu core; 0.75 mm LDPE thickness | Cu core; black LDPE outer | 0.21 | 100 kPa | -100 | External-radiation wire flammability chamber | Cylindrical | 80 mm inner diameter; 390 mm streamwise length | 0.03 | Parabolic Aircraft | Wire |  | 12 | Yes |  | 0.23 |  |  | Fig. 9; 0 FSR; black LDPE; external radiant heat flux = 0 kW/m²
Konno, Yusuke, et al. "Opposed-Flow Flame Spread and Extinction in Electric Wires: The Effects of Gravity, External Radiant Heat Flux, and Wire Characteristics on Wire Flammability." Fire Technology 56 (2020): 131-148. | Yusuke Konno; Nozomu Hashimoto; Osamu Fujita; Yoshinari Kobayashi; Carlos Fernandez-Pello; Shinji Nakaya; Mitsuhiro Tsue | https://doi.org/10.1007/s10694-019-00935-4 | Wire | 4.0 mm outer; 2.5 mm Cu core; 0.75 mm LDPE thickness | Cu core; black LDPE outer | 0.23 | 100 kPa | -100 | External-radiation wire flammability chamber | Cylindrical | 80 mm inner diameter; 390 mm streamwise length | 0.03 | Parabolic Aircraft | Wire |  | 12 | Yes |  | 0.3 |  |  | Fig. 9; 0 FSR; black LDPE; external radiant heat flux = 0 kW/m²
Konno, Yusuke, et al. "Opposed-Flow Flame Spread and Extinction in Electric Wires: The Effects of Gravity, External Radiant Heat Flux, and Wire Characteristics on Wire Flammability." Fire Technology 56 (2020): 131-148. | Yusuke Konno; Nozomu Hashimoto; Osamu Fujita; Yoshinari Kobayashi; Carlos Fernandez-Pello; Shinji Nakaya; Mitsuhiro Tsue | https://doi.org/10.1007/s10694-019-00935-4 | Wire | 4.0 mm outer; 2.5 mm Cu core; 0.75 mm LDPE thickness | Cu core; black LDPE outer | 0.25 | 100 kPa | -100 | External-radiation wire flammability chamber | Cylindrical | 80 mm inner diameter; 390 mm streamwise length | 0.03 | Parabolic Aircraft | Wire |  | 12 | Yes |  | 0.45 |  |  | Fig. 9; 0 FSR; black LDPE; external radiant heat flux = 0 kW/m²
Konno, Yusuke, et al. "Opposed-Flow Flame Spread and Extinction in Electric Wires: The Effects of Gravity, External Radiant Heat Flux, and Wire Characteristics on Wire Flammability." Fire Technology 56 (2020): 131-148. | Yusuke Konno; Nozomu Hashimoto; Osamu Fujita; Yoshinari Kobayashi; Carlos Fernandez-Pello; Shinji Nakaya; Mitsuhiro Tsue | https://doi.org/10.1007/s10694-019-00935-4 | Wire | 4.0 mm outer; 2.5 mm Cu core; 0.75 mm LDPE thickness | Cu core; black LDPE outer | 0.3 | 100 kPa | -100 | External-radiation wire flammability chamber | Cylindrical | 80 mm inner diameter; 390 mm streamwise length | 0.03 | Parabolic Aircraft | Wire |  | 12 | Yes |  | 0.64 |  |  | Fig. 9; 0 FSR; black LDPE; external radiant heat flux = 0 kW/m²
Konno, Yusuke, et al. "Opposed-Flow Flame Spread and Extinction in Electric Wires: The Effects of Gravity, External Radiant Heat Flux, and Wire Characteristics on Wire Flammability." Fire Technology 56 (2020): 131-148. | Yusuke Konno; Nozomu Hashimoto; Osamu Fujita; Yoshinari Kobayashi; Carlos Fernandez-Pello; Shinji Nakaya; Mitsuhiro Tsue | https://doi.org/10.1007/s10694-019-00935-4 | Wire | 4.0 mm outer; 0.7 mm Cu core; 1.65 mm LDPE thickness | Cu core; black LDPE outer | 0.17 | 100 kPa | -100 | External-radiation wire flammability chamber | Cylindrical | 80 mm inner diameter; 390 mm streamwise length | 0.03 | Parabolic Aircraft | Wire |  | 12 | No |  |  |  |  | Fig. 9; 0 FSR; black LDPE; external radiant heat flux = 0 kW/m²
Konno, Yusuke, et al. "Opposed-Flow Flame Spread and Extinction in Electric Wires: The Effects of Gravity, External Radiant Heat Flux, and Wire Characteristics on Wire Flammability." Fire Technology 56 (2020): 131-148. | Yusuke Konno; Nozomu Hashimoto; Osamu Fujita; Yoshinari Kobayashi; Carlos Fernandez-Pello; Shinji Nakaya; Mitsuhiro Tsue | https://doi.org/10.1007/s10694-019-00935-4 | Wire | 4.0 mm outer; 0.7 mm Cu core; 1.65 mm LDPE thickness | Cu core; black LDPE outer | 0.18 | 100 kPa | -100 | External-radiation wire flammability chamber | Cylindrical | 80 mm inner diameter; 390 mm streamwise length | 0.03 | Parabolic Aircraft | Wire |  | 12 | Yes |  | 0.35 |  |  | Fig. 9; 0 FSR; black LDPE; external radiant heat flux = 0 kW/m²
Konno, Yusuke, et al. "Opposed-Flow Flame Spread and Extinction in Electric Wires: The Effects of Gravity, External Radiant Heat Flux, and Wire Characteristics on Wire Flammability." Fire Technology 56 (2020): 131-148. | Yusuke Konno; Nozomu Hashimoto; Osamu Fujita; Yoshinari Kobayashi; Carlos Fernandez-Pello; Shinji Nakaya; Mitsuhiro Tsue | https://doi.org/10.1007/s10694-019-00935-4 | Wire | 4.0 mm outer; 0.7 mm Cu core; 1.65 mm LDPE thickness | Cu core; black LDPE outer | 0.24 | 100 kPa | -100 | External-radiation wire flammability chamber | Cylindrical | 80 mm inner diameter; 390 mm streamwise length | 0.03 | Parabolic Aircraft | Wire |  | 12 | Yes |  | 0.55 |  |  | Fig. 9; 0 FSR; black LDPE; external radiant heat flux = 0 kW/m²
Konno, Yusuke, et al. "Opposed-Flow Flame Spread and Extinction in Electric Wires: The Effects of Gravity, External Radiant Heat Flux, and Wire Characteristics on Wire Flammability." Fire Technology 56 (2020): 131-148. | Yusuke Konno; Nozomu Hashimoto; Osamu Fujita; Yoshinari Kobayashi; Carlos Fernandez-Pello; Shinji Nakaya; Mitsuhiro Tsue | https://doi.org/10.1007/s10694-019-00935-4 | Wire | 4.0 mm outer; 0.7 mm Cu core; 1.65 mm LDPE thickness | Cu core; black LDPE outer | 0.25 | 100 kPa | -100 | External-radiation wire flammability chamber | Cylindrical | 80 mm inner diameter; 390 mm streamwise length | 0.03 | Parabolic Aircraft | Wire |  | 12 | Yes |  | 0.57 |  |  | Fig. 9; 0 FSR; black LDPE; external radiant heat flux = 0 kW/m²
Konno, Yusuke, et al. "Opposed-Flow Flame Spread and Extinction in Electric Wires: The Effects of Gravity, External Radiant Heat Flux, and Wire Characteristics on Wire Flammability." Fire Technology 56 (2020): 131-148. | Yusuke Konno; Nozomu Hashimoto; Osamu Fujita; Yoshinari Kobayashi; Carlos Fernandez-Pello; Shinji Nakaya; Mitsuhiro Tsue | https://doi.org/10.1007/s10694-019-00935-4 | Wire | 4.0 mm outer; 0.7 mm Cu core; 1.65 mm LDPE thickness | Cu core; black LDPE outer | 0.3 | 100 kPa | -100 | External-radiation wire flammability chamber | Cylindrical | 80 mm inner diameter; 390 mm streamwise length | 0.03 | Parabolic Aircraft | Wire |  | 12 | Yes |  | 0.72 |  |  | Fig. 9; 0 FSR; black LDPE; external radiant heat flux = 0 kW/m²
Konno, Yusuke, et al. "Opposed-Flow Flame Spread and Extinction in Electric Wires: The Effects of Gravity, External Radiant Heat Flux, and Wire Characteristics on Wire Flammability." Fire Technology 56 (2020): 131-148. | Yusuke Konno; Nozomu Hashimoto; Osamu Fujita; Yoshinari Kobayashi; Carlos Fernandez-Pello; Shinji Nakaya; Mitsuhiro Tsue | https://doi.org/10.1007/s10694-019-00935-4 | Wire | 4.0 mm outer; 2.5 mm Cu core; 0.75 mm LDPE thickness | Cu core; black LDPE outer | 0.254 | 100 kPa | -100 | External-radiation wire flammability chamber | Cylindrical | 80 mm inner diameter; 390 mm streamwise length | 0.03 | Parabolic Aircraft | Wire |  | 12 | Yes |  |  |  |  | Fig. 10(A), thick core; 0 boundary map; black LDPE; external radiant heat flux = 0 kW/m²
Konno, Yusuke, et al. "Opposed-Flow Flame Spread and Extinction in Electric Wires: The Effects of Gravity, External Radiant Heat Flux, and Wire Characteristics on Wire Flammability." Fire Technology 56 (2020): 131-148. | Yusuke Konno; Nozomu Hashimoto; Osamu Fujita; Yoshinari Kobayashi; Carlos Fernandez-Pello; Shinji Nakaya; Mitsuhiro Tsue | https://doi.org/10.1007/s10694-019-00935-4 | Wire | 4.0 mm outer; 2.5 mm Cu core; 0.75 mm LDPE thickness | Cu core; black LDPE outer | 0.25 | 100 kPa | -100 | External-radiation wire flammability chamber | Cylindrical | 80 mm inner diameter; 390 mm streamwise length | 0.03 | Parabolic Aircraft | Wire |  | 12 | Yes |  |  |  |  | Fig. 10(A), thick core; 0 boundary map; black LDPE; external radiant heat flux = 0 kW/m²
Konno, Yusuke, et al. "Opposed-Flow Flame Spread and Extinction in Electric Wires: The Effects of Gravity, External Radiant Heat Flux, and Wire Characteristics on Wire Flammability." Fire Technology 56 (2020): 131-148. | Yusuke Konno; Nozomu Hashimoto; Osamu Fujita; Yoshinari Kobayashi; Carlos Fernandez-Pello; Shinji Nakaya; Mitsuhiro Tsue | https://doi.org/10.1007/s10694-019-00935-4 | Wire | 4.0 mm outer; 2.5 mm Cu core; 0.75 mm LDPE thickness | Cu core; black LDPE outer | 0.232 | 100 kPa | -100 | External-radiation wire flammability chamber | Cylindrical | 80 mm inner diameter; 390 mm streamwise length | 0.03 | Parabolic Aircraft | Wire |  | 12 | Yes |  |  |  |  | Fig. 10(A), thick core; 0 boundary map; black LDPE; external radiant heat flux = 0 kW/m²
Konno, Yusuke, et al. "Opposed-Flow Flame Spread and Extinction in Electric Wires: The Effects of Gravity, External Radiant Heat Flux, and Wire Characteristics on Wire Flammability." Fire Technology 56 (2020): 131-148. | Yusuke Konno; Nozomu Hashimoto; Osamu Fujita; Yoshinari Kobayashi; Carlos Fernandez-Pello; Shinji Nakaya; Mitsuhiro Tsue | https://doi.org/10.1007/s10694-019-00935-4 | Wire | 4.0 mm outer; 2.5 mm Cu core; 0.75 mm LDPE thickness | Cu core; black LDPE outer | 0.221 | 100 kPa | -100 | External-radiation wire flammability chamber | Cylindrical | 80 mm inner diameter; 390 mm streamwise length | 0.03 | Parabolic Aircraft | Wire |  | 12 | Yes |  |  |  |  | Fig. 10(A), thick core; 0 boundary map; black LDPE; external radiant heat flux = 0 kW/m²
Konno, Yusuke, et al. "Opposed-Flow Flame Spread and Extinction in Electric Wires: The Effects of Gravity, External Radiant Heat Flux, and Wire Characteristics on Wire Flammability." Fire Technology 56 (2020): 131-148. | Yusuke Konno; Nozomu Hashimoto; Osamu Fujita; Yoshinari Kobayashi; Carlos Fernandez-Pello; Shinji Nakaya; Mitsuhiro Tsue | https://doi.org/10.1007/s10694-019-00935-4 | Wire | 4.0 mm outer; 2.5 mm Cu core; 0.75 mm LDPE thickness | Cu core; black LDPE outer | 0.2 | 100 kPa | -100 | External-radiation wire flammability chamber | Cylindrical | 80 mm inner diameter; 390 mm streamwise length | 0.03 | Parabolic Aircraft | Wire |  | 12 | No |  |  |  |  | Fig. 10(A), thick core; 0 boundary map; black LDPE; external radiant heat flux = 0 kW/m²
Konno, Yusuke, et al. "Opposed-Flow Flame Spread and Extinction in Electric Wires: The Effects of Gravity, External Radiant Heat Flux, and Wire Characteristics on Wire Flammability." Fire Technology 56 (2020): 131-148. | Yusuke Konno; Nozomu Hashimoto; Osamu Fujita; Yoshinari Kobayashi; Carlos Fernandez-Pello; Shinji Nakaya; Mitsuhiro Tsue | https://doi.org/10.1007/s10694-019-00935-4 | Wire | 4.0 mm outer; 2.5 mm Cu core; 0.75 mm LDPE thickness | Cu core; black LDPE outer | 0.224 | 100 kPa | -100 | External-radiation wire flammability chamber | Cylindrical | 80 mm inner diameter; 390 mm streamwise length | 0.03 | Parabolic Aircraft | Wire |  | 12 | Yes |  |  |  |  | Fig. 10(A), thick core; 0 boundary map; black LDPE; external radiant heat flux = 4 kW/m²
Konno, Yusuke, et al. "Opposed-Flow Flame Spread and Extinction in Electric Wires: The Effects of Gravity, External Radiant Heat Flux, and Wire Characteristics on Wire Flammability." Fire Technology 56 (2020): 131-148. | Yusuke Konno; Nozomu Hashimoto; Osamu Fujita; Yoshinari Kobayashi; Carlos Fernandez-Pello; Shinji Nakaya; Mitsuhiro Tsue | https://doi.org/10.1007/s10694-019-00935-4 | Wire | 4.0 mm outer; 2.5 mm Cu core; 0.75 mm LDPE thickness | Cu core; black LDPE outer | 0.2 | 100 kPa | -100 | External-radiation wire flammability chamber | Cylindrical | 80 mm inner diameter; 390 mm streamwise length | 0.03 | Parabolic Aircraft | Wire |  | 12 | No |  |  |  |  | Fig. 10(A), thick core; 0 boundary map; black LDPE; external radiant heat flux = 4 kW/m²
Konno, Yusuke, et al. "Opposed-Flow Flame Spread and Extinction in Electric Wires: The Effects of Gravity, External Radiant Heat Flux, and Wire Characteristics on Wire Flammability." Fire Technology 56 (2020): 131-148. | Yusuke Konno; Nozomu Hashimoto; Osamu Fujita; Yoshinari Kobayashi; Carlos Fernandez-Pello; Shinji Nakaya; Mitsuhiro Tsue | https://doi.org/10.1007/s10694-019-00935-4 | Wire | 4.0 mm outer; 2.5 mm Cu core; 0.75 mm LDPE thickness | Cu core; black LDPE outer | 0.19 | 100 kPa | -100 | External-radiation wire flammability chamber | Cylindrical | 80 mm inner diameter; 390 mm streamwise length | 0.03 | Parabolic Aircraft | Wire |  | 12 | No |  |  |  |  | Fig. 10(A), thick core; 0 boundary map; black LDPE; external radiant heat flux = 4 kW/m²
Konno, Yusuke, et al. "Opposed-Flow Flame Spread and Extinction in Electric Wires: The Effects of Gravity, External Radiant Heat Flux, and Wire Characteristics on Wire Flammability." Fire Technology 56 (2020): 131-148. | Yusuke Konno; Nozomu Hashimoto; Osamu Fujita; Yoshinari Kobayashi; Carlos Fernandez-Pello; Shinji Nakaya; Mitsuhiro Tsue | https://doi.org/10.1007/s10694-019-00935-4 | Wire | 4.0 mm outer; 2.5 mm Cu core; 0.75 mm LDPE thickness | Cu core; black LDPE outer | 0.233 | 100 kPa | -100 | External-radiation wire flammability chamber | Cylindrical | 80 mm inner diameter; 390 mm streamwise length | 0.03 | Parabolic Aircraft | Wire |  | 12 | Yes |  |  |  |  | Fig. 10(A), thick core; 0 boundary map; black LDPE; external radiant heat flux = 8 kW/m²
Konno, Yusuke, et al. "Opposed-Flow Flame Spread and Extinction in Electric Wires: The Effects of Gravity, External Radiant Heat Flux, and Wire Characteristics on Wire Flammability." Fire Technology 56 (2020): 131-148. | Yusuke Konno; Nozomu Hashimoto; Osamu Fujita; Yoshinari Kobayashi; Carlos Fernandez-Pello; Shinji Nakaya; Mitsuhiro Tsue | https://doi.org/10.1007/s10694-019-00935-4 | Wire | 4.0 mm outer; 2.5 mm Cu core; 0.75 mm LDPE thickness | Cu core; black LDPE outer | 0.215 | 100 kPa | -100 | External-radiation wire flammability chamber | Cylindrical | 80 mm inner diameter; 390 mm streamwise length | 0.03 | Parabolic Aircraft | Wire |  | 12 | Yes |  |  |  |  | Fig. 10(A), thick core; 0 boundary map; black LDPE; external radiant heat flux = 8 kW/m²
Konno, Yusuke, et al. "Opposed-Flow Flame Spread and Extinction in Electric Wires: The Effects of Gravity, External Radiant Heat Flux, and Wire Characteristics on Wire Flammability." Fire Technology 56 (2020): 131-148. | Yusuke Konno; Nozomu Hashimoto; Osamu Fujita; Yoshinari Kobayashi; Carlos Fernandez-Pello; Shinji Nakaya; Mitsuhiro Tsue | https://doi.org/10.1007/s10694-019-00935-4 | Wire | 4.0 mm outer; 2.5 mm Cu core; 0.75 mm LDPE thickness | Cu core; black LDPE outer | 0.212 | 100 kPa | -100 | External-radiation wire flammability chamber | Cylindrical | 80 mm inner diameter; 390 mm streamwise length | 0.03 | Parabolic Aircraft | Wire |  | 12 | Yes |  |  |  |  | Fig. 10(A), thick core; 0 boundary map; black LDPE; external radiant heat flux = 8 kW/m²
Konno, Yusuke, et al. "Opposed-Flow Flame Spread and Extinction in Electric Wires: The Effects of Gravity, External Radiant Heat Flux, and Wire Characteristics on Wire Flammability." Fire Technology 56 (2020): 131-148. | Yusuke Konno; Nozomu Hashimoto; Osamu Fujita; Yoshinari Kobayashi; Carlos Fernandez-Pello; Shinji Nakaya; Mitsuhiro Tsue | https://doi.org/10.1007/s10694-019-00935-4 | Wire | 4.0 mm outer; 2.5 mm Cu core; 0.75 mm LDPE thickness | Cu core; black LDPE outer | 0.205 | 100 kPa | -100 | External-radiation wire flammability chamber | Cylindrical | 80 mm inner diameter; 390 mm streamwise length | 0.03 | Parabolic Aircraft | Wire |  | 12 | No |  |  |  |  | Fig. 10(A), thick core; 0 boundary map; black LDPE; external radiant heat flux = 8 kW/m²
Konno, Yusuke, et al. "Opposed-Flow Flame Spread and Extinction in Electric Wires: The Effects of Gravity, External Radiant Heat Flux, and Wire Characteristics on Wire Flammability." Fire Technology 56 (2020): 131-148. | Yusuke Konno; Nozomu Hashimoto; Osamu Fujita; Yoshinari Kobayashi; Carlos Fernandez-Pello; Shinji Nakaya; Mitsuhiro Tsue | https://doi.org/10.1007/s10694-019-00935-4 | Wire | 4.0 mm outer; 2.5 mm Cu core; 0.75 mm LDPE thickness | Cu core; black LDPE outer | 0.192 | 100 kPa | -100 | External-radiation wire flammability chamber | Cylindrical | 80 mm inner diameter; 390 mm streamwise length | 0.03 | Parabolic Aircraft | Wire |  | 12 | No |  |  |  |  | Fig. 10(A), thick core; 0 boundary map; black LDPE; external radiant heat flux = 8 kW/m²
Konno, Yusuke, et al. "Opposed-Flow Flame Spread and Extinction in Electric Wires: The Effects of Gravity, External Radiant Heat Flux, and Wire Characteristics on Wire Flammability." Fire Technology 56 (2020): 131-148. | Yusuke Konno; Nozomu Hashimoto; Osamu Fujita; Yoshinari Kobayashi; Carlos Fernandez-Pello; Shinji Nakaya; Mitsuhiro Tsue | https://doi.org/10.1007/s10694-019-00935-4 | Wire | 4.0 mm outer; 2.5 mm Cu core; 0.75 mm LDPE thickness | Cu core; black LDPE outer | 0.188 | 100 kPa | -100 | External-radiation wire flammability chamber | Cylindrical | 80 mm inner diameter; 390 mm streamwise length | 0.03 | Parabolic Aircraft | Wire |  | 12 | No |  |  |  |  | Fig. 10(A), thick core; 0 boundary map; black LDPE; external radiant heat flux = 8 kW/m²
Konno, Yusuke, et al. "Opposed-Flow Flame Spread and Extinction in Electric Wires: The Effects of Gravity, External Radiant Heat Flux, and Wire Characteristics on Wire Flammability." Fire Technology 56 (2020): 131-148. | Yusuke Konno; Nozomu Hashimoto; Osamu Fujita; Yoshinari Kobayashi; Carlos Fernandez-Pello; Shinji Nakaya; Mitsuhiro Tsue | https://doi.org/10.1007/s10694-019-00935-4 | Wire | 4.0 mm outer; 2.5 mm Cu core; 0.75 mm LDPE thickness | Cu core; black LDPE outer | 0.202 | 100 kPa | -100 | External-radiation wire flammability chamber | Cylindrical | 80 mm inner diameter; 390 mm streamwise length | 0.03 | Parabolic Aircraft | Wire |  | 12 | Yes |  |  |  |  | Fig. 10(A), thick core; 0 boundary map; black LDPE; external radiant heat flux = 12 kW/m²
Konno, Yusuke, et al. "Opposed-Flow Flame Spread and Extinction in Electric Wires: The Effects of Gravity, External Radiant Heat Flux, and Wire Characteristics on Wire Flammability." Fire Technology 56 (2020): 131-148. | Yusuke Konno; Nozomu Hashimoto; Osamu Fujita; Yoshinari Kobayashi; Carlos Fernandez-Pello; Shinji Nakaya; Mitsuhiro Tsue | https://doi.org/10.1007/s10694-019-00935-4 | Wire | 4.0 mm outer; 2.5 mm Cu core; 0.75 mm LDPE thickness | Cu core; black LDPE outer | 0.2 | 100 kPa | -100 | External-radiation wire flammability chamber | Cylindrical | 80 mm inner diameter; 390 mm streamwise length | 0.03 | Parabolic Aircraft | Wire |  | 12 | No |  |  |  |  | Fig. 10(A), thick core; 0 boundary map; black LDPE; external radiant heat flux = 12 kW/m²
Konno, Yusuke, et al. "Opposed-Flow Flame Spread and Extinction in Electric Wires: The Effects of Gravity, External Radiant Heat Flux, and Wire Characteristics on Wire Flammability." Fire Technology 56 (2020): 131-148. | Yusuke Konno; Nozomu Hashimoto; Osamu Fujita; Yoshinari Kobayashi; Carlos Fernandez-Pello; Shinji Nakaya; Mitsuhiro Tsue | https://doi.org/10.1007/s10694-019-00935-4 | Wire | 4.0 mm outer; 2.5 mm Cu core; 0.75 mm LDPE thickness | Cu core; black LDPE outer | 0.19 | 100 kPa | -100 | External-radiation wire flammability chamber | Cylindrical | 80 mm inner diameter; 390 mm streamwise length | 0.03 | Parabolic Aircraft | Wire |  | 12 | No |  |  |  |  | Fig. 10(A), thick core; 0 boundary map; black LDPE; external radiant heat flux = 12 kW/m²
Konno, Yusuke, et al. "Opposed-Flow Flame Spread and Extinction in Electric Wires: The Effects of Gravity, External Radiant Heat Flux, and Wire Characteristics on Wire Flammability." Fire Technology 56 (2020): 131-148. | Yusuke Konno; Nozomu Hashimoto; Osamu Fujita; Yoshinari Kobayashi; Carlos Fernandez-Pello; Shinji Nakaya; Mitsuhiro Tsue | https://doi.org/10.1007/s10694-019-00935-4 | Wire | 4.0 mm outer; 0.7 mm Cu core; 1.65 mm LDPE thickness | Cu core; black LDPE outer | 0.25 | 100 kPa | -100 | External-radiation wire flammability chamber | Cylindrical | 80 mm inner diameter; 390 mm streamwise length | 0.03 | Parabolic Aircraft | Wire |  | 12 | Yes |  |  |  |  | Fig. 10(B), thin core; 0 boundary map; black LDPE; external radiant heat flux = 0 kW/m²
Konno, Yusuke, et al. "Opposed-Flow Flame Spread and Extinction in Electric Wires: The Effects of Gravity, External Radiant Heat Flux, and Wire Characteristics on Wire Flammability." Fire Technology 56 (2020): 131-148. | Yusuke Konno; Nozomu Hashimoto; Osamu Fujita; Yoshinari Kobayashi; Carlos Fernandez-Pello; Shinji Nakaya; Mitsuhiro Tsue | https://doi.org/10.1007/s10694-019-00935-4 | Wire | 4.0 mm outer; 0.7 mm Cu core; 1.65 mm LDPE thickness | Cu core; black LDPE outer | 0.2 | 100 kPa | -100 | External-radiation wire flammability chamber | Cylindrical | 80 mm inner diameter; 390 mm streamwise length | 0.03 | Parabolic Aircraft | Wire |  | 12 | Yes |  |  |  |  | Fig. 10(B), thin core; 0 boundary map; black LDPE; external radiant heat flux = 0 kW/m²
Konno, Yusuke, et al. "Opposed-Flow Flame Spread and Extinction in Electric Wires: The Effects of Gravity, External Radiant Heat Flux, and Wire Characteristics on Wire Flammability." Fire Technology 56 (2020): 131-148. | Yusuke Konno; Nozomu Hashimoto; Osamu Fujita; Yoshinari Kobayashi; Carlos Fernandez-Pello; Shinji Nakaya; Mitsuhiro Tsue | https://doi.org/10.1007/s10694-019-00935-4 | Wire | 4.0 mm outer; 0.7 mm Cu core; 1.65 mm LDPE thickness | Cu core; black LDPE outer | 0.19 | 100 kPa | -100 | External-radiation wire flammability chamber | Cylindrical | 80 mm inner diameter; 390 mm streamwise length | 0.03 | Parabolic Aircraft | Wire |  | 12 | Yes |  |  |  |  | Fig. 10(B), thin core; 0 boundary map; black LDPE; external radiant heat flux = 0 kW/m²
Konno, Yusuke, et al. "Opposed-Flow Flame Spread and Extinction in Electric Wires: The Effects of Gravity, External Radiant Heat Flux, and Wire Characteristics on Wire Flammability." Fire Technology 56 (2020): 131-148. | Yusuke Konno; Nozomu Hashimoto; Osamu Fujita; Yoshinari Kobayashi; Carlos Fernandez-Pello; Shinji Nakaya; Mitsuhiro Tsue | https://doi.org/10.1007/s10694-019-00935-4 | Wire | 4.0 mm outer; 0.7 mm Cu core; 1.65 mm LDPE thickness | Cu core; black LDPE outer | 0.234 | 100 kPa | -100 | External-radiation wire flammability chamber | Cylindrical | 80 mm inner diameter; 390 mm streamwise length | 0.03 | Parabolic Aircraft | Wire |  | 12 | No |  |  |  |  | Fig. 10(B), thin core; 0 boundary map; black LDPE; external radiant heat flux = 0 kW/m²
Konno, Yusuke, et al. "Opposed-Flow Flame Spread and Extinction in Electric Wires: The Effects of Gravity, External Radiant Heat Flux, and Wire Characteristics on Wire Flammability." Fire Technology 56 (2020): 131-148. | Yusuke Konno; Nozomu Hashimoto; Osamu Fujita; Yoshinari Kobayashi; Carlos Fernandez-Pello; Shinji Nakaya; Mitsuhiro Tsue | https://doi.org/10.1007/s10694-019-00935-4 | Wire | 4.0 mm outer; 0.7 mm Cu core; 1.65 mm LDPE thickness | Cu core; black LDPE outer | 0.223 | 100 kPa | -100 | External-radiation wire flammability chamber | Cylindrical | 80 mm inner diameter; 390 mm streamwise length | 0.03 | Parabolic Aircraft | Wire |  | 12 | No |  |  |  |  | Fig. 10(B), thin core; 0 boundary map; black LDPE; external radiant heat flux = 0 kW/m²
Konno, Yusuke, et al. "Opposed-Flow Flame Spread and Extinction in Electric Wires: The Effects of Gravity, External Radiant Heat Flux, and Wire Characteristics on Wire Flammability." Fire Technology 56 (2020): 131-148. | Yusuke Konno; Nozomu Hashimoto; Osamu Fujita; Yoshinari Kobayashi; Carlos Fernandez-Pello; Shinji Nakaya; Mitsuhiro Tsue | https://doi.org/10.1007/s10694-019-00935-4 | Wire | 4.0 mm outer; 0.7 mm Cu core; 1.65 mm LDPE thickness | Cu core; black LDPE outer | 0.18 | 100 kPa | -100 | External-radiation wire flammability chamber | Cylindrical | 80 mm inner diameter; 390 mm streamwise length | 0.03 | Parabolic Aircraft | Wire |  | 12 | No |  |  |  |  | Fig. 10(B), thin core; 0 boundary map; black LDPE; external radiant heat flux = 0 kW/m²
Konno, Yusuke, et al. "Opposed-Flow Flame Spread and Extinction in Electric Wires: The Effects of Gravity, External Radiant Heat Flux, and Wire Characteristics on Wire Flammability." Fire Technology 56 (2020): 131-148. | Yusuke Konno; Nozomu Hashimoto; Osamu Fujita; Yoshinari Kobayashi; Carlos Fernandez-Pello; Shinji Nakaya; Mitsuhiro Tsue | https://doi.org/10.1007/s10694-019-00935-4 | Wire | 4.0 mm outer; 0.7 mm Cu core; 1.65 mm LDPE thickness | Cu core; black LDPE outer | 0.232 | 100 kPa | -100 | External-radiation wire flammability chamber | Cylindrical | 80 mm inner diameter; 390 mm streamwise length | 0.03 | Parabolic Aircraft | Wire |  | 12 | Yes |  |  |  |  | Fig. 10(B), thin core; 0 boundary map; black LDPE; external radiant heat flux = 4 kW/m²
Konno, Yusuke, et al. "Opposed-Flow Flame Spread and Extinction in Electric Wires: The Effects of Gravity, External Radiant Heat Flux, and Wire Characteristics on Wire Flammability." Fire Technology 56 (2020): 131-148. | Yusuke Konno; Nozomu Hashimoto; Osamu Fujita; Yoshinari Kobayashi; Carlos Fernandez-Pello; Shinji Nakaya; Mitsuhiro Tsue | https://doi.org/10.1007/s10694-019-00935-4 | Wire | 4.0 mm outer; 0.7 mm Cu core; 1.65 mm LDPE thickness | Cu core; black LDPE outer | 0.2 | 100 kPa | -100 | External-radiation wire flammability chamber | Cylindrical | 80 mm inner diameter; 390 mm streamwise length | 0.03 | Parabolic Aircraft | Wire |  | 12 | Yes |  |  |  |  | Fig. 10(B), thin core; 0 boundary map; black LDPE; external radiant heat flux = 4 kW/m²
Konno, Yusuke, et al. "Opposed-Flow Flame Spread and Extinction in Electric Wires: The Effects of Gravity, External Radiant Heat Flux, and Wire Characteristics on Wire Flammability." Fire Technology 56 (2020): 131-148. | Yusuke Konno; Nozomu Hashimoto; Osamu Fujita; Yoshinari Kobayashi; Carlos Fernandez-Pello; Shinji Nakaya; Mitsuhiro Tsue | https://doi.org/10.1007/s10694-019-00935-4 | Wire | 4.0 mm outer; 0.7 mm Cu core; 1.65 mm LDPE thickness | Cu core; black LDPE outer | 0.19 | 100 kPa | -100 | External-radiation wire flammability chamber | Cylindrical | 80 mm inner diameter; 390 mm streamwise length | 0.03 | Parabolic Aircraft | Wire |  | 12 | Yes |  |  |  |  | Fig. 10(B), thin core; 0 boundary map; black LDPE; external radiant heat flux = 4 kW/m²
Konno, Yusuke, et al. "Opposed-Flow Flame Spread and Extinction in Electric Wires: The Effects of Gravity, External Radiant Heat Flux, and Wire Characteristics on Wire Flammability." Fire Technology 56 (2020): 131-148. | Yusuke Konno; Nozomu Hashimoto; Osamu Fujita; Yoshinari Kobayashi; Carlos Fernandez-Pello; Shinji Nakaya; Mitsuhiro Tsue | https://doi.org/10.1007/s10694-019-00935-4 | Wire | 4.0 mm outer; 0.7 mm Cu core; 1.65 mm LDPE thickness | Cu core; black LDPE outer | 0.222 | 100 kPa | -100 | External-radiation wire flammability chamber | Cylindrical | 80 mm inner diameter; 390 mm streamwise length | 0.03 | Parabolic Aircraft | Wire |  | 12 | No |  |  |  |  | Fig. 10(B), thin core; 0 boundary map; black LDPE; external radiant heat flux = 4 kW/m²
Konno, Yusuke, et al. "Opposed-Flow Flame Spread and Extinction in Electric Wires: The Effects of Gravity, External Radiant Heat Flux, and Wire Characteristics on Wire Flammability." Fire Technology 56 (2020): 131-148. | Yusuke Konno; Nozomu Hashimoto; Osamu Fujita; Yoshinari Kobayashi; Carlos Fernandez-Pello; Shinji Nakaya; Mitsuhiro Tsue | https://doi.org/10.1007/s10694-019-00935-4 | Wire | 4.0 mm outer; 0.7 mm Cu core; 1.65 mm LDPE thickness | Cu core; black LDPE outer | 0.18 | 100 kPa | -100 | External-radiation wire flammability chamber | Cylindrical | 80 mm inner diameter; 390 mm streamwise length | 0.03 | Parabolic Aircraft | Wire |  | 12 | No |  |  |  |  | Fig. 10(B), thin core; 0 boundary map; black LDPE; external radiant heat flux = 4 kW/m²
Konno, Yusuke, et al. "Opposed-Flow Flame Spread and Extinction in Electric Wires: The Effects of Gravity, External Radiant Heat Flux, and Wire Characteristics on Wire Flammability." Fire Technology 56 (2020): 131-148. | Yusuke Konno; Nozomu Hashimoto; Osamu Fujita; Yoshinari Kobayashi; Carlos Fernandez-Pello; Shinji Nakaya; Mitsuhiro Tsue | https://doi.org/10.1007/s10694-019-00935-4 | Wire | 4.0 mm outer; 0.7 mm Cu core; 1.65 mm LDPE thickness | Cu core; black LDPE outer | 0.18 | 100 kPa | -100 | External-radiation wire flammability chamber | Cylindrical | 80 mm inner diameter; 390 mm streamwise length | 0.03 | Parabolic Aircraft | Wire |  | 12 | Yes |  |  |  |  | Fig. 10(B), thin core; 0 boundary map; black LDPE; external radiant heat flux = 12 kW/m²
Konno, Yusuke, et al. "Opposed-Flow Flame Spread and Extinction in Electric Wires: The Effects of Gravity, External Radiant Heat Flux, and Wire Characteristics on Wire Flammability." Fire Technology 56 (2020): 131-148. | Yusuke Konno; Nozomu Hashimoto; Osamu Fujita; Yoshinari Kobayashi; Carlos Fernandez-Pello; Shinji Nakaya; Mitsuhiro Tsue | https://doi.org/10.1007/s10694-019-00935-4 | Wire | 4.0 mm outer; 0.7 mm Cu core; 1.65 mm LDPE thickness | Cu core; black LDPE outer | 0.17 | 100 kPa | -100 | External-radiation wire flammability chamber | Cylindrical | 80 mm inner diameter; 390 mm streamwise length | 0.03 | Parabolic Aircraft | Wire |  | 12 | No |  |  |  |  | Fig. 10(B), thin core; 0 boundary map; black LDPE; external radiant heat flux = 4 kW/m²
Konno, Yusuke, et al. "Opposed-Flow Flame Spread and Extinction in Electric Wires: The Effects of Gravity, External Radiant Heat Flux, and Wire Characteristics on Wire Flammability." Fire Technology 56 (2020): 131-148. | Yusuke Konno; Nozomu Hashimoto; Osamu Fujita; Yoshinari Kobayashi; Carlos Fernandez-Pello; Shinji Nakaya; Mitsuhiro Tsue | https://doi.org/10.1007/s10694-019-00935-4 | Wire | 4.0 mm outer; 0.7 mm Cu core; 1.65 mm LDPE thickness | Cu core; black LDPE outer | 0.22 | 100 kPa | -100 | External-radiation wire flammability chamber | Cylindrical | 80 mm inner diameter; 390 mm streamwise length | 0.03 | Parabolic Aircraft | Wire |  | 12 | Yes |  |  |  |  | Fig. 10(B), thin core; 0 boundary map; black LDPE; external radiant heat flux = 12 kW/m²
Konno, Yusuke, et al. "Opposed-Flow Flame Spread and Extinction in Electric Wires: The Effects of Gravity, External Radiant Heat Flux, and Wire Characteristics on Wire Flammability." Fire Technology 56 (2020): 131-148. | Yusuke Konno; Nozomu Hashimoto; Osamu Fujita; Yoshinari Kobayashi; Carlos Fernandez-Pello; Shinji Nakaya; Mitsuhiro Tsue | https://doi.org/10.1007/s10694-019-00935-4 | Wire | 4.0 mm outer; 0.7 mm Cu core; 1.65 mm LDPE thickness | Cu core; black LDPE outer | 0.21 | 100 kPa | -100 | External-radiation wire flammability chamber | Cylindrical | 80 mm inner diameter; 390 mm streamwise length | 0.03 | Parabolic Aircraft | Wire |  | 12 | Yes |  |  |  |  | Fig. 10(B), thin core; 0 boundary map; black LDPE; external radiant heat flux = 12 kW/m²
Konno, Yusuke, et al. "Opposed-Flow Flame Spread and Extinction in Electric Wires: The Effects of Gravity, External Radiant Heat Flux, and Wire Characteristics on Wire Flammability." Fire Technology 56 (2020): 131-148. | Yusuke Konno; Nozomu Hashimoto; Osamu Fujita; Yoshinari Kobayashi; Carlos Fernandez-Pello; Shinji Nakaya; Mitsuhiro Tsue | https://doi.org/10.1007/s10694-019-00935-4 | Wire | 4.0 mm outer; 0.7 mm Cu core; 1.65 mm LDPE thickness | Cu core; black LDPE outer | 0.2 | 100 kPa | -100 | External-radiation wire flammability chamber | Cylindrical | 80 mm inner diameter; 390 mm streamwise length | 0.03 | Parabolic Aircraft | Wire |  | 12 | Yes |  |  |  |  | Fig. 10(B), thin core; 0 boundary map; black LDPE; external radiant heat flux = 12 kW/m²
Konno, Yusuke, et al. "Opposed-Flow Flame Spread and Extinction in Electric Wires: The Effects of Gravity, External Radiant Heat Flux, and Wire Characteristics on Wire Flammability." Fire Technology 56 (2020): 131-148. | Yusuke Konno; Nozomu Hashimoto; Osamu Fujita; Yoshinari Kobayashi; Carlos Fernandez-Pello; Shinji Nakaya; Mitsuhiro Tsue | https://doi.org/10.1007/s10694-019-00935-4 | Wire | 4.0 mm outer; 0.7 mm Cu core; 1.65 mm LDPE thickness | Cu core; black LDPE outer | 0.19 | 100 kPa | -100 | External-radiation wire flammability chamber | Cylindrical | 80 mm inner diameter; 390 mm streamwise length | 0.03 | Parabolic Aircraft | Wire |  | 12 | Yes |  |  |  |  | Fig. 10(B), thin core; 0 boundary map; black LDPE; external radiant heat flux = 12 kW/m²
Konno, Yusuke, et al. "Opposed-Flow Flame Spread and Extinction in Electric Wires: The Effects of Gravity, External Radiant Heat Flux, and Wire Characteristics on Wire Flammability." Fire Technology 56 (2020): 131-148. | Yusuke Konno; Nozomu Hashimoto; Osamu Fujita; Yoshinari Kobayashi; Carlos Fernandez-Pello; Shinji Nakaya; Mitsuhiro Tsue | https://doi.org/10.1007/s10694-019-00935-4 | Wire | 4.0 mm outer; 0.7 mm Cu core; 1.65 mm LDPE thickness | Cu core; black LDPE outer | 0.18 | 100 kPa | -100 | External-radiation wire flammability chamber | Cylindrical | 80 mm inner diameter; 390 mm streamwise length | 0.03 | Parabolic Aircraft | Wire |  | 12 | Yes |  |  |  |  | Fig. 10(B), thin core; 0 boundary map; black LDPE; external radiant heat flux = 12 kW/m²
Konno, Yusuke, et al. "Opposed-Flow Flame Spread and Extinction in Electric Wires: The Effects of Gravity, External Radiant Heat Flux, and Wire Characteristics on Wire Flammability." Fire Technology 56 (2020): 131-148. | Yusuke Konno; Nozomu Hashimoto; Osamu Fujita; Yoshinari Kobayashi; Carlos Fernandez-Pello; Shinji Nakaya; Mitsuhiro Tsue | https://doi.org/10.1007/s10694-019-00935-4 | Wire | 4.0 mm outer; 0.7 mm Cu core; 1.65 mm LDPE thickness | Cu core; black LDPE outer | 0.17 | 100 kPa | -100 | External-radiation wire flammability chamber | Cylindrical | 80 mm inner diameter; 390 mm streamwise length | 0.03 | Parabolic Aircraft | Wire |  | 12 | No |  |  |  |  | Fig. 10(B), thin core; 0 boundary map; black LDPE; external radiant heat flux = 12 kW/m²
Konno, Yusuke, et al. "Opposed-Flow Flame Spread and Extinction in Electric Wires: The Effects of Gravity, External Radiant Heat Flux, and Wire Characteristics on Wire Flammability." Fire Technology 56 (2020): 131-148. | Yusuke Konno; Nozomu Hashimoto; Osamu Fujita; Yoshinari Kobayashi; Carlos Fernandez-Pello; Shinji Nakaya; Mitsuhiro Tsue | https://doi.org/10.1007/s10694-019-00935-4 | Wire | 4.0 mm outer; 0.7 mm Cu core; 1.65 mm LDPE thickness | Cu core; black LDPE outer | 0.21 | 100 kPa | -100 | External-radiation wire flammability chamber | Cylindrical | 80 mm inner diameter; 390 mm streamwise length | 0.03 | Parabolic Aircraft | Wire |  | 12 | Yes |  |  |  |  | Fig. 10(B), thin core; 0 boundary map; black LDPE; external radiant heat flux = 14 kW/m²
Konno, Yusuke, et al. "Opposed-Flow Flame Spread and Extinction in Electric Wires: The Effects of Gravity, External Radiant Heat Flux, and Wire Characteristics on Wire Flammability." Fire Technology 56 (2020): 131-148. | Yusuke Konno; Nozomu Hashimoto; Osamu Fujita; Yoshinari Kobayashi; Carlos Fernandez-Pello; Shinji Nakaya; Mitsuhiro Tsue | https://doi.org/10.1007/s10694-019-00935-4 | Wire | 4.0 mm outer; 0.7 mm Cu core; 1.65 mm LDPE thickness | Cu core; black LDPE outer | 0.202 | 100 kPa | -100 | External-radiation wire flammability chamber | Cylindrical | 80 mm inner diameter; 390 mm streamwise length | 0.03 | Parabolic Aircraft | Wire |  | 12 | No |  |  |  |  | Fig. 10(B), thin core; 0 boundary map; black LDPE; external radiant heat flux = 16 kW/m²
Nagachi, Masashi, et al. "Can a spreading flame over electric wire insulation in concurrent flow achieve steady propagation in 0?" Proceedings of the Combustion Institute 37.3 (2019): 4155-4162. | Masashi Nagachi; Fumiya Mitsui; Jean-Marie Citerne; Hugo Dutilleul; Augustin Guibaud; Grunde Jomaas; Guillaume Legros; Nozomu Hashimoto; Osamu Fujita | https://doi.org/10.1016/j.proci.2018.05.007 | Wire | 0.5 mm core; 0.3 mm outer | NiCr core; LDPE insulation | 0.14 | 1 atm | 60 | DIAMONDS | Cylindrical | 190 mm inner diameter | 0.01 | Parabolic Aircraft | Wire | 94 | 8 | Yes |  | 1.4 |  |  |  | Yes=30 ¦ No=0 ¦ No/Yes=0.00
Nagachi, Masashi, et al. "Can a spreading flame over electric wire insulation in concurrent flow achieve steady propagation in 0?" Proceedings of the Combustion Institute 37.3 (2019): 4155-4162. | Masashi Nagachi; Fumiya Mitsui; Jean-Marie Citerne; Hugo Dutilleul; Augustin Guibaud; Grunde Jomaas; Guillaume Legros; Nozomu Hashimoto; Osamu Fujita | https://doi.org/10.1016/j.proci.2018.05.007 | Wire | 0.5 mm core; 0.3 mm outer | NiCr core; LDPE insulation | 0.16 | 1 atm | 60 | DIAMONDS | Cylindrical | 190 mm inner diameter | 0.01 | Parabolic Aircraft | Wire | 94 | 8 | Yes |  | 2.1
Nagachi, Masashi, et al. "Can a spreading flame over electric wire insulation in concurrent flow achieve steady propagation in 0?" Proceedings of the Combustion Institute 37.3 (2019): 4155-4162. | Masashi Nagachi; Fumiya Mitsui; Jean-Marie Citerne; Hugo Dutilleul; Augustin Guibaud; Grunde Jomaas; Guillaume Legros; Nozomu Hashimoto; Osamu Fujita | https://doi.org/10.1016/j.proci.2018.05.007 | Wire | 0.5 mm core; 0.3 mm outer | NiCr core; LDPE insulation | 0.18 | 1 atm | 60 | DIAMONDS | Cylindrical | 190 mm inner diameter | 0.01 | Parabolic Aircraft | Wire | 94 | 8 | Yes |  | 2.1
Nagachi, Masashi, et al. "Can a spreading flame over electric wire insulation in concurrent flow achieve steady propagation in 0?" Proceedings of the Combustion Institute 37.3 (2019): 4155-4162. | Masashi Nagachi; Fumiya Mitsui; Jean-Marie Citerne; Hugo Dutilleul; Augustin Guibaud; Grunde Jomaas; Guillaume Legros; Nozomu Hashimoto; Osamu Fujita | https://doi.org/10.1016/j.proci.2018.05.007 | Wire | 0.5 mm core; 0.3 mm outer | NiCr core; LDPE insulation | 0.21 | 1 atm | 60 | DIAMONDS | Cylindrical | 190 mm inner diameter | 0.01 | Parabolic Aircraft | Wire | 94 | 8 | Yes |  | 2.6
Nagachi, Masashi, et al. "Can a spreading flame over electric wire insulation in concurrent flow achieve steady propagation in 0?" Proceedings of the Combustion Institute 37.3 (2019): 4155-4162. | Masashi Nagachi; Fumiya Mitsui; Jean-Marie Citerne; Hugo Dutilleul; Augustin Guibaud; Grunde Jomaas; Guillaume Legros; Nozomu Hashimoto; Osamu Fujita | https://doi.org/10.1016/j.proci.2018.05.007 | Wire | 0.5 mm core; 0.3 mm outer | NiCr core; LDPE insulation | 0.14 | 1 atm | 100 | DIAMONDS | Cylindrical | 190 mm inner diameter | 0.01 | Parabolic Aircraft | Wire | 94 | 8 | Yes |  | 1.9
Nagachi, Masashi, et al. "Can a spreading flame over electric wire insulation in concurrent flow achieve steady propagation in 0?" Proceedings of the Combustion Institute 37.3 (2019): 4155-4162. | Masashi Nagachi; Fumiya Mitsui; Jean-Marie Citerne; Hugo Dutilleul; Augustin Guibaud; Grunde Jomaas; Guillaume Legros; Nozomu Hashimoto; Osamu Fujita | https://doi.org/10.1016/j.proci.2018.05.007 | Wire | 0.5 mm core; 0.3 mm outer | NiCr core; LDPE insulation | 0.16 | 1 atm | 100 | DIAMONDS | Cylindrical | 190 mm inner diameter | 0.01 | Parabolic Aircraft | Wire | 94 | 8 | Yes |  | 2.2
Nagachi, Masashi, et al. "Can a spreading flame over electric wire insulation in concurrent flow achieve steady propagation in 0?" Proceedings of the Combustion Institute 37.3 (2019): 4155-4162. | Masashi Nagachi; Fumiya Mitsui; Jean-Marie Citerne; Hugo Dutilleul; Augustin Guibaud; Grunde Jomaas; Guillaume Legros; Nozomu Hashimoto; Osamu Fujita | https://doi.org/10.1016/j.proci.2018.05.007 | Wire | 0.5 mm core; 0.3 mm outer | NiCr core; LDPE insulation | 0.18 | 1 atm | 100 | DIAMONDS | Cylindrical | 190 mm inner diameter | 0.01 | Parabolic Aircraft | Wire | 94 | 8 | Yes |  | 2.3
Nagachi, Masashi, et al. "Can a spreading flame over electric wire insulation in concurrent flow achieve steady propagation in 0?" Proceedings of the Combustion Institute 37.3 (2019): 4155-4162. | Masashi Nagachi; Fumiya Mitsui; Jean-Marie Citerne; Hugo Dutilleul; Augustin Guibaud; Grunde Jomaas; Guillaume Legros; Nozomu Hashimoto; Osamu Fujita | https://doi.org/10.1016/j.proci.2018.05.007 | Wire | 0.5 mm core; 0.3 mm outer | NiCr core; LDPE insulation | 0.21 | 1 atm | 100 | DIAMONDS | Cylindrical | 190 mm inner diameter | 0.01 | Parabolic Aircraft | Wire | 94 | 8 | Yes |  | 2.4
Nagachi, Masashi, et al. "Can a spreading flame over electric wire insulation in concurrent flow achieve steady propagation in 0?" Proceedings of the Combustion Institute 37.3 (2019): 4155-4162. | Masashi Nagachi; Fumiya Mitsui; Jean-Marie Citerne; Hugo Dutilleul; Augustin Guibaud; Grunde Jomaas; Guillaume Legros; Nozomu Hashimoto; Osamu Fujita | https://doi.org/10.1016/j.proci.2018.05.007 | Wire | 0.5 mm core; 0.3 mm outer | NiCr core; LDPE insulation | 0.14 | 1 atm | 150 | DIAMONDS | Cylindrical | 190 mm inner diameter | 0.01 | Parabolic Aircraft | Wire | 94 | 8 | Yes |  | 2.6
Nagachi, Masashi, et al. "Can a spreading flame over electric wire insulation in concurrent flow achieve steady propagation in 0?" Proceedings of the Combustion Institute 37.3 (2019): 4155-4162. | Masashi Nagachi; Fumiya Mitsui; Jean-Marie Citerne; Hugo Dutilleul; Augustin Guibaud; Grunde Jomaas; Guillaume Legros; Nozomu Hashimoto; Osamu Fujita | https://doi.org/10.1016/j.proci.2018.05.007 | Wire | 0.5 mm core; 0.3 mm outer | NiCr core; LDPE insulation | 0.16 | 1 atm | 150 | DIAMONDS | Cylindrical | 190 mm inner diameter | 0.01 | Parabolic Aircraft | Wire | 94 | 8 | Yes |  | 2.6
Nagachi, Masashi, et al. "Can a spreading flame over electric wire insulation in concurrent flow achieve steady propagation in 0?" Proceedings of the Combustion Institute 37.3 (2019): 4155-4162. | Masashi Nagachi; Fumiya Mitsui; Jean-Marie Citerne; Hugo Dutilleul; Augustin Guibaud; Grunde Jomaas; Guillaume Legros; Nozomu Hashimoto; Osamu Fujita | https://doi.org/10.1016/j.proci.2018.05.007 | Wire | 0.5 mm core; 0.3 mm outer | NiCr core; LDPE insulation | 0.18 | 1 atm | 150 | DIAMONDS | Cylindrical | 190 mm inner diameter | 0.01 | Parabolic Aircraft | Wire | 94 | 8 | Yes |  | 2.6
Nagachi, Masashi, et al. "Can a spreading flame over electric wire insulation in concurrent flow achieve steady propagation in 0?" Proceedings of the Combustion Institute 37.3 (2019): 4155-4162. | Masashi Nagachi; Fumiya Mitsui; Jean-Marie Citerne; Hugo Dutilleul; Augustin Guibaud; Grunde Jomaas; Guillaume Legros; Nozomu Hashimoto; Osamu Fujita | https://doi.org/10.1016/j.proci.2018.05.007 | Wire | 0.5 mm core; 0.3 mm outer | NiCr core; LDPE insulation | 0.21 | 1 atm | 150 | DIAMONDS | Cylindrical | 190 mm inner diameter | 0.01 | Parabolic Aircraft | Wire | 94 | 8 | Yes |  | 2.6
Nagachi, Masashi, et al. "Can a spreading flame over electric wire insulation in concurrent flow achieve steady propagation in 0?" Proceedings of the Combustion Institute 37.3 (2019): 4155-4162. | Masashi Nagachi; Fumiya Mitsui; Jean-Marie Citerne; Hugo Dutilleul; Augustin Guibaud; Grunde Jomaas; Guillaume Legros; Nozomu Hashimoto; Osamu Fujita | https://doi.org/10.1016/j.proci.2018.05.007 | Wire | 0.5 mm core; 0.3 mm outer | NiCr core; LDPE insulation | 0.14 | 1 atm | 200 | DIAMONDS | Cylindrical | 190 mm inner diameter | 0.01 | Parabolic Aircraft | Wire | 94 | 8 | Yes |  | 2.9
Nagachi, Masashi, et al. "Can a spreading flame over electric wire insulation in concurrent flow achieve steady propagation in 0?" Proceedings of the Combustion Institute 37.3 (2019): 4155-4162. | Masashi Nagachi; Fumiya Mitsui; Jean-Marie Citerne; Hugo Dutilleul; Augustin Guibaud; Grunde Jomaas; Guillaume Legros; Nozomu Hashimoto; Osamu Fujita | https://doi.org/10.1016/j.proci.2018.05.007 | Wire | 0.5 mm core; 0.3 mm outer | NiCr core; LDPE insulation | 0.16 | 1 atm | 200 | DIAMONDS | Cylindrical | 190 mm inner diameter | 0.01 | Parabolic Aircraft | Wire | 94 | 8 | Yes |  | 2.9
Nagachi, Masashi, et al. "Can a spreading flame over electric wire insulation in concurrent flow achieve steady propagation in 0?" Proceedings of the Combustion Institute 37.3 (2019): 4155-4162. | Masashi Nagachi; Fumiya Mitsui; Jean-Marie Citerne; Hugo Dutilleul; Augustin Guibaud; Grunde Jomaas; Guillaume Legros; Nozomu Hashimoto; Osamu Fujita | https://doi.org/10.1016/j.proci.2018.05.007 | Wire | 0.5 mm core; 0.3 mm outer | NiCr core; LDPE insulation | 0.18 | 1 atm | 200 | DIAMONDS | Cylindrical | 190 mm inner diameter | 0.01 | Parabolic Aircraft | Wire | 94 | 8 | Yes |  | 2.4
Nagachi, Masashi, et al. "Can a spreading flame over electric wire insulation in concurrent flow achieve steady propagation in 0?" Proceedings of the Combustion Institute 37.3 (2019): 4155-4162. | Masashi Nagachi; Fumiya Mitsui; Jean-Marie Citerne; Hugo Dutilleul; Augustin Guibaud; Grunde Jomaas; Guillaume Legros; Nozomu Hashimoto; Osamu Fujita | https://doi.org/10.1016/j.proci.2018.05.007 | Wire | 0.5 mm core; 0.3 mm outer | NiCr core; LDPE insulation | 0.21 | 1 atm | 200 | DIAMONDS | Cylindrical | 190 mm inner diameter | 0.01 | Parabolic Aircraft | Wire | 94 | 8 | Yes |  | 3
Nagachi, Masashi, et al. "Can a spreading flame over electric wire insulation in concurrent flow achieve steady propagation in 0?" Proceedings of the Combustion Institute 37.3 (2019): 4155-4162. | Masashi Nagachi; Fumiya Mitsui; Jean-Marie Citerne; Hugo Dutilleul; Augustin Guibaud; Grunde Jomaas; Guillaume Legros; Nozomu Hashimoto; Osamu Fujita | https://doi.org/10.1016/j.proci.2018.05.007 | Wire | 0.5 mm core; 0.3 mm outer | Cu core; LDPE insulation | 0.16 | 1 atm | 60 | DIAMONDS | Cylindrical | 190 mm inner diameter | 0.01 | Parabolic Aircraft | Wire | 94 | 8 | Yes |  | 1.5
Nagachi, Masashi, et al. "Can a spreading flame over electric wire insulation in concurrent flow achieve steady propagation in 0?" Proceedings of the Combustion Institute 37.3 (2019): 4155-4162. | Masashi Nagachi; Fumiya Mitsui; Jean-Marie Citerne; Hugo Dutilleul; Augustin Guibaud; Grunde Jomaas; Guillaume Legros; Nozomu Hashimoto; Osamu Fujita | https://doi.org/10.1016/j.proci.2018.05.007 | Wire | 0.5 mm core; 0.3 mm outer | Cu core; LDPE insulation | 0.18 | 1 atm | 60 | DIAMONDS | Cylindrical | 190 mm inner diameter | 0.01 | Parabolic Aircraft | Wire | 94 | 8 | Yes |  | 2.5
Nagachi, Masashi, et al. "Can a spreading flame over electric wire insulation in concurrent flow achieve steady propagation in 0?" Proceedings of the Combustion Institute 37.3 (2019): 4155-4162. | Masashi Nagachi; Fumiya Mitsui; Jean-Marie Citerne; Hugo Dutilleul; Augustin Guibaud; Grunde Jomaas; Guillaume Legros; Nozomu Hashimoto; Osamu Fujita | https://doi.org/10.1016/j.proci.2018.05.007 | Wire | 0.5 mm core; 0.3 mm outer | Cu core; LDPE insulation | 0.21 | 1 atm | 60 | DIAMONDS | Cylindrical | 190 mm inner diameter | 0.01 | Parabolic Aircraft | Wire | 94 | 8 | Yes |  | 2.8
Nagachi, Masashi, et al. "Can a spreading flame over electric wire insulation in concurrent flow achieve steady propagation in 0?" Proceedings of the Combustion Institute 37.3 (2019): 4155-4162. | Masashi Nagachi; Fumiya Mitsui; Jean-Marie Citerne; Hugo Dutilleul; Augustin Guibaud; Grunde Jomaas; Guillaume Legros; Nozomu Hashimoto; Osamu Fujita | https://doi.org/10.1016/j.proci.2018.05.007 | Wire | 0.5 mm core; 0.3 mm outer | Cu core; LDPE insulation | 0.16 | 1 atm | 100 | DIAMONDS | Cylindrical | 190 mm inner diameter | 0.01 | Parabolic Aircraft | Wire | 94 | 8 | Yes |  | 3
Nagachi, Masashi, et al. "Can a spreading flame over electric wire insulation in concurrent flow achieve steady propagation in 0?" Proceedings of the Combustion Institute 37.3 (2019): 4155-4162. | Masashi Nagachi; Fumiya Mitsui; Jean-Marie Citerne; Hugo Dutilleul; Augustin Guibaud; Grunde Jomaas; Guillaume Legros; Nozomu Hashimoto; Osamu Fujita | https://doi.org/10.1016/j.proci.2018.05.007 | Wire | 0.5 mm core; 0.3 mm outer | Cu core; LDPE insulation | 0.18 | 1 atm | 100 | DIAMONDS | Cylindrical | 190 mm inner diameter | 0.01 | Parabolic Aircraft | Wire | 94 | 8 | Yes |  | 2.6
Nagachi, Masashi, et al. "Can a spreading flame over electric wire insulation in concurrent flow achieve steady propagation in 0?" Proceedings of the Combustion Institute 37.3 (2019): 4155-4162. | Masashi Nagachi; Fumiya Mitsui; Jean-Marie Citerne; Hugo Dutilleul; Augustin Guibaud; Grunde Jomaas; Guillaume Legros; Nozomu Hashimoto; Osamu Fujita | https://doi.org/10.1016/j.proci.2018.05.007 | Wire | 0.5 mm core; 0.3 mm outer | Cu core; LDPE insulation | 0.21 | 1 atm | 100 | DIAMONDS | Cylindrical | 190 mm inner diameter | 0.01 | Parabolic Aircraft | Wire | 94 | 8 | Yes |  | 2.6
Nagachi, Masashi, et al. "Can a spreading flame over electric wire insulation in concurrent flow achieve steady propagation in 0?" Proceedings of the Combustion Institute 37.3 (2019): 4155-4162. | Masashi Nagachi; Fumiya Mitsui; Jean-Marie Citerne; Hugo Dutilleul; Augustin Guibaud; Grunde Jomaas; Guillaume Legros; Nozomu Hashimoto; Osamu Fujita | https://doi.org/10.1016/j.proci.2018.05.007 | Wire | 0.5 mm core; 0.3 mm outer | Cu core; LDPE insulation | 0.14 | 1 atm | 150 | DIAMONDS | Cylindrical | 190 mm inner diameter | 0.01 | Parabolic Aircraft | Wire | 94 | 8 | Yes |  | 2.7
Nagachi, Masashi, et al. "Can a spreading flame over electric wire insulation in concurrent flow achieve steady propagation in 0?" Proceedings of the Combustion Institute 37.3 (2019): 4155-4162. | Masashi Nagachi; Fumiya Mitsui; Jean-Marie Citerne; Hugo Dutilleul; Augustin Guibaud; Grunde Jomaas; Guillaume Legros; Nozomu Hashimoto; Osamu Fujita | https://doi.org/10.1016/j.proci.2018.05.007 | Wire | 0.5 mm core; 0.3 mm outer | Cu core; LDPE insulation | 0.16 | 1 atm | 150 | DIAMONDS | Cylindrical | 190 mm inner diameter | 0.01 | Parabolic Aircraft | Wire | 94 | 8 | Yes |  | 3.5
Nagachi, Masashi, et al. "Can a spreading flame over electric wire insulation in concurrent flow achieve steady propagation in 0?" Proceedings of the Combustion Institute 37.3 (2019): 4155-4162. | Masashi Nagachi; Fumiya Mitsui; Jean-Marie Citerne; Hugo Dutilleul; Augustin Guibaud; Grunde Jomaas; Guillaume Legros; Nozomu Hashimoto; Osamu Fujita | https://doi.org/10.1016/j.proci.2018.05.007 | Wire | 0.5 mm core; 0.3 mm outer | Cu core; LDPE insulation | 0.18 | 1 atm | 150 | DIAMONDS | Cylindrical | 190 mm inner diameter | 0.01 | Parabolic Aircraft | Wire | 94 | 8 | Yes |  | 3
Nagachi, Masashi, et al. "Can a spreading flame over electric wire insulation in concurrent flow achieve steady propagation in 0?" Proceedings of the Combustion Institute 37.3 (2019): 4155-4162. | Masashi Nagachi; Fumiya Mitsui; Jean-Marie Citerne; Hugo Dutilleul; Augustin Guibaud; Grunde Jomaas; Guillaume Legros; Nozomu Hashimoto; Osamu Fujita | https://doi.org/10.1016/j.proci.2018.05.007 | Wire | 0.5 mm core; 0.3 mm outer | Cu core; LDPE insulation | 0.21 | 1 atm | 150 | DIAMONDS | Cylindrical | 190 mm inner diameter | 0.01 | Parabolic Aircraft | Wire | 94 | 8 | Yes |  | 3.1
Nagachi, Masashi, et al. "Can a spreading flame over electric wire insulation in concurrent flow achieve steady propagation in 0?" Proceedings of the Combustion Institute 37.3 (2019): 4155-4162. | Masashi Nagachi; Fumiya Mitsui; Jean-Marie Citerne; Hugo Dutilleul; Augustin Guibaud; Grunde Jomaas; Guillaume Legros; Nozomu Hashimoto; Osamu Fujita | https://doi.org/10.1016/j.proci.2018.05.007 | Wire | 0.5 mm core; 0.3 mm outer | Cu core; LDPE insulation | 0.14 | 1 atm | 200 | DIAMONDS | Cylindrical | 190 mm inner diameter | 0.01 | Parabolic Aircraft | Wire | 94 | 8 | Yes |  | 2.9
Nagachi, Masashi, et al. "Can a spreading flame over electric wire insulation in concurrent flow achieve steady propagation in 0?" Proceedings of the Combustion Institute 37.3 (2019): 4155-4162. | Masashi Nagachi; Fumiya Mitsui; Jean-Marie Citerne; Hugo Dutilleul; Augustin Guibaud; Grunde Jomaas; Guillaume Legros; Nozomu Hashimoto; Osamu Fujita | https://doi.org/10.1016/j.proci.2018.05.007 | Wire | 0.5 mm core; 0.3 mm outer | Cu core; LDPE insulation | 0.16 | 1 atm | 200 | DIAMONDS | Cylindrical | 190 mm inner diameter | 0.01 | Parabolic Aircraft | Wire | 94 | 8 | Yes |  | 3.5
Nagachi, Masashi, et al. "Can a spreading flame over electric wire insulation in concurrent flow achieve steady propagation in 0?" Proceedings of the Combustion Institute 37.3 (2019): 4155-4162. | Masashi Nagachi; Fumiya Mitsui; Jean-Marie Citerne; Hugo Dutilleul; Augustin Guibaud; Grunde Jomaas; Guillaume Legros; Nozomu Hashimoto; Osamu Fujita | https://doi.org/10.1016/j.proci.2018.05.007 | Wire | 0.5 mm core; 0.3 mm outer | Cu core; LDPE insulation | 0.18 | 1 atm | 200 | DIAMONDS | Cylindrical | 190 mm inner diameter | 0.01 | Parabolic Aircraft | Wire | 94 | 8 | Yes |  | 3.8
Nagachi, Masashi, et al. "Can a spreading flame over electric wire insulation in concurrent flow achieve steady propagation in 0?" Proceedings of the Combustion Institute 37.3 (2019): 4155-4162. | Masashi Nagachi; Fumiya Mitsui; Jean-Marie Citerne; Hugo Dutilleul; Augustin Guibaud; Grunde Jomaas; Guillaume Legros; Nozomu Hashimoto; Osamu Fujita | https://doi.org/10.1016/j.proci.2018.05.007 | Wire | 0.5 mm core; 0.3 mm outer | Cu core; LDPE insulation | 0.21 | 1 atm | 200 | DIAMONDS | Cylindrical | 190 mm inner diameter | 0.01 | Parabolic Aircraft | Wire | 94 | 8 | Yes |  | 3.6
Nagachi, Masashi, Fumiya Mitsui, Jean-Marie Citerne, Hugo Dutilleul, Augustin Guibaud, Grunde Jomaas, Guillaume Legros, Nozomu Hashimoto, and Osamu Fujita. "Effect of Ignition Condition on the Extinction Limit for Opposed Flame Spread Over Electrical Wires in 0." Fire Technology 56 (2020): 149-168. | Masashi Nagachi; Fumiya Mitsui; Jean-Marie Citerne; Hugo Dutilleul; Augustin Guibaud; Grunde Jomaas; Guillaume Legros; Nozomu Hashimoto; Osamu Fujita | https://doi.org/10.1007/s10694-019-00860-6 | Wire | 0.5 mm core; 0.3 mm outer | NiCr core; LDPE outer | 0.182 | 1 atm | -100 | DIAMONDS | Cylindrical | 190 mm inner diameter | 0.01 | Parabolic Aircraft | Wire | 47.6 | 5 | Yes | [5 empty] | Yes=61 ¦ No=32 ¦ No/Yes=0.52
Nagachi, Masashi, Fumiya Mitsui, Jean-Marie Citerne, Hugo Dutilleul, Augustin Guibaud, Grunde Jomaas, Guillaume Legros, Nozomu Hashimoto, and Osamu Fujita. "Effect of Ignition Condition on the Extinction Limit for Opposed Flame Spread Over Electrical Wires in 0." Fire Technology 56 (2020): 149-168. | Masashi Nagachi; Fumiya Mitsui; Jean-Marie Citerne; Hugo Dutilleul; Augustin Guibaud; Grunde Jomaas; Guillaume Legros; Nozomu Hashimoto; Osamu Fujita | https://doi.org/10.1007/s10694-019-00860-6 | Wire | 0.5 mm core; 0.3 mm outer | NiCr core; LDPE outer | 0.172 | 1 atm | -100 | FIRE WIRE | Rectangular | 140 mm × 150 mm × 380 mm | 0.01 | Parabolic Aircraft | Wire | 47.6 | 5 | No
Nagachi, Masashi, Fumiya Mitsui, Jean-Marie Citerne, Hugo Dutilleul, Augustin Guibaud, Grunde Jomaas, Guillaume Legros, Nozomu Hashimoto, and Osamu Fujita. "Effect of Ignition Condition on the Extinction Limit for Opposed Flame Spread Over Electrical Wires in 0." Fire Technology 56 (2020): 149-168. | Masashi Nagachi; Fumiya Mitsui; Jean-Marie Citerne; Hugo Dutilleul; Augustin Guibaud; Grunde Jomaas; Guillaume Legros; Nozomu Hashimoto; Osamu Fujita | https://doi.org/10.1007/s10694-019-00860-6 | Wire | 0.5 mm core; 0.3 mm outer | NiCr core; LDPE outer | 0.18 | 1 atm | -100 | FIRE WIRE | Rectangular | 140 mm × 150 mm × 380 mm | 0.01 | Parabolic Aircraft | Wire | 47.6 | 6 | Yes
Nagachi, Masashi, Fumiya Mitsui, Jean-Marie Citerne, Hugo Dutilleul, Augustin Guibaud, Grunde Jomaas, Guillaume Legros, Nozomu Hashimoto, and Osamu Fujita. "Effect of Ignition Condition on the Extinction Limit for Opposed Flame Spread Over Electrical Wires in 0." Fire Technology 56 (2020): 149-168. | Masashi Nagachi; Fumiya Mitsui; Jean-Marie Citerne; Hugo Dutilleul; Augustin Guibaud; Grunde Jomaas; Guillaume Legros; Nozomu Hashimoto; Osamu Fujita | https://doi.org/10.1007/s10694-019-00860-6 | Wire | 0.5 mm core; 0.3 mm outer | NiCr core; LDPE outer | 0.17 | 1 atm | -100 | DIAMONDS | Cylindrical | 190 mm inner diameter | 0.01 | Parabolic Aircraft | Wire | 47.6 | 6 | No
Nagachi, Masashi, Fumiya Mitsui, Jean-Marie Citerne, Hugo Dutilleul, Augustin Guibaud, Grunde Jomaas, Guillaume Legros, Nozomu Hashimoto, and Osamu Fujita. "Effect of Ignition Condition on the Extinction Limit for Opposed Flame Spread Over Electrical Wires in 0." Fire Technology 56 (2020): 149-168. | Masashi Nagachi; Fumiya Mitsui; Jean-Marie Citerne; Hugo Dutilleul; Augustin Guibaud; Grunde Jomaas; Guillaume Legros; Nozomu Hashimoto; Osamu Fujita | https://doi.org/10.1007/s10694-019-00860-6 | Wire | 0.5 mm core; 0.3 mm outer | NiCr core; LDPE outer | 0.16 | 1 atm | -100 | DIAMONDS | Cylindrical | 190 mm inner diameter | 0.01 | Parabolic Aircraft | Wire | 47.6 | 6 | No
Nagachi, Masashi, Fumiya Mitsui, Jean-Marie Citerne, Hugo Dutilleul, Augustin Guibaud, Grunde Jomaas, Guillaume Legros, Nozomu Hashimoto, and Osamu Fujita. "Effect of Ignition Condition on the Extinction Limit for Opposed Flame Spread Over Electrical Wires in 0." Fire Technology 56 (2020): 149-168. | Masashi Nagachi; Fumiya Mitsui; Jean-Marie Citerne; Hugo Dutilleul; Augustin Guibaud; Grunde Jomaas; Guillaume Legros; Nozomu Hashimoto; Osamu Fujita | https://doi.org/10.1007/s10694-019-00860-6 | Wire | 0.5 mm core; 0.3 mm outer | NiCr core; LDPE outer | 0.172 | 1 atm | -100 | DIAMONDS | Cylindrical | 190 mm inner diameter | 0.01 | Parabolic Aircraft | Wire | 47.6 | 8 | Yes
Nagachi, Masashi, Fumiya Mitsui, Jean-Marie Citerne, Hugo Dutilleul, Augustin Guibaud, Grunde Jomaas, Guillaume Legros, Nozomu Hashimoto, and Osamu Fujita. "Effect of Ignition Condition on the Extinction Limit for Opposed Flame Spread Over Electrical Wires in 0." Fire Technology 56 (2020): 149-168. | Masashi Nagachi; Fumiya Mitsui; Jean-Marie Citerne; Hugo Dutilleul; Augustin Guibaud; Grunde Jomaas; Guillaume Legros; Nozomu Hashimoto; Osamu Fujita | https://doi.org/10.1007/s10694-019-00860-6 | Wire | 0.5 mm core; 0.3 mm outer | NiCr core; LDPE outer | 0.169 | 1 atm | -100 | FIRE WIRE | Rectangular | 140 mm × 150 mm × 380 mm | 0.01 | Parabolic Aircraft | Wire | 47.6 | 8 | Yes
Nagachi, Masashi, Fumiya Mitsui, Jean-Marie Citerne, Hugo Dutilleul, Augustin Guibaud, Grunde Jomaas, Guillaume Legros, Nozomu Hashimoto, and Osamu Fujita. "Effect of Ignition Condition on the Extinction Limit for Opposed Flame Spread Over Electrical Wires in 0." Fire Technology 56 (2020): 149-168. | Masashi Nagachi; Fumiya Mitsui; Jean-Marie Citerne; Hugo Dutilleul; Augustin Guibaud; Grunde Jomaas; Guillaume Legros; Nozomu Hashimoto; Osamu Fujita | https://doi.org/10.1007/s10694-019-00860-6 | Wire | 0.5 mm core; 0.3 mm outer | NiCr core; LDPE outer | 0.165 | 1 atm | -100 | DIAMONDS | Cylindrical | 190 mm inner diameter | 0.01 | Parabolic Aircraft | Wire | 47.6 | 8 | Yes
Nagachi, Masashi, Fumiya Mitsui, Jean-Marie Citerne, Hugo Dutilleul, Augustin Guibaud, Grunde Jomaas, Guillaume Legros, Nozomu Hashimoto, and Osamu Fujita. "Effect of Ignition Condition on the Extinction Limit for Opposed Flame Spread Over Electrical Wires in 0." Fire Technology 56 (2020): 149-168. | Masashi Nagachi; Fumiya Mitsui; Jean-Marie Citerne; Hugo Dutilleul; Augustin Guibaud; Grunde Jomaas; Guillaume Legros; Nozomu Hashimoto; Osamu Fujita | https://doi.org/10.1007/s10694-019-00860-6 | Wire | 0.5 mm core; 0.3 mm outer | NiCr core; LDPE outer | 0.161 | 1 atm | -100 | FIRE WIRE | Rectangular | 140 mm × 150 mm × 380 mm | 0.01 | Parabolic Aircraft | Wire | 47.6 | 8 | Yes
Nagachi, Masashi, Fumiya Mitsui, Jean-Marie Citerne, Hugo Dutilleul, Augustin Guibaud, Grunde Jomaas, Guillaume Legros, Nozomu Hashimoto, and Osamu Fujita. "Effect of Ignition Condition on the Extinction Limit for Opposed Flame Spread Over Electrical Wires in 0." Fire Technology 56 (2020): 149-168. | Masashi Nagachi; Fumiya Mitsui; Jean-Marie Citerne; Hugo Dutilleul; Augustin Guibaud; Grunde Jomaas; Guillaume Legros; Nozomu Hashimoto; Osamu Fujita | https://doi.org/10.1007/s10694-019-00860-6 | Wire | 0.5 mm core; 0.3 mm outer | NiCr core; LDPE outer | 0.151 | 1 atm | -100 | FIRE WIRE | Rectangular | 140 mm × 150 mm × 380 mm | 0.01 | Parabolic Aircraft | Wire | 47.6 | 8 | No
Nagachi, Masashi, Fumiya Mitsui, Jean-Marie Citerne, Hugo Dutilleul, Augustin Guibaud, Grunde Jomaas, Guillaume Legros, Nozomu Hashimoto, and Osamu Fujita. "Effect of Ignition Condition on the Extinction Limit for Opposed Flame Spread Over Electrical Wires in 0." Fire Technology 56 (2020): 149-168. | Masashi Nagachi; Fumiya Mitsui; Jean-Marie Citerne; Hugo Dutilleul; Augustin Guibaud; Grunde Jomaas; Guillaume Legros; Nozomu Hashimoto; Osamu Fujita | https://doi.org/10.1007/s10694-019-00860-6 | Wire | 0.5 mm core; 0.3 mm outer | NiCr core; LDPE outer | 0.151 | 1 atm | -100 | DIAMONDS | Cylindrical | 190 mm inner diameter | 0.01 | Parabolic Aircraft | Wire | 47.6 | 8 | No
Nagachi, Masashi, Fumiya Mitsui, Jean-Marie Citerne, Hugo Dutilleul, Augustin Guibaud, Grunde Jomaas, Guillaume Legros, Nozomu Hashimoto, and Osamu Fujita. "Effect of Ignition Condition on the Extinction Limit for Opposed Flame Spread Over Electrical Wires in 0." Fire Technology 56 (2020): 149-168. | Masashi Nagachi; Fumiya Mitsui; Jean-Marie Citerne; Hugo Dutilleul; Augustin Guibaud; Grunde Jomaas; Guillaume Legros; Nozomu Hashimoto; Osamu Fujita | https://doi.org/10.1007/s10694-019-00860-6 | Wire | 0.5 mm core; 0.3 mm outer | NiCr core; LDPE outer | 0.17 | 1 atm | -100 | FIRE WIRE | Rectangular | 140 mm × 150 mm × 380 mm | 0.01 | Parabolic Aircraft | Wire | 47.6 | 12 | Yes
Nagachi, Masashi, Fumiya Mitsui, Jean-Marie Citerne, Hugo Dutilleul, Augustin Guibaud, Grunde Jomaas, Guillaume Legros, Nozomu Hashimoto, and Osamu Fujita. "Effect of Ignition Condition on the Extinction Limit for Opposed Flame Spread Over Electrical Wires in 0." Fire Technology 56 (2020): 149-168. | Masashi Nagachi; Fumiya Mitsui; Jean-Marie Citerne; Hugo Dutilleul; Augustin Guibaud; Grunde Jomaas; Guillaume Legros; Nozomu Hashimoto; Osamu Fujita | https://doi.org/10.1007/s10694-019-00860-6 | Wire | 0.5 mm core; 0.3 mm outer | NiCr core; LDPE outer | 0.16 | 1 atm | -100 | FIRE WIRE | Rectangular | 140 mm × 150 mm × 380 mm | 0.01 | Parabolic Aircraft | Wire | 47.6 | 12 | Yes
Nagachi, Masashi, Fumiya Mitsui, Jean-Marie Citerne, Hugo Dutilleul, Augustin Guibaud, Grunde Jomaas, Guillaume Legros, Nozomu Hashimoto, and Osamu Fujita. "Effect of Ignition Condition on the Extinction Limit for Opposed Flame Spread Over Electrical Wires in 0." Fire Technology 56 (2020): 149-168. | Masashi Nagachi; Fumiya Mitsui; Jean-Marie Citerne; Hugo Dutilleul; Augustin Guibaud; Grunde Jomaas; Guillaume Legros; Nozomu Hashimoto; Osamu Fujita | https://doi.org/10.1007/s10694-019-00860-6 | Wire | 0.5 mm core; 0.3 mm outer | NiCr core; LDPE outer | 0.15 | 1 atm | -100 | DIAMONDS | Cylindrical | 190 mm inner diameter | 0.01 | Parabolic Aircraft | Wire | 47.6 | 12 | No
Nagachi, Masashi, Fumiya Mitsui, Jean-Marie Citerne, Hugo Dutilleul, Augustin Guibaud, Grunde Jomaas, Guillaume Legros, Nozomu Hashimoto, and Osamu Fujita. "Effect of Ignition Condition on the Extinction Limit for Opposed Flame Spread Over Electrical Wires in 0." Fire Technology 56 (2020): 149-168. | Masashi Nagachi; Fumiya Mitsui; Jean-Marie Citerne; Hugo Dutilleul; Augustin Guibaud; Grunde Jomaas; Guillaume Legros; Nozomu Hashimoto; Osamu Fujita | https://doi.org/10.1007/s10694-019-00860-6 | Wire | 0.5 mm core; 0.3 mm outer | NiCr core; LDPE outer | 0.158 | 1 atm | -100 | DIAMONDS | Cylindrical | 190 mm inner diameter | 0.01 | Parabolic Aircraft | Wire | 47.6 | 15 | Yes
Nagachi, Masashi, Fumiya Mitsui, Jean-Marie Citerne, Hugo Dutilleul, Augustin Guibaud, Grunde Jomaas, Guillaume Legros, Nozomu Hashimoto, and Osamu Fujita. "Effect of Ignition Condition on the Extinction Limit for Opposed Flame Spread Over Electrical Wires in 0." Fire Technology 56 (2020): 149-168. | Masashi Nagachi; Fumiya Mitsui; Jean-Marie Citerne; Hugo Dutilleul; Augustin Guibaud; Grunde Jomaas; Guillaume Legros; Nozomu Hashimoto; Osamu Fujita | https://doi.org/10.1007/s10694-019-00860-6 | Wire | 0.5 mm core; 0.3 mm outer | NiCr core; LDPE outer | 0.15 | 1 atm | -100 | FIRE WIRE | Rectangular | 140 mm × 150 mm × 380 mm | 0.01 | Parabolic Aircraft | Wire | 47.6 | 15 | No
Nagachi, Masashi, Fumiya Mitsui, Jean-Marie Citerne, Hugo Dutilleul, Augustin Guibaud, Grunde Jomaas, Guillaume Legros, Nozomu Hashimoto, and Osamu Fujita. "Effect of Ignition Condition on the Extinction Limit for Opposed Flame Spread Over Electrical Wires in 0." Fire Technology 56 (2020): 149-168. | Masashi Nagachi; Fumiya Mitsui; Jean-Marie Citerne; Hugo Dutilleul; Augustin Guibaud; Grunde Jomaas; Guillaume Legros; Nozomu Hashimoto; Osamu Fujita | https://doi.org/10.1007/s10694-019-00860-6 | Wire | 0.5 mm core; 0.3 mm outer | NiCr core; LDPE outer | 0.18 | 1 atm | -100 | DIAMONDS | Cylindrical | 190 mm inner diameter | 0.01 | Parabolic Aircraft | Wire | 34 | 8 | Yes
Nagachi, Masashi, Fumiya Mitsui, Jean-Marie Citerne, Hugo Dutilleul, Augustin Guibaud, Grunde Jomaas, Guillaume Legros, Nozomu Hashimoto, and Osamu Fujita. "Effect of Ignition Condition on the Extinction Limit for Opposed Flame Spread Over Electrical Wires in 0." Fire Technology 56 (2020): 149-168. | Masashi Nagachi; Fumiya Mitsui; Jean-Marie Citerne; Hugo Dutilleul; Augustin Guibaud; Grunde Jomaas; Guillaume Legros; Nozomu Hashimoto; Osamu Fujita | https://doi.org/10.1007/s10694-019-00860-6 | Wire | 0.5 mm core; 0.3 mm outer | NiCr core; LDPE outer | 0.18 | 1 atm | -100 | FIRE WIRE | Rectangular | 140 mm × 150 mm × 380 mm | 0.01 | Parabolic Aircraft | Wire | 34 | 8 | Yes
Nagachi, Masashi, Fumiya Mitsui, Jean-Marie Citerne, Hugo Dutilleul, Augustin Guibaud, Grunde Jomaas, Guillaume Legros, Nozomu Hashimoto, and Osamu Fujita. "Effect of Ignition Condition on the Extinction Limit for Opposed Flame Spread Over Electrical Wires in 0." Fire Technology 56 (2020): 149-168. | Masashi Nagachi; Fumiya Mitsui; Jean-Marie Citerne; Hugo Dutilleul; Augustin Guibaud; Grunde Jomaas; Guillaume Legros; Nozomu Hashimoto; Osamu Fujita | https://doi.org/10.1007/s10694-019-00860-6 | Wire | 0.5 mm core; 0.3 mm outer | NiCr core; LDPE outer | 0.172 | 1 atm | -100 | DIAMONDS | Cylindrical | 190 mm inner diameter | 0.01 | Parabolic Aircraft | Wire | 34 | 8 | No
Nagachi, Masashi, Fumiya Mitsui, Jean-Marie Citerne, Hugo Dutilleul, Augustin Guibaud, Grunde Jomaas, Guillaume Legros, Nozomu Hashimoto, and Osamu Fujita. "Effect of Ignition Condition on the Extinction Limit for Opposed Flame Spread Over Electrical Wires in 0." Fire Technology 56 (2020): 149-168. | Masashi Nagachi; Fumiya Mitsui; Jean-Marie Citerne; Hugo Dutilleul; Augustin Guibaud; Grunde Jomaas; Guillaume Legros; Nozomu Hashimoto; Osamu Fujita | https://doi.org/10.1007/s10694-019-00860-6 | Wire | 0.5 mm core; 0.3 mm outer | NiCr core; LDPE outer | 0.172 | 1 atm | -100 | FIRE WIRE | Rectangular | 140 mm × 150 mm × 380 mm | 0.01 | Parabolic Aircraft | Wire | 34 | 8 | No
Nagachi, Masashi, Fumiya Mitsui, Jean-Marie Citerne, Hugo Dutilleul, Augustin Guibaud, Grunde Jomaas, Guillaume Legros, Nozomu Hashimoto, and Osamu Fujita. "Effect of Ignition Condition on the Extinction Limit for Opposed Flame Spread Over Electrical Wires in 0." Fire Technology 56 (2020): 149-168. | Masashi Nagachi; Fumiya Mitsui; Jean-Marie Citerne; Hugo Dutilleul; Augustin Guibaud; Grunde Jomaas; Guillaume Legros; Nozomu Hashimoto; Osamu Fujita | https://doi.org/10.1007/s10694-019-00860-6 | Wire | 0.5 mm core; 0.3 mm outer | NiCr core; LDPE outer | 0.16 | 1 atm | -100 | DIAMONDS | Cylindrical | 190 mm inner diameter | 0.01 | Parabolic Aircraft | Wire | 34 | 8 | No
Nagachi, Masashi, Fumiya Mitsui, Jean-Marie Citerne, Hugo Dutilleul, Augustin Guibaud, Grunde Jomaas, Guillaume Legros, Nozomu Hashimoto, and Osamu Fujita. "Effect of Ignition Condition on the Extinction Limit for Opposed Flame Spread Over Electrical Wires in 0." Fire Technology 56 (2020): 149-168. | Masashi Nagachi; Fumiya Mitsui; Jean-Marie Citerne; Hugo Dutilleul; Augustin Guibaud; Grunde Jomaas; Guillaume Legros; Nozomu Hashimoto; Osamu Fujita | https://doi.org/10.1007/s10694-019-00860-6 | Wire | 0.5 mm core; 0.3 mm outer | NiCr core; LDPE outer | 0.16 | 1 atm | -100 | FIRE WIRE | Rectangular | 140 mm × 150 mm × 380 mm | 0.01 | Parabolic Aircraft | Wire | 34 | 8 | No
Nagachi, Masashi, Fumiya Mitsui, Jean-Marie Citerne, Hugo Dutilleul, Augustin Guibaud, Grunde Jomaas, Guillaume Legros, Nozomu Hashimoto, and Osamu Fujita. "Effect of Ignition Condition on the Extinction Limit for Opposed Flame Spread Over Electrical Wires in 0." Fire Technology 56 (2020): 149-168. | Masashi Nagachi; Fumiya Mitsui; Jean-Marie Citerne; Hugo Dutilleul; Augustin Guibaud; Grunde Jomaas; Guillaume Legros; Nozomu Hashimoto; Osamu Fujita | https://doi.org/10.1007/s10694-019-00860-6 | Wire | 0.5 mm core; 0.3 mm outer | NiCr core; LDPE outer | 0.171 | 1 atm | -100 | DIAMONDS | Cylindrical | 190 mm inner diameter | 0.01 | Parabolic Aircraft | Wire | 47.6 | 8 | Yes
Nagachi, Masashi, Fumiya Mitsui, Jean-Marie Citerne, Hugo Dutilleul, Augustin Guibaud, Grunde Jomaas, Guillaume Legros, Nozomu Hashimoto, and Osamu Fujita. "Effect of Ignition Condition on the Extinction Limit for Opposed Flame Spread Over Electrical Wires in 0." Fire Technology 56 (2020): 149-168. | Masashi Nagachi; Fumiya Mitsui; Jean-Marie Citerne; Hugo Dutilleul; Augustin Guibaud; Grunde Jomaas; Guillaume Legros; Nozomu Hashimoto; Osamu Fujita | https://doi.org/10.1007/s10694-019-00860-6 | Wire | 0.5 mm core; 0.3 mm outer | NiCr core; LDPE outer | 0.168 | 1 atm | -100 | FIRE WIRE | Rectangular | 140 mm × 150 mm × 380 mm | 0.01 | Parabolic Aircraft | Wire | 47.6 | 8 | Yes
Nagachi, Masashi, Fumiya Mitsui, Jean-Marie Citerne, Hugo Dutilleul, Augustin Guibaud, Grunde Jomaas, Guillaume Legros, Nozomu Hashimoto, and Osamu Fujita. "Effect of Ignition Condition on the Extinction Limit for Opposed Flame Spread Over Electrical Wires in 0." Fire Technology 56 (2020): 149-168. | Masashi Nagachi; Fumiya Mitsui; Jean-Marie Citerne; Hugo Dutilleul; Augustin Guibaud; Grunde Jomaas; Guillaume Legros; Nozomu Hashimoto; Osamu Fujita | https://doi.org/10.1007/s10694-019-00860-6 | Wire | 0.5 mm core; 0.3 mm outer | NiCr core; LDPE outer | 0.161 | 1 atm | -100 | DIAMONDS | Cylindrical | 190 mm inner diameter | 0.01 | Parabolic Aircraft | Wire | 47.6 | 8 | Yes
Nagachi, Masashi, Fumiya Mitsui, Jean-Marie Citerne, Hugo Dutilleul, Augustin Guibaud, Grunde Jomaas, Guillaume Legros, Nozomu Hashimoto, and Osamu Fujita. "Effect of Ignition Condition on the Extinction Limit for Opposed Flame Spread Over Electrical Wires in 0." Fire Technology 56 (2020): 149-168. | Masashi Nagachi; Fumiya Mitsui; Jean-Marie Citerne; Hugo Dutilleul; Augustin Guibaud; Grunde Jomaas; Guillaume Legros; Nozomu Hashimoto; Osamu Fujita | https://doi.org/10.1007/s10694-019-00860-6 | Wire | 0.5 mm core; 0.3 mm outer | NiCr core; LDPE outer | 0.159 | 1 atm | -100 | FIRE WIRE | Rectangular | 140 mm × 150 mm × 380 mm | 0.01 | Parabolic Aircraft | Wire | 47.6 | 8 | Yes
Nagachi, Masashi, Fumiya Mitsui, Jean-Marie Citerne, Hugo Dutilleul, Augustin Guibaud, Grunde Jomaas, Guillaume Legros, Nozomu Hashimoto, and Osamu Fujita. "Effect of Ignition Condition on the Extinction Limit for Opposed Flame Spread Over Electrical Wires in 0." Fire Technology 56 (2020): 149-168. | Masashi Nagachi; Fumiya Mitsui; Jean-Marie Citerne; Hugo Dutilleul; Augustin Guibaud; Grunde Jomaas; Guillaume Legros; Nozomu Hashimoto; Osamu Fujita | https://doi.org/10.1007/s10694-019-00860-6 | Wire | 0.5 mm core; 0.3 mm outer | NiCr core; LDPE outer | 0.15 | 1 atm | -100 | DIAMONDS | Cylindrical | 190 mm inner diameter | 0.01 | Parabolic Aircraft | Wire | 47.6 | 8 | No
Nagachi, Masashi, Fumiya Mitsui, Jean-Marie Citerne, Hugo Dutilleul, Augustin Guibaud, Grunde Jomaas, Guillaume Legros, Nozomu Hashimoto, and Osamu Fujita. "Effect of Ignition Condition on the Extinction Limit for Opposed Flame Spread Over Electrical Wires in 0." Fire Technology 56 (2020): 149-168. | Masashi Nagachi; Fumiya Mitsui; Jean-Marie Citerne; Hugo Dutilleul; Augustin Guibaud; Grunde Jomaas; Guillaume Legros; Nozomu Hashimoto; Osamu Fujita | https://doi.org/10.1007/s10694-019-00860-6 | Wire | 0.5 mm core; 0.3 mm outer | NiCr core; LDPE outer | 0.15 | 1 atm | -100 | FIRE WIRE | Rectangular | 140 mm × 150 mm × 380 mm | 0.01 | Parabolic Aircraft | Wire | 47.6 | 8 | No
Nagachi, Masashi, Fumiya Mitsui, Jean-Marie Citerne, Hugo Dutilleul, Augustin Guibaud, Grunde Jomaas, Guillaume Legros, Nozomu Hashimoto, and Osamu Fujita. "Effect of Ignition Condition on the Extinction Limit for Opposed Flame Spread Over Electrical Wires in 0." Fire Technology 56 (2020): 149-168. | Masashi Nagachi; Fumiya Mitsui; Jean-Marie Citerne; Hugo Dutilleul; Augustin Guibaud; Grunde Jomaas; Guillaume Legros; Nozomu Hashimoto; Osamu Fujita | https://doi.org/10.1007/s10694-019-00860-6 | Wire | 0.5 mm core; 0.3 mm outer | NiCr core; LDPE outer | 0.17 | 1 atm | -100 | DIAMONDS | Cylindrical | 190 mm inner diameter | 0.01 | Parabolic Aircraft | Wire | 63.4 | 8 | Yes
Nagachi, Masashi, Fumiya Mitsui, Jean-Marie Citerne, Hugo Dutilleul, Augustin Guibaud, Grunde Jomaas, Guillaume Legros, Nozomu Hashimoto, and Osamu Fujita. "Effect of Ignition Condition on the Extinction Limit for Opposed Flame Spread Over Electrical Wires in 0." Fire Technology 56 (2020): 149-168. | Masashi Nagachi; Fumiya Mitsui; Jean-Marie Citerne; Hugo Dutilleul; Augustin Guibaud; Grunde Jomaas; Guillaume Legros; Nozomu Hashimoto; Osamu Fujita | https://doi.org/10.1007/s10694-019-00860-6 | Wire | 0.5 mm core; 0.3 mm outer | NiCr core; LDPE outer | 0.15 | 1 atm | -100 | FIRE WIRE | Rectangular | 140 mm × 150 mm × 380 mm | 0.01 | Parabolic Aircraft | Wire | 63.4 | 8 | Yes
Nagachi, Masashi, Fumiya Mitsui, Jean-Marie Citerne, Hugo Dutilleul, Augustin Guibaud, Grunde Jomaas, Guillaume Legros, Nozomu Hashimoto, and Osamu Fujita. "Effect of Ignition Condition on the Extinction Limit for Opposed Flame Spread Over Electrical Wires in 0." Fire Technology 56 (2020): 149-168. | Masashi Nagachi; Fumiya Mitsui; Jean-Marie Citerne; Hugo Dutilleul; Augustin Guibaud; Grunde Jomaas; Guillaume Legros; Nozomu Hashimoto; Osamu Fujita | https://doi.org/10.1007/s10694-019-00860-6 | Wire | 0.5 mm core; 0.3 mm outer | NiCr core; LDPE outer | 0.15 | 1 atm | -100 | DIAMONDS | Cylindrical | 190 mm inner diameter | 0.01 | Parabolic Aircraft | Wire | 63.4 | 8 | No
Nagachi, Masashi, Fumiya Mitsui, Jean-Marie Citerne, Hugo Dutilleul, Augustin Guibaud, Grunde Jomaas, Guillaume Legros, Nozomu Hashimoto, and Osamu Fujita. "Effect of Ignition Condition on the Extinction Limit for Opposed Flame Spread Over Electrical Wires in 0." Fire Technology 56 (2020): 149-168. | Masashi Nagachi; Fumiya Mitsui; Jean-Marie Citerne; Hugo Dutilleul; Augustin Guibaud; Grunde Jomaas; Guillaume Legros; Nozomu Hashimoto; Osamu Fujita | https://doi.org/10.1007/s10694-019-00860-6 | Wire | 0.5 mm core; 0.3 mm outer | NiCr core; LDPE outer | 0.161 | 1 atm | -100 | FIRE WIRE | Rectangular | 140 mm × 150 mm × 380 mm | 0.01 | Parabolic Aircraft | Wire | 74.8 | 8 | Yes
Nagachi, Masashi, Fumiya Mitsui, Jean-Marie Citerne, Hugo Dutilleul, Augustin Guibaud, Grunde Jomaas, Guillaume Legros, Nozomu Hashimoto, and Osamu Fujita. "Effect of Ignition Condition on the Extinction Limit for Opposed Flame Spread Over Electrical Wires in 0." Fire Technology 56 (2020): 149-168. | Masashi Nagachi; Fumiya Mitsui; Jean-Marie Citerne; Hugo Dutilleul; Augustin Guibaud; Grunde Jomaas; Guillaume Legros; Nozomu Hashimoto; Osamu Fujita | https://doi.org/10.1007/s10694-019-00860-6 | Wire | 0.5 mm core; 0.3 mm outer | Cu core; LDPE outer | 0.23 | 1 atm | -100 | FIRE WIRE | Rectangular | 140 mm × 150 mm × 380 mm | 0.01 | Parabolic Aircraft | Wire | 47.6 | 4.2 | No
Nagachi, Masashi, Fumiya Mitsui, Jean-Marie Citerne, Hugo Dutilleul, Augustin Guibaud, Grunde Jomaas, Guillaume Legros, Nozomu Hashimoto, and Osamu Fujita. "Effect of Ignition Condition on the Extinction Limit for Opposed Flame Spread Over Electrical Wires in 0." Fire Technology 56 (2020): 149-168. | Masashi Nagachi; Fumiya Mitsui; Jean-Marie Citerne; Hugo Dutilleul; Augustin Guibaud; Grunde Jomaas; Guillaume Legros; Nozomu Hashimoto; Osamu Fujita | https://doi.org/10.1007/s10694-019-00860-6 | Wire | 0.5 mm core; 0.3 mm outer | Cu core; LDPE outer | 0.21 | 1 atm | -100 | DIAMONDS | Cylindrical | 190 mm inner diameter | 0.01 | Parabolic Aircraft | Wire | 47.6 | 4.5 | No
Nagachi, Masashi, Fumiya Mitsui, Jean-Marie Citerne, Hugo Dutilleul, Augustin Guibaud, Grunde Jomaas, Guillaume Legros, Nozomu Hashimoto, and Osamu Fujita. "Effect of Ignition Condition on the Extinction Limit for Opposed Flame Spread Over Electrical Wires in 0." Fire Technology 56 (2020): 149-168. | Masashi Nagachi; Fumiya Mitsui; Jean-Marie Citerne; Hugo Dutilleul; Augustin Guibaud; Grunde Jomaas; Guillaume Legros; Nozomu Hashimoto; Osamu Fujita | https://doi.org/10.1007/s10694-019-00860-6 | Wire | 0.5 mm core; 0.3 mm outer | Cu core; LDPE outer | 0.21 | 1 atm | -100 | FIRE WIRE | Rectangular | 140 mm × 150 mm × 380 mm | 0.01 | Parabolic Aircraft | Wire | 47.6 | 6 | Yes
Nagachi, Masashi, Fumiya Mitsui, Jean-Marie Citerne, Hugo Dutilleul, Augustin Guibaud, Grunde Jomaas, Guillaume Legros, Nozomu Hashimoto, and Osamu Fujita. "Effect of Ignition Condition on the Extinction Limit for Opposed Flame Spread Over Electrical Wires in 0." Fire Technology 56 (2020): 149-168. | Masashi Nagachi; Fumiya Mitsui; Jean-Marie Citerne; Hugo Dutilleul; Augustin Guibaud; Grunde Jomaas; Guillaume Legros; Nozomu Hashimoto; Osamu Fujita | https://doi.org/10.1007/s10694-019-00860-6 | Wire | 0.5 mm core; 0.3 mm outer | Cu core; LDPE outer | 0.165 | 1 atm | -100 | DIAMONDS | Cylindrical | 190 mm inner diameter | 0.01 | Parabolic Aircraft | Wire | 47.6 | 6 | No
Nagachi, Masashi, Fumiya Mitsui, Jean-Marie Citerne, Hugo Dutilleul, Augustin Guibaud, Grunde Jomaas, Guillaume Legros, Nozomu Hashimoto, and Osamu Fujita. "Effect of Ignition Condition on the Extinction Limit for Opposed Flame Spread Over Electrical Wires in 0." Fire Technology 56 (2020): 149-168. | Masashi Nagachi; Fumiya Mitsui; Jean-Marie Citerne; Hugo Dutilleul; Augustin Guibaud; Grunde Jomaas; Guillaume Legros; Nozomu Hashimoto; Osamu Fujita | https://doi.org/10.1007/s10694-019-00860-6 | Wire | 0.5 mm core; 0.3 mm outer | Cu core; LDPE outer | 0.188 | 1 atm | -100 | DIAMONDS | Cylindrical | 190 mm inner diameter | 0.01 | Parabolic Aircraft | Wire | 47.6 | 6 | No
Nagachi, Masashi, Fumiya Mitsui, Jean-Marie Citerne, Hugo Dutilleul, Augustin Guibaud, Grunde Jomaas, Guillaume Legros, Nozomu Hashimoto, and Osamu Fujita. "Effect of Ignition Condition on the Extinction Limit for Opposed Flame Spread Over Electrical Wires in 0." Fire Technology 56 (2020): 149-168. | Masashi Nagachi; Fumiya Mitsui; Jean-Marie Citerne; Hugo Dutilleul; Augustin Guibaud; Grunde Jomaas; Guillaume Legros; Nozomu Hashimoto; Osamu Fujita | https://doi.org/10.1007/s10694-019-00860-6 | Wire | 0.5 mm core; 0.3 mm outer | Cu core; LDPE outer | 0.188 | 1 atm | -100 | FIRE WIRE | Rectangular | 140 mm × 150 mm × 380 mm | 0.01 | Parabolic Aircraft | Wire | 47.6 | 8 | Yes
Nagachi, Masashi, Fumiya Mitsui, Jean-Marie Citerne, Hugo Dutilleul, Augustin Guibaud, Grunde Jomaas, Guillaume Legros, Nozomu Hashimoto, and Osamu Fujita. "Effect of Ignition Condition on the Extinction Limit for Opposed Flame Spread Over Electrical Wires in 0." Fire Technology 56 (2020): 149-168. | Masashi Nagachi; Fumiya Mitsui; Jean-Marie Citerne; Hugo Dutilleul; Augustin Guibaud; Grunde Jomaas; Guillaume Legros; Nozomu Hashimoto; Osamu Fujita | https://doi.org/10.1007/s10694-019-00860-6 | Wire | 0.5 mm core; 0.3 mm outer | Cu core; LDPE outer | 0.19 | 1 atm | -100 | DIAMONDS | Cylindrical | 190 mm inner diameter | 0.01 | Parabolic Aircraft | Wire | 47.6 | 8 | Yes
Nagachi, Masashi, Fumiya Mitsui, Jean-Marie Citerne, Hugo Dutilleul, Augustin Guibaud, Grunde Jomaas, Guillaume Legros, Nozomu Hashimoto, and Osamu Fujita. "Effect of Ignition Condition on the Extinction Limit for Opposed Flame Spread Over Electrical Wires in 0." Fire Technology 56 (2020): 149-168. | Masashi Nagachi; Fumiya Mitsui; Jean-Marie Citerne; Hugo Dutilleul; Augustin Guibaud; Grunde Jomaas; Guillaume Legros; Nozomu Hashimoto; Osamu Fujita | https://doi.org/10.1007/s10694-019-00860-6 | Wire | 0.5 mm core; 0.3 mm outer | Cu core; LDPE outer | 0.18 | 1 atm | -100 | FIRE WIRE | Rectangular | 140 mm × 150 mm × 380 mm | 0.01 | Parabolic Aircraft | Wire | 47.6 | 8 | Yes
Nagachi, Masashi, Fumiya Mitsui, Jean-Marie Citerne, Hugo Dutilleul, Augustin Guibaud, Grunde Jomaas, Guillaume Legros, Nozomu Hashimoto, and Osamu Fujita. "Effect of Ignition Condition on the Extinction Limit for Opposed Flame Spread Over Electrical Wires in 0." Fire Technology 56 (2020): 149-168. | Masashi Nagachi; Fumiya Mitsui; Jean-Marie Citerne; Hugo Dutilleul; Augustin Guibaud; Grunde Jomaas; Guillaume Legros; Nozomu Hashimoto; Osamu Fujita | https://doi.org/10.1007/s10694-019-00860-6 | Wire | 0.5 mm core; 0.3 mm outer | Cu core; LDPE outer | 0.179 | 1 atm | -100 | DIAMONDS | Cylindrical | 190 mm inner diameter | 0.01 | Parabolic Aircraft | Wire | 47.6 | 8 | Yes
Nagachi, Masashi, Fumiya Mitsui, Jean-Marie Citerne, Hugo Dutilleul, Augustin Guibaud, Grunde Jomaas, Guillaume Legros, Nozomu Hashimoto, and Osamu Fujita. "Effect of Ignition Condition on the Extinction Limit for Opposed Flame Spread Over Electrical Wires in 0." Fire Technology 56 (2020): 149-168. | Masashi Nagachi; Fumiya Mitsui; Jean-Marie Citerne; Hugo Dutilleul; Augustin Guibaud; Grunde Jomaas; Guillaume Legros; Nozomu Hashimoto; Osamu Fujita | https://doi.org/10.1007/s10694-019-00860-6 | Wire | 0.5 mm core; 0.3 mm outer | Cu core; LDPE outer | 0.18 | 1 atm | -100 | DIAMONDS | Cylindrical | 190 mm inner diameter | 0.01 | Parabolic Aircraft | Wire | 47.6 | 8 | Yes
Nagachi, Masashi, Fumiya Mitsui, Jean-Marie Citerne, Hugo Dutilleul, Augustin Guibaud, Grunde Jomaas, Guillaume Legros, Nozomu Hashimoto, and Osamu Fujita. "Effect of Ignition Condition on the Extinction Limit for Opposed Flame Spread Over Electrical Wires in 0." Fire Technology 56 (2020): 149-168. | Masashi Nagachi; Fumiya Mitsui; Jean-Marie Citerne; Hugo Dutilleul; Augustin Guibaud; Grunde Jomaas; Guillaume Legros; Nozomu Hashimoto; Osamu Fujita | https://doi.org/10.1007/s10694-019-00860-6 | Wire | 0.5 mm core; 0.3 mm outer | Cu core; LDPE outer | 0.172 | 1 atm | -100 | DIAMONDS | Cylindrical | 190 mm inner diameter | 0.01 | Parabolic Aircraft | Wire | 47.6 | 8 | No
Nagachi, Masashi, Fumiya Mitsui, Jean-Marie Citerne, Hugo Dutilleul, Augustin Guibaud, Grunde Jomaas, Guillaume Legros, Nozomu Hashimoto, and Osamu Fujita. "Effect of Ignition Condition on the Extinction Limit for Opposed Flame Spread Over Electrical Wires in 0." Fire Technology 56 (2020): 149-168. | Masashi Nagachi; Fumiya Mitsui; Jean-Marie Citerne; Hugo Dutilleul; Augustin Guibaud; Grunde Jomaas; Guillaume Legros; Nozomu Hashimoto; Osamu Fujita | https://doi.org/10.1007/s10694-019-00860-6 | Wire | 0.5 mm core; 0.3 mm outer | Cu core; LDPE outer | 0.17 | 1 atm | -100 | FIRE WIRE | Rectangular | 140 mm × 150 mm × 380 mm | 0.01 | Parabolic Aircraft | Wire | 47.6 | 8 | No
Nagachi, Masashi, Fumiya Mitsui, Jean-Marie Citerne, Hugo Dutilleul, Augustin Guibaud, Grunde Jomaas, Guillaume Legros, Nozomu Hashimoto, and Osamu Fujita. "Effect of Ignition Condition on the Extinction Limit for Opposed Flame Spread Over Electrical Wires in 0." Fire Technology 56 (2020): 149-168. | Masashi Nagachi; Fumiya Mitsui; Jean-Marie Citerne; Hugo Dutilleul; Augustin Guibaud; Grunde Jomaas; Guillaume Legros; Nozomu Hashimoto; Osamu Fujita | https://doi.org/10.1007/s10694-019-00860-6 | Wire | 0.5 mm core; 0.3 mm outer | Cu core; LDPE outer | 0.16 | 1 atm | -100 | DIAMONDS | Cylindrical | 190 mm inner diameter | 0.01 | Parabolic Aircraft | Wire | 47.6 | 8 | No
Nagachi, Masashi, Fumiya Mitsui, Jean-Marie Citerne, Hugo Dutilleul, Augustin Guibaud, Grunde Jomaas, Guillaume Legros, Nozomu Hashimoto, and Osamu Fujita. "Effect of Ignition Condition on the Extinction Limit for Opposed Flame Spread Over Electrical Wires in 0." Fire Technology 56 (2020): 149-168. | Masashi Nagachi; Fumiya Mitsui; Jean-Marie Citerne; Hugo Dutilleul; Augustin Guibaud; Grunde Jomaas; Guillaume Legros; Nozomu Hashimoto; Osamu Fujita | https://doi.org/10.1007/s10694-019-00860-6 | Wire | 0.5 mm core; 0.3 mm outer | Cu core; LDPE outer | 0.17 | 1 atm | -100 | FIRE WIRE | Rectangular | 140 mm × 150 mm × 380 mm | 0.01 | Parabolic Aircraft | Wire | 47.6 | 12 | Yes
Nagachi, Masashi, Fumiya Mitsui, Jean-Marie Citerne, Hugo Dutilleul, Augustin Guibaud, Grunde Jomaas, Guillaume Legros, Nozomu Hashimoto, and Osamu Fujita. "Effect of Ignition Condition on the Extinction Limit for Opposed Flame Spread Over Electrical Wires in 0." Fire Technology 56 (2020): 149-168. | Masashi Nagachi; Fumiya Mitsui; Jean-Marie Citerne; Hugo Dutilleul; Augustin Guibaud; Grunde Jomaas; Guillaume Legros; Nozomu Hashimoto; Osamu Fujita | https://doi.org/10.1007/s10694-019-00860-6 | Wire | 0.5 mm core; 0.3 mm outer | Cu core; LDPE outer | 0.16 | 1 atm | -100 | FIRE WIRE | Rectangular | 140 mm × 150 mm × 380 mm | 0.01 | Parabolic Aircraft | Wire | 47.6 | 12 | Yes
Nagachi, Masashi, Fumiya Mitsui, Jean-Marie Citerne, Hugo Dutilleul, Augustin Guibaud, Grunde Jomaas, Guillaume Legros, Nozomu Hashimoto, and Osamu Fujita. "Effect of Ignition Condition on the Extinction Limit for Opposed Flame Spread Over Electrical Wires in 0." Fire Technology 56 (2020): 149-168. | Masashi Nagachi; Fumiya Mitsui; Jean-Marie Citerne; Hugo Dutilleul; Augustin Guibaud; Grunde Jomaas; Guillaume Legros; Nozomu Hashimoto; Osamu Fujita | https://doi.org/10.1007/s10694-019-00860-6 | Wire | 0.5 mm core; 0.3 mm outer | Cu core; LDPE outer | 0.15 | 1 atm | -100 | DIAMONDS | Cylindrical | 190 mm inner diameter | 0.01 | Parabolic Aircraft | Wire | 47.6 | 12 | No
Nagachi, Masashi, Fumiya Mitsui, Jean-Marie Citerne, Hugo Dutilleul, Augustin Guibaud, Grunde Jomaas, Guillaume Legros, Nozomu Hashimoto, and Osamu Fujita. "Effect of Ignition Condition on the Extinction Limit for Opposed Flame Spread Over Electrical Wires in 0." Fire Technology 56 (2020): 149-168. | Masashi Nagachi; Fumiya Mitsui; Jean-Marie Citerne; Hugo Dutilleul; Augustin Guibaud; Grunde Jomaas; Guillaume Legros; Nozomu Hashimoto; Osamu Fujita | https://doi.org/10.1007/s10694-019-00860-6 | Wire | 0.5 mm core; 0.3 mm outer | Cu core; LDPE outer | 0.17 | 1 atm | -100 | FIRE WIRE | Rectangular | 140 mm × 150 mm × 380 mm | 0.01 | Parabolic Aircraft | Wire | 47.6 | 15 | Yes
Nagachi, Masashi, Fumiya Mitsui, Jean-Marie Citerne, Hugo Dutilleul, Augustin Guibaud, Grunde Jomaas, Guillaume Legros, Nozomu Hashimoto, and Osamu Fujita. "Effect of Ignition Condition on the Extinction Limit for Opposed Flame Spread Over Electrical Wires in 0." Fire Technology 56 (2020): 149-168. | Masashi Nagachi; Fumiya Mitsui; Jean-Marie Citerne; Hugo Dutilleul; Augustin Guibaud; Grunde Jomaas; Guillaume Legros; Nozomu Hashimoto; Osamu Fujita | https://doi.org/10.1007/s10694-019-00860-6 | Wire | 0.5 mm core; 0.3 mm outer | Cu core; LDPE outer | 0.16 | 1 atm | -100 | FIRE WIRE | Rectangular | 140 mm × 150 mm × 380 mm | 0.01 | Parabolic Aircraft | Wire | 47.6 | 15 | Yes
Nagachi, Masashi, Fumiya Mitsui, Jean-Marie Citerne, Hugo Dutilleul, Augustin Guibaud, Grunde Jomaas, Guillaume Legros, Nozomu Hashimoto, and Osamu Fujita. "Effect of Ignition Condition on the Extinction Limit for Opposed Flame Spread Over Electrical Wires in 0." Fire Technology 56 (2020): 149-168. | Masashi Nagachi; Fumiya Mitsui; Jean-Marie Citerne; Hugo Dutilleul; Augustin Guibaud; Grunde Jomaas; Guillaume Legros; Nozomu Hashimoto; Osamu Fujita | https://doi.org/10.1007/s10694-019-00860-6 | Wire | 0.5 mm core; 0.3 mm outer | Cu core; LDPE outer | 0.15 | 1 atm | -100 | DIAMONDS | Cylindrical | 190 mm inner diameter | 0.01 | Parabolic Aircraft | Wire | 47.6 | 15 | No
Nagachi, Masashi, Fumiya Mitsui, Jean-Marie Citerne, Hugo Dutilleul, Augustin Guibaud, Grunde Jomaas, Guillaume Legros, Nozomu Hashimoto, and Osamu Fujita. "Effect of Ignition Condition on the Extinction Limit for Opposed Flame Spread Over Electrical Wires in 0." Fire Technology 56 (2020): 149-168. | Masashi Nagachi; Fumiya Mitsui; Jean-Marie Citerne; Hugo Dutilleul; Augustin Guibaud; Grunde Jomaas; Guillaume Legros; Nozomu Hashimoto; Osamu Fujita | https://doi.org/10.1007/s10694-019-00860-6 | Wire | 0.5 mm core; 0.3 mm outer | Cu core; LDPE outer | 0.22 | 1 atm | -100 | FIRE WIRE | Rectangular | 140 mm × 150 mm × 380 mm | 0.01 | Parabolic Aircraft | Wire | 34 | 8 | No
Nagachi, Masashi, Fumiya Mitsui, Jean-Marie Citerne, Hugo Dutilleul, Augustin Guibaud, Grunde Jomaas, Guillaume Legros, Nozomu Hashimoto, and Osamu Fujita. "Effect of Ignition Condition on the Extinction Limit for Opposed Flame Spread Over Electrical Wires in 0." Fire Technology 56 (2020): 149-168. | Masashi Nagachi; Fumiya Mitsui; Jean-Marie Citerne; Hugo Dutilleul; Augustin Guibaud; Grunde Jomaas; Guillaume Legros; Nozomu Hashimoto; Osamu Fujita | https://doi.org/10.1007/s10694-019-00860-6 | Wire | 0.5 mm core; 0.3 mm outer | Cu core; LDPE outer | 0.21 | 1 atm | -100 | FIRE WIRE | Rectangular | 140 mm × 150 mm × 380 mm | 0.01 | Parabolic Aircraft | Wire | 34 | 8 | No
Nagachi, Masashi, Fumiya Mitsui, Jean-Marie Citerne, Hugo Dutilleul, Augustin Guibaud, Grunde Jomaas, Guillaume Legros, Nozomu Hashimoto, and Osamu Fujita. "Effect of Ignition Condition on the Extinction Limit for Opposed Flame Spread Over Electrical Wires in 0." Fire Technology 56 (2020): 149-168. | Masashi Nagachi; Fumiya Mitsui; Jean-Marie Citerne; Hugo Dutilleul; Augustin Guibaud; Grunde Jomaas; Guillaume Legros; Nozomu Hashimoto; Osamu Fujita | https://doi.org/10.1007/s10694-019-00860-6 | Wire | 0.5 mm core; 0.3 mm outer | Cu core; LDPE outer | 0.19 | 1 atm | -100 | DIAMONDS | Cylindrical | 190 mm inner diameter | 0.01 | Parabolic Aircraft | Wire | 47.6 | 8 | Yes
Nagachi, Masashi, Fumiya Mitsui, Jean-Marie Citerne, Hugo Dutilleul, Augustin Guibaud, Grunde Jomaas, Guillaume Legros, Nozomu Hashimoto, and Osamu Fujita. "Effect of Ignition Condition on the Extinction Limit for Opposed Flame Spread Over Electrical Wires in 0." Fire Technology 56 (2020): 149-168. | Masashi Nagachi; Fumiya Mitsui; Jean-Marie Citerne; Hugo Dutilleul; Augustin Guibaud; Grunde Jomaas; Guillaume Legros; Nozomu Hashimoto; Osamu Fujita | https://doi.org/10.1007/s10694-019-00860-6 | Wire | 0.5 mm core; 0.3 mm outer | Cu core; LDPE outer | 0.19 | 1 atm | -100 | FIRE WIRE | Rectangular | 140 mm × 150 mm × 380 mm | 0.01 | Parabolic Aircraft | Wire | 47.6 | 8 | Yes
Nagachi, Masashi, Fumiya Mitsui, Jean-Marie Citerne, Hugo Dutilleul, Augustin Guibaud, Grunde Jomaas, Guillaume Legros, Nozomu Hashimoto, and Osamu Fujita. "Effect of Ignition Condition on the Extinction Limit for Opposed Flame Spread Over Electrical Wires in 0." Fire Technology 56 (2020): 149-168. | Masashi Nagachi; Fumiya Mitsui; Jean-Marie Citerne; Hugo Dutilleul; Augustin Guibaud; Grunde Jomaas; Guillaume Legros; Nozomu Hashimoto; Osamu Fujita | https://doi.org/10.1007/s10694-019-00860-6 | Wire | 0.5 mm core; 0.3 mm outer | Cu core; LDPE outer | 0.185 | 1 atm | -100 | DIAMONDS | Cylindrical | 190 mm inner diameter | 0.01 | Parabolic Aircraft | Wire | 47.6 | 8 | Yes
Nagachi, Masashi, Fumiya Mitsui, Jean-Marie Citerne, Hugo Dutilleul, Augustin Guibaud, Grunde Jomaas, Guillaume Legros, Nozomu Hashimoto, and Osamu Fujita. "Effect of Ignition Condition on the Extinction Limit for Opposed Flame Spread Over Electrical Wires in 0." Fire Technology 56 (2020): 149-168. | Masashi Nagachi; Fumiya Mitsui; Jean-Marie Citerne; Hugo Dutilleul; Augustin Guibaud; Grunde Jomaas; Guillaume Legros; Nozomu Hashimoto; Osamu Fujita | https://doi.org/10.1007/s10694-019-00860-6 | Wire | 0.5 mm core; 0.3 mm outer | Cu core; LDPE outer | 0.18 | 1 atm | -100 | FIRE WIRE | Rectangular | 140 mm × 150 mm × 380 mm | 0.01 | Parabolic Aircraft | Wire | 47.6 | 8 | Yes
Nagachi, Masashi, Fumiya Mitsui, Jean-Marie Citerne, Hugo Dutilleul, Augustin Guibaud, Grunde Jomaas, Guillaume Legros, Nozomu Hashimoto, and Osamu Fujita. "Effect of Ignition Condition on the Extinction Limit for Opposed Flame Spread Over Electrical Wires in 0." Fire Technology 56 (2020): 149-168. | Masashi Nagachi; Fumiya Mitsui; Jean-Marie Citerne; Hugo Dutilleul; Augustin Guibaud; Grunde Jomaas; Guillaume Legros; Nozomu Hashimoto; Osamu Fujita | https://doi.org/10.1007/s10694-019-00860-6 | Wire | 0.5 mm core; 0.3 mm outer | Cu core; LDPE outer | 0.18 | 1 atm | -100 | DIAMONDS | Cylindrical | 190 mm inner diameter | 0.01 | Parabolic Aircraft | Wire | 47.6 | 8 | Yes
Nagachi, Masashi, Fumiya Mitsui, Jean-Marie Citerne, Hugo Dutilleul, Augustin Guibaud, Grunde Jomaas, Guillaume Legros, Nozomu Hashimoto, and Osamu Fujita. "Effect of Ignition Condition on the Extinction Limit for Opposed Flame Spread Over Electrical Wires in 0." Fire Technology 56 (2020): 149-168. | Masashi Nagachi; Fumiya Mitsui; Jean-Marie Citerne; Hugo Dutilleul; Augustin Guibaud; Grunde Jomaas; Guillaume Legros; Nozomu Hashimoto; Osamu Fujita | https://doi.org/10.1007/s10694-019-00860-6 | Wire | 0.5 mm core; 0.3 mm outer | Cu core; LDPE outer | 0.172 | 1 atm | -100 | FIRE WIRE | Rectangular | 140 mm × 150 mm × 380 mm | 0.01 | Parabolic Aircraft | Wire | 47.6 | 8 | No
Nagachi, Masashi, Fumiya Mitsui, Jean-Marie Citerne, Hugo Dutilleul, Augustin Guibaud, Grunde Jomaas, Guillaume Legros, Nozomu Hashimoto, and Osamu Fujita. "Effect of Ignition Condition on the Extinction Limit for Opposed Flame Spread Over Electrical Wires in 0." Fire Technology 56 (2020): 149-168. | Masashi Nagachi; Fumiya Mitsui; Jean-Marie Citerne; Hugo Dutilleul; Augustin Guibaud; Grunde Jomaas; Guillaume Legros; Nozomu Hashimoto; Osamu Fujita | https://doi.org/10.1007/s10694-019-00860-6 | Wire | 0.5 mm core; 0.3 mm outer | Cu core; LDPE outer | 0.17 | 1 atm | -100 | FIRE WIRE | Rectangular | 140 mm × 150 mm × 380 mm | 0.01 | Parabolic Aircraft | Wire | 47.6 | 8 | No
Nagachi, Masashi, Fumiya Mitsui, Jean-Marie Citerne, Hugo Dutilleul, Augustin Guibaud, Grunde Jomaas, Guillaume Legros, Nozomu Hashimoto, and Osamu Fujita. "Effect of Ignition Condition on the Extinction Limit for Opposed Flame Spread Over Electrical Wires in 0." Fire Technology 56 (2020): 149-168. | Masashi Nagachi; Fumiya Mitsui; Jean-Marie Citerne; Hugo Dutilleul; Augustin Guibaud; Grunde Jomaas; Guillaume Legros; Nozomu Hashimoto; Osamu Fujita | https://doi.org/10.1007/s10694-019-00860-6 | Wire | 0.5 mm core; 0.3 mm outer | Cu core; LDPE outer | 0.16 | 1 atm | -100 | DIAMONDS | Cylindrical | 190 mm inner diameter | 0.01 | Parabolic Aircraft | Wire | 47.6 | 8 | No
Nagachi, Masashi, Fumiya Mitsui, Jean-Marie Citerne, Hugo Dutilleul, Augustin Guibaud, Grunde Jomaas, Guillaume Legros, Nozomu Hashimoto, and Osamu Fujita. "Effect of Ignition Condition on the Extinction Limit for Opposed Flame Spread Over Electrical Wires in 0." Fire Technology 56 (2020): 149-168. | Masashi Nagachi; Fumiya Mitsui; Jean-Marie Citerne; Hugo Dutilleul; Augustin Guibaud; Grunde Jomaas; Guillaume Legros; Nozomu Hashimoto; Osamu Fujita | https://doi.org/10.1007/s10694-019-00860-6 | Wire | 0.5 mm core; 0.3 mm outer | Cu core; LDPE outer | 0.188 | 1 atm | -100 | DIAMONDS | Cylindrical | 190 mm inner diameter | 0.01 | Parabolic Aircraft | Wire | 63.4 | 8 | Yes
Nagachi, Masashi, Fumiya Mitsui, Jean-Marie Citerne, Hugo Dutilleul, Augustin Guibaud, Grunde Jomaas, Guillaume Legros, Nozomu Hashimoto, and Osamu Fujita. "Effect of Ignition Condition on the Extinction Limit for Opposed Flame Spread Over Electrical Wires in 0." Fire Technology 56 (2020): 149-168. | Masashi Nagachi; Fumiya Mitsui; Jean-Marie Citerne; Hugo Dutilleul; Augustin Guibaud; Grunde Jomaas; Guillaume Legros; Nozomu Hashimoto; Osamu Fujita | https://doi.org/10.1007/s10694-019-00860-6 | Wire | 0.5 mm core; 0.3 mm outer | Cu core; LDPE outer | 0.18 | 1 atm | -100 | DIAMONDS | Cylindrical | 190 mm inner diameter | 0.01 | Parabolic Aircraft | Wire | 63.4 | 8 | Yes
Nagachi, Masashi, Fumiya Mitsui, Jean-Marie Citerne, Hugo Dutilleul, Augustin Guibaud, Grunde Jomaas, Guillaume Legros, Nozomu Hashimoto, and Osamu Fujita. "Effect of Ignition Condition on the Extinction Limit for Opposed Flame Spread Over Electrical Wires in 0." Fire Technology 56 (2020): 149-168. | Masashi Nagachi; Fumiya Mitsui; Jean-Marie Citerne; Hugo Dutilleul; Augustin Guibaud; Grunde Jomaas; Guillaume Legros; Nozomu Hashimoto; Osamu Fujita | https://doi.org/10.1007/s10694-019-00860-6 | Wire | 0.5 mm core; 0.3 mm outer | Cu core; LDPE outer | 0.17 | 1 atm | -100 | FIRE WIRE | Rectangular | 140 mm × 150 mm × 380 mm | 0.01 | Parabolic Aircraft | Wire | 63.4 | 8 | Yes
Nagachi, Masashi, Fumiya Mitsui, Jean-Marie Citerne, Hugo Dutilleul, Augustin Guibaud, Grunde Jomaas, Guillaume Legros, Nozomu Hashimoto, and Osamu Fujita. "Effect of Ignition Condition on the Extinction Limit for Opposed Flame Spread Over Electrical Wires in 0." Fire Technology 56 (2020): 149-168. | Masashi Nagachi; Fumiya Mitsui; Jean-Marie Citerne; Hugo Dutilleul; Augustin Guibaud; Grunde Jomaas; Guillaume Legros; Nozomu Hashimoto; Osamu Fujita | https://doi.org/10.1007/s10694-019-00860-6 | Wire | 0.5 mm core; 0.3 mm outer | Cu core; LDPE outer | 0.168 | 1 atm | -100 | DIAMONDS | Cylindrical | 190 mm inner diameter | 0.01 | Parabolic Aircraft | Wire | 63.4 | 8 | Yes
Nagachi, Masashi, Fumiya Mitsui, Jean-Marie Citerne, Hugo Dutilleul, Augustin Guibaud, Grunde Jomaas, Guillaume Legros, Nozomu Hashimoto, and Osamu Fujita. "Effect of Ignition Condition on the Extinction Limit for Opposed Flame Spread Over Electrical Wires in 0." Fire Technology 56 (2020): 149-168. | Masashi Nagachi; Fumiya Mitsui; Jean-Marie Citerne; Hugo Dutilleul; Augustin Guibaud; Grunde Jomaas; Guillaume Legros; Nozomu Hashimoto; Osamu Fujita | https://doi.org/10.1007/s10694-019-00860-6 | Wire | 0.5 mm core; 0.3 mm outer | Cu core; LDPE outer | 0.165 | 1 atm | -100 | FIRE WIRE | Rectangular | 140 mm × 150 mm × 380 mm | 0.01 | Parabolic Aircraft | Wire | 63.4 | 8 | Yes
Nagachi, Masashi, Fumiya Mitsui, Jean-Marie Citerne, Hugo Dutilleul, Augustin Guibaud, Grunde Jomaas, Guillaume Legros, Nozomu Hashimoto, and Osamu Fujita. "Effect of Ignition Condition on the Extinction Limit for Opposed Flame Spread Over Electrical Wires in 0." Fire Technology 56 (2020): 149-168. | Masashi Nagachi; Fumiya Mitsui; Jean-Marie Citerne; Hugo Dutilleul; Augustin Guibaud; Grunde Jomaas; Guillaume Legros; Nozomu Hashimoto; Osamu Fujita | https://doi.org/10.1007/s10694-019-00860-6 | Wire | 0.5 mm core; 0.3 mm outer | Cu core; LDPE outer | 0.15 | 1 atm | -100 | DIAMONDS | Cylindrical | 190 mm inner diameter | 0.01 | Parabolic Aircraft | Wire | 63.4 | 8 | No
Nagachi, Masashi, Fumiya Mitsui, Jean-Marie Citerne, Hugo Dutilleul, Augustin Guibaud, Grunde Jomaas, Guillaume Legros, Nozomu Hashimoto, and Osamu Fujita. "Effect of Ignition Condition on the Extinction Limit for Opposed Flame Spread Over Electrical Wires in 0." Fire Technology 56 (2020): 149-168. | Masashi Nagachi; Fumiya Mitsui; Jean-Marie Citerne; Hugo Dutilleul; Augustin Guibaud; Grunde Jomaas; Guillaume Legros; Nozomu Hashimoto; Osamu Fujita | https://doi.org/10.1007/s10694-019-00860-6 | Wire | 0.5 mm core; 0.3 mm outer | Cu core; LDPE outer | 0.184 | 1 atm | -100 | DIAMONDS | Cylindrical | 190 mm inner diameter | 0.01 | Parabolic Aircraft | Wire | 74.8 | 8 | Yes
Nagachi, Masashi, Fumiya Mitsui, Jean-Marie Citerne, Hugo Dutilleul, Augustin Guibaud, Grunde Jomaas, Guillaume Legros, Nozomu Hashimoto, and Osamu Fujita. "Effect of Ignition Condition on the Extinction Limit for Opposed Flame Spread Over Electrical Wires in 0." Fire Technology 56 (2020): 149-168. | Masashi Nagachi; Fumiya Mitsui; Jean-Marie Citerne; Hugo Dutilleul; Augustin Guibaud; Grunde Jomaas; Guillaume Legros; Nozomu Hashimoto; Osamu Fujita | https://doi.org/10.1007/s10694-019-00860-6 | Wire | 0.5 mm core; 0.3 mm outer | Cu core; LDPE outer | 0.178 | 1 atm | -100 | DIAMONDS | Cylindrical | 190 mm inner diameter | 0.01 | Parabolic Aircraft | Wire | 74.8 | 8 | Yes
Nagachi, Masashi, Fumiya Mitsui, Jean-Marie Citerne, Hugo Dutilleul, Augustin Guibaud, Grunde Jomaas, Guillaume Legros, Nozomu Hashimoto, and Osamu Fujita. "Effect of Ignition Condition on the Extinction Limit for Opposed Flame Spread Over Electrical Wires in 0." Fire Technology 56 (2020): 149-168. | Masashi Nagachi; Fumiya Mitsui; Jean-Marie Citerne; Hugo Dutilleul; Augustin Guibaud; Grunde Jomaas; Guillaume Legros; Nozomu Hashimoto; Osamu Fujita | https://doi.org/10.1007/s10694-019-00860-6 | Wire | 0.5 mm core; 0.3 mm outer | Cu core; LDPE outer | 0.17 | 1 atm | -100 | DIAMONDS | Cylindrical | 190 mm inner diameter | 0.01 | Parabolic Aircraft | Wire | 74.8 | 8 | Yes
Nagachi, Masashi, Fumiya Mitsui, Jean-Marie Citerne, Hugo Dutilleul, Augustin Guibaud, Grunde Jomaas, Guillaume Legros, Nozomu Hashimoto, and Osamu Fujita. "Effect of Ignition Condition on the Extinction Limit for Opposed Flame Spread Over Electrical Wires in 0." Fire Technology 56 (2020): 149-168. | Masashi Nagachi; Fumiya Mitsui; Jean-Marie Citerne; Hugo Dutilleul; Augustin Guibaud; Grunde Jomaas; Guillaume Legros; Nozomu Hashimoto; Osamu Fujita | https://doi.org/10.1007/s10694-019-00860-6 | Wire | 0.5 mm core; 0.3 mm outer | Cu core; LDPE outer | 0.16 | 1 atm | -100 | DIAMONDS | Cylindrical | 190 mm inner diameter | 0.01 | Parabolic Aircraft | Wire | 74.8 | 8 | Yes
Nagachi, Masashi, Fumiya Mitsui, Jean-Marie Citerne, Hugo Dutilleul, Augustin Guibaud, Grunde Jomaas, Guillaume Legros, Nozomu Hashimoto, and Osamu Fujita. "Effect of Ignition Condition on the Extinction Limit for Opposed Flame Spread Over Electrical Wires in 0." Fire Technology 56 (2020): 149-168. | Masashi Nagachi; Fumiya Mitsui; Jean-Marie Citerne; Hugo Dutilleul; Augustin Guibaud; Grunde Jomaas; Guillaume Legros; Nozomu Hashimoto; Osamu Fujita | https://doi.org/10.1007/s10694-019-00860-6 | Wire | 0.5 mm core; 0.3 mm outer | Cu core; LDPE outer | 0.165 | 1 atm | -100 | FIRE WIRE | Rectangular | 140 mm × 150 mm × 380 mm | 0.01 | Parabolic Aircraft | Wire | 74.8 | 8 | No
Nagachi, Masashi, Fumiya Mitsui, Jean-Marie Citerne, Hugo Dutilleul, Augustin Guibaud, Grunde Jomaas, Guillaume Legros, Nozomu Hashimoto, and Osamu Fujita. "Effect of Ignition Condition on the Extinction Limit for Opposed Flame Spread Over Electrical Wires in 0." Fire Technology 56 (2020): 149-168. | Masashi Nagachi; Fumiya Mitsui; Jean-Marie Citerne; Hugo Dutilleul; Augustin Guibaud; Grunde Jomaas; Guillaume Legros; Nozomu Hashimoto; Osamu Fujita | https://doi.org/10.1007/s10694-019-00860-6 | Wire | 0.5 mm core; 0.3 mm outer | Cu core; LDPE outer | 0.155 | 1 atm | -100 | FIRE WIRE | Rectangular | 140 mm × 150 mm × 380 mm | 0.01 | Parabolic Aircraft | Wire | 74.8 | 8 | No
Nagachi, Masashi, Fumiya Mitsui, Jean-Marie Citerne, Hugo Dutilleul, Augustin Guibaud, Grunde Jomaas, Guillaume Legros, Nozomu Hashimoto, and Osamu Fujita. "Effect of Ignition Condition on the Extinction Limit for Opposed Flame Spread Over Electrical Wires in 0." Fire Technology 56 (2020): 149-168. | Masashi Nagachi; Fumiya Mitsui; Jean-Marie Citerne; Hugo Dutilleul; Augustin Guibaud; Grunde Jomaas; Guillaume Legros; Nozomu Hashimoto; Osamu Fujita | https://doi.org/10.1007/s10694-019-00860-6 | Wire | 0.5 mm core; 0.3 mm outer | Cu core; LDPE outer | 0.15 | 1 atm | -100 | FIRE WIRE | Rectangular | 140 mm × 150 mm × 380 mm | 0.01 | Parabolic Aircraft | Wire | 74.8 | 8 | No
Nagachi, Masashi, Fumiya Mitsui, Jean-Marie Citerne, Hugo Dutilleul, Augustin Guibaud, Grunde Jomaas, Guillaume Legros, Nozomu Hashimoto, and Osamu Fujita. "Effect of Ignition Condition on the Extinction Limit for Opposed Flame Spread Over Electrical Wires in 0." Fire Technology 56 (2020): 149-168. | Masashi Nagachi; Fumiya Mitsui; Jean-Marie Citerne; Hugo Dutilleul; Augustin Guibaud; Grunde Jomaas; Guillaume Legros; Nozomu Hashimoto; Osamu Fujita | https://doi.org/10.1007/s10694-019-00860-6 | Wire | 0.5 mm core; 0.3 mm outer | NiCr core; LDPE outer | 0.176 | 1 atm | -100 | FIRE WIRE | Rectangular | 140 mm × 150 mm × 380 mm | 1 | Ground | Wire | 47.6 | 5 | Yes
Nagachi, Masashi, Fumiya Mitsui, Jean-Marie Citerne, Hugo Dutilleul, Augustin Guibaud, Grunde Jomaas, Guillaume Legros, Nozomu Hashimoto, and Osamu Fujita. "Effect of Ignition Condition on the Extinction Limit for Opposed Flame Spread Over Electrical Wires in 0." Fire Technology 56 (2020): 149-168. | Masashi Nagachi; Fumiya Mitsui; Jean-Marie Citerne; Hugo Dutilleul; Augustin Guibaud; Grunde Jomaas; Guillaume Legros; Nozomu Hashimoto; Osamu Fujita | https://doi.org/10.1007/s10694-019-00860-6 | Wire | 0.5 mm core; 0.3 mm outer | NiCr core; LDPE outer | 0.167 | 1 atm | -100 | FIRE WIRE | Rectangular | 140 mm × 150 mm × 380 mm | 1 | Ground | Wire | 47.6 | 6 | Yes
Nagachi, Masashi, Fumiya Mitsui, Jean-Marie Citerne, Hugo Dutilleul, Augustin Guibaud, Grunde Jomaas, Guillaume Legros, Nozomu Hashimoto, and Osamu Fujita. "Effect of Ignition Condition on the Extinction Limit for Opposed Flame Spread Over Electrical Wires in 0." Fire Technology 56 (2020): 149-168. | Masashi Nagachi; Fumiya Mitsui; Jean-Marie Citerne; Hugo Dutilleul; Augustin Guibaud; Grunde Jomaas; Guillaume Legros; Nozomu Hashimoto; Osamu Fujita | https://doi.org/10.1007/s10694-019-00860-6 | Wire | 0.5 mm core; 0.3 mm outer | NiCr core; LDPE outer | 0.167 | 1 atm | -100 | FIRE WIRE | Rectangular | 140 mm × 150 mm × 380 mm | 1 | Ground | Wire | 47.6 | 8 | Yes
Nagachi, Masashi, Fumiya Mitsui, Jean-Marie Citerne, Hugo Dutilleul, Augustin Guibaud, Grunde Jomaas, Guillaume Legros, Nozomu Hashimoto, and Osamu Fujita. "Effect of Ignition Condition on the Extinction Limit for Opposed Flame Spread Over Electrical Wires in 0." Fire Technology 56 (2020): 149-168. | Masashi Nagachi; Fumiya Mitsui; Jean-Marie Citerne; Hugo Dutilleul; Augustin Guibaud; Grunde Jomaas; Guillaume Legros; Nozomu Hashimoto; Osamu Fujita | https://doi.org/10.1007/s10694-019-00860-6 | Wire | 0.5 mm core; 0.3 mm outer | NiCr core; LDPE outer | 0.168 | 1 atm | -100 | FIRE WIRE | Rectangular | 140 mm × 150 mm × 380 mm | 1 | Ground | Wire | 47.6 | 12 | Yes
Nagachi, Masashi, Fumiya Mitsui, Jean-Marie Citerne, Hugo Dutilleul, Augustin Guibaud, Grunde Jomaas, Guillaume Legros, Nozomu Hashimoto, and Osamu Fujita. "Effect of Ignition Condition on the Extinction Limit for Opposed Flame Spread Over Electrical Wires in 0." Fire Technology 56 (2020): 149-168. | Masashi Nagachi; Fumiya Mitsui; Jean-Marie Citerne; Hugo Dutilleul; Augustin Guibaud; Grunde Jomaas; Guillaume Legros; Nozomu Hashimoto; Osamu Fujita | https://doi.org/10.1007/s10694-019-00860-6 | Wire | 0.5 mm core; 0.3 mm outer | NiCr core; LDPE outer | 0.168 | 1 atm | -100 | FIRE WIRE | Rectangular | 140 mm × 150 mm × 380 mm | 1 | Ground | Wire | 47.6 | 15 | Yes
Nagachi, Masashi, Fumiya Mitsui, Jean-Marie Citerne, Hugo Dutilleul, Augustin Guibaud, Grunde Jomaas, Guillaume Legros, Nozomu Hashimoto, and Osamu Fujita. "Effect of Ignition Condition on the Extinction Limit for Opposed Flame Spread Over Electrical Wires in 0." Fire Technology 56 (2020): 149-168. | Masashi Nagachi; Fumiya Mitsui; Jean-Marie Citerne; Hugo Dutilleul; Augustin Guibaud; Grunde Jomaas; Guillaume Legros; Nozomu Hashimoto; Osamu Fujita | https://doi.org/10.1007/s10694-019-00860-6 | Wire | 0.5 mm core; 0.3 mm outer | NiCr core; LDPE outer | 0.17 | 1 atm | -100 | FIRE WIRE | Rectangular | 140 mm × 150 mm × 380 mm | 1 | Ground | Wire | 34 | 8 | Yes
Nagachi, Masashi, Fumiya Mitsui, Jean-Marie Citerne, Hugo Dutilleul, Augustin Guibaud, Grunde Jomaas, Guillaume Legros, Nozomu Hashimoto, and Osamu Fujita. "Effect of Ignition Condition on the Extinction Limit for Opposed Flame Spread Over Electrical Wires in 0." Fire Technology 56 (2020): 149-168. | Masashi Nagachi; Fumiya Mitsui; Jean-Marie Citerne; Hugo Dutilleul; Augustin Guibaud; Grunde Jomaas; Guillaume Legros; Nozomu Hashimoto; Osamu Fujita | https://doi.org/10.1007/s10694-019-00860-6 | Wire | 0.5 mm core; 0.3 mm outer | NiCr core; LDPE outer | 0.168 | 1 atm | -100 | FIRE WIRE | Rectangular | 140 mm × 150 mm × 380 mm | 1 | Ground | Wire | 47.6 | 8 | Yes
Nagachi, Masashi, Fumiya Mitsui, Jean-Marie Citerne, Hugo Dutilleul, Augustin Guibaud, Grunde Jomaas, Guillaume Legros, Nozomu Hashimoto, and Osamu Fujita. "Effect of Ignition Condition on the Extinction Limit for Opposed Flame Spread Over Electrical Wires in 0." Fire Technology 56 (2020): 149-168. | Masashi Nagachi; Fumiya Mitsui; Jean-Marie Citerne; Hugo Dutilleul; Augustin Guibaud; Grunde Jomaas; Guillaume Legros; Nozomu Hashimoto; Osamu Fujita | https://doi.org/10.1007/s10694-019-00860-6 | Wire | 0.5 mm core; 0.3 mm outer | NiCr core; LDPE outer | 0.166 | 1 atm | -100 | FIRE WIRE | Rectangular | 140 mm × 150 mm × 380 mm | 1 | Ground | Wire | 63.4 | 8 | Yes
Nagachi, Masashi, Fumiya Mitsui, Jean-Marie Citerne, Hugo Dutilleul, Augustin Guibaud, Grunde Jomaas, Guillaume Legros, Nozomu Hashimoto, and Osamu Fujita. "Effect of Ignition Condition on the Extinction Limit for Opposed Flame Spread Over Electrical Wires in 0." Fire Technology 56 (2020): 149-168. | Masashi Nagachi; Fumiya Mitsui; Jean-Marie Citerne; Hugo Dutilleul; Augustin Guibaud; Grunde Jomaas; Guillaume Legros; Nozomu Hashimoto; Osamu Fujita | https://doi.org/10.1007/s10694-019-00860-6 | Wire | 0.5 mm core; 0.3 mm outer | NiCr core; LDPE outer | 0.17 | 1 atm | -100 | FIRE WIRE | Rectangular | 140 mm × 150 mm × 380 mm | 1 | Ground | Wire | 74.8 | 8 | Yes
Nagachi, Masashi, Fumiya Mitsui, Jean-Marie Citerne, Hugo Dutilleul, Augustin Guibaud, Grunde Jomaas, Guillaume Legros, Nozomu Hashimoto, and Osamu Fujita. "Effect of Ignition Condition on the Extinction Limit for Opposed Flame Spread Over Electrical Wires in 0." Fire Technology 56 (2020): 149-168. | Masashi Nagachi; Fumiya Mitsui; Jean-Marie Citerne; Hugo Dutilleul; Augustin Guibaud; Grunde Jomaas; Guillaume Legros; Nozomu Hashimoto; Osamu Fujita | https://doi.org/10.1007/s10694-019-00860-6 | Wire | 0.5 mm core; 0.3 mm outer | Cu core; LDPE outer | 0.19 | 1 atm | -100 | FIRE WIRE | Rectangular | 140 mm × 150 mm × 380 mm | 1 | Ground | Wire | 47.6 | 7 | Yes
Nagachi, Masashi, Fumiya Mitsui, Jean-Marie Citerne, Hugo Dutilleul, Augustin Guibaud, Grunde Jomaas, Guillaume Legros, Nozomu Hashimoto, and Osamu Fujita. "Effect of Ignition Condition on the Extinction Limit for Opposed Flame Spread Over Electrical Wires in 0." Fire Technology 56 (2020): 149-168. | Masashi Nagachi; Fumiya Mitsui; Jean-Marie Citerne; Hugo Dutilleul; Augustin Guibaud; Grunde Jomaas; Guillaume Legros; Nozomu Hashimoto; Osamu Fujita | https://doi.org/10.1007/s10694-019-00860-6 | Wire | 0.5 mm core; 0.3 mm outer | Cu core; LDPE outer | 0.188 | 1 atm | -100 | FIRE WIRE | Rectangular | 140 mm × 150 mm × 380 mm | 1 | Ground | Wire | 47.6 | 8 | Yes
Nagachi, Masashi, Fumiya Mitsui, Jean-Marie Citerne, Hugo Dutilleul, Augustin Guibaud, Grunde Jomaas, Guillaume Legros, Nozomu Hashimoto, and Osamu Fujita. "Effect of Ignition Condition on the Extinction Limit for Opposed Flame Spread Over Electrical Wires in 0." Fire Technology 56 (2020): 149-168. | Masashi Nagachi; Fumiya Mitsui; Jean-Marie Citerne; Hugo Dutilleul; Augustin Guibaud; Grunde Jomaas; Guillaume Legros; Nozomu Hashimoto; Osamu Fujita | https://doi.org/10.1007/s10694-019-00860-6 | Wire | 0.5 mm core; 0.3 mm outer | Cu core; LDPE outer | 0.183 | 1 atm | -100 | FIRE WIRE | Rectangular | 140 mm × 150 mm × 380 mm | 1 | Ground | Wire | 47.6 | 10 | Yes
Nagachi, Masashi, Fumiya Mitsui, Jean-Marie Citerne, Hugo Dutilleul, Augustin Guibaud, Grunde Jomaas, Guillaume Legros, Nozomu Hashimoto, and Osamu Fujita. "Effect of Ignition Condition on the Extinction Limit for Opposed Flame Spread Over Electrical Wires in 0." Fire Technology 56 (2020): 149-168. | Masashi Nagachi; Fumiya Mitsui; Jean-Marie Citerne; Hugo Dutilleul; Augustin Guibaud; Grunde Jomaas; Guillaume Legros; Nozomu Hashimoto; Osamu Fujita | https://doi.org/10.1007/s10694-019-00860-6 | Wire | 0.5 mm core; 0.3 mm outer | Cu core; LDPE outer | 0.182 | 1 atm | -100 | FIRE WIRE | Rectangular | 140 mm × 150 mm × 380 mm | 1 | Ground | Wire | 47.6 | 12 | Yes
Nagachi, Masashi, Fumiya Mitsui, Jean-Marie Citerne, Hugo Dutilleul, Augustin Guibaud, Grunde Jomaas, Guillaume Legros, Nozomu Hashimoto, and Osamu Fujita. "Effect of Ignition Condition on the Extinction Limit for Opposed Flame Spread Over Electrical Wires in 0." Fire Technology 56 (2020): 149-168. | Masashi Nagachi; Fumiya Mitsui; Jean-Marie Citerne; Hugo Dutilleul; Augustin Guibaud; Grunde Jomaas; Guillaume Legros; Nozomu Hashimoto; Osamu Fujita | https://doi.org/10.1007/s10694-019-00860-6 | Wire | 0.5 mm core; 0.3 mm outer | Cu core; LDPE outer | 0.183 | 1 atm | -100 | FIRE WIRE | Rectangular | 140 mm × 150 mm × 380 mm | 1 | Ground | Wire | 47.6 | 15 | Yes
Nagachi, Masashi, Fumiya Mitsui, Jean-Marie Citerne, Hugo Dutilleul, Augustin Guibaud, Grunde Jomaas, Guillaume Legros, Nozomu Hashimoto, and Osamu Fujita. "Effect of Ignition Condition on the Extinction Limit for Opposed Flame Spread Over Electrical Wires in 0." Fire Technology 56 (2020): 149-168. | Masashi Nagachi; Fumiya Mitsui; Jean-Marie Citerne; Hugo Dutilleul; Augustin Guibaud; Grunde Jomaas; Guillaume Legros; Nozomu Hashimoto; Osamu Fujita | https://doi.org/10.1007/s10694-019-00860-6 | Wire | 0.5 mm core; 0.3 mm outer | Cu core; LDPE outer | 0.21 | 1 atm | -100 | FIRE WIRE | Rectangular | 140 mm × 150 mm × 380 mm | 1 | Ground | Wire | 40 | 8 | Yes
Nagachi, Masashi, Fumiya Mitsui, Jean-Marie Citerne, Hugo Dutilleul, Augustin Guibaud, Grunde Jomaas, Guillaume Legros, Nozomu Hashimoto, and Osamu Fujita. "Effect of Ignition Condition on the Extinction Limit for Opposed Flame Spread Over Electrical Wires in 0." Fire Technology 56 (2020): 149-168. | Masashi Nagachi; Fumiya Mitsui; Jean-Marie Citerne; Hugo Dutilleul; Augustin Guibaud; Grunde Jomaas; Guillaume Legros; Nozomu Hashimoto; Osamu Fujita | https://doi.org/10.1007/s10694-019-00860-6 | Wire | 0.5 mm core; 0.3 mm outer | Cu core; LDPE outer | 0.188 | 1 atm | -100 | FIRE WIRE | Rectangular | 140 mm × 150 mm × 380 mm | 1 | Ground | Wire | 42 | 8 | Yes
Nagachi, Masashi, Fumiya Mitsui, Jean-Marie Citerne, Hugo Dutilleul, Augustin Guibaud, Grunde Jomaas, Guillaume Legros, Nozomu Hashimoto, and Osamu Fujita. "Effect of Ignition Condition on the Extinction Limit for Opposed Flame Spread Over Electrical Wires in 0." Fire Technology 56 (2020): 149-168. | Masashi Nagachi; Fumiya Mitsui; Jean-Marie Citerne; Hugo Dutilleul; Augustin Guibaud; Grunde Jomaas; Guillaume Legros; Nozomu Hashimoto; Osamu Fujita | https://doi.org/10.1007/s10694-019-00860-6 | Wire | 0.5 mm core; 0.3 mm outer | Cu core; LDPE outer | 0.19 | 1 atm | -100 | FIRE WIRE | Rectangular | 140 mm × 150 mm × 380 mm | 1 | Ground | Wire | 47.6 | 8 | Yes
Nagachi, Masashi, Fumiya Mitsui, Jean-Marie Citerne, Hugo Dutilleul, Augustin Guibaud, Grunde Jomaas, Guillaume Legros, Nozomu Hashimoto, and Osamu Fujita. "Effect of Ignition Condition on the Extinction Limit for Opposed Flame Spread Over Electrical Wires in 0." Fire Technology 56 (2020): 149-168. | Masashi Nagachi; Fumiya Mitsui; Jean-Marie Citerne; Hugo Dutilleul; Augustin Guibaud; Grunde Jomaas; Guillaume Legros; Nozomu Hashimoto; Osamu Fujita | https://doi.org/10.1007/s10694-019-00860-6 | Wire | 0.5 mm core; 0.3 mm outer | Cu core; LDPE outer | 0.185 | 1 atm | -100 | FIRE WIRE | Rectangular | 140 mm × 150 mm × 380 mm | 1 | Ground | Wire | 63.4 | 8 | Yes
Nagachi, Masashi, Fumiya Mitsui, Jean-Marie Citerne, Hugo Dutilleul, Augustin Guibaud, Grunde Jomaas, Guillaume Legros, Nozomu Hashimoto, and Osamu Fujita. "Effect of Ignition Condition on the Extinction Limit for Opposed Flame Spread Over Electrical Wires in 0." Fire Technology 56 (2020): 149-168. | Masashi Nagachi; Fumiya Mitsui; Jean-Marie Citerne; Hugo Dutilleul; Augustin Guibaud; Grunde Jomaas; Guillaume Legros; Nozomu Hashimoto; Osamu Fujita | https://doi.org/10.1007/s10694-019-00860-6 | Wire | 0.5 mm core; 0.3 mm outer | Cu core; LDPE outer | 0.185 | 1 atm | -100 | FIRE WIRE | Rectangular | 140 mm × 150 mm × 380 mm | 1 | Ground | Wire | 74.8 | 8 | Yes
Mizutani et al. (2018) Limiting Oxygen Concentration Trend of ETFE-Insulated Wires under 0 | Ken Mizutani, Kyosuke Miyamoto, Nozomu Hashimoto, Yusuke Konno, Osamu Fujita | https://doi.org/10.15011/jasma.35.350104 | Wire | 0.5 mm core; 0.15 mm outer | Cu core; ETFE outer | 0.42 | 100 kPa | 0 |  | Cylindrical | 60 mm inner diameter | 1 | Ground | Wire | 92 | 12 | Yes | [5 empty] | Yes=10 ¦ No=0 ¦ No/Yes=0.00
Mizutani et al. (2018) Limiting Oxygen Concentration Trend of ETFE-Insulated Wires under 0 | Ken Mizutani, Kyosuke Miyamoto, Nozomu Hashimoto, Yusuke Konno, Osamu Fujita | https://doi.org/10.15011/jasma.35.350104 | Wire | 0.5 mm core; 0.15 mm outer | Cu core; ETFE outer | 0.37 | 100 kPa | -50 |  | Cylindrical | 60 mm inner diameter | 1 | Ground | Wire | 92 | 12 | Yes
Mizutani et al. (2018) Limiting Oxygen Concentration Trend of ETFE-Insulated Wires under 0 | Ken Mizutani, Kyosuke Miyamoto, Nozomu Hashimoto, Yusuke Konno, Osamu Fujita | https://doi.org/10.15011/jasma.35.350104 | Wire | 0.5 mm core; 0.15 mm outer | Cu core; ETFE outer | 0.38 | 100 kPa | -100 |  | Cylindrical | 60 mm inner diameter | 1 | Ground | Wire | 92 | 12 | Yes
Mizutani et al. (2018) Limiting Oxygen Concentration Trend of ETFE-Insulated Wires under 0 | Ken Mizutani, Kyosuke Miyamoto, Nozomu Hashimoto, Yusuke Konno, Osamu Fujita | https://doi.org/10.15011/jasma.35.350104 | Wire | 0.5 mm core; 0.15 mm outer | Cu core; ETFE outer | 0.38 | 100 kPa | -150 |  | Cylindrical | 60 mm inner diameter | 1 | Ground | Wire | 92 | 12 | Yes
Mizutani et al. (2018) Limiting Oxygen Concentration Trend of ETFE-Insulated Wires under 0 | Ken Mizutani, Kyosuke Miyamoto, Nozomu Hashimoto, Yusuke Konno, Osamu Fujita | https://doi.org/10.15011/jasma.35.350104 | Wire | 0.5 mm core; 0.15 mm outer | Cu core; ETFE outer | 0.37 | 100 kPa | -200 |  | Cylindrical | 60 mm inner diameter | 1 | Ground | Wire | 92 | 12 | Yes
Mizutani et al. (2018) Limiting Oxygen Concentration Trend of ETFE-Insulated Wires under 0 | Ken Mizutani, Kyosuke Miyamoto, Nozomu Hashimoto, Yusuke Konno, Osamu Fujita | https://doi.org/10.15011/jasma.35.350104 | Wire | 0.5 mm core; 0.15 mm outer | Cu core; ETFE outer | 0.298 | 100 kPa | 0 |  | Cylindrical | 60 mm inner diameter | 0.001 | Parabolic Aircraft | Wire | 92 | 12 | Yes
Mizutani et al. (2018) Limiting Oxygen Concentration Trend of ETFE-Insulated Wires under 0 | Ken Mizutani, Kyosuke Miyamoto, Nozomu Hashimoto, Yusuke Konno, Osamu Fujita | https://doi.org/10.15011/jasma.35.350104 | Wire | 0.5 mm core; 0.15 mm outer | Cu core; ETFE outer | 0.26 | 100 kPa | -50 |  | Cylindrical | 60 mm inner diameter | 0.001 | Parabolic Aircraft | Wire | 92 | 12 | Yes
Mizutani et al. (2018) Limiting Oxygen Concentration Trend of ETFE-Insulated Wires under 0 | Ken Mizutani, Kyosuke Miyamoto, Nozomu Hashimoto, Yusuke Konno, Osamu Fujita | https://doi.org/10.15011/jasma.35.350104 | Wire | 0.5 mm core; 0.15 mm outer | Cu core; ETFE outer | 0.27 | 100 kPa | -100 |  | Cylindrical | 60 mm inner diameter | 0.001 | Parabolic Aircraft | Wire | 92 | 12 | Yes
Mizutani et al. (2018) Limiting Oxygen Concentration Trend of ETFE-Insulated Wires under 0 | Ken Mizutani, Kyosuke Miyamoto, Nozomu Hashimoto, Yusuke Konno, Osamu Fujita | https://doi.org/10.15011/jasma.35.350104 | Wire | 0.5 mm core; 0.15 mm outer | Cu core; ETFE outer | 0.29 | 100 kPa | -150 |  | Cylindrical | 60 mm inner diameter | 0.001 | Parabolic Aircraft | Wire | 92 | 12 | Yes
Mizutani et al. (2018) Limiting Oxygen Concentration Trend of ETFE-Insulated Wires under 0 | Ken Mizutani, Kyosuke Miyamoto, Nozomu Hashimoto, Yusuke Konno, Osamu Fujita | https://doi.org/10.15011/jasma.35.350104 | Wire | 0.5 mm core; 0.15 mm outer | Cu core; ETFE outer | 0.31 | 100 kPa | -200 |  | Cylindrical | 60 mm inner diameter | 0.001 | Parabolic Aircraft | Wire | 92 | 12 | Yes
Nagachi et al. (2017) Effect of Flow Direction on LOC in 0 | Nagachi et al. | ICES-2017-244 | Wire | 0.5 mm core; 0.3 mm outer | NiCr core; LDPE outer | 0.18 | 1 atm | -200 | DIAMONDS | Cylindrical |  | 0.01 | Parabolic Aircraft | Wire | 94 | 8 | Yes | [5 empty] | Yes=44 ¦ No=37 ¦ No/Yes=0.84
Nagachi et al. (2017) Effect of Flow Direction on LOC in 0 | Nagachi et al. | ICES-2017-244 | Wire | 0.5 mm core; 0.3 mm outer | NiCr core; LDPE outer | 0.16 | 1 atm | -200 | DIAMONDS | Cylindrical |  | 0.01 | Parabolic Aircraft | Wire | 94 | 8 | Yes
Nagachi et al. (2017) Effect of Flow Direction on LOC in 0 | Nagachi et al. | ICES-2017-244 | Wire | 0.5 mm core; 0.3 mm outer | NiCr core; LDPE outer | 0.14 | 1 atm | -200 | DIAMONDS | Cylindrical |  | 0.01 | Parabolic Aircraft | Wire | 94 | 8 | Yes
Nagachi et al. (2017) Effect of Flow Direction on LOC in 0 | Nagachi et al. | ICES-2017-244 | Wire | 0.5 mm core; 0.3 mm outer | NiCr core; LDPE outer | 0.13 | 1 atm | -200 | DIAMONDS | Cylindrical |  | 0.01 | Parabolic Aircraft | Wire | 94 | 8 | No
Nagachi et al. (2017) Effect of Flow Direction on LOC in 0 | Nagachi et al. | ICES-2017-244 | Wire | 0.5 mm core; 0.3 mm outer | NiCr core; LDPE outer | 0.16 | 1 atm | -150 | DIAMONDS | Cylindrical |  | 0.01 | Parabolic Aircraft | Wire | 94 | 8 | Yes
Nagachi et al. (2017) Effect of Flow Direction on LOC in 0 | Nagachi et al. | ICES-2017-244 | Wire | 0.5 mm core; 0.3 mm outer | NiCr core; LDPE outer | 0.14 | 1 atm | -150 | DIAMONDS | Cylindrical |  | 0.01 | Parabolic Aircraft | Wire | 94 | 8 | Yes
Nagachi et al. (2017) Effect of Flow Direction on LOC in 0 | Nagachi et al. | ICES-2017-244 | Wire | 0.5 mm core; 0.3 mm outer | NiCr core; LDPE outer | 0.13 | 1 atm | -150 | DIAMONDS | Cylindrical |  | 0.01 | Parabolic Aircraft | Wire | 94 | 8 | No
Nagachi et al. (2017) Effect of Flow Direction on LOC in 0 | Nagachi et al. | ICES-2017-244 | Wire | 0.5 mm core; 0.3 mm outer | NiCr core; LDPE outer | 0.16 | 1 atm | -100 | DIAMONDS | Cylindrical |  | 0.01 | Parabolic Aircraft | Wire | 94 | 8 | Yes
Nagachi et al. (2017) Effect of Flow Direction on LOC in 0 | Nagachi et al. | ICES-2017-244 | Wire | 0.5 mm core; 0.3 mm outer | NiCr core; LDPE outer | 0.158 | 1 atm | -100 | DIAMONDS | Cylindrical |  | 0.01 | Parabolic Aircraft | Wire | 94 | 8 | Yes
Nagachi et al. (2017) Effect of Flow Direction on LOC in 0 | Nagachi et al. | ICES-2017-244 | Wire | 0.5 mm core; 0.3 mm outer | NiCr core; LDPE outer | 0.15 | 1 atm | -100 | DIAMONDS | Cylindrical |  | 0.01 | Parabolic Aircraft | Wire | 94 | 8 | Yes
Nagachi et al. (2017) Effect of Flow Direction on LOC in 0 | Nagachi et al. | ICES-2017-244 | Wire | 0.5 mm core; 0.3 mm outer | NiCr core; LDPE outer | 0.148 | 1 atm | -100 | DIAMONDS | Cylindrical |  | 0.01 | Parabolic Aircraft | Wire | 94 | 8 | No
Nagachi et al. (2017) Effect of Flow Direction on LOC in 0 | Nagachi et al. | ICES-2017-244 | Wire | 0.5 mm core; 0.3 mm outer | NiCr core; LDPE outer | 0.142 | 1 atm | -100 | DIAMONDS | Cylindrical |  | 0.01 | Parabolic Aircraft | Wire | 94 | 8 | No
Nagachi et al. (2017) Effect of Flow Direction on LOC in 0 | Nagachi et al. | ICES-2017-244 | Wire | 0.5 mm core; 0.3 mm outer | NiCr core; LDPE outer | 0.14 | 1 atm | -100 | DIAMONDS | Cylindrical |  | 0.01 | Parabolic Aircraft | Wire | 94 | 8 | No
Nagachi et al. (2017) Effect of Flow Direction on LOC in 0 | Nagachi et al. | ICES-2017-244 | Wire | 0.5 mm core; 0.3 mm outer | NiCr core; LDPE outer | 0.159 | 1 atm | -75 | DIAMONDS | Cylindrical |  | 0.01 | Parabolic Aircraft | Wire | 94 | 8 | Yes
Nagachi et al. (2017) Effect of Flow Direction on LOC in 0 | Nagachi et al. | ICES-2017-244 | Wire | 0.5 mm core; 0.3 mm outer | NiCr core; LDPE outer | 0.152 | 1 atm | -75 | DIAMONDS | Cylindrical |  | 0.01 | Parabolic Aircraft | Wire | 94 | 8 | Yes
Nagachi et al. (2017) Effect of Flow Direction on LOC in 0 | Nagachi et al. | ICES-2017-244 | Wire | 0.5 mm core; 0.3 mm outer | NiCr core; LDPE outer | 0.15 | 1 atm | -75 | DIAMONDS | Cylindrical |  | 0.01 | Parabolic Aircraft | Wire | 94 | 8 | Yes
Nagachi et al. (2017) Effect of Flow Direction on LOC in 0 | Nagachi et al. | ICES-2017-244 | Wire | 0.5 mm core; 0.3 mm outer | NiCr core; LDPE outer | 0.139 | 1 atm | -75 | DIAMONDS | Cylindrical |  | 0.01 | Parabolic Aircraft | Wire | 94 | 8 | Yes
Nagachi et al. (2017) Effect of Flow Direction on LOC in 0 | Nagachi et al. | ICES-2017-244 | Wire | 0.5 mm core; 0.3 mm outer | NiCr core; LDPE outer | 0.138 | 1 atm | -75 | DIAMONDS | Cylindrical |  | 0.01 | Parabolic Aircraft | Wire | 94 | 8 | No
Nagachi et al. (2017) Effect of Flow Direction on LOC in 0 | Nagachi et al. | ICES-2017-244 | Wire | 0.5 mm core; 0.3 mm outer | NiCr core; LDPE outer | 0.13 | 1 atm | -75 | DIAMONDS | Cylindrical |  | 0.01 | Parabolic Aircraft | Wire | 94 | 8 | No
Nagachi et al. (2017) Effect of Flow Direction on LOC in 0 | Nagachi et al. | ICES-2017-244 | Wire | 0.5 mm core; 0.3 mm outer | NiCr core; LDPE outer | 0.16 | 1 atm | -50 | DIAMONDS | Cylindrical |  | 0.01 | Parabolic Aircraft | Wire | 94 | 8 | No
Nagachi et al. (2017) Effect of Flow Direction on LOC in 0 | Nagachi et al. | ICES-2017-244 | Wire | 0.5 mm core; 0.3 mm outer | NiCr core; LDPE outer | 0.14 | 1 atm | -50 | DIAMONDS | Cylindrical |  | 0.01 | Parabolic Aircraft | Wire | 94 | 8 | No
Nagachi et al. (2017) Effect of Flow Direction on LOC in 0 | Nagachi et al. | ICES-2017-244 | Wire | 0.5 mm core; 0.3 mm outer | NiCr core; LDPE outer | 0.129 | 1 atm | -50 | DIAMONDS | Cylindrical |  | 0.01 | Parabolic Aircraft | Wire | 94 | 8 | No
Nagachi et al. (2017) Effect of Flow Direction on LOC in 0 | Nagachi et al. | ICES-2017-244 | Wire | 0.5 mm core; 0.3 mm outer | NiCr core; LDPE outer | 0.15 | 1 atm | 25 | DIAMONDS | Cylindrical |  | 0.01 | Parabolic Aircraft | Wire | 94 | 8 | No
Nagachi et al. (2017) Effect of Flow Direction on LOC in 0 | Nagachi et al. | ICES-2017-244 | Wire | 0.5 mm core; 0.3 mm outer | NiCr core; LDPE outer | 0.14 | 1 atm | 50 | DIAMONDS | Cylindrical |  | 0.01 | Parabolic Aircraft | Wire | 94 | 8 | No
Nagachi et al. (2017) Effect of Flow Direction on LOC in 0 | Nagachi et al. | ICES-2017-244 | Wire | 0.5 mm core; 0.3 mm outer | NiCr core; LDPE outer | 0.16 | 1 atm | 50 | DIAMONDS | Cylindrical |  | 0.01 | Parabolic Aircraft | Wire | 94 | 8 | No
Nagachi et al. (2017) Effect of Flow Direction on LOC in 0 | Nagachi et al. | ICES-2017-244 | Wire | 0.5 mm core; 0.3 mm outer | NiCr core; LDPE outer | 0.17 | 1 atm | 50 | DIAMONDS | Cylindrical |  | 0.01 | Parabolic Aircraft | Wire | 94 | 8 | No
Nagachi et al. (2017) Effect of Flow Direction on LOC in 0 | Nagachi et al. | ICES-2017-244 | Wire | 0.5 mm core; 0.3 mm outer | NiCr core; LDPE outer | 0.17 | 1 atm | 60 | DIAMONDS | Cylindrical |  | 0.01 | Parabolic Aircraft | Wire | 94 | 8 | Yes
Nagachi et al. (2017) Effect of Flow Direction on LOC in 0 | Nagachi et al. | ICES-2017-244 | Wire | 0.5 mm core; 0.3 mm outer | NiCr core; LDPE outer | 0.16 | 1 atm | 60 | DIAMONDS | Cylindrical |  | 0.01 | Parabolic Aircraft | Wire | 94 | 8 | Yes
Nagachi et al. (2017) Effect of Flow Direction on LOC in 0 | Nagachi et al. | ICES-2017-244 | Wire | 0.5 mm core; 0.3 mm outer | NiCr core; LDPE outer | 0.15 | 1 atm | 60 | DIAMONDS | Cylindrical |  | 0.01 | Parabolic Aircraft | Wire | 94 | 8 | No
Nagachi et al. (2017) Effect of Flow Direction on LOC in 0 | Nagachi et al. | ICES-2017-244 | Wire | 0.5 mm core; 0.3 mm outer | NiCr core; LDPE outer | 0.14 | 1 atm | 60 | DIAMONDS | Cylindrical |  | 0.01 | Parabolic Aircraft | Wire | 94 | 8 | No
Nagachi et al. (2017) Effect of Flow Direction on LOC in 0 | Nagachi et al. | ICES-2017-244 | Wire | 0.5 mm core; 0.3 mm outer | NiCr core; LDPE outer | 0.13 | 1 atm | 60 | DIAMONDS | Cylindrical |  | 0.01 | Parabolic Aircraft | Wire | 94 | 8 | No
Nagachi et al. (2017) Effect of Flow Direction on LOC in 0 | Nagachi et al. | ICES-2017-244 | Wire | 0.5 mm core; 0.3 mm outer | NiCr core; LDPE outer | 0.17 | 1 atm | 100 | DIAMONDS | Cylindrical |  | 0.01 | Parabolic Aircraft | Wire | 94 | 8 | Yes
Nagachi et al. (2017) Effect of Flow Direction on LOC in 0 | Nagachi et al. | ICES-2017-244 | Wire | 0.5 mm core; 0.3 mm outer | NiCr core; LDPE outer | 0.17 | 1 atm | 100 | DIAMONDS | Cylindrical |  | 0.01 | Parabolic Aircraft | Wire | 94 | 8 | Yes
Nagachi et al. (2017) Effect of Flow Direction on LOC in 0 | Nagachi et al. | ICES-2017-244 | Wire | 0.5 mm core; 0.3 mm outer | NiCr core; LDPE outer | 0.16 | 1 atm | 100 | DIAMONDS | Cylindrical |  | 0.01 | Parabolic Aircraft | Wire | 94 | 8 | Yes
Nagachi et al. (2017) Effect of Flow Direction on LOC in 0 | Nagachi et al. | ICES-2017-244 | Wire | 0.5 mm core; 0.3 mm outer | NiCr core; LDPE outer | 0.162 | 1 atm | 100 | DIAMONDS | Cylindrical |  | 0.01 | Parabolic Aircraft | Wire | 94 | 8 | Yes
Nagachi et al. (2017) Effect of Flow Direction on LOC in 0 | Nagachi et al. | ICES-2017-244 | Wire | 0.5 mm core; 0.3 mm outer | NiCr core; LDPE outer | 0.152 | 1 atm | 100 | DIAMONDS | Cylindrical |  | 0.01 | Parabolic Aircraft | Wire | 94 | 8 | Yes
Nagachi et al. (2017) Effect of Flow Direction on LOC in 0 | Nagachi et al. | ICES-2017-244 | Wire | 0.5 mm core; 0.3 mm outer | NiCr core; LDPE outer | 0.15 | 1 atm | 100 | DIAMONDS | Cylindrical |  | 0.01 | Parabolic Aircraft | Wire | 94 | 8 | Yes
Nagachi et al. (2017) Effect of Flow Direction on LOC in 0 | Nagachi et al. | ICES-2017-244 | Wire | 0.5 mm core; 0.3 mm outer | NiCr core; LDPE outer | 0.17 | 1 atm | 150 | DIAMONDS | Cylindrical |  | 0.01 | Parabolic Aircraft | Wire | 94 | 8 | Yes
Nagachi et al. (2017) Effect of Flow Direction on LOC in 0 | Nagachi et al. | ICES-2017-244 | Wire | 0.5 mm core; 0.3 mm outer | NiCr core; LDPE outer | 0.16 | 1 atm | 150 | DIAMONDS | Cylindrical |  | 0.01 | Parabolic Aircraft | Wire | 94 | 8 | Yes
Nagachi et al. (2017) Effect of Flow Direction on LOC in 0 | Nagachi et al. | ICES-2017-244 | Wire | 0.5 mm core; 0.3 mm outer | NiCr core; LDPE outer | 0.15 | 1 atm | 150 | DIAMONDS | Cylindrical |  | 0.01 | Parabolic Aircraft | Wire | 94 | 8 | No
Nagachi et al. (2017) Effect of Flow Direction on LOC in 0 | Nagachi et al. | ICES-2017-244 | Wire | 0.5 mm core; 0.3 mm outer | NiCr core; LDPE outer | 0.18 | 1 atm | 175 | DIAMONDS | Cylindrical |  | 0.01 | Parabolic Aircraft | Wire | 94 | 8 | Yes
Nagachi et al. (2017) Effect of Flow Direction on LOC in 0 | Nagachi et al. | ICES-2017-244 | Wire | 0.5 mm core; 0.3 mm outer | NiCr core; LDPE outer | 0.17 | 1 atm | 175 | DIAMONDS | Cylindrical |  | 0.01 | Parabolic Aircraft | Wire | 94 | 8 | Yes
Nagachi et al. (2017) Effect of Flow Direction on LOC in 0 | Nagachi et al. | ICES-2017-244 | Wire | 0.5 mm core; 0.3 mm outer | NiCr core; LDPE outer | 0.16 | 1 atm | 175 | DIAMONDS | Cylindrical |  | 0.01 | Parabolic Aircraft | Wire | 94 | 8 | Yes
Nagachi et al. (2017) Effect of Flow Direction on LOC in 0 | Nagachi et al. | ICES-2017-244 | Wire | 0.5 mm core; 0.3 mm outer | NiCr core; LDPE outer | 0.16 | 1 atm | 200 | DIAMONDS | Cylindrical |  | 0.01 | Parabolic Aircraft | Wire | 94 | 8 | Yes
Nagachi et al. (2017) Effect of Flow Direction on LOC in 0 | Nagachi et al. | ICES-2017-244 | Wire | 0.5 mm core; 0.3 mm outer | NiCr core; LDPE outer | 0.17 | 1 atm | 200 | DIAMONDS | Cylindrical |  | 0.01 | Parabolic Aircraft | Wire | 94 | 8 | Yes
Nagachi et al. (2017) Effect of Flow Direction on LOC in 0 | Nagachi et al. | ICES-2017-244 | Wire | 0.5 mm core; 0.3 mm outer | NiCr core; LDPE outer | 0.15 | 1 atm | 200 | DIAMONDS | Cylindrical |  | 0.01 | Parabolic Aircraft | Wire | 94 | 8 | No
Nagachi et al. (2017) Effect of Flow Direction on LOC in 0 | Nagachi et al. | ICES-2017-244 | Wire | 0.5 mm core; 0.3 mm outer | Cu core; LDPE outer | 0.16 | 1 atm | -200 | DIAMONDS | Cylindrical |  | 0.01 | Parabolic Aircraft | Wire | 94 | 8 | Yes
Nagachi et al. (2017) Effect of Flow Direction on LOC in 0 | Nagachi et al. | ICES-2017-244 | Wire | 0.5 mm core; 0.3 mm outer | Cu core; LDPE outer | 0.15 | 1 atm | -200 | DIAMONDS | Cylindrical |  | 0.01 | Parabolic Aircraft | Wire | 94 | 8 | Yes
Nagachi et al. (2017) Effect of Flow Direction on LOC in 0 | Nagachi et al. | ICES-2017-244 | Wire | 0.5 mm core; 0.3 mm outer | Cu core; LDPE outer | 0.14 | 1 atm | -200 | DIAMONDS | Cylindrical |  | 0.01 | Parabolic Aircraft | Wire | 94 | 8 | Yes
Nagachi et al. (2017) Effect of Flow Direction on LOC in 0 | Nagachi et al. | ICES-2017-244 | Wire | 0.5 mm core; 0.3 mm outer | Cu core; LDPE outer | 0.13 | 1 atm | -200 | DIAMONDS | Cylindrical |  | 0.01 | Parabolic Aircraft | Wire | 94 | 8 | No
Nagachi et al. (2017) Effect of Flow Direction on LOC in 0 | Nagachi et al. | ICES-2017-244 | Wire | 0.5 mm core; 0.3 mm outer | Cu core; LDPE outer | 0.15 | 1 atm | -150 | DIAMONDS | Cylindrical |  | 0.01 | Parabolic Aircraft | Wire | 94 | 8 | Yes
Nagachi et al. (2017) Effect of Flow Direction on LOC in 0 | Nagachi et al. | ICES-2017-244 | Wire | 0.5 mm core; 0.3 mm outer | Cu core; LDPE outer | 0.14 | 1 atm | -150 | DIAMONDS | Cylindrical |  | 0.01 | Parabolic Aircraft | Wire | 94 | 8 | Yes
Nagachi et al. (2017) Effect of Flow Direction on LOC in 0 | Nagachi et al. | ICES-2017-244 | Wire | 0.5 mm core; 0.3 mm outer | Cu core; LDPE outer | 0.13 | 1 atm | -150 | DIAMONDS | Cylindrical |  | 0.01 | Parabolic Aircraft | Wire | 94 | 8 | No
Nagachi et al. (2017) Effect of Flow Direction on LOC in 0 | Nagachi et al. | ICES-2017-244 | Wire | 0.5 mm core; 0.3 mm outer | Cu core; LDPE outer | 0.15 | 1 atm | -100 | DIAMONDS | Cylindrical |  | 0.01 | Parabolic Aircraft | Wire | 94 | 8 | Yes
Nagachi et al. (2017) Effect of Flow Direction on LOC in 0 | Nagachi et al. | ICES-2017-244 | Wire | 0.5 mm core; 0.3 mm outer | Cu core; LDPE outer | 0.14 | 1 atm | -100 | DIAMONDS | Cylindrical |  | 0.01 | Parabolic Aircraft | Wire | 94 | 8 | No
Nagachi et al. (2017) Effect of Flow Direction on LOC in 0 | Nagachi et al. | ICES-2017-244 | Wire | 0.5 mm core; 0.3 mm outer | Cu core; LDPE outer | 0.13 | 1 atm | -100 | DIAMONDS | Cylindrical |  | 0.01 | Parabolic Aircraft | Wire | 94 | 8 | No
Nagachi et al. (2017) Effect of Flow Direction on LOC in 0 | Nagachi et al. | ICES-2017-244 | Wire | 0.5 mm core; 0.3 mm outer | Cu core; LDPE outer | 0.15 | 1 atm | -75 | DIAMONDS | Cylindrical |  | 0.01 | Parabolic Aircraft | Wire | 94 | 8 | No
Nagachi et al. (2017) Effect of Flow Direction on LOC in 0 | Nagachi et al. | ICES-2017-244 | Wire | 0.5 mm core; 0.3 mm outer | Cu core; LDPE outer | 0.14 | 1 atm | -75 | DIAMONDS | Cylindrical |  | 0.01 | Parabolic Aircraft | Wire | 94 | 8 | No
Nagachi et al. (2017) Effect of Flow Direction on LOC in 0 | Nagachi et al. | ICES-2017-244 | Wire | 0.5 mm core; 0.3 mm outer | Cu core; LDPE outer | 0.13 | 1 atm | -75 | DIAMONDS | Cylindrical |  | 0.01 | Parabolic Aircraft | Wire | 94 | 8 | No
Nagachi et al. (2017) Effect of Flow Direction on LOC in 0 | Nagachi et al. | ICES-2017-244 | Wire | 0.5 mm core; 0.3 mm outer | Cu core; LDPE outer | 0.19 | 1 atm | -50 | DIAMONDS | Cylindrical |  | 0.01 | Parabolic Aircraft | Wire | 94 | 8 | No
Nagachi et al. (2017) Effect of Flow Direction on LOC in 0 | Nagachi et al. | ICES-2017-244 | Wire | 0.5 mm core; 0.3 mm outer | Cu core; LDPE outer | 0.15 | 1 atm | -50 | DIAMONDS | Cylindrical |  | 0.01 | Parabolic Aircraft | Wire | 94 | 8 | No
Nagachi et al. (2017) Effect of Flow Direction on LOC in 0 | Nagachi et al. | ICES-2017-244 | Wire | 0.5 mm core; 0.3 mm outer | Cu core; LDPE outer | 0.13 | 1 atm | -50 | DIAMONDS | Cylindrical |  | 0.01 | Parabolic Aircraft | Wire | 94 | 8 | No
Nagachi et al. (2017) Effect of Flow Direction on LOC in 0 | Nagachi et al. | ICES-2017-244 | Wire | 0.5 mm core; 0.3 mm outer | Cu core; LDPE outer | 0.17 | 1 atm | 50 | DIAMONDS | Cylindrical |  | 0.01 | Parabolic Aircraft | Wire | 94 | 8 | Yes
Nagachi et al. (2017) Effect of Flow Direction on LOC in 0 | Nagachi et al. | ICES-2017-244 | Wire | 0.5 mm core; 0.3 mm outer | Cu core; LDPE outer | 0.16 | 1 atm | 50 | DIAMONDS | Cylindrical |  | 0.01 | Parabolic Aircraft | Wire | 94 | 8 | No
Nagachi et al. (2017) Effect of Flow Direction on LOC in 0 | Nagachi et al. | ICES-2017-244 | Wire | 0.5 mm core; 0.3 mm outer | Cu core; LDPE outer | 0.15 | 1 atm | 50 | DIAMONDS | Cylindrical |  | 0.01 | Parabolic Aircraft | Wire | 94 | 8 | No
Nagachi et al. (2017) Effect of Flow Direction on LOC in 0 | Nagachi et al. | ICES-2017-244 | Wire | 0.5 mm core; 0.3 mm outer | Cu core; LDPE outer | 0.18 | 1 atm | 60 | DIAMONDS | Cylindrical |  | 0.01 | Parabolic Aircraft | Wire | 94 | 8 | Yes
Nagachi et al. (2017) Effect of Flow Direction on LOC in 0 | Nagachi et al. | ICES-2017-244 | Wire | 0.5 mm core; 0.3 mm outer | Cu core; LDPE outer | 0.17 | 1 atm | 60 | DIAMONDS | Cylindrical |  | 0.01 | Parabolic Aircraft | Wire | 94 | 8 | Yes
Nagachi et al. (2017) Effect of Flow Direction on LOC in 0 | Nagachi et al. | ICES-2017-244 | Wire | 0.5 mm core; 0.3 mm outer | Cu core; LDPE outer | 0.16 | 1 atm | 60 | DIAMONDS | Cylindrical |  | 0.01 | Parabolic Aircraft | Wire | 94 | 8 | No
Nagachi et al. (2017) Effect of Flow Direction on LOC in 0 | Nagachi et al. | ICES-2017-244 | Wire | 0.5 mm core; 0.3 mm outer | Cu core; LDPE outer | 0.17 | 1 atm | 100 | DIAMONDS | Cylindrical |  | 0.01 | Parabolic Aircraft | Wire | 94 | 8 | Yes
Nagachi et al. (2017) Effect of Flow Direction on LOC in 0 | Nagachi et al. | ICES-2017-244 | Wire | 0.5 mm core; 0.3 mm outer | Cu core; LDPE outer | 0.16 | 1 atm | 100 | DIAMONDS | Cylindrical |  | 0.01 | Parabolic Aircraft | Wire | 94 | 8 | Yes
Nagachi et al. (2017) Effect of Flow Direction on LOC in 0 | Nagachi et al. | ICES-2017-244 | Wire | 0.5 mm core; 0.3 mm outer | Cu core; LDPE outer | 0.15 | 1 atm | 100 | DIAMONDS | Cylindrical |  | 0.01 | Parabolic Aircraft | Wire | 94 | 8 | No
Nagachi et al. (2017) Effect of Flow Direction on LOC in 0 | Nagachi et al. | ICES-2017-244 | Wire | 0.5 mm core; 0.3 mm outer | Cu core; LDPE outer | 0.18 | 1 atm | 140 | DIAMONDS | Cylindrical |  | 0.01 | Parabolic Aircraft | Wire | 94 | 8 | Yes
Nagachi et al. (2017) Effect of Flow Direction on LOC in 0 | Nagachi et al. | ICES-2017-244 | Wire | 0.5 mm core; 0.3 mm outer | Cu core; LDPE outer | 0.17 | 1 atm | 140 | DIAMONDS | Cylindrical |  | 0.01 | Parabolic Aircraft | Wire | 94 | 8 | Yes
Nagachi et al. (2017) Effect of Flow Direction on LOC in 0 | Nagachi et al. | ICES-2017-244 | Wire | 0.5 mm core; 0.3 mm outer | Cu core; LDPE outer | 0.16 | 1 atm | 140 | DIAMONDS | Cylindrical |  | 0.01 | Parabolic Aircraft | Wire | 94 | 8 | Yes
Nagachi et al. (2017) Effect of Flow Direction on LOC in 0 | Nagachi et al. | ICES-2017-244 | Wire | 0.5 mm core; 0.3 mm outer | Cu core; LDPE outer | 0.16 | 1 atm | 150 | DIAMONDS | Cylindrical |  | 0.01 | Parabolic Aircraft | Wire | 94 | 8 | No
Nagachi et al. (2017) Effect of Flow Direction on LOC in 0 | Nagachi et al. | ICES-2017-244 | Wire | 0.5 mm core; 0.3 mm outer | Cu core; LDPE outer | 0.14 | 1 atm | 150 | DIAMONDS | Cylindrical |  | 0.01 | Parabolic Aircraft | Wire | 94 | 8 | No
Nagachi et al. (2017) Effect of Flow Direction on LOC in 0 | Nagachi et al. | ICES-2017-244 | Wire | 0.5 mm core; 0.3 mm outer | Cu core; LDPE outer | 0.18 | 1 atm | 175 | DIAMONDS | Cylindrical |  | 0.01 | Parabolic Aircraft | Wire | 94 | 8 | Yes
Nagachi et al. (2017) Effect of Flow Direction on LOC in 0 | Nagachi et al. | ICES-2017-244 | Wire | 0.5 mm core; 0.3 mm outer | Cu core; LDPE outer | 0.17 | 1 atm | 175 | DIAMONDS | Cylindrical |  | 0.01 | Parabolic Aircraft | Wire | 94 | 8 | Yes
Nagachi et al. (2017) Effect of Flow Direction on LOC in 0 | Nagachi et al. | ICES-2017-244 | Wire | 0.5 mm core; 0.3 mm outer | Cu core; LDPE outer | 0.16 | 1 atm | 175 | DIAMONDS | Cylindrical |  | 0.01 | Parabolic Aircraft | Wire | 94 | 8 | Yes
Nagachi et al. (2017) Effect of Flow Direction on LOC in 0 | Nagachi et al. | ICES-2017-244 | Wire | 0.5 mm core; 0.3 mm outer | Cu core; LDPE outer | 0.16 | 1 atm | 200 | DIAMONDS | Cylindrical |  | 0.01 | Parabolic Aircraft | Wire | 94 | 8 | No
Nagachi et al. (2017) Effect of Flow Direction on LOC in 0 | Nagachi et al. | ICES-2017-244 | Wire | 0.5 mm core; 0.3 mm outer | Cu core; LDPE outer | 0.14 | 1 atm | 200 | DIAMONDS | Cylindrical |  | 0.01 | Parabolic Aircraft | Wire | 94 | 8 | No
Mitsui et al. (2017) Effect of Ignition Method on LOC | Mitsui et al. | ICES-2017-155 | Wire | 0.5 mm core; 0.3 mm outer | NiCr core; LDPE outer | 0.168 | 1 atm | -100 | DIAMONDS | Cylindrical |  | 1 | Ground | Wire | 50 | 8 | Yes | [5 empty] | Yes=32 ¦ No=22 ¦ No/Yes=0.69
Mitsui et al. (2017) Effect of Ignition Method on LOC | Mitsui et al. | ICES-2017-155 | Wire | 0.5 mm core; 0.3 mm outer | NiCr core; LDPE outer | 0.167 | 1 atm | -100 | DIAMONDS | Cylindrical |  | 1 | Ground | Wire | 70 | 8 | Yes
Mitsui et al. (2017) Effect of Ignition Method on LOC | Mitsui et al. | ICES-2017-155 | Wire | 0.5 mm core; 0.3 mm outer | NiCr core; LDPE outer | 0.166 | 1 atm | -100 | DIAMONDS | Cylindrical |  | 1 | Ground | Wire | 94 | 8 | Yes
Mitsui et al. (2017) Effect of Ignition Method on LOC | Mitsui et al. | ICES-2017-155 | Wire | 0.5 mm core; 0.3 mm outer | NiCr core; LDPE outer | 0.168 | 1 atm | -100 | DIAMONDS | Cylindrical |  | 1 | Ground | Wire | 110 | 8 | Yes
Mitsui et al. (2017) Effect of Ignition Method on LOC | Mitsui et al. | ICES-2017-155 | Wire | 0.5 mm core; 0.3 mm outer | NiCr core; LDPE outer | 0.18 | 1 atm | -100 | DIAMONDS | Cylindrical |  | 0.01 | Parabolic Aircraft | Wire | 50 | 8 | Yes
Mitsui et al. (2017) Effect of Ignition Method on LOC | Mitsui et al. | ICES-2017-155 | Wire | 0.5 mm core; 0.3 mm outer | NiCr core; LDPE outer | 0.18 | 1 atm | -100 | DIAMONDS | Cylindrical |  | 0.01 | Parabolic Aircraft | Wire | 50 | 8 | Yes
Mitsui et al. (2017) Effect of Ignition Method on LOC | Mitsui et al. | ICES-2017-155 | Wire | 0.5 mm core; 0.3 mm outer | NiCr core; LDPE outer | 0.17 | 1 atm | -100 | DIAMONDS | Cylindrical |  | 0.01 | Parabolic Aircraft | Wire | 50 | 8 | No
Mitsui et al. (2017) Effect of Ignition Method on LOC | Mitsui et al. | ICES-2017-155 | Wire | 0.5 mm core; 0.3 mm outer | NiCr core; LDPE outer | 0.169 | 1 atm | -100 | DIAMONDS | Cylindrical |  | 0.01 | Parabolic Aircraft | Wire | 50 | 8 | No
Mitsui et al. (2017) Effect of Ignition Method on LOC | Mitsui et al. | ICES-2017-155 | Wire | 0.5 mm core; 0.3 mm outer | NiCr core; LDPE outer | 0.159 | 1 atm | -100 | DIAMONDS | Cylindrical |  | 0.01 | Parabolic Aircraft | Wire | 50 | 8 | No
Mitsui et al. (2017) Effect of Ignition Method on LOC | Mitsui et al. | ICES-2017-155 | Wire | 0.5 mm core; 0.3 mm outer | NiCr core; LDPE outer | 0.17 | 1 atm | -100 | DIAMONDS | Cylindrical |  | 0.01 | Parabolic Aircraft | Wire | 70 | 8 | Yes
Mitsui et al. (2017) Effect of Ignition Method on LOC | Mitsui et al. | ICES-2017-155 | Wire | 0.5 mm core; 0.3 mm outer | NiCr core; LDPE outer | 0.17 | 1 atm | -100 | DIAMONDS | Cylindrical |  | 0.01 | Parabolic Aircraft | Wire | 70 | 8 | Yes
Mitsui et al. (2017) Effect of Ignition Method on LOC | Mitsui et al. | ICES-2017-155 | Wire | 0.5 mm core; 0.3 mm outer | NiCr core; LDPE outer | 0.165 | 1 atm | -100 | DIAMONDS | Cylindrical |  | 0.01 | Parabolic Aircraft | Wire | 70 | 8 | Yes
Mitsui et al. (2017) Effect of Ignition Method on LOC | Mitsui et al. | ICES-2017-155 | Wire | 0.5 mm core; 0.3 mm outer | NiCr core; LDPE outer | 0.16 | 1 atm | -100 | DIAMONDS | Cylindrical |  | 0.01 | Parabolic Aircraft | Wire | 70 | 8 | No
Mitsui et al. (2017) Effect of Ignition Method on LOC | Mitsui et al. | ICES-2017-155 | Wire | 0.5 mm core; 0.3 mm outer | NiCr core; LDPE outer | 0.148 | 1 atm | -100 | DIAMONDS | Cylindrical |  | 0.01 | Parabolic Aircraft | Wire | 70 | 8 | No
Mitsui et al. (2017) Effect of Ignition Method on LOC | Mitsui et al. | ICES-2017-155 | Wire | 0.5 mm core; 0.3 mm outer | NiCr core; LDPE outer | 0.148 | 1 atm | -100 | DIAMONDS | Cylindrical |  | 0.01 | Parabolic Aircraft | Wire | 70 | 8 | No
Mitsui et al. (2017) Effect of Ignition Method on LOC | Mitsui et al. | ICES-2017-155 | Wire | 0.5 mm core; 0.3 mm outer | NiCr core; LDPE outer | 0.17 | 1 atm | -100 | DIAMONDS | Cylindrical |  | 0.01 | Parabolic Aircraft | Wire | 95 | 8 | Yes
Mitsui et al. (2017) Effect of Ignition Method on LOC | Mitsui et al. | ICES-2017-155 | Wire | 0.5 mm core; 0.3 mm outer | NiCr core; LDPE outer | 0.16 | 1 atm | -100 | DIAMONDS | Cylindrical |  | 0.01 | Parabolic Aircraft | Wire | 95 | 8 | Yes
Mitsui et al. (2017) Effect of Ignition Method on LOC | Mitsui et al. | ICES-2017-155 | Wire | 0.5 mm core; 0.3 mm outer | NiCr core; LDPE outer | 0.15 | 1 atm | -100 | DIAMONDS | Cylindrical |  | 0.01 | Parabolic Aircraft | Wire | 95 | 8 | No
Mitsui et al. (2017) Effect of Ignition Method on LOC | Mitsui et al. | ICES-2017-155 | Wire | 0.5 mm core; 0.3 mm outer | NiCr core; LDPE outer | 0.16 | 1 atm | -100 | DIAMONDS | Cylindrical |  | 0.01 | Parabolic Aircraft | Wire | 110 | 8 | Yes
Mitsui et al. (2017) Effect of Ignition Method on LOC | Mitsui et al. | ICES-2017-155 | Wire | 0.5 mm core; 0.3 mm outer | NiCr core; LDPE outer | 0.177 | 1 atm | -100 | DIAMONDS | Cylindrical |  | 1 | Ground | Wire | 70 | 4.5 | Yes
Mitsui et al. (2017) Effect of Ignition Method on LOC | Mitsui et al. | ICES-2017-155 | Wire | 0.5 mm core; 0.3 mm outer | NiCr core; LDPE outer | 0.167 | 1 atm | -100 | DIAMONDS | Cylindrical |  | 1 | Ground | Wire | 70 | 6 | Yes
Mitsui et al. (2017) Effect of Ignition Method on LOC | Mitsui et al. | ICES-2017-155 | Wire | 0.5 mm core; 0.3 mm outer | NiCr core; LDPE outer | 0.168 | 1 atm | -100 | DIAMONDS | Cylindrical |  | 1 | Ground | Wire | 70 | 8 | Yes
Mitsui et al. (2017) Effect of Ignition Method on LOC | Mitsui et al. | ICES-2017-155 | Wire | 0.5 mm core; 0.3 mm outer | NiCr core; LDPE outer | 0.168 | 1 atm | -100 | DIAMONDS | Cylindrical |  | 1 | Ground | Wire | 70 | 12 | Yes
Mitsui et al. (2017) Effect of Ignition Method on LOC | Mitsui et al. | ICES-2017-155 | Wire | 0.5 mm core; 0.3 mm outer | NiCr core; LDPE outer | 0.168 | 1 atm | -100 | DIAMONDS | Cylindrical |  | 1 | Ground | Wire | 70 | 15 | Yes
Mitsui et al. (2017) Effect of Ignition Method on LOC | Mitsui et al. | ICES-2017-155 | Wire | 0.5 mm core; 0.3 mm outer | NiCr core; LDPE outer | 0.18 | 1 atm | -100 | DIAMONDS | Cylindrical |  | 0.01 | Parabolic Aircraft | Wire | 70 | 5 | Yes
Mitsui et al. (2017) Effect of Ignition Method on LOC | Mitsui et al. | ICES-2017-155 | Wire | 0.5 mm core; 0.3 mm outer | NiCr core; LDPE outer | 0.17 | 1 atm | -100 | DIAMONDS | Cylindrical |  | 0.01 | Parabolic Aircraft | Wire | 70 | 5 | No
Mitsui et al. (2017) Effect of Ignition Method on LOC | Mitsui et al. | ICES-2017-155 | Wire | 0.5 mm core; 0.3 mm outer | NiCr core; LDPE outer | 0.18 | 1 atm | -100 | DIAMONDS | Cylindrical |  | 0.01 | Parabolic Aircraft | Wire | 70 | 6 | Yes
Mitsui et al. (2017) Effect of Ignition Method on LOC | Mitsui et al. | ICES-2017-155 | Wire | 0.5 mm core; 0.3 mm outer | NiCr core; LDPE outer | 0.17 | 1 atm | -100 | DIAMONDS | Cylindrical |  | 0.01 | Parabolic Aircraft | Wire | 70 | 6 | No
Mitsui et al. (2017) Effect of Ignition Method on LOC | Mitsui et al. | ICES-2017-155 | Wire | 0.5 mm core; 0.3 mm outer | NiCr core; LDPE outer | 0.16 | 1 atm | -100 | DIAMONDS | Cylindrical |  | 0.01 | Parabolic Aircraft | Wire | 70 | 6 | No
Mitsui et al. (2017) Effect of Ignition Method on LOC | Mitsui et al. | ICES-2017-155 | Wire | 0.5 mm core; 0.3 mm outer | NiCr core; LDPE outer | 0.17 | 1 atm | -100 | DIAMONDS | Cylindrical |  | 0.01 | Parabolic Aircraft | Wire | 70 | 8 | Yes
Mitsui et al. (2017) Effect of Ignition Method on LOC | Mitsui et al. | ICES-2017-155 | Wire | 0.5 mm core; 0.3 mm outer | NiCr core; LDPE outer | 0.17 | 1 atm | -100 | DIAMONDS | Cylindrical |  | 0.01 | Parabolic Aircraft | Wire | 70 | 8 | Yes
Mitsui et al. (2017) Effect of Ignition Method on LOC | Mitsui et al. | ICES-2017-155 | Wire | 0.5 mm core; 0.3 mm outer | NiCr core; LDPE outer | 0.162 | 1 atm | -100 | DIAMONDS | Cylindrical |  | 0.01 | Parabolic Aircraft | Wire | 70 | 8 | Yes
Mitsui et al. (2017) Effect of Ignition Method on LOC | Mitsui et al. | ICES-2017-155 | Wire | 0.5 mm core; 0.3 mm outer | NiCr core; LDPE outer | 0.16 | 1 atm | -100 | DIAMONDS | Cylindrical |  | 0.01 | Parabolic Aircraft | Wire | 70 | 8 | No
Mitsui et al. (2017) Effect of Ignition Method on LOC | Mitsui et al. | ICES-2017-155 | Wire | 0.5 mm core; 0.3 mm outer | NiCr core; LDPE outer | 0.15 | 1 atm | -100 | DIAMONDS | Cylindrical |  | 0.01 | Parabolic Aircraft | Wire | 70 | 8 | No
Mitsui et al. (2017) Effect of Ignition Method on LOC | Mitsui et al. | ICES-2017-155 | Wire | 0.5 mm core; 0.3 mm outer | NiCr core; LDPE outer | 0.149 | 1 atm | -100 | DIAMONDS | Cylindrical |  | 0.01 | Parabolic Aircraft | Wire | 70 | 8 | No
Mitsui et al. (2017) Effect of Ignition Method on LOC | Mitsui et al. | ICES-2017-155 | Wire | 0.5 mm core; 0.3 mm outer | NiCr core; LDPE outer | 0.17 | 1 atm | -100 | DIAMONDS | Cylindrical |  | 0.01 | Parabolic Aircraft | Wire | 70 | 12 | Yes
Mitsui et al. (2017) Effect of Ignition Method on LOC | Mitsui et al. | ICES-2017-155 | Wire | 0.5 mm core; 0.3 mm outer | NiCr core; LDPE outer | 0.16 | 1 atm | -100 | DIAMONDS | Cylindrical |  | 0.01 | Parabolic Aircraft | Wire | 70 | 12 | Yes
Mitsui et al. (2017) Effect of Ignition Method on LOC | Mitsui et al. | ICES-2017-155 | Wire | 0.5 mm core; 0.3 mm outer | NiCr core; LDPE outer | 0.15 | 1 atm | -100 | DIAMONDS | Cylindrical |  | 0.01 | Parabolic Aircraft | Wire | 70 | 12 | No
Mitsui et al. (2017) Effect of Ignition Method on LOC | Mitsui et al. | ICES-2017-155 | Wire | 0.5 mm core; 0.3 mm outer | NiCr core; LDPE outer | 0.16 | 1 atm | -100 | DIAMONDS | Cylindrical |  | 0.01 | Parabolic Aircraft | Wire | 70 | 15 | Yes
Mitsui et al. (2017) Effect of Ignition Method on LOC | Mitsui et al. | ICES-2017-155 | Wire | 0.5 mm core; 0.3 mm outer | NiCr core; LDPE outer | 0.15 | 1 atm | -100 | DIAMONDS | Cylindrical |  | 0.01 | Parabolic Aircraft | Wire | 70 | 15 | No
Mitsui et al. (2017) Effect of Ignition Method on LOC | Mitsui et al. | ICES-2017-155 | Wire | 0.5 mm core; 0.3 mm outer | Cu core; LDPE outer | 0.21 | 1 atm | -100 | DIAMONDS | Cylindrical |  | 0.01 | Parabolic Aircraft | Wire | 70 | 5 | No
Mitsui et al. (2017) Effect of Ignition Method on LOC | Mitsui et al. | ICES-2017-155 | Wire | 0.5 mm core; 0.3 mm outer | Cu core; LDPE outer | 0.21 | 1 atm | -100 | DIAMONDS | Cylindrical |  | 0.01 | Parabolic Aircraft | Wire | 70 | 6 | Yes
Mitsui et al. (2017) Effect of Ignition Method on LOC | Mitsui et al. | ICES-2017-155 | Wire | 0.5 mm core; 0.3 mm outer | Cu core; LDPE outer | 0.19 | 1 atm | -100 | DIAMONDS | Cylindrical |  | 0.01 | Parabolic Aircraft | Wire | 70 | 6 | No
Mitsui et al. (2017) Effect of Ignition Method on LOC | Mitsui et al. | ICES-2017-155 | Wire | 0.5 mm core; 0.3 mm outer | Cu core; LDPE outer | 0.17 | 1 atm | -100 | DIAMONDS | Cylindrical |  | 0.01 | Parabolic Aircraft | Wire | 70 | 6 | No
Mitsui et al. (2017) Effect of Ignition Method on LOC | Mitsui et al. | ICES-2017-155 | Wire | 0.5 mm core; 0.3 mm outer | Cu core; LDPE outer | 0.19 | 1 atm | -100 | DIAMONDS | Cylindrical |  | 0.01 | Parabolic Aircraft | Wire | 70 | 8 | Yes
Mitsui et al. (2017) Effect of Ignition Method on LOC | Mitsui et al. | ICES-2017-155 | Wire | 0.5 mm core; 0.3 mm outer | Cu core; LDPE outer | 0.18 | 1 atm | -100 | DIAMONDS | Cylindrical |  | 0.01 | Parabolic Aircraft | Wire | 70 | 8 | No
Mitsui et al. (2017) Effect of Ignition Method on LOC | Mitsui et al. | ICES-2017-155 | Wire | 0.5 mm core; 0.3 mm outer | Cu core; LDPE outer | 0.17 | 1 atm | -100 | DIAMONDS | Cylindrical |  | 0.01 | Parabolic Aircraft | Wire | 70 | 8 | No
Mitsui et al. (2017) Effect of Ignition Method on LOC | Mitsui et al. | ICES-2017-155 | Wire | 0.5 mm core; 0.3 mm outer | Cu core; LDPE outer | 0.16 | 1 atm | -100 | DIAMONDS | Cylindrical |  | 0.01 | Parabolic Aircraft | Wire | 70 | 8 | No
Mitsui et al. (2017) Effect of Ignition Method on LOC | Mitsui et al. | ICES-2017-155 | Wire | 0.5 mm core; 0.3 mm outer | Cu core; LDPE outer | 0.17 | 1 atm | -100 | DIAMONDS | Cylindrical |  | 0.01 | Parabolic Aircraft | Wire | 70 | 12 | Yes
Mitsui et al. (2017) Effect of Ignition Method on LOC | Mitsui et al. | ICES-2017-155 | Wire | 0.5 mm core; 0.3 mm outer | Cu core; LDPE outer | 0.16 | 1 atm | -100 | DIAMONDS | Cylindrical |  | 0.01 | Parabolic Aircraft | Wire | 70 | 12 | Yes
Mitsui et al. (2017) Effect of Ignition Method on LOC | Mitsui et al. | ICES-2017-155 | Wire | 0.5 mm core; 0.3 mm outer | Cu core; LDPE outer | 0.15 | 1 atm | -100 | DIAMONDS | Cylindrical |  | 0.01 | Parabolic Aircraft | Wire | 70 | 12 | No
Mitsui et al. (2017) Effect of Ignition Method on LOC | Mitsui et al. | ICES-2017-155 | Wire | 0.5 mm core; 0.3 mm outer | Cu core; LDPE outer | 0.17 | 1 atm | -100 | DIAMONDS | Cylindrical |  | 0.01 | Parabolic Aircraft | Wire | 70 | 15 | Yes
Mitsui et al. (2017) Effect of Ignition Method on LOC | Mitsui et al. | ICES-2017-155 | Wire | 0.5 mm core; 0.3 mm outer | Cu core; LDPE outer | 0.16 | 1 atm | -100 | DIAMONDS | Cylindrical |  | 0.01 | Parabolic Aircraft | Wire | 70 | 15 | Yes
Mitsui et al. (2017) Effect of Ignition Method on LOC | Mitsui et al. | ICES-2017-155 | Wire | 0.5 mm core; 0.3 mm outer | Cu core; LDPE outer | 0.15 | 1 atm | -100 | DIAMONDS | Cylindrical |  | 0.01 | Parabolic Aircraft | Wire | 70 | 15 | Yes
Takahashi et al. (2013) Extinction limits of spreading flames over wires in 0 | Shuhei Takahashi, Hiroyuki Ito, Yuji Nakamura, Osamu Fujita | https://doi.org/10.1016/j.combustflame.2013.03.029 | Wire | 0.5 mm core; 0.8 mm outer | NiCr core; LDPE outer | 0.165 | 1 atm | -60 |  | Rectangular | 140 mm × 150 mm × 380 mm | 1 | Ground | Wire |  |  | Yes | [5 empty] | Yes=15 ¦ No=3 ¦ No/Yes=0.20
Takahashi et al. (2013) Extinction limits of spreading flames over wires in 0 | Shuhei Takahashi, Hiroyuki Ito, Yuji Nakamura, Osamu Fujita | https://doi.org/10.1016/j.combustflame.2013.03.029 | Wire | 0.5 mm core; 0.8 mm outer | NiCr core; LDPE outer | 0.14 | 1 atm | -60 |  | Rectangular | 140 mm × 150 mm × 380 mm | 0.001 | Parabolic Aircraft | Wire |  |  | Yes
Takahashi et al. (2013) Extinction limits of spreading flames over wires in 0 | Shuhei Takahashi, Hiroyuki Ito, Yuji Nakamura, Osamu Fujita | https://doi.org/10.1016/j.combustflame.2013.03.029 | Wire | 0.5 mm core; 0.8 mm outer | NiCr core; LDPE outer | 0.1725 | 1 atm | -100 |  | Rectangular | 140 mm × 150 mm × 380 mm | 1 | Ground | Wire |  |  | Yes
Takahashi et al. (2013) Extinction limits of spreading flames over wires in 0 | Shuhei Takahashi, Hiroyuki Ito, Yuji Nakamura, Osamu Fujita | https://doi.org/10.1016/j.combustflame.2013.03.029 | Wire | 0.5 mm core; 0.8 mm outer | NiCr core; LDPE outer | 0.1425 | 1 atm | -100 |  | Rectangular | 140 mm × 150 mm × 380 mm | 0.001 | Parabolic Aircraft | Wire |  |  | Yes
Takahashi et al. (2013) Extinction limits of spreading flames over wires in 0 | Shuhei Takahashi, Hiroyuki Ito, Yuji Nakamura, Osamu Fujita | https://doi.org/10.1016/j.combustflame.2013.03.029 | Wire | 0.5 mm core; 0.8 mm outer | NiCr core; LDPE outer | 0.1875 | 1 atm | -150 |  | Rectangular | 140 mm × 150 mm × 380 mm | 1 | Ground | Wire |  |  | Yes
Takahashi et al. (2013) Extinction limits of spreading flames over wires in 0 | Shuhei Takahashi, Hiroyuki Ito, Yuji Nakamura, Osamu Fujita | https://doi.org/10.1016/j.combustflame.2013.03.029 | Wire | 0.5 mm core; 0.8 mm outer | NiCr core; LDPE outer | 0.155 | 1 atm | -150 |  | Rectangular | 140 mm × 150 mm × 380 mm | 0.001 | Parabolic Aircraft | Wire |  |  | Yes
Takahashi et al. (2013) Extinction limits of spreading flames over wires in 0 | Shuhei Takahashi, Hiroyuki Ito, Yuji Nakamura, Osamu Fujita | https://doi.org/10.1016/j.combustflame.2013.03.029 | Wire | 0.5 mm core; 0.8 mm outer | NiCr core; LDPE outer | 0.195 | 1 atm | -200 |  | Rectangular | 140 mm × 150 mm × 380 mm | 1 | Ground | Wire |  |  | Yes
Takahashi et al. (2013) Extinction limits of spreading flames over wires in 0 | Shuhei Takahashi, Hiroyuki Ito, Yuji Nakamura, Osamu Fujita | https://doi.org/10.1016/j.combustflame.2013.03.029 | Wire | 0.5 mm core; 0.8 mm outer | NiCr core; LDPE outer | 0.17 | 1 atm | -200 |  | Rectangular | 140 mm × 150 mm × 380 mm | 0.001 | Parabolic Aircraft | Wire |  |  | Yes
Takahashi et al. (2013) Extinction limits of spreading flames over wires in 0 | Shuhei Takahashi, Hiroyuki Ito, Yuji Nakamura, Osamu Fujita | https://doi.org/10.1016/j.combustflame.2013.03.029 | Wire | 0.5 mm core; 0.8 mm outer | Cu core; LDPE outer | 0.195 | 1 atm | -60 |  | Rectangular | 140 mm × 150 mm × 380 mm | 1 | Ground | Wire |  |  | Yes
Takahashi et al. (2013) Extinction limits of spreading flames over wires in 0 | Shuhei Takahashi, Hiroyuki Ito, Yuji Nakamura, Osamu Fujita | https://doi.org/10.1016/j.combustflame.2013.03.029 | Wire | 0.5 mm core; 0.8 mm outer | Cu core; LDPE outer | 0.1575 | 1 atm | -60 |  | Rectangular | 140 mm × 150 mm × 380 mm | 0.001 | Parabolic Aircraft | Wire |  |  | Yes
Takahashi et al. (2013) Extinction limits of spreading flames over wires in 0 | Shuhei Takahashi, Hiroyuki Ito, Yuji Nakamura, Osamu Fujita | https://doi.org/10.1016/j.combustflame.2013.03.029 | Wire | 0.5 mm core; 0.8 mm outer | Cu core; LDPE outer | 0.1875 | 1 atm | -100 |  | Rectangular | 140 mm × 150 mm × 380 mm | 1 | Ground | Wire |  |  | Yes
Takahashi et al. (2013) Extinction limits of spreading flames over wires in 0 | Shuhei Takahashi, Hiroyuki Ito, Yuji Nakamura, Osamu Fujita | https://doi.org/10.1016/j.combustflame.2013.03.029 | Wire | 0.5 mm core; 0.8 mm outer | Cu core; LDPE outer | 0.1575 | 1 atm | -100 |  | Rectangular | 140 mm × 150 mm × 380 mm | 0.001 | Parabolic Aircraft | Wire |  |  | No
Takahashi et al. (2013) Extinction limits of spreading flames over wires in 0 | Shuhei Takahashi, Hiroyuki Ito, Yuji Nakamura, Osamu Fujita | https://doi.org/10.1016/j.combustflame.2013.03.029 | Wire | 0.5 mm core; 0.8 mm outer | Cu core; LDPE outer | 0.187 | 1 atm | -125 |  | Rectangular | 140 mm × 150 mm × 380 mm | 1 | Ground | Wire |  |  | Yes
Takahashi et al. (2013) Extinction limits of spreading flames over wires in 0 | Shuhei Takahashi, Hiroyuki Ito, Yuji Nakamura, Osamu Fujita | https://doi.org/10.1016/j.combustflame.2013.03.029 | Wire | 0.5 mm core; 0.8 mm outer | Cu core; LDPE outer | 0.19 | 1 atm | -150 |  | Rectangular | 140 mm × 150 mm × 380 mm | 1 | Ground | Wire |  |  | Yes
Takahashi et al. (2013) Extinction limits of spreading flames over wires in 0 | Shuhei Takahashi, Hiroyuki Ito, Yuji Nakamura, Osamu Fujita | https://doi.org/10.1016/j.combustflame.2013.03.029 | Wire | 0.5 mm core; 0.8 mm outer | Cu core; LDPE outer | 0.175 | 1 atm | -150 |  | Rectangular | 140 mm × 150 mm × 380 mm | 0.001 | Parabolic Aircraft | Wire |  |  | No
Takahashi et al. (2013) Extinction limits of spreading flames over wires in 0 | Shuhei Takahashi, Hiroyuki Ito, Yuji Nakamura, Osamu Fujita | https://doi.org/10.1016/j.combustflame.2013.03.029 | Wire | 0.5 mm core; 0.8 mm outer | Cu core; LDPE outer | 0.191 | 1 atm | -175 |  | Rectangular | 140 mm × 150 mm × 380 mm | 1 | Ground | Wire |  |  | Yes
Takahashi et al. (2013) Extinction limits of spreading flames over wires in 0 | Shuhei Takahashi, Hiroyuki Ito, Yuji Nakamura, Osamu Fujita | https://doi.org/10.1016/j.combustflame.2013.03.029 | Wire | 0.5 mm core; 0.8 mm outer | Cu core; LDPE outer | 0.2 | 1 atm | -200 |  | Rectangular | 140 mm × 150 mm × 380 mm | 1 | Ground | Wire |  |  | Yes
Takahashi et al. (2013) Extinction limits of spreading flames over wires in 0 | Shuhei Takahashi, Hiroyuki Ito, Yuji Nakamura, Osamu Fujita | https://doi.org/10.1016/j.combustflame.2013.03.029 | Wire | 0.5 mm core; 0.8 mm outer | Cu core; LDPE outer | 0.181 | 1 atm | -200 |  | Rectangular | 140 mm × 150 mm × 380 mm | 0.001 | Parabolic Aircraft | Wire |  |  | No
Nishizawa et al. (2003) Effect of Low External Flow on Flame Spreading over ETFE Wire under 0 | Katsuhiro Nishizawa; Osamu Fujita; Kenichi Ito; Masao Kikuchi; Sandra Olson; Takashi Kashiwagi | NASA/CP—2003-212376 | Wire | 0.32 mm core; 0.15 mm outer | Cu core; ETFE outer | 0.35 | 1 atm | 0 | JAMIC dropshaft | Rectangular | 100 mm × 150 mm × 165 mm | 0.0001 | Drop Tower | Wire |  |  | Yes |  | 1.9 |  |  |  | Yes=12 ¦ No=0 ¦ No/Yes=0.00
Nishizawa et al. (2003) Effect of Low External Flow on Flame Spreading over ETFE Wire under 0 | Katsuhiro Nishizawa; Osamu Fujita; Kenichi Ito; Masao Kikuchi; Sandra Olson; Takashi Kashiwagi | NASA/CP—2003-212376 | Wire | 0.32 mm core; 0.15 mm outer | Cu core; ETFE outer | 0.35 | 1 atm | -50 | JAMIC dropshaft | Rectangular | 100 mm × 150 mm × 165 mm | 0.0001 | Drop Tower | Wire |  |  | Yes |  | 3
Nishizawa et al. (2003) Effect of Low External Flow on Flame Spreading over ETFE Wire under 0 | Katsuhiro Nishizawa; Osamu Fujita; Kenichi Ito; Masao Kikuchi; Sandra Olson; Takashi Kashiwagi | NASA/CP—2003-212376 | Wire | 0.32 mm core; 0.15 mm outer | Cu core; ETFE outer | 0.35 | 1 atm | -90 | JAMIC dropshaft | Rectangular | 100 mm × 150 mm × 165 mm | 0.0001 | Drop Tower | Wire |  |  | Yes |  | 1.9
Nishizawa et al. (2003) Effect of Low External Flow on Flame Spreading over ETFE Wire under 0 | Katsuhiro Nishizawa; Osamu Fujita; Kenichi Ito; Masao Kikuchi; Sandra Olson; Takashi Kashiwagi | NASA/CP—2003-212376 | Wire | 0.32 mm core; 0.15 mm outer | Cu core; ETFE outer | 0.35 | 1 atm | -100 | JAMIC dropshaft | Rectangular | 100 mm × 150 mm × 165 mm | 0.0001 | Drop Tower | Wire |  |  | Yes |  | 1.6
Nishizawa et al. (2003) Effect of Low External Flow on Flame Spreading over ETFE Wire under 0 | Katsuhiro Nishizawa; Osamu Fujita; Kenichi Ito; Masao Kikuchi; Sandra Olson; Takashi Kashiwagi | NASA/CP—2003-212376 | Wire | 0.32 mm core; 0.15 mm outer | Cu core; ETFE outer | 0.35 | 1 atm | -150 | JAMIC dropshaft | Rectangular | 100 mm × 150 mm × 165 mm | 0.0001 | Drop Tower | Wire |  |  | Yes |  | 1.7
Nishizawa et al. (2003) Effect of Low External Flow on Flame Spreading over ETFE Wire under 0 | Katsuhiro Nishizawa; Osamu Fujita; Kenichi Ito; Masao Kikuchi; Sandra Olson; Takashi Kashiwagi | NASA/CP—2003-212376 | Wire | 0.32 mm core; 0.15 mm outer | Cu core; ETFE outer | 0.35 | 1 atm | -200 | JAMIC dropshaft | Rectangular | 100 mm × 150 mm × 165 mm | 0.0001 | Drop Tower | Wire |  |  | Yes |  | 1.8
Nishizawa et al. (2003) Effect of Low External Flow on Flame Spreading over ETFE Wire under 0 | Katsuhiro Nishizawa; Osamu Fujita; Kenichi Ito; Masao Kikuchi; Sandra Olson; Takashi Kashiwagi | NASA/CP—2003-212376 | Wire | 0.32 mm core; 0.15 mm outer | Cu core; ETFE outer | 0.35 | 1 atm | -220 | JAMIC dropshaft | Rectangular | 100 mm × 150 mm × 165 mm | 0.0001 | Drop Tower | Wire |  |  | Yes |  | 1.9
Nishizawa et al. (2003) Effect of Low External Flow on Flame Spreading over ETFE Wire under 0 | Katsuhiro Nishizawa; Osamu Fujita; Kenichi Ito; Masao Kikuchi; Sandra Olson; Takashi Kashiwagi | NASA/CP—2003-212376 | Wire | 0.32 mm core; 0.15 mm outer | Cu core; ETFE outer | 0.4 | 1 atm | 0 | JAMIC dropshaft | Rectangular | 100 mm × 150 mm × 165 mm | 0.0001 | Drop Tower | Wire |  |  | Yes |  | 2.5
Nishizawa et al. (2003) Effect of Low External Flow on Flame Spreading over ETFE Wire under 0 | Katsuhiro Nishizawa; Osamu Fujita; Kenichi Ito; Masao Kikuchi; Sandra Olson; Takashi Kashiwagi | NASA/CP—2003-212376 | Wire | 0.32 mm core; 0.15 mm outer | Cu core; ETFE outer | 0.4 | 1 atm | -50 | JAMIC dropshaft | Rectangular | 100 mm × 150 mm × 165 mm | 0.0001 | Drop Tower | Wire |  |  | Yes |  | 3.2
Nishizawa et al. (2003) Effect of Low External Flow on Flame Spreading over ETFE Wire under 0 | Katsuhiro Nishizawa; Osamu Fujita; Kenichi Ito; Masao Kikuchi; Sandra Olson; Takashi Kashiwagi | NASA/CP—2003-212376 | Wire | 0.32 mm core; 0.15 mm outer | Cu core; ETFE outer | 0.4 | 1 atm | -90 | JAMIC dropshaft | Rectangular | 100 mm × 150 mm × 165 mm | 0.0001 | Drop Tower | Wire |  |  | Yes |  | 2.7
Nishizawa et al. (2003) Effect of Low External Flow on Flame Spreading over ETFE Wire under 0 | Katsuhiro Nishizawa; Osamu Fujita; Kenichi Ito; Masao Kikuchi; Sandra Olson; Takashi Kashiwagi | NASA/CP—2003-212376 | Wire | 0.32 mm core; 0.15 mm outer | Cu core; ETFE outer | 0.4 | 1 atm | -90 | JAMIC dropshaft | Rectangular | 100 mm × 150 mm × 165 mm | 0.0001 | Drop Tower | Wire |  |  | Yes |  | 2.6
Nishizawa et al. (2003) Effect of Low External Flow on Flame Spreading over ETFE Wire under 0 | Katsuhiro Nishizawa; Osamu Fujita; Kenichi Ito; Masao Kikuchi; Sandra Olson; Takashi Kashiwagi | NASA/CP—2003-212376 | Wire | 0.32 mm core; 0.15 mm outer | Cu core; ETFE outer | 0.4 | 1 atm | -220 | JAMIC dropshaft | Rectangular | 100 mm × 150 mm × 165 mm | 0.0001 | Drop Tower | Wire |  |  | Yes |  | 2.7
Fujita, Osamu, Katsuhiro Nishizawa, and Kenichi Ito. "Effect of low external flow on flame spread over polyethylene-insulated wire in 0." Proceedings of the Combustion Institute 29.2 (2002): 2545-2552. | Osamu Fujita; Katsuhiro Nishizawa; Kenichi Ito | https://doi.org/10.1016/S1540-7489(02)80310-8 | Wire | 0.5 mm core; 0.15 mm outer | NiCr core; LDPE outer | 0.21 | 1 atm | 0 | JAMIC dropshaft | Rectangular | 100 mm × 150 mm × 165 mm | 0.0001 | Drop Tower | Wire |  |  | Yes |  | 1.9 |  |  |  | Yes=23 ¦ No=0 ¦ No/Yes=0.00
Fujita, Osamu, Katsuhiro Nishizawa, and Kenichi Ito. "Effect of low external flow on flame spread over polyethylene-insulated wire in 0." Proceedings of the Combustion Institute 29.2 (2002): 2545-2552. | Osamu Fujita; Katsuhiro Nishizawa; Kenichi Ito | https://doi.org/10.1016/S1540-7489(02)80310-8 | Wire | 0.5 mm core; 0.15 mm outer | NiCr core; LDPE outer | 0.21 | 1 atm | -20 | JAMIC dropshaft | Rectangular | 100 mm × 150 mm × 165 mm | 0.0001 | Drop Tower | Wire |  |  | Yes |  | 1.75
Fujita, Osamu, Katsuhiro Nishizawa, and Kenichi Ito. "Effect of low external flow on flame spread over polyethylene-insulated wire in 0." Proceedings of the Combustion Institute 29.2 (2002): 2545-2552. | Osamu Fujita; Katsuhiro Nishizawa; Kenichi Ito | https://doi.org/10.1016/S1540-7489(02)80310-8 | Wire | 0.5 mm core; 0.15 mm outer | NiCr core; LDPE outer | 0.21 | 1 atm | -52 | JAMIC dropshaft | Rectangular | 100 mm × 150 mm × 165 mm | 0.0001 | Drop Tower | Wire |  |  | Yes |  | 1.9
Fujita, Osamu, Katsuhiro Nishizawa, and Kenichi Ito. "Effect of low external flow on flame spread over polyethylene-insulated wire in 0." Proceedings of the Combustion Institute 29.2 (2002): 2545-2552. | Osamu Fujita; Katsuhiro Nishizawa; Kenichi Ito | https://doi.org/10.1016/S1540-7489(02)80310-8 | Wire | 0.5 mm core; 0.15 mm outer | NiCr core; LDPE outer | 0.21 | 1 atm | -52 | JAMIC dropshaft | Rectangular | 100 mm × 150 mm × 165 mm | 0.0001 | Drop Tower | Wire |  |  | Yes |  | 2
Fujita, Osamu, Katsuhiro Nishizawa, and Kenichi Ito. "Effect of low external flow on flame spread over polyethylene-insulated wire in 0." Proceedings of the Combustion Institute 29.2 (2002): 2545-2552. | Osamu Fujita; Katsuhiro Nishizawa; Kenichi Ito | https://doi.org/10.1016/S1540-7489(02)80310-8 | Wire | 0.5 mm core; 0.15 mm outer | NiCr core; LDPE outer | 0.21 | 1 atm | -80 | JAMIC dropshaft | Rectangular | 100 mm × 150 mm × 165 mm | 0.0001 | Drop Tower | Wire |  |  | Yes |  | 1.75
Fujita, Osamu, Katsuhiro Nishizawa, and Kenichi Ito. "Effect of low external flow on flame spread over polyethylene-insulated wire in 0." Proceedings of the Combustion Institute 29.2 (2002): 2545-2552. | Osamu Fujita; Katsuhiro Nishizawa; Kenichi Ito | https://doi.org/10.1016/S1540-7489(02)80310-8 | Wire | 0.5 mm core; 0.15 mm outer | NiCr core; LDPE outer | 0.35 | 1 atm | 0 | JAMIC dropshaft | Rectangular | 100 mm × 150 mm × 165 mm | 0.0001 | Drop Tower | Wire |  |  | Yes |  | 2.8
Fujita, Osamu, Katsuhiro Nishizawa, and Kenichi Ito. "Effect of low external flow on flame spread over polyethylene-insulated wire in 0." Proceedings of the Combustion Institute 29.2 (2002): 2545-2552. | Osamu Fujita; Katsuhiro Nishizawa; Kenichi Ito | https://doi.org/10.1016/S1540-7489(02)80310-8 | Wire | 0.5 mm core; 0.15 mm outer | NiCr core; LDPE outer | 0.35 | 1 atm | -20 | JAMIC dropshaft | Rectangular | 100 mm × 150 mm × 165 mm | 0.0001 | Drop Tower | Wire |  |  | Yes |  | 3.1
Fujita, Osamu, Katsuhiro Nishizawa, and Kenichi Ito. "Effect of low external flow on flame spread over polyethylene-insulated wire in 0." Proceedings of the Combustion Institute 29.2 (2002): 2545-2552. | Osamu Fujita; Katsuhiro Nishizawa; Kenichi Ito | https://doi.org/10.1016/S1540-7489(02)80310-8 | Wire | 0.5 mm core; 0.15 mm outer | NiCr core; LDPE outer | 0.35 | 1 atm | -50 | JAMIC dropshaft | Rectangular | 100 mm × 150 mm × 165 mm | 0.0001 | Drop Tower | Wire |  |  | Yes |  | 3.2
Fujita, Osamu, Katsuhiro Nishizawa, and Kenichi Ito. "Effect of low external flow on flame spread over polyethylene-insulated wire in 0." Proceedings of the Combustion Institute 29.2 (2002): 2545-2552. | Osamu Fujita; Katsuhiro Nishizawa; Kenichi Ito | https://doi.org/10.1016/S1540-7489(02)80310-8 | Wire | 0.5 mm core; 0.15 mm outer | NiCr core; LDPE outer | 0.35 | 1 atm | -80 | JAMIC dropshaft | Rectangular | 100 mm × 150 mm × 165 mm | 0.0001 | Drop Tower | Wire |  |  | Yes |  | 3.75
Fujita, Osamu, Katsuhiro Nishizawa, and Kenichi Ito. "Effect of low external flow on flame spread over polyethylene-insulated wire in 0." Proceedings of the Combustion Institute 29.2 (2002): 2545-2552. | Osamu Fujita; Katsuhiro Nishizawa; Kenichi Ito | https://doi.org/10.1016/S1540-7489(02)80310-8 | Wire | 0.5 mm core; 0.15 mm outer | NiCr core; LDPE outer | 0.35 | 1 atm | -160 | JAMIC dropshaft | Rectangular | 100 mm × 150 mm × 165 mm | 0.0001 | Drop Tower | Wire |  |  | Yes |  | 3.45
Fujita, Osamu, Katsuhiro Nishizawa, and Kenichi Ito. "Effect of low external flow on flame spread over polyethylene-insulated wire in 0." Proceedings of the Combustion Institute 29.2 (2002): 2545-2552. | Osamu Fujita; Katsuhiro Nishizawa; Kenichi Ito | https://doi.org/10.1016/S1540-7489(02)80310-8 | Wire | 0.5 mm core; 0.15 mm outer | NiCr core; LDPE outer | 0.35 | 1 atm | -210 | JAMIC dropshaft | Rectangular | 100 mm × 150 mm × 165 mm | 0.0001 | Drop Tower | Wire |  |  | Yes |  | 3.3
Fujita, Osamu, Katsuhiro Nishizawa, and Kenichi Ito. "Effect of low external flow on flame spread over polyethylene-insulated wire in 0." Proceedings of the Combustion Institute 29.2 (2002): 2545-2552. | Osamu Fujita; Katsuhiro Nishizawa; Kenichi Ito | https://doi.org/10.1016/S1540-7489(02)80310-8 | Wire | 0.5 mm core; 0.15 mm outer | NiCr core; LDPE outer | 0.5 | 1 atm | 0 | JAMIC dropshaft | Rectangular | 100 mm × 150 mm × 165 mm | 0.0001 | Drop Tower | Wire |  |  | Yes |  | 3.55
Fujita, Osamu, Katsuhiro Nishizawa, and Kenichi Ito. "Effect of low external flow on flame spread over polyethylene-insulated wire in 0." Proceedings of the Combustion Institute 29.2 (2002): 2545-2552. | Osamu Fujita; Katsuhiro Nishizawa; Kenichi Ito | https://doi.org/10.1016/S1540-7489(02)80310-8 | Wire | 0.5 mm core; 0.15 mm outer | NiCr core; LDPE outer | 0.5 | 1 atm | -50 | JAMIC dropshaft | Rectangular | 100 mm × 150 mm × 165 mm | 0.0001 | Drop Tower | Wire |  |  | Yes |  | 4.3
Fujita, Osamu, Katsuhiro Nishizawa, and Kenichi Ito. "Effect of low external flow on flame spread over polyethylene-insulated wire in 0." Proceedings of the Combustion Institute 29.2 (2002): 2545-2552. | Osamu Fujita; Katsuhiro Nishizawa; Kenichi Ito | https://doi.org/10.1016/S1540-7489(02)80310-8 | Wire | 0.5 mm core; 0.15 mm outer | NiCr core; LDPE outer | 0.5 | 1 atm | -80 | JAMIC dropshaft | Rectangular | 100 mm × 150 mm × 165 mm | 0.0001 | Drop Tower | Wire |  |  | Yes |  | 5.8
Fujita, Osamu, Katsuhiro Nishizawa, and Kenichi Ito. "Effect of low external flow on flame spread over polyethylene-insulated wire in 0." Proceedings of the Combustion Institute 29.2 (2002): 2545-2552. | Osamu Fujita; Katsuhiro Nishizawa; Kenichi Ito | https://doi.org/10.1016/S1540-7489(02)80310-8 | Wire | 0.5 mm core; 0.15 mm outer | NiCr core; LDPE outer | 0.5 | 1 atm | -80 | JAMIC dropshaft | Rectangular | 100 mm × 150 mm × 165 mm | 0.0001 | Drop Tower | Wire |  |  | Yes |  | 6.25
Fujita, Osamu, Katsuhiro Nishizawa, and Kenichi Ito. "Effect of low external flow on flame spread over polyethylene-insulated wire in 0." Proceedings of the Combustion Institute 29.2 (2002): 2545-2552. | Osamu Fujita; Katsuhiro Nishizawa; Kenichi Ito | https://doi.org/10.1016/S1540-7489(02)80310-8 | Wire | 0.5 mm core; 0.15 mm outer | NiCr core; LDPE outer | 0.5 | 1 atm | -160 | JAMIC dropshaft | Rectangular | 100 mm × 150 mm × 165 mm | 0.0001 | Drop Tower | Wire |  |  | Yes |  | 5.1
Fujita, Osamu, Katsuhiro Nishizawa, and Kenichi Ito. "Effect of low external flow on flame spread over polyethylene-insulated wire in 0." Proceedings of the Combustion Institute 29.2 (2002): 2545-2552. | Osamu Fujita; Katsuhiro Nishizawa; Kenichi Ito | https://doi.org/10.1016/S1540-7489(02)80310-8 | Wire | 0.5 mm core; 0.15 mm outer | NiCr core; LDPE outer | 0.5 | 1 atm | -210 | JAMIC dropshaft | Rectangular | 100 mm × 150 mm × 165 mm | 0.0001 | Drop Tower | Wire |  |  | Yes |  | 5.2
Fujita, Osamu, Katsuhiro Nishizawa, and Kenichi Ito. "Effect of low external flow on flame spread over polyethylene-insulated wire in 0." Proceedings of the Combustion Institute 29.2 (2002): 2545-2552. | Osamu Fujita; Katsuhiro Nishizawa; Kenichi Ito | https://doi.org/10.1016/S1540-7489(02)80310-8 | Wire | 0.5 mm core; 0.15 mm outer | NiCr core; LDPE outer | 0.5 | 1 atm | -280 | JAMIC dropshaft | Rectangular | 100 mm × 150 mm × 165 mm | 0.0001 | Drop Tower | Wire |  |  | Yes |  | 5.2
Fujita, Osamu, Katsuhiro Nishizawa, and Kenichi Ito. "Effect of low external flow on flame spread over polyethylene-insulated wire in 0." Proceedings of the Combustion Institute 29.2 (2002): 2545-2552. | Osamu Fujita; Katsuhiro Nishizawa; Kenichi Ito | https://doi.org/10.1016/S1540-7489(02)80310-8 | Wire | 0.5 mm core; 0.075 mm outer | NiCr core; LDPE outer | 0.35 | 1 atm | 0 | JAMIC dropshaft | Rectangular | 100 mm × 150 mm × 165 mm | 0.0001 | Drop Tower | Wire |  |  | Yes |  | 3.8
Fujita, Osamu, Katsuhiro Nishizawa, and Kenichi Ito. "Effect of low external flow on flame spread over polyethylene-insulated wire in 0." Proceedings of the Combustion Institute 29.2 (2002): 2545-2552. | Osamu Fujita; Katsuhiro Nishizawa; Kenichi Ito | https://doi.org/10.1016/S1540-7489(02)80310-8 | Wire | 0.5 mm core; 0.075 mm outer | NiCr core; LDPE outer | 0.35 | 1 atm | -15 | JAMIC dropshaft | Rectangular | 100 mm × 150 mm × 165 mm | 0.0001 | Drop Tower | Wire |  |  | Yes |  | 4.2
Fujita, Osamu, Katsuhiro Nishizawa, and Kenichi Ito. "Effect of low external flow on flame spread over polyethylene-insulated wire in 0." Proceedings of the Combustion Institute 29.2 (2002): 2545-2552. | Osamu Fujita; Katsuhiro Nishizawa; Kenichi Ito | https://doi.org/10.1016/S1540-7489(02)80310-8 | Wire | 0.5 mm core; 0.075 mm outer | NiCr core; LDPE outer | 0.35 | 1 atm | -52 | JAMIC dropshaft | Rectangular | 100 mm × 150 mm × 165 mm | 0.0001 | Drop Tower | Wire |  |  | Yes |  | 4.5
Fujita, Osamu, Katsuhiro Nishizawa, and Kenichi Ito. "Effect of low external flow on flame spread over polyethylene-insulated wire in 0." Proceedings of the Combustion Institute 29.2 (2002): 2545-2552. | Osamu Fujita; Katsuhiro Nishizawa; Kenichi Ito | https://doi.org/10.1016/S1540-7489(02)80310-8 | Wire | 0.5 mm core; 0.075 mm outer | NiCr core; LDPE outer | 0.35 | 1 atm | -80 | JAMIC dropshaft | Rectangular | 100 mm × 150 mm × 165 mm | 0.0001 | Drop Tower | Wire |  |  | Yes |  | 4.35
Fujita, Osamu, Katsuhiro Nishizawa, and Kenichi Ito. "Effect of low external flow on flame spread over polyethylene-insulated wire in 0." Proceedings of the Combustion Institute 29.2 (2002): 2545-2552. | Osamu Fujita; Katsuhiro Nishizawa; Kenichi Ito | https://doi.org/10.1016/S1540-7489(02)80310-8 | Wire | 0.5 mm core; 0.075 mm outer | NiCr core; LDPE outer | 0.35 | 1 atm | -160 | JAMIC dropshaft | Rectangular | 100 mm × 150 mm × 165 mm | 0.0001 | Drop Tower | Wire |  |  | Yes |  | 4.1
Fujita, Osamu, Masao Kikuchi, Kenichi Ito, and Katsuhiro Nishizawa. "Effective mechanisms to determine flame spread rate over ethylene-tetrafluoroethylene wire insulation: discussion on dilution gas effect based on temperature measurements." Proceedings of the Combustion Institute 28.2 (2000): 2905-2911. | Osamu Fujita; Masao Kikuchi; Kenichi Ito; Katsuhiro Nishizawa | https://doi.org/10.1016/S0082-0784(00)80715-8 | Wire | 0.32 mm core; 0.62 mm outer | Cu core; ETFE outer | 0.4 | 1 atm |  | JAMIC dropshaft | Cylindrical | 240 mm inner diameter; 230 mm depth | 0.0001 | Drop Tower | Wire |  |  | Yes |  | Vf0G/Vf1G = 0.92 |  |  | dilution gas = He | Yes=33 ¦ No=0 ¦ No/Yes=0.00
Fujita, Osamu, Masao Kikuchi, Kenichi Ito, and Katsuhiro Nishizawa. "Effective mechanisms to determine flame spread rate over ethylene-tetrafluoroethylene wire insulation: discussion on dilution gas effect based on temperature measurements." Proceedings of the Combustion Institute 28.2 (2000): 2905-2911. | Osamu Fujita; Masao Kikuchi; Kenichi Ito; Katsuhiro Nishizawa | https://doi.org/10.1016/S0082-0784(00)80715-8 | Wire | 0.32 mm core; 0.62 mm outer | Cu core; ETFE outer | 0.45 | 1 atm |  | JAMIC dropshaft | Cylindrical | 240 mm inner diameter; 230 mm depth | 0.0001 | Drop Tower | Wire |  |  | Yes |  | Vf0G/Vf1G = 1.15 |  |  | dilution gas = He
Fujita, Osamu, Masao Kikuchi, Kenichi Ito, and Katsuhiro Nishizawa. "Effective mechanisms to determine flame spread rate over ethylene-tetrafluoroethylene wire insulation: discussion on dilution gas effect based on temperature measurements." Proceedings of the Combustion Institute 28.2 (2000): 2905-2911. | Osamu Fujita; Masao Kikuchi; Kenichi Ito; Katsuhiro Nishizawa | https://doi.org/10.1016/S0082-0784(00)80715-8 | Wire | 0.32 mm core; 0.62 mm outer | Cu core; ETFE outer | 0.5 | 1 atm |  | JAMIC dropshaft | Cylindrical | 240 mm inner diameter; 230 mm depth | 0.0001 | Drop Tower | Wire |  |  | Yes |  | Vf0G/Vf1G = 1.10 |  |  | dilution gas = He
Fujita, Osamu, Masao Kikuchi, Kenichi Ito, and Katsuhiro Nishizawa. "Effective mechanisms to determine flame spread rate over ethylene-tetrafluoroethylene wire insulation: discussion on dilution gas effect based on temperature measurements." Proceedings of the Combustion Institute 28.2 (2000): 2905-2911. | Osamu Fujita; Masao Kikuchi; Kenichi Ito; Katsuhiro Nishizawa | https://doi.org/10.1016/S0082-0784(00)80715-8 | Wire | 0.32 mm core; 0.62 mm outer | Cu core; ETFE outer | 0.35 | 1 atm |  | JAMIC dropshaft | Cylindrical | 240 mm inner diameter; 230 mm depth | 0.0001 | Drop Tower | Wire |  |  | Yes |  | Vf0G/Vf1G = 1.17 |  |  | dilution gas = N2
Fujita, Osamu, Masao Kikuchi, Kenichi Ito, and Katsuhiro Nishizawa. "Effective mechanisms to determine flame spread rate over ethylene-tetrafluoroethylene wire insulation: discussion on dilution gas effect based on temperature measurements." Proceedings of the Combustion Institute 28.2 (2000): 2905-2911. | Osamu Fujita; Masao Kikuchi; Kenichi Ito; Katsuhiro Nishizawa | https://doi.org/10.1016/S0082-0784(00)80715-8 | Wire | 0.32 mm core; 0.62 mm outer | Cu core; ETFE outer | 0.4 | 1 atm |  | JAMIC dropshaft | Cylindrical | 240 mm inner diameter; 230 mm depth | 0.0001 | Drop Tower | Wire |  |  | Yes |  | Vf0G/Vf1G = 1.23 |  |  | dilution gas = N2
Fujita, Osamu, Masao Kikuchi, Kenichi Ito, and Katsuhiro Nishizawa. "Effective mechanisms to determine flame spread rate over ethylene-tetrafluoroethylene wire insulation: discussion on dilution gas effect based on temperature measurements." Proceedings of the Combustion Institute 28.2 (2000): 2905-2911. | Osamu Fujita; Masao Kikuchi; Kenichi Ito; Katsuhiro Nishizawa | https://doi.org/10.1016/S0082-0784(00)80715-8 | Wire | 0.32 mm core; 0.62 mm outer | Cu core; ETFE outer | 0.45 | 1 atm |  | JAMIC dropshaft | Cylindrical | 240 mm inner diameter; 230 mm depth | 0.0001 | Drop Tower | Wire |  |  | Yes |  | Vf0G/Vf1G = 1.25 |  |  | dilution gas = N2
Fujita, Osamu, Masao Kikuchi, Kenichi Ito, and Katsuhiro Nishizawa. "Effective mechanisms to determine flame spread rate over ethylene-tetrafluoroethylene wire insulation: discussion on dilution gas effect based on temperature measurements." Proceedings of the Combustion Institute 28.2 (2000): 2905-2911. | Osamu Fujita; Masao Kikuchi; Kenichi Ito; Katsuhiro Nishizawa | https://doi.org/10.1016/S0082-0784(00)80715-8 | Wire | 0.32 mm core; 0.62 mm outer | Cu core; ETFE outer | 0.5 | 1 atm |  | JAMIC dropshaft | Cylindrical | 240 mm inner diameter; 230 mm depth | 0.0001 | Drop Tower | Wire |  |  | Yes |  | Vf0G/Vf1G = 1.18 |  |  | dilution gas = N2
Fujita, Osamu, Masao Kikuchi, Kenichi Ito, and Katsuhiro Nishizawa. "Effective mechanisms to determine flame spread rate over ethylene-tetrafluoroethylene wire insulation: discussion on dilution gas effect based on temperature measurements." Proceedings of the Combustion Institute 28.2 (2000): 2905-2911. | Osamu Fujita; Masao Kikuchi; Kenichi Ito; Katsuhiro Nishizawa | https://doi.org/10.1016/S0082-0784(00)80715-8 | Wire | 0.32 mm core; 0.62 mm outer | Cu core; ETFE outer | 0.35 | 1 atm |  | JAMIC dropshaft | Cylindrical | 240 mm inner diameter; 230 mm depth | 0.0001 | Drop Tower | Wire |  |  | Yes |  | Vf0G/Vf1G = 1.05 |  |  | dilution gas = Ar
Fujita, Osamu, Masao Kikuchi, Kenichi Ito, and Katsuhiro Nishizawa. "Effective mechanisms to determine flame spread rate over ethylene-tetrafluoroethylene wire insulation: discussion on dilution gas effect based on temperature measurements." Proceedings of the Combustion Institute 28.2 (2000): 2905-2911. | Osamu Fujita; Masao Kikuchi; Kenichi Ito; Katsuhiro Nishizawa | https://doi.org/10.1016/S0082-0784(00)80715-8 | Wire | 0.32 mm core; 0.62 mm outer | Cu core; ETFE outer | 0.4 | 1 atm |  | JAMIC dropshaft | Cylindrical | 240 mm inner diameter; 230 mm depth | 0.0001 | Drop Tower | Wire |  |  | Yes |  | Vf0G/Vf1G = 1.17 |  |  | dilution gas = Ar
Fujita, Osamu, Masao Kikuchi, Kenichi Ito, and Katsuhiro Nishizawa. "Effective mechanisms to determine flame spread rate over ethylene-tetrafluoroethylene wire insulation: discussion on dilution gas effect based on temperature measurements." Proceedings of the Combustion Institute 28.2 (2000): 2905-2911. | Osamu Fujita; Masao Kikuchi; Kenichi Ito; Katsuhiro Nishizawa | https://doi.org/10.1016/S0082-0784(00)80715-8 | Wire | 0.32 mm core; 0.62 mm outer | Cu core; ETFE outer | 0.45 | 1 atm |  | JAMIC dropshaft | Cylindrical | 240 mm inner diameter; 230 mm depth | 0.0001 | Drop Tower | Wire |  |  | Yes |  | Vf0G/Vf1G = 1.14 |  |  | dilution gas = Ar
Fujita, Osamu, Masao Kikuchi, Kenichi Ito, and Katsuhiro Nishizawa. "Effective mechanisms to determine flame spread rate over ethylene-tetrafluoroethylene wire insulation: discussion on dilution gas effect based on temperature measurements." Proceedings of the Combustion Institute 28.2 (2000): 2905-2911. | Osamu Fujita; Masao Kikuchi; Kenichi Ito; Katsuhiro Nishizawa | https://doi.org/10.1016/S0082-0784(00)80715-8 | Wire | 0.32 mm core; 0.62 mm outer | Cu core; ETFE outer | 0.5 | 1 atm |  | JAMIC dropshaft | Cylindrical | 240 mm inner diameter; 230 mm depth | 0.0001 | Drop Tower | Wire |  |  | Yes |  | Vf0G/Vf1G = 1.10 |  |  | dilution gas = Ar
Fujita, Osamu, Masao Kikuchi, Kenichi Ito, and Katsuhiro Nishizawa. "Effective mechanisms to determine flame spread rate over ethylene-tetrafluoroethylene wire insulation: discussion on dilution gas effect based on temperature measurements." Proceedings of the Combustion Institute 28.2 (2000): 2905-2911. | Osamu Fujita; Masao Kikuchi; Kenichi Ito; Katsuhiro Nishizawa | https://doi.org/10.1016/S0082-0784(00)80715-8 | Wire | 0.32 mm core; 0.62 mm outer | Cu core; ETFE outer | 0.35 | 1 atm |  | JAMIC dropshaft | Cylindrical | 240 mm inner diameter; 230 mm depth | 0.0001 | Drop Tower | Wire |  |  | Yes |  | Vf0G/Vf1G = 1.72 |  |  | dilution gas = CO2
Fujita, Osamu, Masao Kikuchi, Kenichi Ito, and Katsuhiro Nishizawa. "Effective mechanisms to determine flame spread rate over ethylene-tetrafluoroethylene wire insulation: discussion on dilution gas effect based on temperature measurements." Proceedings of the Combustion Institute 28.2 (2000): 2905-2911. | Osamu Fujita; Masao Kikuchi; Kenichi Ito; Katsuhiro Nishizawa | https://doi.org/10.1016/S0082-0784(00)80715-8 | Wire | 0.32 mm core; 0.62 mm outer | Cu core; ETFE outer | 0.4 | 1 atm |  | JAMIC dropshaft | Cylindrical | 240 mm inner diameter; 230 mm depth | 0.0001 | Drop Tower | Wire |  |  | Yes |  | Vf0G/Vf1G = 1.38 |  |  | dilution gas = CO2
Fujita, Osamu, Masao Kikuchi, Kenichi Ito, and Katsuhiro Nishizawa. "Effective mechanisms to determine flame spread rate over ethylene-tetrafluoroethylene wire insulation: discussion on dilution gas effect based on temperature measurements." Proceedings of the Combustion Institute 28.2 (2000): 2905-2911. | Osamu Fujita; Masao Kikuchi; Kenichi Ito; Katsuhiro Nishizawa | https://doi.org/10.1016/S0082-0784(00)80715-8 | Wire | 0.32 mm core; 0.62 mm outer | Cu core; ETFE outer | 0.45 | 1 atm |  | JAMIC dropshaft | Cylindrical | 240 mm inner diameter; 230 mm depth | 0.0001 | Drop Tower | Wire |  |  | Yes |  | Vf0G/Vf1G = 1.30 |  |  | dilution gas = CO2
Fujita, Osamu, Masao Kikuchi, Kenichi Ito, and Katsuhiro Nishizawa. "Effective mechanisms to determine flame spread rate over ethylene-tetrafluoroethylene wire insulation: discussion on dilution gas effect based on temperature measurements." Proceedings of the Combustion Institute 28.2 (2000): 2905-2911. | Osamu Fujita; Masao Kikuchi; Kenichi Ito; Katsuhiro Nishizawa | https://doi.org/10.1016/S0082-0784(00)80715-8 | Wire | 0.32 mm core; 0.62 mm outer | Cu core; ETFE outer | 0.5 | 1 atm |  | JAMIC dropshaft | Cylindrical | 240 mm inner diameter; 230 mm depth | 0.0001 | Drop Tower | Wire |  |  | Yes |  | Vf0G/Vf1G = 1.20 |  |  | dilution gas = CO2
Fujita, Osamu, Masao Kikuchi, Kenichi Ito, and Katsuhiro Nishizawa. "Effective mechanisms to determine flame spread rate over ethylene-tetrafluoroethylene wire insulation: discussion on dilution gas effect based on temperature measurements." Proceedings of the Combustion Institute 28.2 (2000): 2905-2911. | Osamu Fujita; Masao Kikuchi; Kenichi Ito; Katsuhiro Nishizawa | https://doi.org/10.1016/S0082-0784(00)80715-8 | Wire | 0.32 mm core; 0.62 mm outer | Cu core; ETFE outer | 0.3 | 1 atm |  | JAMIC dropshaft | Cylindrical | 240 mm inner diameter; 230 mm depth | 0.0001 | Drop Tower | Wire |  |  | Yes |  |  |  |  | maximum flame temperature = 1430 K; wire preheating temperature Ti = 398 K
Fujita, Osamu, Masao Kikuchi, Kenichi Ito, and Katsuhiro Nishizawa. "Effective mechanisms to determine flame spread rate over ethylene-tetrafluoroethylene wire insulation: discussion on dilution gas effect based on temperature measurements." Proceedings of the Combustion Institute 28.2 (2000): 2905-2911. | Osamu Fujita; Masao Kikuchi; Kenichi Ito; Katsuhiro Nishizawa | https://doi.org/10.1016/S0082-0784(00)80715-8 | Wire | 0.32 mm core; 0.62 mm outer | Cu core; ETFE outer | 0.35 | 1 atm |  | JAMIC dropshaft | Cylindrical | 240 mm inner diameter; 230 mm depth | 0.0001 | Drop Tower | Wire |  |  | Yes |  |  |  |  | maximum flame temperature = 1830 K; wire preheating temperature Ti = 398 K
Fujita, Osamu, Masao Kikuchi, Kenichi Ito, and Katsuhiro Nishizawa. "Effective mechanisms to determine flame spread rate over ethylene-tetrafluoroethylene wire insulation: discussion on dilution gas effect based on temperature measurements." Proceedings of the Combustion Institute 28.2 (2000): 2905-2911. | Osamu Fujita; Masao Kikuchi; Kenichi Ito; Katsuhiro Nishizawa | https://doi.org/10.1016/S0082-0784(00)80715-8 | Wire | 0.32 mm core; 0.62 mm outer | Cu core; ETFE outer | 0.4 | 1 atm |  | JAMIC dropshaft | Cylindrical | 240 mm inner diameter; 230 mm depth | 0.0001 | Drop Tower | Wire |  |  | Yes |  |  |  |  | maximum flame temperature = 1880 K; wire preheating temperature Ti = 398 K
Fujita, Osamu, Masao Kikuchi, Kenichi Ito, and Katsuhiro Nishizawa. "Effective mechanisms to determine flame spread rate over ethylene-tetrafluoroethylene wire insulation: discussion on dilution gas effect based on temperature measurements." Proceedings of the Combustion Institute 28.2 (2000): 2905-2911. | Osamu Fujita; Masao Kikuchi; Kenichi Ito; Katsuhiro Nishizawa | https://doi.org/10.1016/S0082-0784(00)80715-8 | Wire | 0.32 mm core; 0.62 mm outer | Cu core; ETFE outer | 0.45 | 1 atm |  | JAMIC dropshaft | Cylindrical | 240 mm inner diameter; 230 mm depth | 0.0001 | Drop Tower | Wire |  |  | Yes |  |  |  |  | maximum flame temperature = 1990 K; wire preheating temperature Ti = 398 K
Fujita, Osamu, Masao Kikuchi, Kenichi Ito, and Katsuhiro Nishizawa. "Effective mechanisms to determine flame spread rate over ethylene-tetrafluoroethylene wire insulation: discussion on dilution gas effect based on temperature measurements." Proceedings of the Combustion Institute 28.2 (2000): 2905-2911. | Osamu Fujita; Masao Kikuchi; Kenichi Ito; Katsuhiro Nishizawa | https://doi.org/10.1016/S0082-0784(00)80715-8 | Wire | 0.32 mm core; 0.62 mm outer | Cu core; ETFE outer | 0.5 | 1 atm |  | JAMIC dropshaft | Cylindrical | 240 mm inner diameter; 230 mm depth | 0.0001 | Drop Tower | Wire |  |  | Yes |  |  |  |  | maximum flame temperature = 1980 K; wire preheating temperature Ti = 398 K
Fujita, Osamu, Masao Kikuchi, Kenichi Ito, and Katsuhiro Nishizawa. "Effective mechanisms to determine flame spread rate over ethylene-tetrafluoroethylene wire insulation: discussion on dilution gas effect based on temperature measurements." Proceedings of the Combustion Institute 28.2 (2000): 2905-2911. | Osamu Fujita; Masao Kikuchi; Kenichi Ito; Katsuhiro Nishizawa | https://doi.org/10.1016/S0082-0784(00)80715-8 | Wire | 0.32 mm core; 0.62 mm outer | Cu core; ETFE outer | 0.35 | 1 atm |  | JAMIC dropshaft | Cylindrical | 240 mm inner diameter; 230 mm depth | 0.0001 | Drop Tower | Wire |  |  | Yes |  |  |  |  | maximum flame temperature = 1840 K; wire preheating temperature Ti = 298 K
Fujita, Osamu, Masao Kikuchi, Kenichi Ito, and Katsuhiro Nishizawa. "Effective mechanisms to determine flame spread rate over ethylene-tetrafluoroethylene wire insulation: discussion on dilution gas effect based on temperature measurements." Proceedings of the Combustion Institute 28.2 (2000): 2905-2911. | Osamu Fujita; Masao Kikuchi; Kenichi Ito; Katsuhiro Nishizawa | https://doi.org/10.1016/S0082-0784(00)80715-8 | Wire | 0.32 mm core; 0.62 mm outer | Cu core; ETFE outer | 0.4 | 1 atm |  | JAMIC dropshaft | Cylindrical | 240 mm inner diameter; 230 mm depth | 0.0001 | Drop Tower | Wire |  |  | Yes |  |  |  |  | maximum flame temperature = 1880 K; wire preheating temperature Ti = 298 K
Fujita, Osamu, Masao Kikuchi, Kenichi Ito, and Katsuhiro Nishizawa. "Effective mechanisms to determine flame spread rate over ethylene-tetrafluoroethylene wire insulation: discussion on dilution gas effect based on temperature measurements." Proceedings of the Combustion Institute 28.2 (2000): 2905-2911. | Osamu Fujita; Masao Kikuchi; Kenichi Ito; Katsuhiro Nishizawa | https://doi.org/10.1016/S0082-0784(00)80715-8 | Wire | 0.32 mm core; 0.62 mm outer | Cu core; ETFE outer | 0.45 | 1 atm |  | JAMIC dropshaft | Cylindrical | 240 mm inner diameter; 230 mm depth | 0.0001 | Drop Tower | Wire |  |  | Yes |  |  |  |  | maximum flame temperature = 1980 K; wire preheating temperature Ti = 298 K
Fujita, Osamu, Masao Kikuchi, Kenichi Ito, and Katsuhiro Nishizawa. "Effective mechanisms to determine flame spread rate over ethylene-tetrafluoroethylene wire insulation: discussion on dilution gas effect based on temperature measurements." Proceedings of the Combustion Institute 28.2 (2000): 2905-2911. | Osamu Fujita; Masao Kikuchi; Kenichi Ito; Katsuhiro Nishizawa | https://doi.org/10.1016/S0082-0784(00)80715-8 | Wire | 0.32 mm core; 0.62 mm outer | Cu core; ETFE outer | 0.5 | 1 atm |  | JAMIC dropshaft | Cylindrical | 240 mm inner diameter; 230 mm depth | 0.0001 | Drop Tower | Wire |  |  | Yes |  |  |  |  | maximum flame temperature = 1980 K; wire preheating temperature Ti = 298 K
Fujita, Osamu, Masao Kikuchi, Kenichi Ito, and Katsuhiro Nishizawa. "Effective mechanisms to determine flame spread rate over ethylene-tetrafluoroethylene wire insulation: discussion on dilution gas effect based on temperature measurements." Proceedings of the Combustion Institute 28.2 (2000): 2905-2911. | Osamu Fujita; Masao Kikuchi; Kenichi Ito; Katsuhiro Nishizawa | https://doi.org/10.1016/S0082-0784(00)80715-8 | Wire | 0.32 mm core; 0.62 mm outer | Cu core; ETFE outer | 0.35 | 1 atm |  | JAMIC dropshaft | Cylindrical | 240 mm inner diameter; 230 mm depth | 1 | Ground | Wire |  |  | Yes |  |  |  |  | maximum flame temperature = 2000 K; wire preheating temperature Ti = 398 K
Fujita, Osamu, Masao Kikuchi, Kenichi Ito, and Katsuhiro Nishizawa. "Effective mechanisms to determine flame spread rate over ethylene-tetrafluoroethylene wire insulation: discussion on dilution gas effect based on temperature measurements." Proceedings of the Combustion Institute 28.2 (2000): 2905-2911. | Osamu Fujita; Masao Kikuchi; Kenichi Ito; Katsuhiro Nishizawa | https://doi.org/10.1016/S0082-0784(00)80715-8 | Wire | 0.32 mm core; 0.62 mm outer | Cu core; ETFE outer | 0.4 | 1 atm |  | JAMIC dropshaft | Cylindrical | 240 mm inner diameter; 230 mm depth | 1 | Ground | Wire |  |  | Yes |  |  |  |  | maximum flame temperature = 2070 K; wire preheating temperature Ti = 398 K
Fujita, Osamu, Masao Kikuchi, Kenichi Ito, and Katsuhiro Nishizawa. "Effective mechanisms to determine flame spread rate over ethylene-tetrafluoroethylene wire insulation: discussion on dilution gas effect based on temperature measurements." Proceedings of the Combustion Institute 28.2 (2000): 2905-2911. | Osamu Fujita; Masao Kikuchi; Kenichi Ito; Katsuhiro Nishizawa | https://doi.org/10.1016/S0082-0784(00)80715-8 | Wire | 0.32 mm core; 0.62 mm outer | Cu core; ETFE outer | 0.3 | 1 atm |  | JAMIC dropshaft | Cylindrical | 240 mm inner diameter; 230 mm depth | 1 | Ground | Wire |  |  | Yes |  |  |  |  | maximum flame temperature = 1830 K; wire preheating temperature Ti = 398 K
Fujita, Osamu, Masao Kikuchi, Kenichi Ito, and Katsuhiro Nishizawa. "Effective mechanisms to determine flame spread rate over ethylene-tetrafluoroethylene wire insulation: discussion on dilution gas effect based on temperature measurements." Proceedings of the Combustion Institute 28.2 (2000): 2905-2911. | Osamu Fujita; Masao Kikuchi; Kenichi Ito; Katsuhiro Nishizawa | https://doi.org/10.1016/S0082-0784(00)80715-8 | Wire | 0.32 mm core; 0.62 mm outer | Cu core; ETFE outer | 0.5 | 1 atm |  | JAMIC dropshaft | Cylindrical | 240 mm inner diameter; 230 mm depth | 1 | Ground | Wire |  |  | Yes |  |  |  |  | maximum flame temperature = 2090 K; wire preheating temperature Ti = 398 K
Fujita, Osamu, Masao Kikuchi, Kenichi Ito, and Katsuhiro Nishizawa. "Effective mechanisms to determine flame spread rate over ethylene-tetrafluoroethylene wire insulation: discussion on dilution gas effect based on temperature measurements." Proceedings of the Combustion Institute 28.2 (2000): 2905-2911. | Osamu Fujita; Masao Kikuchi; Kenichi Ito; Katsuhiro Nishizawa | https://doi.org/10.1016/S0082-0784(00)80715-8 | Wire | 0.32 mm core; 0.62 mm outer | Cu core; ETFE outer | 0.3 | 1 atm |  | JAMIC dropshaft | Cylindrical | 240 mm inner diameter; 230 mm depth | 1 | Ground | Wire |  |  | Yes |  |  |  |  | maximum flame temperature = 1610 K; wire preheating temperature Ti = 298 K
Fujita, Osamu, Masao Kikuchi, Kenichi Ito, and Katsuhiro Nishizawa. "Effective mechanisms to determine flame spread rate over ethylene-tetrafluoroethylene wire insulation: discussion on dilution gas effect based on temperature measurements." Proceedings of the Combustion Institute 28.2 (2000): 2905-2911. | Osamu Fujita; Masao Kikuchi; Kenichi Ito; Katsuhiro Nishizawa | https://doi.org/10.1016/S0082-0784(00)80715-8 | Wire | 0.32 mm core; 0.62 mm outer | Cu core; ETFE outer | 0.35 | 1 atm |  | JAMIC dropshaft | Cylindrical | 240 mm inner diameter; 230 mm depth | 1 | Ground | Wire |  |  | Yes |  |  |  |  | maximum flame temperature = 1980 K; wire preheating temperature Ti = 298 K
Fujita, Osamu, Masao Kikuchi, Kenichi Ito, and Katsuhiro Nishizawa. "Effective mechanisms to determine flame spread rate over ethylene-tetrafluoroethylene wire insulation: discussion on dilution gas effect based on temperature measurements." Proceedings of the Combustion Institute 28.2 (2000): 2905-2911. | Osamu Fujita; Masao Kikuchi; Kenichi Ito; Katsuhiro Nishizawa | https://doi.org/10.1016/S0082-0784(00)80715-8 | Wire | 0.32 mm core; 0.62 mm outer | Cu core; ETFE outer | 0.4 | 1 atm |  | JAMIC dropshaft | Cylindrical | 240 mm inner diameter; 230 mm depth | 1 | Ground | Wire |  |  | Yes |  |  |  |  | maximum flame temperature = 2060 K; wire preheating temperature Ti = 298 K
Fujita, Osamu, Masao Kikuchi, Kenichi Ito, and Katsuhiro Nishizawa. "Effective mechanisms to determine flame spread rate over ethylene-tetrafluoroethylene wire insulation: discussion on dilution gas effect based on temperature measurements." Proceedings of the Combustion Institute 28.2 (2000): 2905-2911. | Osamu Fujita; Masao Kikuchi; Kenichi Ito; Katsuhiro Nishizawa | https://doi.org/10.1016/S0082-0784(00)80715-8 | Wire | 0.32 mm core; 0.62 mm outer | Cu core; ETFE outer | 0.45 | 1 atm |  | JAMIC dropshaft | Cylindrical | 240 mm inner diameter; 230 mm depth | 1 | Ground | Wire |  |  | Yes |  |  |  |  | maximum flame temperature = 2120 K; wire preheating temperature Ti = 298 K
Fujita, Osamu, Masao Kikuchi, Kenichi Ito, and Katsuhiro Nishizawa. "Effective mechanisms to determine flame spread rate over ethylene-tetrafluoroethylene wire insulation: discussion on dilution gas effect based on temperature measurements." Proceedings of the Combustion Institute 28.2 (2000): 2905-2911. | Osamu Fujita; Masao Kikuchi; Kenichi Ito; Katsuhiro Nishizawa | https://doi.org/10.1016/S0082-0784(00)80715-8 | Wire | 0.32 mm core; 0.62 mm outer | Cu core; ETFE outer | 0.5 | 1 atm |  | JAMIC dropshaft | Cylindrical | 240 mm inner diameter; 230 mm depth | 1 | Ground | Wire |  |  | Yes |  |  |  |  | maximum flame temperature = 2130 K; wire preheating temperature Ti = 298 K
Fujita et al. (2000) Radiative ignition of paper in 0 | Osamu Fujita; Junya Takahashi; Kenichi Ito | https://doi.org/10.1016/S0082-0784(00)80697-9 | Flat | 95 mm x 56 mm x 0.2 mm | Filter paper | 0.2 | 1.0 atm |  | JAMIC dropshaft | Rectangular | 230 x 150 x 170 mm | 0.0001 | Drop Tower | Radiative Heater |  | 3.2 | Yes | [5 empty] | Yes=8 ¦ No=0 ¦ No/Yes=0.00
Fujita et al. (2000) Radiative ignition of paper in 0 | Osamu Fujita; Junya Takahashi; Kenichi Ito | https://doi.org/10.1016/S0082-0784(00)80697-9 | Flat | 95 mm x 56 mm x 0.2 mm | Filter paper | 0.25 | 1.0 atm |  | JAMIC dropshaft | Rectangular | 230 x 150 x 170 mm | 0.0001 | Drop Tower | Radiative Heater |  | 2.75 | Yes
Fujita et al. (2000) Radiative ignition of paper in 0 | Osamu Fujita; Junya Takahashi; Kenichi Ito | https://doi.org/10.1016/S0082-0784(00)80697-9 | Flat | 95 mm x 56 mm x 0.2 mm | Filter paper | 0.3 | 1.0 atm |  | JAMIC dropshaft | Rectangular | 230 x 150 x 170 mm | 0.0001 | Drop Tower | Radiative Heater |  | 2 | Yes
Fujita et al. (2000) Radiative ignition of paper in 0 | Osamu Fujita; Junya Takahashi; Kenichi Ito | https://doi.org/10.1016/S0082-0784(00)80697-9 | Flat | 95 mm x 56 mm x 0.2 mm | Filter paper | 0.35 | 1.0 atm |  | JAMIC dropshaft | Rectangular | 230 x 150 x 170 mm | 0.0001 | Drop Tower | Radiative Heater |  | 1.25 | Yes
Fujita et al. (2000) Radiative ignition of paper in 0 | Osamu Fujita; Junya Takahashi; Kenichi Ito | https://doi.org/10.1016/S0082-0784(00)80697-9 | Flat | 95 mm x 56 mm x 0.2 mm | Filter paper | 0.3 | 1.0 atm |  | JAMIC dropshaft | Rectangular | 230 x 150 x 170 mm | 0.0001 | Drop Tower | Radiative Heater |  | 3 | Yes
Fujita et al. (2000) Radiative ignition of paper in 0 | Osamu Fujita; Junya Takahashi; Kenichi Ito | https://doi.org/10.1016/S0082-0784(00)80697-9 | Flat | 95 mm x 56 mm x 0.2 mm | Filter paper | 0.3 | 1.25 atm |  | JAMIC dropshaft | Rectangular | 230 x 150 x 170 mm | 0.0001 | Drop Tower | Radiative Heater |  | 2.5 | Yes
Fujita et al. (2000) Radiative ignition of paper in 0 | Osamu Fujita; Junya Takahashi; Kenichi Ito | https://doi.org/10.1016/S0082-0784(00)80697-9 | Flat | 95 mm x 56 mm x 0.2 mm | Filter paper | 0.3 | 1.5 atm |  | JAMIC dropshaft | Rectangular | 230 x 150 x 170 mm | 0.0001 | Drop Tower | Radiative Heater |  | 2.25 | Yes
Fujita et al. (2000) Radiative ignition of paper in 0 | Osamu Fujita; Junya Takahashi; Kenichi Ito | https://doi.org/10.1016/S0082-0784(00)80697-9 | Flat | 95 mm x 56 mm x 0.2 mm | Filter paper | 0.3 | 2.0 atm |  | JAMIC dropshaft | Rectangular | 230 x 150 x 170 mm | 0.0001 | Drop Tower | Radiative Heater |  | 1.2 | Yes
Kikuchi et al. (1998) Flame spread over ETFE wire insulation in 0 | Masao Kikuchi; Osamu Fujita; Kenichi Ito; Atsuki Sato; Takashi Sakuraya | https://doi.org/10.1016/S0082-0784(98)80017-6 | Wire | 0.32 mm core; 0.15 mm outer | Cu core; ETFE outer | 0.3 |  |  | JAMIC dropshaft | Cylindrical | 240 mm inner diameter; 230 mm depth | 0.0001 | Drop Tower | Wire |  |  | Yes |  | 4.2 |  |  | wire preheated to T=398K | Yes=39 ¦ No=0 ¦ No/Yes=0.00
Kikuchi et al. (1998) Flame spread over ETFE wire insulation in 0 | Masao Kikuchi; Osamu Fujita; Kenichi Ito; Atsuki Sato; Takashi Sakuraya | https://doi.org/10.1016/S0082-0784(98)80017-6 | Wire | 0.32 mm core; 0.15 mm outer | Cu core; ETFE outer | 0.35 |  |  | JAMIC dropshaft | Cylindrical | 240 mm inner diameter; 230 mm depth | 0.0001 | Drop Tower | Wire |  |  | Yes |  | 5.3 |  |  | wire preheated to T=398K
Kikuchi et al. (1998) Flame spread over ETFE wire insulation in 0 | Masao Kikuchi; Osamu Fujita; Kenichi Ito; Atsuki Sato; Takashi Sakuraya | https://doi.org/10.1016/S0082-0784(98)80017-6 | Wire | 0.32 mm core; 0.15 mm outer | Cu core; ETFE outer | 0.4 |  |  | JAMIC dropshaft | Cylindrical | 240 mm inner diameter; 230 mm depth | 0.0001 | Drop Tower | Wire |  |  | Yes |  | 6 |  |  | wire preheated to T=398K
Kikuchi et al. (1998) Flame spread over ETFE wire insulation in 0 | Masao Kikuchi; Osamu Fujita; Kenichi Ito; Atsuki Sato; Takashi Sakuraya | https://doi.org/10.1016/S0082-0784(98)80017-6 | Wire | 0.32 mm core; 0.15 mm outer | Cu core; ETFE outer | 0.45 |  |  | JAMIC dropshaft | Cylindrical | 240 mm inner diameter; 230 mm depth | 0.0001 | Drop Tower | Wire |  |  | Yes |  | 6.8 |  |  | wire preheated to T=398K
Kikuchi et al. (1998) Flame spread over ETFE wire insulation in 0 | Masao Kikuchi; Osamu Fujita; Kenichi Ito; Atsuki Sato; Takashi Sakuraya | https://doi.org/10.1016/S0082-0784(98)80017-6 | Wire | 0.32 mm core; 0.15 mm outer | Cu core; ETFE outer | 0.5 |  |  | JAMIC dropshaft | Cylindrical | 240 mm inner diameter; 230 mm depth | 0.0001 | Drop Tower | Wire |  |  | Yes |  | 7.1 |  |  | wire preheated to T=398K
Kikuchi et al. (1998) Flame spread over ETFE wire insulation in 0 | Masao Kikuchi; Osamu Fujita; Kenichi Ito; Atsuki Sato; Takashi Sakuraya | https://doi.org/10.1016/S0082-0784(98)80017-6 | Wire | 0.32 mm core; 0.15 mm outer | Cu core; ETFE outer | 0.35 |  |  | JAMIC dropshaft | Cylindrical | 240 mm inner diameter; 230 mm depth | 0.0001 | Drop Tower | Wire |  |  | Yes |  | 3.8 |  |  | wire preheated to T=298K
Kikuchi et al. (1998) Flame spread over ETFE wire insulation in 0 | Masao Kikuchi; Osamu Fujita; Kenichi Ito; Atsuki Sato; Takashi Sakuraya | https://doi.org/10.1016/S0082-0784(98)80017-6 | Wire | 0.32 mm core; 0.15 mm outer | Cu core; ETFE outer | 0.4 |  |  | JAMIC dropshaft | Cylindrical | 240 mm inner diameter; 230 mm depth | 0.0001 | Drop Tower | Wire |  |  | Yes |  | 5 |  |  | wire preheated to T=298K
Kikuchi et al. (1998) Flame spread over ETFE wire insulation in 0 | Masao Kikuchi; Osamu Fujita; Kenichi Ito; Atsuki Sato; Takashi Sakuraya | https://doi.org/10.1016/S0082-0784(98)80017-6 | Wire | 0.32 mm core; 0.15 mm outer | Cu core; ETFE outer | 0.45 |  |  | JAMIC dropshaft | Cylindrical | 240 mm inner diameter; 230 mm depth | 0.0001 | Drop Tower | Wire |  |  | Yes |  | 6 |  |  | wire preheated to T=298K
Kikuchi et al. (1998) Flame spread over ETFE wire insulation in 0 | Masao Kikuchi; Osamu Fujita; Kenichi Ito; Atsuki Sato; Takashi Sakuraya | https://doi.org/10.1016/S0082-0784(98)80017-6 | Wire | 0.32 mm core; 0.15 mm outer | Cu core; ETFE outer | 0.5 |  |  | JAMIC dropshaft | Cylindrical | 240 mm inner diameter; 230 mm depth | 0.0001 | Drop Tower | Wire |  |  | Yes |  | 6.5 |  |  | wire preheated to T=298K
Kikuchi et al. (1998) Flame spread over ETFE wire insulation in 0 | Masao Kikuchi; Osamu Fujita; Kenichi Ito; Atsuki Sato; Takashi Sakuraya | https://doi.org/10.1016/S0082-0784(98)80017-6 | Wire | 0.32 mm core; 0.15 mm outer | Cu core; ETFE outer | 0.3 |  |  | JAMIC dropshaft | Cylindrical | 240 mm inner diameter; 230 mm depth | 1 | Ground | Wire |  |  | Yes |  | 2.7 |  |  | wire preheated to T=398K
Kikuchi et al. (1998) Flame spread over ETFE wire insulation in 0 | Masao Kikuchi; Osamu Fujita; Kenichi Ito; Atsuki Sato; Takashi Sakuraya | https://doi.org/10.1016/S0082-0784(98)80017-6 | Wire | 0.32 mm core; 0.15 mm outer | Cu core; ETFE outer | 0.35 |  |  | JAMIC dropshaft | Cylindrical | 240 mm inner diameter; 230 mm depth | 1 | Ground | Wire |  |  | Yes |  | 3.5 |  |  | wire preheated to T=398K
Kikuchi et al. (1998) Flame spread over ETFE wire insulation in 0 | Masao Kikuchi; Osamu Fujita; Kenichi Ito; Atsuki Sato; Takashi Sakuraya | https://doi.org/10.1016/S0082-0784(98)80017-6 | Wire | 0.32 mm core; 0.15 mm outer | Cu core; ETFE outer | 0.4 |  |  | JAMIC dropshaft | Cylindrical | 240 mm inner diameter; 230 mm depth | 1 | Ground | Wire |  |  | Yes |  | 4.2 |  |  | wire preheated to T=398K
Kikuchi et al. (1998) Flame spread over ETFE wire insulation in 0 | Masao Kikuchi; Osamu Fujita; Kenichi Ito; Atsuki Sato; Takashi Sakuraya | https://doi.org/10.1016/S0082-0784(98)80017-6 | Wire | 0.32 mm core; 0.15 mm outer | Cu core; ETFE outer | 0.45 |  |  | JAMIC dropshaft | Cylindrical | 240 mm inner diameter; 230 mm depth | 1 | Ground | Wire |  |  | Yes |  | 4.9 |  |  | wire preheated to T=398K
Kikuchi et al. (1998) Flame spread over ETFE wire insulation in 0 | Masao Kikuchi; Osamu Fujita; Kenichi Ito; Atsuki Sato; Takashi Sakuraya | https://doi.org/10.1016/S0082-0784(98)80017-6 | Wire | 0.32 mm core; 0.15 mm outer | Cu core; ETFE outer | 0.5 |  |  | JAMIC dropshaft | Cylindrical | 240 mm inner diameter; 230 mm depth | 1 | Ground | Wire |  |  | Yes |  | 5.8 |  |  | wire preheated to T=398K
Kikuchi et al. (1998) Flame spread over ETFE wire insulation in 0 | Masao Kikuchi; Osamu Fujita; Kenichi Ito; Atsuki Sato; Takashi Sakuraya | https://doi.org/10.1016/S0082-0784(98)80017-6 | Wire | 0.32 mm core; 0.15 mm outer | Cu core; ETFE outer | 0.3 |  |  | JAMIC dropshaft | Cylindrical | 240 mm inner diameter; 230 mm depth | 1 | Ground | Wire |  |  | Yes |  | 2.5 |  |  | wire preheated to T=298K
Kikuchi et al. (1998) Flame spread over ETFE wire insulation in 0 | Masao Kikuchi; Osamu Fujita; Kenichi Ito; Atsuki Sato; Takashi Sakuraya | https://doi.org/10.1016/S0082-0784(98)80017-6 | Wire | 0.32 mm core; 0.15 mm outer | Cu core; ETFE outer | 0.35 |  |  | JAMIC dropshaft | Cylindrical | 240 mm inner diameter; 230 mm depth | 1 | Ground | Wire |  |  | Yes |  | 3.2 |  |  | wire preheated to T=298K
Kikuchi et al. (1998) Flame spread over ETFE wire insulation in 0 | Masao Kikuchi; Osamu Fujita; Kenichi Ito; Atsuki Sato; Takashi Sakuraya | https://doi.org/10.1016/S0082-0784(98)80017-6 | Wire | 0.32 mm core; 0.15 mm outer | Cu core; ETFE outer | 0.4 |  |  | JAMIC dropshaft | Cylindrical | 240 mm inner diameter; 230 mm depth | 1 | Ground | Wire |  |  | Yes |  | 3.9 |  |  | wire preheated to T=298K
Kikuchi et al. (1998) Flame spread over ETFE wire insulation in 0 | Masao Kikuchi; Osamu Fujita; Kenichi Ito; Atsuki Sato; Takashi Sakuraya | https://doi.org/10.1016/S0082-0784(98)80017-6 | Wire | 0.32 mm core; 0.15 mm outer | Cu core; ETFE outer | 0.45 |  |  | JAMIC dropshaft | Cylindrical | 240 mm inner diameter; 230 mm depth | 1 | Ground | Wire |  |  | Yes |  | 4.8 |  |  | wire preheated to T=298K
Kikuchi et al. (1998) Flame spread over ETFE wire insulation in 0 | Masao Kikuchi; Osamu Fujita; Kenichi Ito; Atsuki Sato; Takashi Sakuraya | https://doi.org/10.1016/S0082-0784(98)80017-6 | Wire | 0.32 mm core; 0.15 mm outer | Cu core; ETFE outer | 0.5 |  |  | JAMIC dropshaft | Cylindrical | 240 mm inner diameter; 230 mm depth | 0.0001 | Drop Tower | Wire |  |  | Yes |  | 5.4 |  |  | wire preheated to T=298K
Kikuchi et al. (1998) Flame spread over ETFE wire insulation in 0 | Masao Kikuchi; Osamu Fujita; Kenichi Ito; Atsuki Sato; Takashi Sakuraya | https://doi.org/10.1016/S0082-0784(98)80017-6 | Wire | 0.40 mm core; 0.15 mm outer | Cu core; ETFE outer | 0.5 |  |  | JAMIC dropshaft | Cylindrical | 240 mm inner diameter; 230 mm depth | 0.0001 | Drop Tower | Wire |  |  | Yes |  | 5.7 |  |  | wire preheated to T=298K
Kikuchi et al. (1998) Flame spread over ETFE wire insulation in 0 | Masao Kikuchi; Osamu Fujita; Kenichi Ito; Atsuki Sato; Takashi Sakuraya | https://doi.org/10.1016/S0082-0784(98)80017-6 | Wire | 0.40 mm core; 0.15 mm outer | Cu core; ETFE outer | 0.5 |  |  | JAMIC dropshaft | Cylindrical | 240 mm inner diameter; 230 mm depth | 1 | Drop Tower | Wire |  |  | Yes |  | 4.8 |  |  | wire preheated to T=298K
Kikuchi et al. (1998) Flame spread over ETFE wire insulation in 0 | Masao Kikuchi; Osamu Fujita; Kenichi Ito; Atsuki Sato; Takashi Sakuraya | https://doi.org/10.1016/S0082-0784(98)80017-6 | Wire | 0.40 mm core; 0.15 mm outer | Cu core; ETFE outer | 0.4 |  |  | JAMIC dropshaft | Cylindrical | 240 mm inner diameter; 230 mm depth | 0.0001 | Drop Tower | Wire |  |  | Yes |  | 4.3 |  |  | wire preheated to T=298K
Kikuchi et al. (1998) Flame spread over ETFE wire insulation in 0 | Masao Kikuchi; Osamu Fujita; Kenichi Ito; Atsuki Sato; Takashi Sakuraya | https://doi.org/10.1016/S0082-0784(98)80017-6 | Wire | 0.40 mm core; 0.15 mm outer | Cu core; ETFE outer | 0.4 |  |  | JAMIC dropshaft | Cylindrical | 240 mm inner diameter; 230 mm depth | 1 | Drop Tower | Wire |  |  | Yes |  | 3.6 |  |  | wire preheated to T=298K
Kikuchi et al. (1998) Flame spread over ETFE wire insulation in 0 | Masao Kikuchi; Osamu Fujita; Kenichi Ito; Atsuki Sato; Takashi Sakuraya | https://doi.org/10.1016/S0082-0784(98)80017-6 | Wire | 0.40 mm core; 0.15 mm outer | Cu core; ETFE outer | 0.3 |  |  | JAMIC dropshaft | Cylindrical | 240 mm inner diameter; 230 mm depth | 1 | Drop Tower | Wire |  |  | Yes |  | 2.8 |  |  | wire preheated to T=298K
Kikuchi et al. (1998) Flame spread over ETFE wire insulation in 0 | Masao Kikuchi; Osamu Fujita; Kenichi Ito; Atsuki Sato; Takashi Sakuraya | https://doi.org/10.1016/S0082-0784(98)80017-6 | Wire | 0.51 mm core; 0.15 mm outer | Cu core; ETFE outer | 0.5 |  |  | JAMIC dropshaft | Cylindrical | 240 mm inner diameter; 230 mm depth | 0.0001 | Drop Tower | Wire |  |  | Yes |  | 5 |  |  | wire preheated to T=298K
Kikuchi et al. (1998) Flame spread over ETFE wire insulation in 0 | Masao Kikuchi; Osamu Fujita; Kenichi Ito; Atsuki Sato; Takashi Sakuraya | https://doi.org/10.1016/S0082-0784(98)80017-6 | Wire | 0.51 mm core; 0.15 mm outer | Cu core; ETFE outer | 0.5 |  |  | JAMIC dropshaft | Cylindrical | 240 mm inner diameter; 230 mm depth | 1 | Drop Tower | Wire |  |  | Yes |  | 4.5 |  |  | wire preheated to T=298K
Kikuchi et al. (1998) Flame spread over ETFE wire insulation in 0 | Masao Kikuchi; Osamu Fujita; Kenichi Ito; Atsuki Sato; Takashi Sakuraya | https://doi.org/10.1016/S0082-0784(98)80017-6 | Wire | 0.51 mm core; 0.15 mm outer | Cu core; ETFE outer | 0.4 |  |  | JAMIC dropshaft | Cylindrical | 240 mm inner diameter; 230 mm depth | 0.0001 | Drop Tower | Wire |  |  | Yes |  | 3.7 |  |  | wire preheated to T=298K
Kikuchi et al. (1998) Flame spread over ETFE wire insulation in 0 | Masao Kikuchi; Osamu Fujita; Kenichi Ito; Atsuki Sato; Takashi Sakuraya | https://doi.org/10.1016/S0082-0784(98)80017-6 | Wire | 0.51 mm core; 0.15 mm outer | Cu core; ETFE outer | 0.4 |  |  | JAMIC dropshaft | Cylindrical | 240 mm inner diameter; 230 mm depth | 1 | Drop Tower | Wire |  |  | Yes |  | 3.2 |  |  | wire preheated to T=298K
Kikuchi et al. (1998) Flame spread over ETFE wire insulation in 0 | Masao Kikuchi; Osamu Fujita; Kenichi Ito; Atsuki Sato; Takashi Sakuraya | https://doi.org/10.1016/S0082-0784(98)80017-6 | Wire | 0.51 mm core; 0.15 mm outer | Cu core; ETFE outer | 0.3 |  |  | JAMIC dropshaft | Cylindrical | 240 mm inner diameter; 230 mm depth | 1 | Drop Tower | Wire |  |  | Yes |  | 2.7 |  |  | wire preheated to T=298K
Kikuchi et al. (1998) Flame spread over ETFE wire insulation in 0 | Masao Kikuchi; Osamu Fujita; Kenichi Ito; Atsuki Sato; Takashi Sakuraya | https://doi.org/10.1016/S0082-0784(98)80017-6 | Wire | 0.32 mm core; 0.15 mm outer | Cu core; ETFE outer | 0.3 | 40 kPa |  | JAMIC dropshaft | Cylindrical | 240 mm inner diameter; 230 mm depth | 0.0001 | Drop Tower | Wire |  |  | Yes |  | 0 |  |  | wire preheated to T=398K
Kikuchi et al. (1998) Flame spread over ETFE wire insulation in 0 | Masao Kikuchi; Osamu Fujita; Kenichi Ito; Atsuki Sato; Takashi Sakuraya | https://doi.org/10.1016/S0082-0784(98)80017-6 | Wire | 0.32 mm core; 0.15 mm outer | Cu core; ETFE outer | 0.3 | 40 kPa |  | JAMIC dropshaft | Cylindrical | 240 mm inner diameter; 230 mm depth | 1 | Drop Tower | Wire |  |  | Yes |  | 2.5 |  |  | wire preheated to T=398K
Kikuchi et al. (1998) Flame spread over ETFE wire insulation in 0 | Masao Kikuchi; Osamu Fujita; Kenichi Ito; Atsuki Sato; Takashi Sakuraya | https://doi.org/10.1016/S0082-0784(98)80017-6 | Wire | 0.32 mm core; 0.15 mm outer | Cu core; ETFE outer | 0.3 | 70 kPa |  | JAMIC dropshaft | Cylindrical | 240 mm inner diameter; 230 mm depth | 0.0001 | Drop Tower | Wire |  |  | Yes |  | 0 |  |  | wire preheated to T=398K
Kikuchi et al. (1998) Flame spread over ETFE wire insulation in 0 | Masao Kikuchi; Osamu Fujita; Kenichi Ito; Atsuki Sato; Takashi Sakuraya | https://doi.org/10.1016/S0082-0784(98)80017-6 | Wire | 0.32 mm core; 0.15 mm outer | Cu core; ETFE outer | 0.3 | 70 kPa |  | JAMIC dropshaft | Cylindrical | 240 mm inner diameter; 230 mm depth | 1 | Drop Tower | Wire |  |  | Yes |  | 2.7 |  |  | wire preheated to T=398K
Kikuchi et al. (1998) Flame spread over ETFE wire insulation in 0 | Masao Kikuchi; Osamu Fujita; Kenichi Ito; Atsuki Sato; Takashi Sakuraya | https://doi.org/10.1016/S0082-0784(98)80017-6 | Wire | 0.32 mm core; 0.15 mm outer | Cu core; ETFE outer | 0.3 | 100 kPa |  | JAMIC dropshaft | Cylindrical | 240 mm inner diameter; 230 mm depth | 0.0001 | Drop Tower | Wire |  |  | Yes |  | 4.3 |  |  | wire preheated to T=398K
Kikuchi et al. (1998) Flame spread over ETFE wire insulation in 0 | Masao Kikuchi; Osamu Fujita; Kenichi Ito; Atsuki Sato; Takashi Sakuraya | https://doi.org/10.1016/S0082-0784(98)80017-6 | Wire | 0.32 mm core; 0.15 mm outer | Cu core; ETFE outer | 0.3 | 100 kPa |  | JAMIC dropshaft | Cylindrical | 240 mm inner diameter; 230 mm depth | 1 | Drop Tower | Wire |  |  | Yes |  | 2.8 |  |  | wire preheated to T=398K
Kikuchi et al. (1998) Flame spread over ETFE wire insulation in 0 | Masao Kikuchi; Osamu Fujita; Kenichi Ito; Atsuki Sato; Takashi Sakuraya | https://doi.org/10.1016/S0082-0784(98)80017-6 | Wire | 0.32 mm core; 0.15 mm outer | Cu core; ETFE outer | 0.3 | 130 kPa |  | JAMIC dropshaft | Cylindrical | 240 mm inner diameter; 230 mm depth | 0.0001 | Drop Tower | Wire |  |  | Yes |  | 4.5 |  |  | wire preheated to T=398K
Kikuchi et al. (1998) Flame spread over ETFE wire insulation in 0 | Masao Kikuchi; Osamu Fujita; Kenichi Ito; Atsuki Sato; Takashi Sakuraya | https://doi.org/10.1016/S0082-0784(98)80017-6 | Wire | 0.32 mm core; 0.15 mm outer | Cu core; ETFE outer | 0.3 | 130 kPa |  | JAMIC dropshaft | Cylindrical | 240 mm inner diameter; 230 mm depth | 1 | Drop Tower | Wire |  |  | Yes |  | 2.8 |  |  | wire preheated to T=398K
Kikuchi et al. (1998) Flame spread over ETFE wire insulation in 0 | Masao Kikuchi; Osamu Fujita; Kenichi Ito; Atsuki Sato; Takashi Sakuraya | https://doi.org/10.1016/S0082-0784(98)80017-6 | Wire | 0.32 mm core; 0.15 mm outer | Cu core; ETFE outer | 0.3 | 160 kPa |  | JAMIC dropshaft | Cylindrical | 240 mm inner diameter; 230 mm depth | 0.0001 | Drop Tower | Wire |  |  | Yes |  | 4.4 |  |  | wire preheated to T=398K
Kikuchi et al. (1998) Flame spread over ETFE wire insulation in 0 | Masao Kikuchi; Osamu Fujita; Kenichi Ito; Atsuki Sato; Takashi Sakuraya | https://doi.org/10.1016/S0082-0784(98)80017-6 | Wire | 0.32 mm core; 0.15 mm outer | Cu core; ETFE outer | 0.3 | 160 kPa |  | JAMIC dropshaft | Cylindrical | 240 mm inner diameter; 230 mm depth | 1 | Drop Tower | Wire |  |  | Yes |  | 2.7 |  |  | wire preheated to T=398K
Coimbra, Alain, et al. "An engineering model for creeping flame spread over idealized electrical wires in 0." Comptes Rendus Mécanique 351 (2023): 57-75. | Alain Coimbra, Yutao Li, Augustin Guibaud, Jean-Marie Citerne, Guillaume Legros, Jean-Louis Consalvi | https://doi.org/10.5802/crmeca.149 | Wire | 0.25 mm core; 0.55 mm outer | NiCr core; LDPE outer | 0.18 | 101 kPa | -150 | DIAMONDS | Cylindrical | 190 mm inner diameter | 0.001 | Parabolic Aircraft | Wire |  |  | Yes |  | 1.1 |  |  |  | Yes=28 ¦ No=0 ¦ No/Yes=0.00
Coimbra, Alain, et al. "An engineering model for creeping flame spread over idealized electrical wires in 0." Comptes Rendus Mécanique 351 (2023): 57-75. | Alain Coimbra, Yutao Li, Augustin Guibaud, Jean-Marie Citerne, Guillaume Legros, Jean-Louis Consalvi | https://doi.org/10.5802/crmeca.149 | Wire | 0.25 mm core; 0.55 mm outer | NiCr core; LDPE outer | 0.19 | 101 kPa | -150 | DIAMONDS | Cylindrical | 190 mm inner diameter | 0.001 | Parabolic Aircraft | Wire |  |  | Yes |  | 1.25
Coimbra, Alain, et al. "An engineering model for creeping flame spread over idealized electrical wires in 0." Comptes Rendus Mécanique 351 (2023): 57-75. | Alain Coimbra, Yutao Li, Augustin Guibaud, Jean-Marie Citerne, Guillaume Legros, Jean-Louis Consalvi | https://doi.org/10.5802/crmeca.149 | Wire | 0.25 mm core; 0.55 mm outer | NiCr core; LDPE outer | 0.2 | 101 kPa | -150 | DIAMONDS | Cylindrical | 190 mm inner diameter | 0.001 | Parabolic Aircraft | Wire |  |  | Yes |  | 1.4
Coimbra, Alain, et al. "An engineering model for creeping flame spread over idealized electrical wires in 0." Comptes Rendus Mécanique 351 (2023): 57-75. | Alain Coimbra, Yutao Li, Augustin Guibaud, Jean-Marie Citerne, Guillaume Legros, Jean-Louis Consalvi | https://doi.org/10.5802/crmeca.149 | Wire | 0.25 mm core; 0.55 mm outer | NiCr core; LDPE outer | 0.21 | 101 kPa | -150 | DIAMONDS | Cylindrical | 190 mm inner diameter | 0.001 | Parabolic Aircraft | Wire |  |  | Yes |  | 1.5
Coimbra, Alain, et al. "An engineering model for creeping flame spread over idealized electrical wires in 0." Comptes Rendus Mécanique 351 (2023): 57-75. | Alain Coimbra, Yutao Li, Augustin Guibaud, Jean-Marie Citerne, Guillaume Legros, Jean-Louis Consalvi | https://doi.org/10.5802/crmeca.149 | Wire | 0.25 mm core; 0.40 mm outer | NiCr core; LDPE outer | 0.18 | 101 kPa | -150 | DIAMONDS | Cylindrical | 190 mm inner diameter | 0.001 | Parabolic Aircraft | Wire |  |  | Yes |  | 1.45
Coimbra, Alain, et al. "An engineering model for creeping flame spread over idealized electrical wires in 0." Comptes Rendus Mécanique 351 (2023): 57-75. | Alain Coimbra, Yutao Li, Augustin Guibaud, Jean-Marie Citerne, Guillaume Legros, Jean-Louis Consalvi | https://doi.org/10.5802/crmeca.149 | Wire | 0.25 mm core; 0.55 mm outer | NiCr core; LDPE outer | 0.18 | 101 kPa | -150 | DIAMONDS | Cylindrical | 190 mm inner diameter | 0.001 | Parabolic Aircraft | Wire |  |  | Yes |  | 1.1
Coimbra, Alain, et al. "An engineering model for creeping flame spread over idealized electrical wires in 0." Comptes Rendus Mécanique 351 (2023): 57-75. | Alain Coimbra, Yutao Li, Augustin Guibaud, Jean-Marie Citerne, Guillaume Legros, Jean-Louis Consalvi | https://doi.org/10.5802/crmeca.149 | Wire | 0.25 mm core; 0.65 mm outer | NiCr core; LDPE outer | 0.18 | 101 kPa | -150 | DIAMONDS | Cylindrical | 190 mm inner diameter | 0.001 | Parabolic Aircraft | Wire |  |  | Yes |  | 0.9
Coimbra, Alain, et al. "An engineering model for creeping flame spread over idealized electrical wires in 0." Comptes Rendus Mécanique 351 (2023): 57-75. | Alain Coimbra, Yutao Li, Augustin Guibaud, Jean-Marie Citerne, Guillaume Legros, Jean-Louis Consalvi | https://doi.org/10.5802/crmeca.149 | Wire | 0.25 mm core; 0.40 mm outer | NiCr core; LDPE outer | 0.19 | 101 kPa | -150 | DIAMONDS | Cylindrical | 190 mm inner diameter | 0.001 | Parabolic Aircraft | Wire |  |  | Yes |  | 1.6
Coimbra, Alain, et al. "An engineering model for creeping flame spread over idealized electrical wires in 0." Comptes Rendus Mécanique 351 (2023): 57-75. | Alain Coimbra, Yutao Li, Augustin Guibaud, Jean-Marie Citerne, Guillaume Legros, Jean-Louis Consalvi | https://doi.org/10.5802/crmeca.149 | Wire | 0.25 mm core; 0.55 mm outer | NiCr core; LDPE outer | 0.19 | 101 kPa | -150 | DIAMONDS | Cylindrical | 190 mm inner diameter | 0.001 | Parabolic Aircraft | Wire |  |  | Yes |  | 1.3
Coimbra, Alain, et al. "An engineering model for creeping flame spread over idealized electrical wires in 0." Comptes Rendus Mécanique 351 (2023): 57-75. | Alain Coimbra, Yutao Li, Augustin Guibaud, Jean-Marie Citerne, Guillaume Legros, Jean-Louis Consalvi | https://doi.org/10.5802/crmeca.149 | Wire | 0.25 mm core; 0.65 mm outer | NiCr core; LDPE outer | 0.19 | 101 kPa | -150 | DIAMONDS | Cylindrical | 190 mm inner diameter | 0.001 | Parabolic Aircraft | Wire |  |  | Yes |  | 0.9
Coimbra, Alain, et al. "An engineering model for creeping flame spread over idealized electrical wires in 0." Comptes Rendus Mécanique 351 (2023): 57-75. | Alain Coimbra, Yutao Li, Augustin Guibaud, Jean-Marie Citerne, Guillaume Legros, Jean-Louis Consalvi | https://doi.org/10.5802/crmeca.149 | Wire | 0.25 mm core; 0.40 mm outer | NiCr core; LDPE outer | 0.2 | 101 kPa | -150 | DIAMONDS | Cylindrical | 190 mm inner diameter | 0.001 | Parabolic Aircraft | Wire |  |  | Yes |  | 1.8
Coimbra, Alain, et al. "An engineering model for creeping flame spread over idealized electrical wires in 0." Comptes Rendus Mécanique 351 (2023): 57-75. | Alain Coimbra, Yutao Li, Augustin Guibaud, Jean-Marie Citerne, Guillaume Legros, Jean-Louis Consalvi | https://doi.org/10.5802/crmeca.149 | Wire | 0.25 mm core; 0.55 mm outer | NiCr core; LDPE outer | 0.2 | 101 kPa | -150 | DIAMONDS | Cylindrical | 190 mm inner diameter | 0.001 | Parabolic Aircraft | Wire |  |  | Yes |  | 1.4
Coimbra, Alain, et al. "An engineering model for creeping flame spread over idealized electrical wires in 0." Comptes Rendus Mécanique 351 (2023): 57-75. | Alain Coimbra, Yutao Li, Augustin Guibaud, Jean-Marie Citerne, Guillaume Legros, Jean-Louis Consalvi | https://doi.org/10.5802/crmeca.149 | Wire | 0.25 mm core; 0.65 mm outer | NiCr core; LDPE outer | 0.2 | 101 kPa | -150 | DIAMONDS | Cylindrical | 190 mm inner diameter | 0.001 | Parabolic Aircraft | Wire |  |  | Yes |  | 1.2
Coimbra, Alain, et al. "An engineering model for creeping flame spread over idealized electrical wires in 0." Comptes Rendus Mécanique 351 (2023): 57-75. | Alain Coimbra, Yutao Li, Augustin Guibaud, Jean-Marie Citerne, Guillaume Legros, Jean-Louis Consalvi | https://doi.org/10.5802/crmeca.149 | Wire | 0.25 mm core; 0.40 mm outer | NiCr core; LDPE outer | 0.21 | 101 kPa | -150 | DIAMONDS | Cylindrical | 190 mm inner diameter | 0.001 | Parabolic Aircraft | Wire |  |  | Yes |  | 1.95
Coimbra, Alain, et al. "An engineering model for creeping flame spread over idealized electrical wires in 0." Comptes Rendus Mécanique 351 (2023): 57-75. | Alain Coimbra, Yutao Li, Augustin Guibaud, Jean-Marie Citerne, Guillaume Legros, Jean-Louis Consalvi | https://doi.org/10.5802/crmeca.149 | Wire | 0.25 mm core; 0.55 mm outer | NiCr core; LDPE outer | 0.21 | 101 kPa | -150 | DIAMONDS | Cylindrical | 190 mm inner diameter | 0.001 | Parabolic Aircraft | Wire |  |  | Yes |  | 1.5
Coimbra, Alain, et al. "An engineering model for creeping flame spread over idealized electrical wires in 0." Comptes Rendus Mécanique 351 (2023): 57-75. | Alain Coimbra, Yutao Li, Augustin Guibaud, Jean-Marie Citerne, Guillaume Legros, Jean-Louis Consalvi | https://doi.org/10.5802/crmeca.149 | Wire | 0.25 mm core; 0.65 mm outer | NiCr core; LDPE outer | 0.21 | 101 kPa | -150 | DIAMONDS | Cylindrical | 190 mm inner diameter | 0.001 | Parabolic Aircraft | Wire |  |  | Yes |  | 1.3
Coimbra, Alain, et al. "An engineering model for creeping flame spread over idealized electrical wires in 0." Comptes Rendus Mécanique 351 (2023): 57-75. | Alain Coimbra, Yutao Li, Augustin Guibaud, Jean-Marie Citerne, Guillaume Legros, Jean-Louis Consalvi | https://doi.org/10.5802/crmeca.149 | Wire | 0.25 mm core; 0.55 mm outer | NiCr core; LDPE outer | 0.18 | 70 kPa | -150 | DIAMONDS | Cylindrical | 190 mm inner diameter | 0.001 | Parabolic Aircraft | Wire |  |  | Yes |  | 1.15
Coimbra, Alain, et al. "An engineering model for creeping flame spread over idealized electrical wires in 0." Comptes Rendus Mécanique 351 (2023): 57-75. | Alain Coimbra, Yutao Li, Augustin Guibaud, Jean-Marie Citerne, Guillaume Legros, Jean-Louis Consalvi | https://doi.org/10.5802/crmeca.149 | Wire | 0.25 mm core; 0.55 mm outer | NiCr core; LDPE outer | 0.18 | 101 kPa | -150 | DIAMONDS | Cylindrical | 190 mm inner diameter | 0.001 | Parabolic Aircraft | Wire |  |  | Yes |  | 1.12
Coimbra, Alain, et al. "An engineering model for creeping flame spread over idealized electrical wires in 0." Comptes Rendus Mécanique 351 (2023): 57-75. | Alain Coimbra, Yutao Li, Augustin Guibaud, Jean-Marie Citerne, Guillaume Legros, Jean-Louis Consalvi | https://doi.org/10.5802/crmeca.149 | Wire | 0.25 mm core; 0.55 mm outer | NiCr core; LDPE outer | 0.18 | 121 kPa | -150 | DIAMONDS | Cylindrical | 190 mm inner diameter | 0.001 | Parabolic Aircraft | Wire |  |  | Yes |  | 1.07
Coimbra, Alain, et al. "An engineering model for creeping flame spread over idealized electrical wires in 0." Comptes Rendus Mécanique 351 (2023): 57-75. | Alain Coimbra, Yutao Li, Augustin Guibaud, Jean-Marie Citerne, Guillaume Legros, Jean-Louis Consalvi | https://doi.org/10.5802/crmeca.149 | Wire | 0.25 mm core; 0.55 mm outer | NiCr core; LDPE outer | 0.19 | 70 kPa | -150 | DIAMONDS | Cylindrical | 190 mm inner diameter | 0.001 | Parabolic Aircraft | Wire |  |  | Yes |  | 1.27
Coimbra, Alain, et al. "An engineering model for creeping flame spread over idealized electrical wires in 0." Comptes Rendus Mécanique 351 (2023): 57-75. | Alain Coimbra, Yutao Li, Augustin Guibaud, Jean-Marie Citerne, Guillaume Legros, Jean-Louis Consalvi | https://doi.org/10.5802/crmeca.149 | Wire | 0.25 mm core; 0.55 mm outer | NiCr core; LDPE outer | 0.19 | 101 kPa | -150 | DIAMONDS | Cylindrical | 190 mm inner diameter | 0.001 | Parabolic Aircraft | Wire |  |  | Yes |  | 1.26
Coimbra, Alain, et al. "An engineering model for creeping flame spread over idealized electrical wires in 0." Comptes Rendus Mécanique 351 (2023): 57-75. | Alain Coimbra, Yutao Li, Augustin Guibaud, Jean-Marie Citerne, Guillaume Legros, Jean-Louis Consalvi | https://doi.org/10.5802/crmeca.149 | Wire | 0.25 mm core; 0.55 mm outer | NiCr core; LDPE outer | 0.19 | 121 kPa | -150 | DIAMONDS | Cylindrical | 190 mm inner diameter | 0.001 | Parabolic Aircraft | Wire |  |  | Yes |  | 1.16
Coimbra, Alain, et al. "An engineering model for creeping flame spread over idealized electrical wires in 0." Comptes Rendus Mécanique 351 (2023): 57-75. | Alain Coimbra, Yutao Li, Augustin Guibaud, Jean-Marie Citerne, Guillaume Legros, Jean-Louis Consalvi | https://doi.org/10.5802/crmeca.149 | Wire | 0.25 mm core; 0.55 mm outer | NiCr core; LDPE outer | 0.2 | 70 kPa | -150 | DIAMONDS | Cylindrical | 190 mm inner diameter | 0.001 | Parabolic Aircraft | Wire |  |  | Yes |  | 1.37
Coimbra, Alain, et al. "An engineering model for creeping flame spread over idealized electrical wires in 0." Comptes Rendus Mécanique 351 (2023): 57-75. | Alain Coimbra, Yutao Li, Augustin Guibaud, Jean-Marie Citerne, Guillaume Legros, Jean-Louis Consalvi | https://doi.org/10.5802/crmeca.149 | Wire | 0.25 mm core; 0.55 mm outer | NiCr core; LDPE outer | 0.2 | 101 kPa | -150 | DIAMONDS | Cylindrical | 190 mm inner diameter | 0.001 | Parabolic Aircraft | Wire |  |  | Yes |  | 1.37
Coimbra, Alain, et al. "An engineering model for creeping flame spread over idealized electrical wires in 0." Comptes Rendus Mécanique 351 (2023): 57-75. | Alain Coimbra, Yutao Li, Augustin Guibaud, Jean-Marie Citerne, Guillaume Legros, Jean-Louis Consalvi | https://doi.org/10.5802/crmeca.149 | Wire | 0.25 mm core; 0.55 mm outer | NiCr core; LDPE outer | 0.2 | 121 kPa | -150 | DIAMONDS | Cylindrical | 190 mm inner diameter | 0.001 | Parabolic Aircraft | Wire |  |  | Yes |  | 1.36
Coimbra, Alain, et al. "An engineering model for creeping flame spread over idealized electrical wires in 0." Comptes Rendus Mécanique 351 (2023): 57-75. | Alain Coimbra, Yutao Li, Augustin Guibaud, Jean-Marie Citerne, Guillaume Legros, Jean-Louis Consalvi | https://doi.org/10.5802/crmeca.149 | Wire | 0.25 mm core; 0.55 mm outer | NiCr core; LDPE outer | 0.21 | 70 kPa | -150 | DIAMONDS | Cylindrical | 190 mm inner diameter | 0.001 | Parabolic Aircraft | Wire |  |  | Yes |  | 1.5
Coimbra, Alain, et al. "An engineering model for creeping flame spread over idealized electrical wires in 0." Comptes Rendus Mécanique 351 (2023): 57-75. | Alain Coimbra, Yutao Li, Augustin Guibaud, Jean-Marie Citerne, Guillaume Legros, Jean-Louis Consalvi | https://doi.org/10.5802/crmeca.149 | Wire | 0.25 mm core; 0.55 mm outer | NiCr core; LDPE outer | 0.21 | 101 kPa | -150 | DIAMONDS | Cylindrical | 190 mm inner diameter | 0.001 | Parabolic Aircraft | Wire |  |  | Yes |  | 1.4
Coimbra, Alain, et al. "An engineering model for creeping flame spread over idealized electrical wires in 0." Comptes Rendus Mécanique 351 (2023): 57-75. | Alain Coimbra, Yutao Li, Augustin Guibaud, Jean-Marie Citerne, Guillaume Legros, Jean-Louis Consalvi | https://doi.org/10.5802/crmeca.149 | Wire | 0.25 mm core; 0.55 mm outer | NiCr core; LDPE outer | 0.21 | 121 kPa | -150 | DIAMONDS | Cylindrical | 190 mm inner diameter | 0.001 | Parabolic Aircraft | Wire |  |  | Yes |  | 1.37
Sharma, Ankit, et al. "Effects of Confinement on Opposed-Flow Flame Spread over Cellulose and Polymeric Solids in 0." 0 Science and Technology 36 (2024): 20. | Ankit Sharma, Yanjun Li, Ya-Ting Liao, Paul Ferkul, Michael Johnston, Charles Bunnell | https://doi.org/10.1007/s12217-024-10106-y | Flat | 100 mm x 22 mm x 0.33 mm | SIBAL | 0.22 | 1 atm | -103 | BASS | Rectangular | 76mm x 76mm x 20mm | 1e-05 | Spacecraft | Wire |  |  | Yes |  | 1.025 |  |  | Transparent | Yes=19 ¦ No=0 ¦ No/Yes=0.00
Sharma, Ankit, et al. "Effects of Confinement on Opposed-Flow Flame Spread over Cellulose and Polymeric Solids in 0." 0 Science and Technology 36 (2024): 20. | Ankit Sharma, Yanjun Li, Ya-Ting Liao, Paul Ferkul, Michael Johnston, Charles Bunnell | https://doi.org/10.1007/s12217-024-10106-y | Flat | 100 mm x 22 mm x 0.33 mm | SIBAL | 0.22 | 1 atm | -103 | BASS | Rectangular | 76mm x 76mm x 30mm | 1e-05 | Spacecraft | Wire |  |  | Yes |  | 1.14 |  |  | Transparent
Sharma, Ankit, et al. "Effects of Confinement on Opposed-Flow Flame Spread over Cellulose and Polymeric Solids in 0." 0 Science and Technology 36 (2024): 20. | Ankit Sharma, Yanjun Li, Ya-Ting Liao, Paul Ferkul, Michael Johnston, Charles Bunnell | https://doi.org/10.1007/s12217-024-10106-y | Flat | 100 mm x 22 mm x 0.33 mm | SIBAL | 0.22 | 1 atm | -73 | BASS | Rectangular | 76mm x 76mm x 20mm | 1e-05 | Spacecraft | Wire |  |  | Yes |  | 1.25 |  |  | Transparent
Sharma, Ankit, et al. "Effects of Confinement on Opposed-Flow Flame Spread over Cellulose and Polymeric Solids in 0." 0 Science and Technology 36 (2024): 20. | Ankit Sharma, Yanjun Li, Ya-Ting Liao, Paul Ferkul, Michael Johnston, Charles Bunnell | https://doi.org/10.1007/s12217-024-10106-y | Flat | 100 mm x 22 mm x 0.33 mm | SIBAL | 0.22 | 1 atm | -73 | BASS | Rectangular | 76mm x 76mm x 30mm | 1e-05 | Spacecraft | Wire |  |  | Yes |  | 1.11 |  |  | Transparent
Sharma, Ankit, et al. "Effects of Confinement on Opposed-Flow Flame Spread over Cellulose and Polymeric Solids in 0." 0 Science and Technology 36 (2024): 20. | Ankit Sharma, Yanjun Li, Ya-Ting Liao, Paul Ferkul, Michael Johnston, Charles Bunnell | https://doi.org/10.1007/s12217-024-10106-y | Flat | 100 mm x 22 mm x 0.33 mm | SIBAL | 0.22 | 1 atm | -61 | BASS | Rectangular | 76mm x 76mm x 30mm | 1e-05 | Spacecraft | Wire |  |  | Yes |  | 1.08 |  |  | Transparent
Sharma, Ankit, et al. "Effects of Confinement on Opposed-Flow Flame Spread over Cellulose and Polymeric Solids in 0." 0 Science and Technology 36 (2024): 20. | Ankit Sharma, Yanjun Li, Ya-Ting Liao, Paul Ferkul, Michael Johnston, Charles Bunnell | https://doi.org/10.1007/s12217-024-10106-y | Flat | 100 mm x 22 mm x 0.33 mm | SIBAL | 0.22 | 1 atm | -61 | BASS | Rectangular | 76mm x 76mm x 30mm | 1e-05 | Spacecraft | Wire |  |  | Yes |  | 1.13 |  |  | Black
Sharma, Ankit, et al. "Effects of Confinement on Opposed-Flow Flame Spread over Cellulose and Polymeric Solids in 0." 0 Science and Technology 36 (2024): 20. | Ankit Sharma, Yanjun Li, Ya-Ting Liao, Paul Ferkul, Michael Johnston, Charles Bunnell | https://doi.org/10.1007/s12217-024-10106-y | Flat | 100 mm x 22 mm x 0.33 mm | SIBAL | 0.22 | 1 atm | -73 | BASS | Rectangular | 76mm x 76mm x 30mm | 1e-05 | Spacecraft | Wire |  |  | Yes |  | 1.18 |  |  | Black
Sharma, Ankit, et al. "Effects of Confinement on Opposed-Flow Flame Spread over Cellulose and Polymeric Solids in 0." 0 Science and Technology 36 (2024): 20. | Ankit Sharma, Yanjun Li, Ya-Ting Liao, Paul Ferkul, Michael Johnston, Charles Bunnell | https://doi.org/10.1007/s12217-024-10106-y | Flat | 100 mm x 22 mm x 0.33 mm | SIBAL | 0.22 | 1 atm | -73 | BASS | Rectangular | 76mm x 76mm x 40mm | 1e-05 | Spacecraft | Wire |  |  | Yes |  | 1.24 |  |  | Black
Sharma, Ankit, et al. "Effects of Confinement on Opposed-Flow Flame Spread over Cellulose and Polymeric Solids in 0." 0 Science and Technology 36 (2024): 20. | Ankit Sharma, Yanjun Li, Ya-Ting Liao, Paul Ferkul, Michael Johnston, Charles Bunnell | https://doi.org/10.1007/s12217-024-10106-y | Flat | 100 mm x 22 mm x 0.33 mm | SIBAL | 0.22 | 1 atm | -103 | BASS | Rectangular | 76mm x 76mm x 30mm | 1e-05 | Spacecraft | Wire |  |  | Yes |  | 1.25 |  |  | Black
Sharma, Ankit, et al. "Effects of Confinement on Opposed-Flow Flame Spread over Cellulose and Polymeric Solids in 0." 0 Science and Technology 36 (2024): 20. | Ankit Sharma, Yanjun Li, Ya-Ting Liao, Paul Ferkul, Michael Johnston, Charles Bunnell | https://doi.org/10.1007/s12217-024-10106-y | Flat | 100 mm x 22 mm x 0.33 mm | SIBAL | 0.22 | 1 atm | -103 | BASS | Rectangular | 76mm x 76mm x 40mm | 1e-05 | Spacecraft | Wire |  |  | Yes |  | 1.26 |  |  | Black
Sharma, Ankit, et al. "Effects of Confinement on Opposed-Flow Flame Spread over Cellulose and Polymeric Solids in 0." 0 Science and Technology 36 (2024): 20. | Ankit Sharma, Yanjun Li, Ya-Ting Liao, Paul Ferkul, Michael Johnston, Charles Bunnell | https://doi.org/10.1007/s12217-024-10106-y | Flat | 100 mm x 22 mm x 1 mm | PMMA | 0.22 | 1 atm | -103 | BASS | Rectangular | 76mm x 76mm x 30mm | 1e-05 | Spacecraft | Wire |  |  | Yes |  | 0.04 |  |  | Black
Sharma, Ankit, et al. "Effects of Confinement on Opposed-Flow Flame Spread over Cellulose and Polymeric Solids in 0." 0 Science and Technology 36 (2024): 20. | Ankit Sharma, Yanjun Li, Ya-Ting Liao, Paul Ferkul, Michael Johnston, Charles Bunnell | https://doi.org/10.1007/s12217-024-10106-y | Flat | 100 mm x 22 mm x 1 mm | PMMA | 0.22 | 1 atm | -73 | BASS | Rectangular | 76mm x 76mm x 30mm | 1e-05 | Spacecraft | Wire |  |  | Yes |  | 0.035 |  |  | Black
Sharma, Ankit, et al. "Effects of Confinement on Opposed-Flow Flame Spread over Cellulose and Polymeric Solids in 0." 0 Science and Technology 36 (2024): 20. | Ankit Sharma, Yanjun Li, Ya-Ting Liao, Paul Ferkul, Michael Johnston, Charles Bunnell | https://doi.org/10.1007/s12217-024-10106-y | Flat | 100 mm x 22 mm x 1 mm | PMMA | 0.22 | 1 atm | -73 | BASS | Rectangular | 76mm x 76mm x 30mm | 1e-05 | Spacecraft | Wire |  |  | Yes |  | 0.045 |  |  | Reflective
Sharma, Ankit, et al. "Effects of Confinement on Opposed-Flow Flame Spread over Cellulose and Polymeric Solids in 0." 0 Science and Technology 36 (2024): 20. | Ankit Sharma, Yanjun Li, Ya-Ting Liao, Paul Ferkul, Michael Johnston, Charles Bunnell | https://doi.org/10.1007/s12217-024-10106-y | Flat | 100 mm x 22 mm x 1 mm | PMMA | 0.22 | 1 atm | -60 | BASS | Rectangular | 76mm x 76mm x 30mm | 1e-05 | Spacecraft | Wire |  |  | Yes |  | 0.035 |  |  | Black
Sharma, Ankit, et al. "Effects of Confinement on Opposed-Flow Flame Spread over Cellulose and Polymeric Solids in 0." 0 Science and Technology 36 (2024): 20. | Ankit Sharma, Yanjun Li, Ya-Ting Liao, Paul Ferkul, Michael Johnston, Charles Bunnell | https://doi.org/10.1007/s12217-024-10106-y | Flat | 100 mm x 22 mm x 1 mm | PMMA | 0.22 | 1 atm | -60 | BASS | Rectangular | 76mm x 76mm x 30mm | 1e-05 | Spacecraft | Wire |  |  | Yes |  | 0.042 |  |  | Reflective
Sharma, Ankit, et al. "Effects of Confinement on Opposed-Flow Flame Spread over Cellulose and Polymeric Solids in 0." 0 Science and Technology 36 (2024): 20. | Ankit Sharma, Yanjun Li, Ya-Ting Liao, Paul Ferkul, Michael Johnston, Charles Bunnell | https://doi.org/10.1007/s12217-024-10106-y | Flat | 100 mm x 22 mm x 1 mm | PMMA | 0.22 | 1 atm | -47 | BASS | Rectangular | 76mm x 76mm x 30mm | 1e-05 | Spacecraft | Wire |  |  | Yes |  | 0.027 |  |  | Black
Sharma, Ankit, et al. "Effects of Confinement on Opposed-Flow Flame Spread over Cellulose and Polymeric Solids in 0." 0 Science and Technology 36 (2024): 20. | Ankit Sharma, Yanjun Li, Ya-Ting Liao, Paul Ferkul, Michael Johnston, Charles Bunnell | https://doi.org/10.1007/s12217-024-10106-y | Flat | 100 mm x 22 mm x 1 mm | PMMA | 0.22 | 1 atm | -47 | BASS | Rectangular | 76mm x 76mm x 30mm | 1e-05 | Spacecraft | Wire |  |  | Yes |  | 0.04 |  |  | Reflective
Sharma, Ankit, et al. "Effects of Confinement on Opposed-Flow Flame Spread over Cellulose and Polymeric Solids in 0." 0 Science and Technology 36 (2024): 20. | Ankit Sharma, Yanjun Li, Ya-Ting Liao, Paul Ferkul, Michael Johnston, Charles Bunnell | https://doi.org/10.1007/s12217-024-10106-y | Flat | 100 mm x 22 mm x 1 mm | PMMA | 0.22 | 1 atm | -32 | BASS | Rectangular | 76mm x 76mm x 30mm | 1e-05 | Spacecraft | Wire |  |  | Yes |  | 0.025 |  |  | Black
Sharma, Ankit, et al. "Effects of Confinement on Opposed-Flow Flame Spread over Cellulose and Polymeric Solids in 0." 0 Science and Technology 36 (2024): 20. | Ankit Sharma, Yanjun Li, Ya-Ting Liao, Paul Ferkul, Michael Johnston, Charles Bunnell | https://doi.org/10.1007/s12217-024-10106-y | Flat | 100 mm x 22 mm x 1 mm | PMMA | 0.22 | 1 atm | -32 | BASS | Rectangular | 76mm x 76mm x 30mm | 1e-05 | Spacecraft | Wire |  |  | Yes |  | 0.03 |  |  | Reflective
Carney, Ama, Yanjun Li, Ya-Ting Liao, Sandra Olson, and Paul Ferkul. "Concurrent-flow flame spread over thin discrete fuels in 0." Combustion and Flame 226 (2021): 211-221. | Ama Carney, Yanjun Li, Ya-Ting Liao, Sandra Olson, Paul Ferkul | https://doi.org/10.1016/j.combustflame.2020.12.005 | Flat | 300 mm x 50 mm | TENGU paper; area density 0.5 mg/cm² | 0.21 | 1 atm | 300 | NASA Glenn Research Center’s Zero Gravity Research Facility | Rectangular |  | 0.0001 | Drop Tower | Wire |  | 3 | Yes |  | 83 |  |  |  | Yes=8 ¦ No=2 ¦ No/Yes=0.25
Carney, Ama, Yanjun Li, Ya-Ting Liao, Sandra Olson, and Paul Ferkul. "Concurrent-flow flame spread over thin discrete fuels in 0." Combustion and Flame 226 (2021): 211-221. | Ama Carney, Yanjun Li, Ya-Ting Liao, Sandra Olson, Paul Ferkul | https://doi.org/10.1016/j.combustflame.2020.12.005 | Flat | 10 mm x 50 mm | TENGU paper; area density 0.5 mg/cm² | 0.21 | 1 atm | 300 | NASA Glenn Research Center’s Zero Gravity Research Facility | Rectangular |  | 0.0001 | Drop Tower | Wire |  | 3 | Yes |  | 113 |  |  | GAP = 5 mm
Carney, Ama, Yanjun Li, Ya-Ting Liao, Sandra Olson, and Paul Ferkul. "Concurrent-flow flame spread over thin discrete fuels in 0." Combustion and Flame 226 (2021): 211-221. | Ama Carney, Yanjun Li, Ya-Ting Liao, Sandra Olson, Paul Ferkul | https://doi.org/10.1016/j.combustflame.2020.12.005 | Flat | 10 mm x 50 mm | TENGU paper; area density 0.5 mg/cm² | 0.21 | 1 atm | 300 | NASA Glenn Research Center’s Zero Gravity Research Facility | Rectangular |  | 0.0001 | Drop Tower | Wire |  | 3 | Yes |  | 124 |  |  | GAP = 15 mm
Carney, Ama, Yanjun Li, Ya-Ting Liao, Sandra Olson, and Paul Ferkul. "Concurrent-flow flame spread over thin discrete fuels in 0." Combustion and Flame 226 (2021): 211-221. | Ama Carney, Yanjun Li, Ya-Ting Liao, Sandra Olson, Paul Ferkul | https://doi.org/10.1016/j.combustflame.2020.12.005 | Flat | 10 mm x 50 mm | TENGU paper; area density 0.5 mg/cm² | 0.21 | 1 atm | 300 | NASA Glenn Research Center’s Zero Gravity Research Facility | Rectangular |  | 0.0001 | Drop Tower | Wire |  | 3 | Yes |  | 143 |  |  | GAP = 25 mm
Carney, Ama, Yanjun Li, Ya-Ting Liao, Sandra Olson, and Paul Ferkul. "Concurrent-flow flame spread over thin discrete fuels in 0." Combustion and Flame 226 (2021): 211-221. | Ama Carney, Yanjun Li, Ya-Ting Liao, Sandra Olson, Paul Ferkul | https://doi.org/10.1016/j.combustflame.2020.12.005 | Flat | 10 mm x 50 mm | TENGU paper; area density 0.5 mg/cm² | 0.21 | 1 atm | 300 | NASA Glenn Research Center’s Zero Gravity Research Facility | Rectangular |  | 0.0001 | Drop Tower | Wire |  | 3 | Yes |  | 161 |  |  | GAP = 40 mm
Carney, Ama, Yanjun Li, Ya-Ting Liao, Sandra Olson, and Paul Ferkul. "Concurrent-flow flame spread over thin discrete fuels in 0." Combustion and Flame 226 (2021): 211-221. | Ama Carney, Yanjun Li, Ya-Ting Liao, Sandra Olson, Paul Ferkul | https://doi.org/10.1016/j.combustflame.2020.12.005 | Flat | 10 mm x 50 mm | TENGU paper; area density 0.5 mg/cm² | 0.21 | 1 atm | 300 | NASA Glenn Research Center’s Zero Gravity Research Facility | Rectangular |  | 0.0001 | Drop Tower | Wire |  | 3 | No |  |  |  |  | GAP = 50 mm
Carney, Ama, Yanjun Li, Ya-Ting Liao, Sandra Olson, and Paul Ferkul. "Concurrent-flow flame spread over thin discrete fuels in 0." Combustion and Flame 226 (2021): 211-221. | Ama Carney, Yanjun Li, Ya-Ting Liao, Sandra Olson, Paul Ferkul | https://doi.org/10.1016/j.combustflame.2020.12.005 | Flat | 5 mm x 50 mm | TENGU paper; area density 0.5 mg/cm² | 0.21 | 1 atm | 300 | NASA Glenn Research Center’s Zero Gravity Research Facility | Rectangular |  | 0.0001 | Drop Tower | Wire |  | 3 | Yes |  | 134 |  |  | GAP = 15 mm
Carney, Ama, Yanjun Li, Ya-Ting Liao, Sandra Olson, and Paul Ferkul. "Concurrent-flow flame spread over thin discrete fuels in 0." Combustion and Flame 226 (2021): 211-221. | Ama Carney, Yanjun Li, Ya-Ting Liao, Sandra Olson, Paul Ferkul | https://doi.org/10.1016/j.combustflame.2020.12.005 | Flat | 5 mm x 50 mm | TENGU paper; area density 0.5 mg/cm² | 0.21 | 1 atm | 300 | NASA Glenn Research Center’s Zero Gravity Research Facility | Rectangular |  | 0.0001 | Drop Tower | Wire |  | 3 | Yes |  | 151 |  |  | GAP = 25 mm
Carney, Ama, Yanjun Li, Ya-Ting Liao, Sandra Olson, and Paul Ferkul. "Concurrent-flow flame spread over thin discrete fuels in 0." Combustion and Flame 226 (2021): 211-221. | Ama Carney, Yanjun Li, Ya-Ting Liao, Sandra Olson, Paul Ferkul | https://doi.org/10.1016/j.combustflame.2020.12.005 | Flat | 5 mm x 50 mm | TENGU paper; area density 0.5 mg/cm² | 0.21 | 1 atm | 300 | NASA Glenn Research Center’s Zero Gravity Research Facility | Rectangular |  | 0.0001 | Drop Tower | Wire |  | 3 | Yes |  | 211 |  |  | GAP = 40 mm
Carney, Ama, Yanjun Li, Ya-Ting Liao, Sandra Olson, and Paul Ferkul. "Concurrent-flow flame spread over thin discrete fuels in 0." Combustion and Flame 226 (2021): 211-221. | Ama Carney, Yanjun Li, Ya-Ting Liao, Sandra Olson, Paul Ferkul | https://doi.org/10.1016/j.combustflame.2020.12.005 | Flat | 5 mm x 50 mm | TENGU paper; area density 0.5 mg/cm² | 0.21 | 1 atm | 300 | NASA Glenn Research Center’s Zero Gravity Research Facility | Rectangular |  | 0.0001 | Drop Tower | Wire |  | 3 | No |  |  |  |  | GAP = 50 mm
Vetturini, Anthony, Wohan Cui, Ya-Ting Liao, Sandra Olson, and Paul Ferkul. "Flame Spread Over Ultra-thin Solids: Effect of Area Density and Concurrent-Opposed Spread Reversal Phenomenon." Fire Technology 56 (2020): 91-111. | Anthony Vetturini, Wohan Cui, Ya-Ting Liao, Sandra Olson, Paul Ferkul | https://doi.org/10.1007/s10694-019-00878-w | Flat | 300 mm x 50 mm | TENGU paper; area density 0.9 mg/cm² | 0.21 | 1 atm | 297 | NASA Glenn Research Center’s Zero Gravity Research Facility | Rectangular |  | 0.0001 | Drop Tower | Wire |  | 3 | Yes | 50 mm | 54.5 |  |  |  | Yes=11 ¦ No=0 ¦ No/Yes=0.00
Vetturini, Anthony, Wohan Cui, Ya-Ting Liao, Sandra Olson, and Paul Ferkul. "Flame Spread Over Ultra-thin Solids: Effect of Area Density and Concurrent-Opposed Spread Reversal Phenomenon." Fire Technology 56 (2020): 91-111. | Anthony Vetturini, Wohan Cui, Ya-Ting Liao, Sandra Olson, Paul Ferkul | https://doi.org/10.1007/s10694-019-00878-w | Flat | 300 mm x 50 mm | TENGU paper; area density 0.5 mg/cm² | 0.21 | 1 atm | 297 | NASA Glenn Research Center’s Zero Gravity Research Facility | Rectangular |  | 0.0001 | Drop Tower | Wire |  | 3 | Yes | 41 mm | 82.5
Vetturini, Anthony, Wohan Cui, Ya-Ting Liao, Sandra Olson, and Paul Ferkul. "Flame Spread Over Ultra-thin Solids: Effect of Area Density and Concurrent-Opposed Spread Reversal Phenomenon." Fire Technology 56 (2020): 91-111. | Anthony Vetturini, Wohan Cui, Ya-Ting Liao, Sandra Olson, Paul Ferkul | https://doi.org/10.1007/s10694-019-00878-w | Flat | 300 mm x 50 mm | TENGU paper; area density 0.35 mg/cm | 0.21 | 1 atm | 292 | NASA Glenn Research Center’s Zero Gravity Research Facility | Rectangular |  | 0.0001 | Drop Tower | Wire |  | 3 | Yes | 29 mm | 115.3
Vetturini, Anthony, Wohan Cui, Ya-Ting Liao, Sandra Olson, and Paul Ferkul. "Flame Spread Over Ultra-thin Solids: Effect of Area Density and Concurrent-Opposed Spread Reversal Phenomenon." Fire Technology 56 (2020): 91-111. | Anthony Vetturini, Wohan Cui, Ya-Ting Liao, Sandra Olson, Paul Ferkul | https://doi.org/10.1007/s10694-019-00878-w | Flat | 300 mm x 50 mm | TENGU paper; area density 0.2 mg/cm² | 0.21 | 1 atm | 313 | NASA Glenn Research Center’s Zero Gravity Research Facility | Rectangular |  | 0.0001 | Drop Tower | Wire |  | 3 | Yes | 18 mm | 164.8
Vetturini, Anthony, Wohan Cui, Ya-Ting Liao, Sandra Olson, and Paul Ferkul. "Flame Spread Over Ultra-thin Solids: Effect of Area Density and Concurrent-Opposed Spread Reversal Phenomenon." Fire Technology 56 (2020): 91-111. | Anthony Vetturini, Wohan Cui, Ya-Ting Liao, Sandra Olson, Paul Ferkul | https://doi.org/10.1007/s10694-019-00878-w | Flat | 300 mm x 50 mm | TENGU paper; area density 0.5 mg/cm² | 0.21 | 1 atm | 152 | NASA Glenn Research Center’s Zero Gravity Research Facility | Rectangular |  | 0.0001 | Drop Tower | Wire |  | 3 | Yes | 27 mm | 35.8
Vetturini, Anthony, Wohan Cui, Ya-Ting Liao, Sandra Olson, and Paul Ferkul. "Flame Spread Over Ultra-thin Solids: Effect of Area Density and Concurrent-Opposed Spread Reversal Phenomenon." Fire Technology 56 (2020): 91-111. | Anthony Vetturini, Wohan Cui, Ya-Ting Liao, Sandra Olson, Paul Ferkul | https://doi.org/10.1007/s10694-019-00878-w | Flat | 300 mm x 50 mm | TENGU paper; area density 0.2 mg/cm² | 0.21 | 1 atm | 193 | NASA Glenn Research Center’s Zero Gravity Research Facility | Rectangular |  | 0.0001 | Drop Tower | Wire |  | 3 | Yes | 21 mm | 133.4
Vetturini, Anthony, Wohan Cui, Ya-Ting Liao, Sandra Olson, and Paul Ferkul. "Flame Spread Over Ultra-thin Solids: Effect of Area Density and Concurrent-Opposed Spread Reversal Phenomenon." Fire Technology 56 (2020): 91-111. | Anthony Vetturini, Wohan Cui, Ya-Ting Liao, Sandra Olson, Paul Ferkul | https://doi.org/10.1007/s10694-019-00878-w | Flat | 300 mm x 50 mm | TENGU paper; area density 0.2 mg/cm1 | 0.21 | 1 atm | 150 | NASA Glenn Research Center’s Zero Gravity Research Facility | Rectangular |  | 0.0001 | Drop Tower | Wire |  | 3 | Yes | 18 mm | 126.8
Vetturini, Anthony, Wohan Cui, Ya-Ting Liao, Sandra Olson, and Paul Ferkul. "Flame Spread Over Ultra-thin Solids: Effect of Area Density and Concurrent-Opposed Spread Reversal Phenomenon." Fire Technology 56 (2020): 91-111. | Anthony Vetturini, Wohan Cui, Ya-Ting Liao, Sandra Olson, Paul Ferkul | https://doi.org/10.1007/s10694-019-00878-w | Flat | 300 mm x 50 mm | TENGU paper; area density 0.2 mg/cm1 | 0.21 | 1 atm | 49 | NASA Glenn Research Center’s Zero Gravity Research Facility | Rectangular |  | 0.0001 | Drop Tower | Wire |  | 3 | Yes | 25 mm | 119.4
Vetturini, Anthony, Wohan Cui, Ya-Ting Liao, Sandra Olson, and Paul Ferkul. "Flame Spread Over Ultra-thin Solids: Effect of Area Density and Concurrent-Opposed Spread Reversal Phenomenon." Fire Technology 56 (2020): 91-111. | Anthony Vetturini, Wohan Cui, Ya-Ting Liao, Sandra Olson, Paul Ferkul | https://doi.org/10.1007/s10694-019-00878-w | Flat | 300 mm x 50 mm | Bleached cheesecloth; area density 13.14 mg/c | 0.21 | 1 atm | 300 | NASA Glenn Research Center’s Zero Gravity Research Facility | Rectangular |  | 0.0001 | Drop Tower | Wire |  | 3 | Yes | 78 mm | 2
Vetturini, Anthony, Wohan Cui, Ya-Ting Liao, Sandra Olson, and Paul Ferkul. "Flame Spread Over Ultra-thin Solids: Effect of Area Density and Concurrent-Opposed Spread Reversal Phenomenon." Fire Technology 56 (2020): 91-111. | Anthony Vetturini, Wohan Cui, Ya-Ting Liao, Sandra Olson, Paul Ferkul | https://doi.org/10.1007/s10694-019-00878-w | Flat | 300 mm x 50 mm | Bleached cheesecloth; area density 4.38 mg/cm | 0.21 | 1 atm | 300 | NASA Glenn Research Center’s Zero Gravity Research Facility | Rectangular |  | 0.0001 | Drop Tower | Wire |  | 3 | Yes |  | 11.6
Vetturini, Anthony, Wohan Cui, Ya-Ting Liao, Sandra Olson, and Paul Ferkul. "Flame Spread Over Ultra-thin Solids: Effect of Area Density and Concurrent-Opposed Spread Reversal Phenomenon." Fire Technology 56 (2020): 91-111. | Anthony Vetturini, Wohan Cui, Ya-Ting Liao, Sandra Olson, Paul Ferkul | https://doi.org/10.1007/s10694-019-00878-w | Flat | 300 mm x 50 mm | Bleached cheesecloth; area density 2.0 mg/cm² | 0.21 | 1 atm | 300 | NASA Glenn Research Center’s Zero Gravity Research Facility | Rectangular |  | 0.0001 | Drop Tower | Wire |  | 3 | Yes | 72 mm | 20.8
Zhao, Xiaoyang, et al. 'Concurrent flame growth, spread, and quenching over composite fabric samples in low speed purely forced flow in 0.' Proceedings of the Combustion Institute 36 (2017): 2971–2978. | Xiaoyang Zhao, Ya-Ting Liao, Michael Johnston, James T’ien, Paul Ferkul, Sandra Olson | https://doi.org/10.1016/j.proci.2016.06.028 | Flat | 100 mm x 22 mm x 0.32 mm | SIBAL | 0.21 | 1 atm | 100 | BASS | Rectangular | 76 mm x 76 mm | 1e-05 | Spacecraft | Wire |  |  | Yes |  | 2.75 |  |  |  | Yes=10 ¦ No=6 ¦ No/Yes=0.60
Zhao, Xiaoyang, et al. 'Concurrent flame growth, spread, and quenching over composite fabric samples in low speed purely forced flow in 0.' Proceedings of the Combustion Institute 36 (2017): 2971–2978. | Xiaoyang Zhao, Ya-Ting Liao, Michael Johnston, James T’ien, Paul Ferkul, Sandra Olson | https://doi.org/10.1016/j.proci.2016.06.028 | Flat | 100 mm x 22 mm x 0.32 mm | SIBAL | 0.21 | 1 atm | 50 | BASS | Rectangular | 76 mm x 76 mm | 1e-05 | Spacecraft | Wire |  |  | Yes |  | 1.75
Zhao, Xiaoyang, et al. 'Concurrent flame growth, spread, and quenching over composite fabric samples in low speed purely forced flow in 0.' Proceedings of the Combustion Institute 36 (2017): 2971–2978. | Xiaoyang Zhao, Ya-Ting Liao, Michael Johnston, James T’ien, Paul Ferkul, Sandra Olson | https://doi.org/10.1016/j.proci.2016.06.028 | Flat | 100 mm x 22 mm x 0.32 mm | SIBAL | 0.188 | 1 atm | 25 | BASS | Rectangular | 76 mm x 76 mm | 1e-05 | Spacecraft | Wire |  |  | Yes |  | 0.8
Zhao, Xiaoyang, et al. 'Concurrent flame growth, spread, and quenching over composite fabric samples in low speed purely forced flow in 0.' Proceedings of the Combustion Institute 36 (2017): 2971–2978. | Xiaoyang Zhao, Ya-Ting Liao, Michael Johnston, James T’ien, Paul Ferkul, Sandra Olson | https://doi.org/10.1016/j.proci.2016.06.028 | Flat | 100 mm x 22 mm x 0.32 mm | SIBAL | 0.188 | 1 atm | 24 | BASS | Rectangular | 76 mm x 76 mm | 1e-05 | Spacecraft | Wire |  |  | Yes |  | 0.7
Zhao, Xiaoyang, et al. 'Concurrent flame growth, spread, and quenching over composite fabric samples in low speed purely forced flow in 0.' Proceedings of the Combustion Institute 36 (2017): 2971–2978. | Xiaoyang Zhao, Ya-Ting Liao, Michael Johnston, James T’ien, Paul Ferkul, Sandra Olson | https://doi.org/10.1016/j.proci.2016.06.028 | Flat | 100 mm x 22 mm x 0.32 mm | SIBAL | 0.176 | 1 atm | 50 | BASS | Rectangular | 76 mm x 76 mm | 1e-05 | Spacecraft | Wire |  |  | Yes |  | 0.8
Zhao, Xiaoyang, et al. 'Concurrent flame growth, spread, and quenching over composite fabric samples in low speed purely forced flow in 0.' Proceedings of the Combustion Institute 36 (2017): 2971–2978. | Xiaoyang Zhao, Ya-Ting Liao, Michael Johnston, James T’ien, Paul Ferkul, Sandra Olson | https://doi.org/10.1016/j.proci.2016.06.028 | Flat | 100 mm x 22 mm x 0.32 mm | SIBAL | 0.171 | 1 atm | 40 | BASS | Rectangular | 76 mm x 76 mm | 1e-05 | Spacecraft | Wire |  |  | Yes |  | 1
Zhao, Xiaoyang, et al. 'Concurrent flame growth, spread, and quenching over composite fabric samples in low speed purely forced flow in 0.' Proceedings of the Combustion Institute 36 (2017): 2971–2978. | Xiaoyang Zhao, Ya-Ting Liao, Michael Johnston, James T’ien, Paul Ferkul, Sandra Olson | https://doi.org/10.1016/j.proci.2016.06.028 | Flat | 100 mm x 22 mm x 0.32 mm | SIBAL | 0.169 | 1 atm | 37 | BASS | Rectangular | 76 mm x 76 mm | 1e-05 | Spacecraft | Wire |  |  | Yes |  | 0.9
Zhao, Xiaoyang, et al. 'Concurrent flame growth, spread, and quenching over composite fabric samples in low speed purely forced flow in 0.' Proceedings of the Combustion Institute 36 (2017): 2971–2978. | Xiaoyang Zhao, Ya-Ting Liao, Michael Johnston, James T’ien, Paul Ferkul, Sandra Olson | https://doi.org/10.1016/j.proci.2016.06.028 | Flat | 100 mm x 12 mm x 0.32 mm | SIBAL | 0.21 | 1 atm | 110 | BASS | Rectangular | 76 mm x 76 mm | 1e-05 | Spacecraft | Wire |  |  | Yes |  | 2
Zhao, Xiaoyang, et al. 'Concurrent flame growth, spread, and quenching over composite fabric samples in low speed purely forced flow in 0.' Proceedings of the Combustion Institute 36 (2017): 2971–2978. | Xiaoyang Zhao, Ya-Ting Liao, Michael Johnston, James T’ien, Paul Ferkul, Sandra Olson | https://doi.org/10.1016/j.proci.2016.06.028 | Flat | 100 mm x 12 mm x 0.32 mm | SIBAL | 0.21 | 1 atm | 190 | BASS | Rectangular | 76 mm x 76 mm | 1e-05 | Spacecraft | Wire |  |  | Yes |  | 2.75
Zhao, Xiaoyang, et al. 'Concurrent flame growth, spread, and quenching over composite fabric samples in low speed purely forced flow in 0.' Proceedings of the Combustion Institute 36 (2017): 2971–2978. | Xiaoyang Zhao, Ya-Ting Liao, Michael Johnston, James T’ien, Paul Ferkul, Sandra Olson | https://doi.org/10.1016/j.proci.2016.06.028 | Flat | 100 mm x 12 mm x 0.32 mm | SIBAL | 0.172 | 1 atm | 110 | BASS | Rectangular | 76 mm x 76 mm | 1e-05 | Spacecraft | Wire |  |  | Yes |  | 1.5
Zhao, Xiaoyang, et al. 'Concurrent flame growth, spread, and quenching over composite fabric samples in low speed purely forced flow in 0.' Proceedings of the Combustion Institute 36 (2017): 2971–2978. | Xiaoyang Zhao, Ya-Ting Liao, Michael Johnston, James T’ien, Paul Ferkul, Sandra Olson | https://doi.org/10.1016/j.proci.2016.06.028 | Flat | 100 mm x 22 mm x 0.32 mm | SIBAL | 0.187 | 1 atm | 20 | BASS | Rectangular | 76 mm x 76 mm | 1e-05 | Spacecraft | Wire |  |  | No
Zhao, Xiaoyang, et al. 'Concurrent flame growth, spread, and quenching over composite fabric samples in low speed purely forced flow in 0.' Proceedings of the Combustion Institute 36 (2017): 2971–2978. | Xiaoyang Zhao, Ya-Ting Liao, Michael Johnston, James T’ien, Paul Ferkul, Sandra Olson | https://doi.org/10.1016/j.proci.2016.06.028 | Flat | 100 mm x 22 mm x 0.32 mm | SIBAL | 0.175 | 1 atm | 23 | BASS | Rectangular | 76 mm x 76 mm | 1e-05 | Spacecraft | Wire |  |  | No
Zhao, Xiaoyang, et al. 'Concurrent flame growth, spread, and quenching over composite fabric samples in low speed purely forced flow in 0.' Proceedings of the Combustion Institute 36 (2017): 2971–2978. | Xiaoyang Zhao, Ya-Ting Liao, Michael Johnston, James T’ien, Paul Ferkul, Sandra Olson | https://doi.org/10.1016/j.proci.2016.06.028 | Flat | 100 mm x 22 mm x 0.32 mm | SIBAL | 0.174 | 1 atm | 27 | BASS | Rectangular | 76 mm x 76 mm | 1e-05 | Spacecraft | Wire |  |  | No
Zhao, Xiaoyang, et al. 'Concurrent flame growth, spread, and quenching over composite fabric samples in low speed purely forced flow in 0.' Proceedings of the Combustion Institute 36 (2017): 2971–2978. | Xiaoyang Zhao, Ya-Ting Liao, Michael Johnston, James T’ien, Paul Ferkul, Sandra Olson | https://doi.org/10.1016/j.proci.2016.06.028 | Flat | 100 mm x 22 mm x 0.32 mm | SIBAL | 0.169 | 1 atm | 20 | BASS | Rectangular | 76 mm x 76 mm | 1e-05 | Spacecraft | Wire |  |  | No
Zhao, Xiaoyang, et al. 'Concurrent flame growth, spread, and quenching over composite fabric samples in low speed purely forced flow in 0.' Proceedings of the Combustion Institute 36 (2017): 2971–2978. | Xiaoyang Zhao, Ya-Ting Liao, Michael Johnston, James T’ien, Paul Ferkul, Sandra Olson | https://doi.org/10.1016/j.proci.2016.06.028 | Flat | 100 mm x 12 mm x 0.32 mm | SIBAL | 0.172 | 1 atm | 30 | BASS | Rectangular | 76 mm x 76 mm | 1e-05 | Spacecraft | Wire |  |  | No
Zhao, Xiaoyang, et al. 'Concurrent flame growth, spread, and quenching over composite fabric samples in low speed purely forced flow in 0.' Proceedings of the Combustion Institute 36 (2017): 2971–2978. | Xiaoyang Zhao, Ya-Ting Liao, Michael Johnston, James T’ien, Paul Ferkul, Sandra Olson | https://doi.org/10.1016/j.proci.2016.06.028 | Flat | 100 mm x 12 mm x 0.32 mm | SIBAL | 0.171 | 1 atm | 50 | BASS | Rectangular | 76 mm x 76 mm | 1e-05 | Spacecraft | Wire |  |  | No
Feier, Ioan I., et al. 'Upward flame spread over thin solids in partial gravity.' Proceedings of the Combustion Institute 29 (2002): 2569–2577. | Ioan Feier, Hsin-Yi Shih, Kurt Sacksteder, James T’ien | https://doi.org/10.1016/S1540-7489(02)80211-3 | Flat | 100 mm x 20 mm | Cellulosic paper (Kimwipes) | 0.21 | 4 psia |  | GIFFTS | Cylindrical | 250 mm inner diameter; 530 mm height | 0.08 | Parabolic Aircraft | Wire |  |  | Yes |  | 12 |  |  | Upward spread | Yes=22 ¦ No=24 ¦ No/Yes=1.09
Feier, Ioan I., et al. 'Upward flame spread over thin solids in partial gravity.' Proceedings of the Combustion Institute 29 (2002): 2569–2577. | Ioan Feier, Hsin-Yi Shih, Kurt Sacksteder, James T’ien | https://doi.org/10.1016/S1540-7489(02)80211-3 | Flat | 100 mm x 20 mm | Cellulosic paper (Kimwipes) | 0.21 | 4 psia |  | GIFFTS | Cylindrical | 250 mm inner diameter; 530 mm height | 0.09 | Parabolic Aircraft | Wire |  |  | Yes |  | 11 |  |  | Upward spread
Feier, Ioan I., et al. 'Upward flame spread over thin solids in partial gravity.' Proceedings of the Combustion Institute 29 (2002): 2569–2577. | Ioan Feier, Hsin-Yi Shih, Kurt Sacksteder, James T’ien | https://doi.org/10.1016/S1540-7489(02)80211-3 | Flat | 100 mm x 20 mm | Cellulosic paper (Kimwipes) | 0.21 | 4 psia |  | GIFFTS | Cylindrical | 250 mm inner diameter; 530 mm height | 0.1 | Parabolic Aircraft | Wire |  |  | Yes |  | 10 |  |  | Upward spread
Feier, Ioan I., et al. 'Upward flame spread over thin solids in partial gravity.' Proceedings of the Combustion Institute 29 (2002): 2569–2577. | Ioan Feier, Hsin-Yi Shih, Kurt Sacksteder, James T’ien | https://doi.org/10.1016/S1540-7489(02)80211-3 | Flat | 100 mm x 20 mm | Cellulosic paper (Kimwipes) | 0.21 | 4 psia |  | GIFFTS | Cylindrical | 250 mm inner diameter; 530 mm height | 0.11 | Parabolic Aircraft | Wire |  |  | Yes |  | 14 |  |  | Upward spread
Feier, Ioan I., et al. 'Upward flame spread over thin solids in partial gravity.' Proceedings of the Combustion Institute 29 (2002): 2569–2577. | Ioan Feier, Hsin-Yi Shih, Kurt Sacksteder, James T’ien | https://doi.org/10.1016/S1540-7489(02)80211-3 | Flat | 100 mm x 20 mm | Cellulosic paper (Kimwipes) | 0.21 | 4 psia |  | GIFFTS | Cylindrical | 250 mm inner diameter; 530 mm height | 0.12 | Parabolic Aircraft | Wire |  |  | Yes |  | 13 |  |  | Upward spread
Feier, Ioan I., et al. 'Upward flame spread over thin solids in partial gravity.' Proceedings of the Combustion Institute 29 (2002): 2569–2577. | Ioan Feier, Hsin-Yi Shih, Kurt Sacksteder, James T’ien | https://doi.org/10.1016/S1540-7489(02)80211-3 | Flat | 100 mm x 20 mm | Cellulosic paper (Kimwipes) | 0.21 | 4 psia |  | GIFFTS | Cylindrical | 250 mm inner diameter; 530 mm height | 0.14 | Parabolic Aircraft | Wire |  |  | Yes |  | 15 |  |  | Upward spread
Feier, Ioan I., et al. 'Upward flame spread over thin solids in partial gravity.' Proceedings of the Combustion Institute 29 (2002): 2569–2577. | Ioan Feier, Hsin-Yi Shih, Kurt Sacksteder, James T’ien | https://doi.org/10.1016/S1540-7489(02)80211-3 | Flat | 100 mm x 20 mm | Cellulosic paper (Kimwipes) | 0.21 | 4 psia |  | GIFFTS | Cylindrical | 250 mm inner diameter; 530 mm height | 0.14 | Parabolic Aircraft | Wire |  |  | Yes |  | 15 |  |  | Upward spread
Feier, Ioan I., et al. 'Upward flame spread over thin solids in partial gravity.' Proceedings of the Combustion Institute 29 (2002): 2569–2577. | Ioan Feier, Hsin-Yi Shih, Kurt Sacksteder, James T’ien | https://doi.org/10.1016/S1540-7489(02)80211-3 | Flat | 100 mm x 20 mm | Cellulosic paper (Kimwipes) | 0.21 | 4 psia |  | GIFFTS | Cylindrical | 250 mm inner diameter; 530 mm height | 0.15 | Parabolic Aircraft | Wire |  |  | Yes |  | 15 |  |  | Upward spread
Feier, Ioan I., et al. 'Upward flame spread over thin solids in partial gravity.' Proceedings of the Combustion Institute 29 (2002): 2569–2577. | Ioan Feier, Hsin-Yi Shih, Kurt Sacksteder, James T’ien | https://doi.org/10.1016/S1540-7489(02)80211-3 | Flat | 100 mm x 20 mm | Cellulosic paper (Kimwipes) | 0.21 | 4 psia |  | GIFFTS | Cylindrical | 250 mm inner diameter; 530 mm height | 0.2 | Parabolic Aircraft | Wire |  |  | Yes |  | 12 |  |  | Upward spread
Feier, Ioan I., et al. 'Upward flame spread over thin solids in partial gravity.' Proceedings of the Combustion Institute 29 (2002): 2569–2577. | Ioan Feier, Hsin-Yi Shih, Kurt Sacksteder, James T’ien | https://doi.org/10.1016/S1540-7489(02)80211-3 | Flat | 100 mm x 20 mm | Cellulosic paper (Kimwipes) | 0.21 | 4 psia |  | GIFFTS | Cylindrical | 250 mm inner diameter; 530 mm height | 0.3 | Parabolic Aircraft | Wire |  |  | Yes |  | 30 |  |  | Upward spread
Feier, Ioan I., et al. 'Upward flame spread over thin solids in partial gravity.' Proceedings of the Combustion Institute 29 (2002): 2569–2577. | Ioan Feier, Hsin-Yi Shih, Kurt Sacksteder, James T’ien | https://doi.org/10.1016/S1540-7489(02)80211-3 | Flat | 100 mm x 20 mm | Cellulosic paper (Kimwipes) | 0.21 | 4 psia |  | GIFFTS | Cylindrical | 250 mm inner diameter; 530 mm height | 0.35 | Parabolic Aircraft | Wire |  |  | Yes |  | 33 |  |  | Upward spread
Feier, Ioan I., et al. 'Upward flame spread over thin solids in partial gravity.' Proceedings of the Combustion Institute 29 (2002): 2569–2577. | Ioan Feier, Hsin-Yi Shih, Kurt Sacksteder, James T’ien | https://doi.org/10.1016/S1540-7489(02)80211-3 | Flat | 100 mm x 20 mm | Cellulosic paper (Kimwipes) | 0.21 | 4 psia |  | GIFFTS | Cylindrical | 250 mm inner diameter; 530 mm height | 0.38 | Parabolic Aircraft | Wire |  |  | Yes |  | 36 |  |  | Upward spread
Feier, Ioan I., et al. 'Upward flame spread over thin solids in partial gravity.' Proceedings of the Combustion Institute 29 (2002): 2569–2577. | Ioan Feier, Hsin-Yi Shih, Kurt Sacksteder, James T’ien | https://doi.org/10.1016/S1540-7489(02)80211-3 | Flat | 100 mm x 20 mm | Cellulosic paper (Kimwipes) | 0.21 | 4 psia |  | GIFFTS | Cylindrical | 250 mm inner diameter; 530 mm height | 0.09 | Parabolic Aircraft | Wire |  |  | Yes |  | 7 |  |  | Downward spread
Feier, Ioan I., et al. 'Upward flame spread over thin solids in partial gravity.' Proceedings of the Combustion Institute 29 (2002): 2569–2577. | Ioan Feier, Hsin-Yi Shih, Kurt Sacksteder, James T’ien | https://doi.org/10.1016/S1540-7489(02)80211-3 | Flat | 100 mm x 20 mm | Cellulosic paper (Kimwipes) | 0.21 | 4 psia |  | GIFFTS | Cylindrical | 250 mm inner diameter; 530 mm height | 0.1 | Parabolic Aircraft | Wire |  |  | Yes |  | 7.2 |  |  | Downward spread
Feier, Ioan I., et al. 'Upward flame spread over thin solids in partial gravity.' Proceedings of the Combustion Institute 29 (2002): 2569–2577. | Ioan Feier, Hsin-Yi Shih, Kurt Sacksteder, James T’ien | https://doi.org/10.1016/S1540-7489(02)80211-3 | Flat | 100 mm x 20 mm | Cellulosic paper (Kimwipes) | 0.21 | 4 psia |  | GIFFTS | Cylindrical | 250 mm inner diameter; 530 mm height | 0.15 | Parabolic Aircraft | Wire |  |  | Yes |  | 8 |  |  | Downward spread
Feier, Ioan I., et al. 'Upward flame spread over thin solids in partial gravity.' Proceedings of the Combustion Institute 29 (2002): 2569–2577. | Ioan Feier, Hsin-Yi Shih, Kurt Sacksteder, James T’ien | https://doi.org/10.1016/S1540-7489(02)80211-3 | Flat | 100 mm x 20 mm | Cellulosic paper (Kimwipes) | 0.21 | 4 psia |  | GIFFTS | Cylindrical | 250 mm inner diameter; 530 mm height | 0.16 | Parabolic Aircraft | Wire |  |  | Yes |  | 7.5 |  |  | Downward spread
Feier, Ioan I., et al. 'Upward flame spread over thin solids in partial gravity.' Proceedings of the Combustion Institute 29 (2002): 2569–2577. | Ioan Feier, Hsin-Yi Shih, Kurt Sacksteder, James T’ien | https://doi.org/10.1016/S1540-7489(02)80211-3 | Flat | 100 mm x 20 mm | Cellulosic paper (Kimwipes) | 0.21 | 4 psia |  | GIFFTS | Cylindrical | 250 mm inner diameter; 530 mm height | 0.35 | Parabolic Aircraft | Wire |  |  | Yes |  | 9 |  |  | Downward spread
Feier, Ioan I., et al. 'Upward flame spread over thin solids in partial gravity.' Proceedings of the Combustion Institute 29 (2002): 2569–2577. | Ioan Feier, Hsin-Yi Shih, Kurt Sacksteder, James T’ien | https://doi.org/10.1016/S1540-7489(02)80211-3 | Flat | 100 mm x 20 mm | Cellulosic paper (Kimwipes) | 0.21 | 4 psia |  | GIFFTS | Cylindrical | 250 mm inner diameter; 530 mm height | 0.37 | Parabolic Aircraft | Wire |  |  | Yes |  | 9.5 |  |  | Downward spread
Feier, Ioan I., et al. 'Upward flame spread over thin solids in partial gravity.' Proceedings of the Combustion Institute 29 (2002): 2569–2577. | Ioan Feier, Hsin-Yi Shih, Kurt Sacksteder, James T’ien | https://doi.org/10.1016/S1540-7489(02)80211-3 | Flat | 100 mm x 20 mm | Cellulosic paper (Kimwipes) | 0.21 | 4 psia |  | GIFFTS | Cylindrical | 250 mm inner diameter; 530 mm height | 1 | Parabolic Aircraft | Wire |  |  | Yes |  | 8 |  |  | Downward spread
Feier, Ioan I., et al. 'Upward flame spread over thin solids in partial gravity.' Proceedings of the Combustion Institute 29 (2002): 2569–2577. | Ioan Feier, Hsin-Yi Shih, Kurt Sacksteder, James T’ien | https://doi.org/10.1016/S1540-7489(02)80211-3 | Flat | 100 mm x 20 mm | Cellulosic paper (Kimwipes) | 0.21 | 4 psia |  | GIFFTS | Cylindrical | 250 mm inner diameter; 530 mm height | 1 | Parabolic Aircraft | Wire |  |  | Yes |  | 7.5 |  |  | Downward spread
Feier, Ioan I., et al. 'Upward flame spread over thin solids in partial gravity.' Proceedings of the Combustion Institute 29 (2002): 2569–2577. | Ioan Feier, Hsin-Yi Shih, Kurt Sacksteder, James T’ien | https://doi.org/10.1016/S1540-7489(02)80211-3 | Flat | 100 mm x 20 mm | Cellulosic paper (Kimwipes) | 0.21 | 4 psia |  | GIFFTS | Cylindrical | 250 mm inner diameter; 530 mm height | 1.2 | Parabolic Aircraft | Wire |  |  | Yes |  | 7.5 |  |  | Downward spread
Feier, Ioan I., et al. 'Upward flame spread over thin solids in partial gravity.' Proceedings of the Combustion Institute 29 (2002): 2569–2577. | Ioan Feier, Hsin-Yi Shih, Kurt Sacksteder, James T’ien | https://doi.org/10.1016/S1540-7489(02)80211-3 | Flat | 100 mm x 20 mm | Cellulosic paper (Kimwipes) | 0.21 | 4 psia |  | GIFFTS | Cylindrical | 250 mm inner diameter; 530 mm height | 1.5 | Parabolic Aircraft | Wire |  |  | Yes |  | 7.5 |  |  | Downward spread
Feier, Ioan I., et al. 'Upward flame spread over thin solids in partial gravity.' Proceedings of the Combustion Institute 29 (2002): 2569–2577. | Ioan Feier, Hsin-Yi Shih, Kurt Sacksteder, James T’ien | https://doi.org/10.1016/S1540-7489(02)80211-3 | Flat | 100 mm x 20 mm | Cellulosic paper (Kimwipes) | 0.21 | 2.4 psia |  | GIFFTS | Cylindrical | 250 mm inner diameter; 530 mm height | 0.1 | Parabolic Aircraft | Wire |  |  | No |  |  |  |  | Upward spread
Feier, Ioan I., et al. 'Upward flame spread over thin solids in partial gravity.' Proceedings of the Combustion Institute 29 (2002): 2569–2577. | Ioan Feier, Hsin-Yi Shih, Kurt Sacksteder, James T’ien | https://doi.org/10.1016/S1540-7489(02)80211-3 | Flat | 100 mm x 20 mm | Cellulosic paper (Kimwipes) | 0.21 | 2.3 psia |  | GIFFTS | Cylindrical | 250 mm inner diameter; 530 mm height | 0.1 | Parabolic Aircraft | Wire |  |  | No |  |  |  |  | Upward spread
Feier, Ioan I., et al. 'Upward flame spread over thin solids in partial gravity.' Proceedings of the Combustion Institute 29 (2002): 2569–2577. | Ioan Feier, Hsin-Yi Shih, Kurt Sacksteder, James T’ien | https://doi.org/10.1016/S1540-7489(02)80211-3 | Flat | 100 mm x 20 mm | Cellulosic paper (Kimwipes) | 0.21 | 2.2 psia |  | GIFFTS | Cylindrical | 250 mm inner diameter; 530 mm height | 0.15 | Parabolic Aircraft | Wire |  |  | No |  |  |  |  | Upward spread
Feier, Ioan I., et al. 'Upward flame spread over thin solids in partial gravity.' Proceedings of the Combustion Institute 29 (2002): 2569–2577. | Ioan Feier, Hsin-Yi Shih, Kurt Sacksteder, James T’ien | https://doi.org/10.1016/S1540-7489(02)80211-3 | Flat | 100 mm x 20 mm | Cellulosic paper (Kimwipes) | 0.21 | 2 psia |  | GIFFTS | Cylindrical | 250 mm inner diameter; 530 mm height | 0.15 | Parabolic Aircraft | Wire |  |  | No |  |  |  |  | Upward spread
Feier, Ioan I., et al. 'Upward flame spread over thin solids in partial gravity.' Proceedings of the Combustion Institute 29 (2002): 2569–2577. | Ioan Feier, Hsin-Yi Shih, Kurt Sacksteder, James T’ien | https://doi.org/10.1016/S1540-7489(02)80211-3 | Flat | 100 mm x 20 mm | Cellulosic paper (Kimwipes) | 0.21 | 1.8 psia |  | GIFFTS | Cylindrical | 250 mm inner diameter; 530 mm height | 0.38 | Parabolic Aircraft | Wire |  |  | No |  |  |  |  | Upward spread
Feier, Ioan I., et al. 'Upward flame spread over thin solids in partial gravity.' Proceedings of the Combustion Institute 29 (2002): 2569–2577. | Ioan Feier, Hsin-Yi Shih, Kurt Sacksteder, James T’ien | https://doi.org/10.1016/S1540-7489(02)80211-3 | Flat | 100 mm x 20 mm | Cellulosic paper (Kimwipes) | 0.21 | 1.6 psia |  | GIFFTS | Cylindrical | 250 mm inner diameter; 530 mm height | 0.38 | Parabolic Aircraft | Wire |  |  | No |  |  |  |  | Upward spread
Feier, Ioan I., et al. 'Upward flame spread over thin solids in partial gravity.' Proceedings of the Combustion Institute 29 (2002): 2569–2577. | Ioan Feier, Hsin-Yi Shih, Kurt Sacksteder, James T’ien | https://doi.org/10.1016/S1540-7489(02)80211-3 | Flat | 100 mm x 20 mm | Cellulosic paper (Kimwipes) | 0.21 | 1.5 psia |  | GIFFTS | Cylindrical | 250 mm inner diameter; 530 mm height | 1 | Parabolic Aircraft | Wire |  |  | No |  |  |  |  | Upward spread
Feier, Ioan I., et al. 'Upward flame spread over thin solids in partial gravity.' Proceedings of the Combustion Institute 29 (2002): 2569–2577. | Ioan Feier, Hsin-Yi Shih, Kurt Sacksteder, James T’ien | https://doi.org/10.1016/S1540-7489(02)80211-3 | Flat | 100 mm x 20 mm | Cellulosic paper (Kimwipes) | 0.21 | 3.1 psia |  | GIFFTS | Cylindrical | 250 mm inner diameter; 530 mm height | 0.1 | Parabolic Aircraft | Wire |  |  | No |  |  |  |  | Downward spread
Feier, Ioan I., et al. 'Upward flame spread over thin solids in partial gravity.' Proceedings of the Combustion Institute 29 (2002): 2569–2577. | Ioan Feier, Hsin-Yi Shih, Kurt Sacksteder, James T’ien | https://doi.org/10.1016/S1540-7489(02)80211-3 | Flat | 100 mm x 20 mm | Cellulosic paper (Kimwipes) | 0.21 | 3.3 psia |  | GIFFTS | Cylindrical | 250 mm inner diameter; 530 mm height | 0.1 | Parabolic Aircraft | Wire |  |  | No |  |  |  |  | Downward spread
Feier, Ioan I., et al. 'Upward flame spread over thin solids in partial gravity.' Proceedings of the Combustion Institute 29 (2002): 2569–2577. | Ioan Feier, Hsin-Yi Shih, Kurt Sacksteder, James T’ien | https://doi.org/10.1016/S1540-7489(02)80211-3 | Flat | 100 mm x 20 mm | Cellulosic paper (Kimwipes) | 0.21 | 3.2 psia |  | GIFFTS | Cylindrical | 250 mm inner diameter; 530 mm height | 0.2 | Parabolic Aircraft | Wire |  |  | No |  |  |  |  | Downward spread
Feier, Ioan I., et al. 'Upward flame spread over thin solids in partial gravity.' Proceedings of the Combustion Institute 29 (2002): 2569–2577. | Ioan Feier, Hsin-Yi Shih, Kurt Sacksteder, James T’ien | https://doi.org/10.1016/S1540-7489(02)80211-3 | Flat | 100 mm x 20 mm | Cellulosic paper (Kimwipes) | 0.21 | 3.1 psia |  | GIFFTS | Cylindrical | 250 mm inner diameter; 530 mm height | 0.2 | Parabolic Aircraft | Wire |  |  | No |  |  |  |  | Downward spread
Feier, Ioan I., et al. 'Upward flame spread over thin solids in partial gravity.' Proceedings of the Combustion Institute 29 (2002): 2569–2577. | Ioan Feier, Hsin-Yi Shih, Kurt Sacksteder, James T’ien | https://doi.org/10.1016/S1540-7489(02)80211-3 | Flat | 100 mm x 20 mm | Cellulosic paper (Kimwipes) | 0.21 | 3.5 psia |  | GIFFTS | Cylindrical | 250 mm inner diameter; 530 mm height | 1 | Parabolic Aircraft | Wire |  |  | No |  |  |  |  | Downward spread
Feier, Ioan I., et al. 'Upward flame spread over thin solids in partial gravity.' Proceedings of the Combustion Institute 29 (2002): 2569–2577. | Ioan Feier, Hsin-Yi Shih, Kurt Sacksteder, James T’ien | https://doi.org/10.1016/S1540-7489(02)80211-3 | Flat | 100 mm x 20 mm | Cellulosic paper (Kimwipes) | 0.21 | 2.4 psia |  | GIFFTS | Cylindrical | 250 mm inner diameter; 530 mm height | 0.1 | Parabolic Aircraft | Wire |  |  | No |  |  |  |  | Upward spread
Feier, Ioan I., et al. 'Upward flame spread over thin solids in partial gravity.' Proceedings of the Combustion Institute 29 (2002): 2569–2577. | Ioan Feier, Hsin-Yi Shih, Kurt Sacksteder, James T’ien | https://doi.org/10.1016/S1540-7489(02)80211-3 | Flat | 100 mm x 20 mm | Cellulosic paper (Kimwipes) | 0.21 | 2.1 psia |  | GIFFTS | Cylindrical | 250 mm inner diameter; 530 mm height | 0.15 | Parabolic Aircraft | Wire |  |  | No |  |  |  |  | Upward spread
Feier, Ioan I., et al. 'Upward flame spread over thin solids in partial gravity.' Proceedings of the Combustion Institute 29 (2002): 2569–2577. | Ioan Feier, Hsin-Yi Shih, Kurt Sacksteder, James T’ien | https://doi.org/10.1016/S1540-7489(02)80211-3 | Flat | 100 mm x 20 mm | Cellulosic paper (Kimwipes) | 0.21 | 2.5 psia |  | GIFFTS | Cylindrical | 250 mm inner diameter; 530 mm height | 0.2 | Parabolic Aircraft | Wire |  |  | No |  |  |  |  | Upward spread
Feier, Ioan I., et al. 'Upward flame spread over thin solids in partial gravity.' Proceedings of the Combustion Institute 29 (2002): 2569–2577. | Ioan Feier, Hsin-Yi Shih, Kurt Sacksteder, James T’ien | https://doi.org/10.1016/S1540-7489(02)80211-3 | Flat | 100 mm x 20 mm | Cellulosic paper (Kimwipes) | 0.21 | 1.7 psia |  | GIFFTS | Cylindrical | 250 mm inner diameter; 530 mm height | 0.35 | Parabolic Aircraft | Wire |  |  | No |  |  |  |  | Upward spread
Feier, Ioan I., et al. 'Upward flame spread over thin solids in partial gravity.' Proceedings of the Combustion Institute 29 (2002): 2569–2577. | Ioan Feier, Hsin-Yi Shih, Kurt Sacksteder, James T’ien | https://doi.org/10.1016/S1540-7489(02)80211-3 | Flat | 100 mm x 20 mm | Cellulosic paper (Kimwipes) | 0.21 | 2.1 psia |  | GIFFTS | Cylindrical | 250 mm inner diameter; 530 mm height | 0.4 | Parabolic Aircraft | Wire |  |  | No |  |  |  |  | Upward spread
Feier, Ioan I., et al. 'Upward flame spread over thin solids in partial gravity.' Proceedings of the Combustion Institute 29 (2002): 2569–2577. | Ioan Feier, Hsin-Yi Shih, Kurt Sacksteder, James T’ien | https://doi.org/10.1016/S1540-7489(02)80211-3 | Flat | 100 mm x 20 mm | Cellulosic paper (Kimwipes) | 0.21 | 1.9 psia |  | GIFFTS | Cylindrical | 250 mm inner diameter; 530 mm height | 0.4 | Parabolic Aircraft | Wire |  |  | No |  |  |  |  | Upward spread
Feier, Ioan I., et al. 'Upward flame spread over thin solids in partial gravity.' Proceedings of the Combustion Institute 29 (2002): 2569–2577. | Ioan Feier, Hsin-Yi Shih, Kurt Sacksteder, James T’ien | https://doi.org/10.1016/S1540-7489(02)80211-3 | Flat | 100 mm x 20 mm | Cellulosic paper (Kimwipes) | 0.21 | 3.4 psia |  | GIFFTS | Cylindrical | 250 mm inner diameter; 530 mm height | 0.2 | Parabolic Aircraft | Wire |  |  | No |  |  |  |  | Downward spread
Feier, Ioan I., et al. 'Upward flame spread over thin solids in partial gravity.' Proceedings of the Combustion Institute 29 (2002): 2569–2577. | Ioan Feier, Hsin-Yi Shih, Kurt Sacksteder, James T’ien | https://doi.org/10.1016/S1540-7489(02)80211-3 | Flat | 100 mm x 20 mm | Cellulosic paper (Kimwipes) | 0.21 | 3 psia |  | GIFFTS | Cylindrical | 250 mm inner diameter; 530 mm height | 0.35 | Parabolic Aircraft | Wire |  |  | No |  |  |  |  | Downward spread
Feier, Ioan I., et al. 'Upward flame spread over thin solids in partial gravity.' Proceedings of the Combustion Institute 29 (2002): 2569–2577. | Ioan Feier, Hsin-Yi Shih, Kurt Sacksteder, James T’ien | https://doi.org/10.1016/S1540-7489(02)80211-3 | Flat | 100 mm x 20 mm | Cellulosic paper (Kimwipes) | 0.21 | 3 psia |  | GIFFTS | Cylindrical | 250 mm inner diameter; 530 mm height | 0.4 | Parabolic Aircraft | Wire |  |  | No |  |  |  |  | Downward spread
Feier, Ioan I., et al. 'Upward flame spread over thin solids in partial gravity.' Proceedings of the Combustion Institute 29 (2002): 2569–2577. | Ioan Feier, Hsin-Yi Shih, Kurt Sacksteder, James T’ien | https://doi.org/10.1016/S1540-7489(02)80211-3 | Flat | 100 mm x 20 mm | Cellulosic paper (Kimwipes) | 0.21 | 3.25 psia |  | GIFFTS | Cylindrical | 250 mm inner diameter; 530 mm height | 1.2 | Parabolic Aircraft | Wire |  |  | No |  |  |  |  | Downward spread
Feier, Ioan I., et al. 'Upward flame spread over thin solids in partial gravity.' Proceedings of the Combustion Institute 29 (2002): 2569–2577. | Ioan Feier, Hsin-Yi Shih, Kurt Sacksteder, James T’ien | https://doi.org/10.1016/S1540-7489(02)80211-3 | Flat | 100 mm x 20 mm | Cellulosic paper (Kimwipes) | 0.21 | 3.3 psia |  | GIFFTS | Cylindrical | 250 mm inner diameter; 530 mm height | 1.25 | Parabolic Aircraft | Wire |  |  | No |  |  |  |  | Downward spread
Feier, Ioan I., et al. 'Upward flame spread over thin solids in partial gravity.' Proceedings of the Combustion Institute 29 (2002): 2569–2577. | Ioan Feier, Hsin-Yi Shih, Kurt Sacksteder, James T’ien | https://doi.org/10.1016/S1540-7489(02)80211-3 | Flat | 100 mm x 20 mm | Cellulosic paper (Kimwipes) | 0.21 | 3.3 psia |  | GIFFTS | Cylindrical | 250 mm inner diameter; 530 mm height | 1.55 | Parabolic Aircraft | Wire |  |  | No |  |  |  |  | Downward spread
Ferkul, Paul V. 'An Experimental Study of Opposed Flow Diffusion Flame Extinction Over a Thin Fuel in 0.' NASA CR-182185 (1989). | Paul V. Ferkul |  | Flat | 70 mm x 30 mm x 0.076 mm | Cellulosic paper (Kimwipes) | 0.21 | 1 atm | -60.6 | NASA Glenn Research Center’s Zero Gravity Research Facility | Cylindrical | 198 mm inner diameter; 1112.5 mm height | 0.0001 | Drop Tower | Wire |  | 0.3 | Yes | 2.4 cm | 8.7 |  |  |  | Yes=10 ¦ No=3 ¦ No/Yes=0.30
Ferkul, Paul V. 'An Experimental Study of Opposed Flow Diffusion Flame Extinction Over a Thin Fuel in 0.' NASA CR-182185 (1989). | Paul V. Ferkul |  | Flat | 70 mm x 30 mm x 0.076 mm | Cellulosic paper (Kimwipes) | 0.18 | 1 atm | -67.5 | NASA Glenn Research Center’s Zero Gravity Research Facility | Cylindrical | 198 mm inner diameter; 1112.5 mm height | 0.0001 | Drop Tower | Wire |  | 0.3 | Yes | 5.0 cm | 6.4
Ferkul, Paul V. 'An Experimental Study of Opposed Flow Diffusion Flame Extinction Over a Thin Fuel in 0.' NASA CR-182185 (1989). | Paul V. Ferkul |  | Flat | 70 mm x 30 mm x 0.076 mm | Cellulosic paper (Kimwipes) | 0.18 | 1 atm | -39.2 | NASA Glenn Research Center’s Zero Gravity Research Facility | Cylindrical | 198 mm inner diameter; 1112.5 mm height | 0.0001 | Drop Tower | Wire |  | 0.3 | Yes | 2.9 cm | 4
Ferkul, Paul V. 'An Experimental Study of Opposed Flow Diffusion Flame Extinction Over a Thin Fuel in 0.' NASA CR-182185 (1989). | Paul V. Ferkul |  | Flat | 70 mm x 30 mm x 0.076 mm | Cellulosic paper (Kimwipes) | 0.18 | 1 atm | -17 | NASA Glenn Research Center’s Zero Gravity Research Facility | Cylindrical | 198 mm inner diameter; 1112.5 mm height | 0.0001 | Drop Tower | Wire |  | 0.3 | Yes | 1.4 cm | 3.5
Ferkul, Paul V. 'An Experimental Study of Opposed Flow Diffusion Flame Extinction Over a Thin Fuel in 0.' NASA CR-182185 (1989). | Paul V. Ferkul |  | Flat | 70 mm x 30 mm x 0.076 mm | Cellulosic paper (Kimwipes) | 0.17 | 1 atm | -63.6 | NASA Glenn Research Center’s Zero Gravity Research Facility | Cylindrical | 198 mm inner diameter; 1112.5 mm height | 0.0001 | Drop Tower | Wire |  | 0.3 | Yes | 2.5 cm | 3.6
Ferkul, Paul V. 'An Experimental Study of Opposed Flow Diffusion Flame Extinction Over a Thin Fuel in 0.' NASA CR-182185 (1989). | Paul V. Ferkul |  | Flat | 70 mm x 30 mm x 0.076 mm | Cellulosic paper (Kimwipes) | 0.17 | 1 atm | -33 | NASA Glenn Research Center’s Zero Gravity Research Facility | Cylindrical | 198 mm inner diameter; 1112.5 mm height | 0.0001 | Drop Tower | Wire |  | 0.3 | Yes | 1.7 cm | 2.7
Ferkul, Paul V. 'An Experimental Study of Opposed Flow Diffusion Flame Extinction Over a Thin Fuel in 0.' NASA CR-182185 (1989). | Paul V. Ferkul |  | Flat | 70 mm x 30 mm x 0.076 mm | Cellulosic paper (Kimwipes) | 0.17 | 1 atm | -13.1 | NASA Glenn Research Center’s Zero Gravity Research Facility | Cylindrical | 198 mm inner diameter; 1112.5 mm height | 0.0001 | Drop Tower | Wire |  | 0.3 | Yes | 1.1 cm | 2.1
Ferkul, Paul V. 'An Experimental Study of Opposed Flow Diffusion Flame Extinction Over a Thin Fuel in 0.' NASA CR-182185 (1989). | Paul V. Ferkul |  | Flat | 70 mm x 30 mm x 0.076 mm | Cellulosic paper (Kimwipes) | 0.17 | 1 atm | -8.1 | NASA Glenn Research Center’s Zero Gravity Research Facility | Cylindrical | 198 mm inner diameter; 1112.5 mm height | 0.0001 | Drop Tower | Wire |  | 0.3 | No
Ferkul, Paul V. 'An Experimental Study of Opposed Flow Diffusion Flame Extinction Over a Thin Fuel in 0.' NASA CR-182185 (1989). | Paul V. Ferkul |  | Flat | 70 mm x 30 mm x 0.076 mm | Cellulosic paper (Kimwipes) | 0.16 | 1 atm | -59.6 | NASA Glenn Research Center’s Zero Gravity Research Facility | Cylindrical | 198 mm inner diameter; 1112.5 mm height | 0.0001 | Drop Tower | Wire |  | 0.3 | Yes | 2.2 cm | 1.9
Ferkul, Paul V. 'An Experimental Study of Opposed Flow Diffusion Flame Extinction Over a Thin Fuel in 0.' NASA CR-182185 (1989). | Paul V. Ferkul |  | Flat | 70 mm x 30 mm x 0.076 mm | Cellulosic paper (Kimwipes) | 0.15 | 1 atm | -56.6 | NASA Glenn Research Center’s Zero Gravity Research Facility | Cylindrical | 198 mm inner diameter; 1112.5 mm height | 0.0001 | Drop Tower | Wire |  | 0.3 | Yes | 1.5 cm
Ferkul, Paul V. 'An Experimental Study of Opposed Flow Diffusion Flame Extinction Over a Thin Fuel in 0.' NASA CR-182185 (1989). | Paul V. Ferkul |  | Flat | 70 mm x 30 mm x 0.076 mm | Cellulosic paper (Kimwipes) | 0.15 | 1 atm | -42.9 | NASA Glenn Research Center’s Zero Gravity Research Facility | Cylindrical | 198 mm inner diameter; 1112.5 mm height | 0.0001 | Drop Tower | Wire |  | 0.3 | Yes | 1.1 cm
Ferkul, Paul V. 'An Experimental Study of Opposed Flow Diffusion Flame Extinction Over a Thin Fuel in 0.' NASA CR-182185 (1989). | Paul V. Ferkul |  | Flat | 70 mm x 30 mm x 0.076 mm | Cellulosic paper (Kimwipes) | 0.14 | 1 atm | -60.8 | NASA Glenn Research Center’s Zero Gravity Research Facility | Cylindrical | 198 mm inner diameter; 1112.5 mm height | 0.0001 | Drop Tower | Wire |  | 0.3 | No
Ferkul, Paul V. 'An Experimental Study of Opposed Flow Diffusion Flame Extinction Over a Thin Fuel in 0.' NASA CR-182185 (1989). | Paul V. Ferkul |  | Flat | 70 mm x 30 mm x 0.076 mm | Cellulosic paper (Kimwipes) | 0.14 | 1 atm | -41.9 | NASA Glenn Research Center’s Zero Gravity Research Facility | Cylindrical | 198 mm inner diameter; 1112.5 mm height | 0.0001 | Drop Tower | Wire |  | 0.3 | No
Grayson, G. D., K. R. Sacksteder, P. V. Ferkul, and J. S. T’ien. 'Flame Spreading Over a Thin Solid in Low-speed Concurrent Flow – Drop Tower Experimental Results and Comparison with Theory.' 0 Science and Technology VII/2 (1994). | G. D. Grayson, K. R. Sacksteder, P. V. Ferkul, J. S. T’ien |  | Flat | 100 mm x 49 mm | Cellulosic paper (Kimwipes) | 0.18 | 1 atm | 3 | NASA Glenn Research Center’s Zero Gravity Research Facility | Cylindrical | 378 mm inner diameter | 0.0001 | Drop Tower | Wire |  | 0.4 | Yes | 5.9 |  |  |  |  | Yes=19 ¦ No=7 ¦ No/Yes=0.37
Grayson, G. D., K. R. Sacksteder, P. V. Ferkul, and J. S. T’ien. 'Flame Spreading Over a Thin Solid in Low-speed Concurrent Flow – Drop Tower Experimental Results and Comparison with Theory.' 0 Science and Technology VII/2 (1994). | G. D. Grayson, K. R. Sacksteder, P. V. Ferkul, J. S. T’ien |  | Flat | 100 mm x 49 mm | Cellulosic paper (Kimwipes) | 0.15 | 1 atm | 6.3 | NASA Glenn Research Center’s Zero Gravity Research Facility | Cylindrical | 378 mm inner diameter | 0.0001 | Drop Tower | Wire |  | 0.4 | Yes | 4.5 | 2.6
Grayson, G. D., K. R. Sacksteder, P. V. Ferkul, and J. S. T’ien. 'Flame Spreading Over a Thin Solid in Low-speed Concurrent Flow – Drop Tower Experimental Results and Comparison with Theory.' 0 Science and Technology VII/2 (1994). | G. D. Grayson, K. R. Sacksteder, P. V. Ferkul, J. S. T’ien |  | Flat | 100 mm x 49 mm | Cellulosic paper (Kimwipes) | 0.15 | 1 atm | 7.3 | NASA Glenn Research Center’s Zero Gravity Research Facility | Cylindrical | 378 mm inner diameter | 0.0001 | Drop Tower | Wire |  | 0.4 | No
Grayson, G. D., K. R. Sacksteder, P. V. Ferkul, and J. S. T’ien. 'Flame Spreading Over a Thin Solid in Low-speed Concurrent Flow – Drop Tower Experimental Results and Comparison with Theory.' 0 Science and Technology VII/2 (1994). | G. D. Grayson, K. R. Sacksteder, P. V. Ferkul, J. S. T’ien |  | Flat | 100 mm x 49 mm | Cellulosic paper (Kimwipes) | 0.12 | 1 atm | 12.7 | NASA Glenn Research Center’s Zero Gravity Research Facility | Cylindrical | 378 mm inner diameter | 0.0001 | Drop Tower | Wire |  | 0.4 | No
Grayson, G. D., K. R. Sacksteder, P. V. Ferkul, and J. S. T’ien. 'Flame Spreading Over a Thin Solid in Low-speed Concurrent Flow – Drop Tower Experimental Results and Comparison with Theory.' 0 Science and Technology VII/2 (1994). | G. D. Grayson, K. R. Sacksteder, P. V. Ferkul, J. S. T’ien |  | Flat | 100 mm x 49 mm | Cellulosic paper (Kimwipes) | 0.14 | 1 atm | 12.2 | NASA Glenn Research Center’s Zero Gravity Research Facility | Cylindrical | 378 mm inner diameter | 0.0001 | Drop Tower | Wire |  | 0.4 | No
Grayson, G. D., K. R. Sacksteder, P. V. Ferkul, and J. S. T’ien. 'Flame Spreading Over a Thin Solid in Low-speed Concurrent Flow – Drop Tower Experimental Results and Comparison with Theory.' 0 Science and Technology VII/2 (1994). | G. D. Grayson, K. R. Sacksteder, P. V. Ferkul, J. S. T’ien |  | Flat | 100 mm x 49 mm | Cellulosic paper (Kimwipes) | 0.14 | 1 atm | 15.3 | NASA Glenn Research Center’s Zero Gravity Research Facility | Cylindrical | 378 mm inner diameter | 0.0001 | Drop Tower | Wire |  | 0.4 | No
Grayson, G. D., K. R. Sacksteder, P. V. Ferkul, and J. S. T’ien. 'Flame Spreading Over a Thin Solid in Low-speed Concurrent Flow – Drop Tower Experimental Results and Comparison with Theory.' 0 Science and Technology VII/2 (1994). | G. D. Grayson, K. R. Sacksteder, P. V. Ferkul, J. S. T’ien |  | Flat | 100 mm x 49 mm | Cellulosic paper (Kimwipes) | 0.15 | 1 atm | 13.9 | NASA Glenn Research Center’s Zero Gravity Research Facility | Cylindrical | 378 mm inner diameter | 0.0001 | Drop Tower | Wire |  | 0.4 | Yes | 8 | 2.6
Grayson, G. D., K. R. Sacksteder, P. V. Ferkul, and J. S. T’ien. 'Flame Spreading Over a Thin Solid in Low-speed Concurrent Flow – Drop Tower Experimental Results and Comparison with Theory.' 0 Science and Technology VII/2 (1994). | G. D. Grayson, K. R. Sacksteder, P. V. Ferkul, J. S. T’ien |  | Flat | 100 mm x 49 mm | Cellulosic paper (Kimwipes) | 0.16 | 1 atm | 14.4 | NASA Glenn Research Center’s Zero Gravity Research Facility | Cylindrical | 378 mm inner diameter | 0.0001 | Drop Tower | Wire |  | 0.4 | Yes | 8.1 | 2.9
Grayson, G. D., K. R. Sacksteder, P. V. Ferkul, and J. S. T’ien. 'Flame Spreading Over a Thin Solid in Low-speed Concurrent Flow – Drop Tower Experimental Results and Comparison with Theory.' 0 Science and Technology VII/2 (1994). | G. D. Grayson, K. R. Sacksteder, P. V. Ferkul, J. S. T’ien |  | Flat | 100 mm x 49 mm | Cellulosic paper (Kimwipes) | 0.12 | 1 atm | 28.6 | NASA Glenn Research Center’s Zero Gravity Research Facility | Cylindrical | 378 mm inner diameter | 0.0001 | Drop Tower | Wire |  | 0.4 | No
Grayson, G. D., K. R. Sacksteder, P. V. Ferkul, and J. S. T’ien. 'Flame Spreading Over a Thin Solid in Low-speed Concurrent Flow – Drop Tower Experimental Results and Comparison with Theory.' 0 Science and Technology VII/2 (1994). | G. D. Grayson, K. R. Sacksteder, P. V. Ferkul, J. S. T’ien |  | Flat | 100 mm x 49 mm | Cellulosic paper (Kimwipes) | 0.13 | 1 atm | 25.5 | NASA Glenn Research Center’s Zero Gravity Research Facility | Cylindrical | 378 mm inner diameter | 0.0001 | Drop Tower | Wire |  | 0.4 | Yes | 11 | 3
Grayson, G. D., K. R. Sacksteder, P. V. Ferkul, and J. S. T’ien. 'Flame Spreading Over a Thin Solid in Low-speed Concurrent Flow – Drop Tower Experimental Results and Comparison with Theory.' 0 Science and Technology VII/2 (1994). | G. D. Grayson, K. R. Sacksteder, P. V. Ferkul, J. S. T’ien |  | Flat | 100 mm x 49 mm | Cellulosic paper (Kimwipes) | 0.14 | 1 atm | 26.5 | NASA Glenn Research Center’s Zero Gravity Research Facility | Cylindrical | 378 mm inner diameter | 0.0001 | Drop Tower | Wire |  | 0.4 | Yes | 13.5 | 3
Grayson, G. D., K. R. Sacksteder, P. V. Ferkul, and J. S. T’ien. 'Flame Spreading Over a Thin Solid in Low-speed Concurrent Flow – Drop Tower Experimental Results and Comparison with Theory.' 0 Science and Technology VII/2 (1994). | G. D. Grayson, K. R. Sacksteder, P. V. Ferkul, J. S. T’ien |  | Flat | 100 mm x 49 mm | Cellulosic paper (Kimwipes) | 0.18 | 1 atm | 26.2 | NASA Glenn Research Center’s Zero Gravity Research Facility | Cylindrical | 378 mm inner diameter | 0.0001 | Drop Tower | Wire |  | 0.4 | Yes | 16.9 | 4.3
Grayson, G. D., K. R. Sacksteder, P. V. Ferkul, and J. S. T’ien. 'Flame Spreading Over a Thin Solid in Low-speed Concurrent Flow – Drop Tower Experimental Results and Comparison with Theory.' 0 Science and Technology VII/2 (1994). | G. D. Grayson, K. R. Sacksteder, P. V. Ferkul, J. S. T’ien |  | Flat | 100 mm x 49 mm | Cellulosic paper (Kimwipes) | 0.19 | 1 atm | 25.9 | NASA Glenn Research Center’s Zero Gravity Research Facility | Cylindrical | 378 mm inner diameter | 0.0001 | Drop Tower | Wire |  | 0.4 | Yes | 20.3 | 5.3
Grayson, G. D., K. R. Sacksteder, P. V. Ferkul, and J. S. T’ien. 'Flame Spreading Over a Thin Solid in Low-speed Concurrent Flow – Drop Tower Experimental Results and Comparison with Theory.' 0 Science and Technology VII/2 (1994). | G. D. Grayson, K. R. Sacksteder, P. V. Ferkul, J. S. T’ien |  | Flat | 100 mm x 49 mm | Cellulosic paper (Kimwipes) | 0.2 | 1 atm | 27.5 | NASA Glenn Research Center’s Zero Gravity Research Facility | Cylindrical | 378 mm inner diameter | 0.0001 | Drop Tower | Wire |  | 0.4 | Yes | 18.4 | 5.6
Grayson, G. D., K. R. Sacksteder, P. V. Ferkul, and J. S. T’ien. 'Flame Spreading Over a Thin Solid in Low-speed Concurrent Flow – Drop Tower Experimental Results and Comparison with Theory.' 0 Science and Technology VII/2 (1994). | G. D. Grayson, K. R. Sacksteder, P. V. Ferkul, J. S. T’ien |  | Flat | 100 mm x 49 mm | Cellulosic paper (Kimwipes) | 0.21 | 1 atm | 23.7 | NASA Glenn Research Center’s Zero Gravity Research Facility | Cylindrical | 378 mm inner diameter | 0.0001 | Drop Tower | Wire |  | 0.4 | Yes | 14.5 | 4.7
Grayson, G. D., K. R. Sacksteder, P. V. Ferkul, and J. S. T’ien. 'Flame Spreading Over a Thin Solid in Low-speed Concurrent Flow – Drop Tower Experimental Results and Comparison with Theory.' 0 Science and Technology VII/2 (1994). | G. D. Grayson, K. R. Sacksteder, P. V. Ferkul, J. S. T’ien |  | Flat | 100 mm x 49 mm | Cellulosic paper (Kimwipes) | 0.12 | 1 atm | 45.3 | NASA Glenn Research Center’s Zero Gravity Research Facility | Cylindrical | 378 mm inner diameter | 0.0001 | Drop Tower | Wire |  | 0.4 | No
Grayson, G. D., K. R. Sacksteder, P. V. Ferkul, and J. S. T’ien. 'Flame Spreading Over a Thin Solid in Low-speed Concurrent Flow – Drop Tower Experimental Results and Comparison with Theory.' 0 Science and Technology VII/2 (1994). | G. D. Grayson, K. R. Sacksteder, P. V. Ferkul, J. S. T’ien |  | Flat | 100 mm x 49 mm | Cellulosic paper (Kimwipes) | 0.12 | 1 atm | 49.1 | NASA Glenn Research Center’s Zero Gravity Research Facility | Cylindrical | 378 mm inner diameter | 0.0001 | Drop Tower | Wire |  | 0.4 | No
Grayson, G. D., K. R. Sacksteder, P. V. Ferkul, and J. S. T’ien. 'Flame Spreading Over a Thin Solid in Low-speed Concurrent Flow – Drop Tower Experimental Results and Comparison with Theory.' 0 Science and Technology VII/2 (1994). | G. D. Grayson, K. R. Sacksteder, P. V. Ferkul, J. S. T’ien |  | Flat | 100 mm x 49 mm | Cellulosic paper (Kimwipes) | 0.13 | 1 atm | 46.5 | NASA Glenn Research Center’s Zero Gravity Research Facility | Cylindrical | 378 mm inner diameter | 0.0001 | Drop Tower | Wire |  | 0.4 | Yes | 17.4 | 4.7
Grayson, G. D., K. R. Sacksteder, P. V. Ferkul, and J. S. T’ien. 'Flame Spreading Over a Thin Solid in Low-speed Concurrent Flow – Drop Tower Experimental Results and Comparison with Theory.' 0 Science and Technology VII/2 (1994). | G. D. Grayson, K. R. Sacksteder, P. V. Ferkul, J. S. T’ien |  | Flat | 100 mm x 49 mm | Cellulosic paper (Kimwipes) | 0.14 | 1 atm | 46.4 | NASA Glenn Research Center’s Zero Gravity Research Facility | Cylindrical | 378 mm inner diameter | 0.0001 | Drop Tower | Wire |  | 0.4 | Yes | 13.3 | 4.1
Grayson, G. D., K. R. Sacksteder, P. V. Ferkul, and J. S. T’ien. 'Flame Spreading Over a Thin Solid in Low-speed Concurrent Flow – Drop Tower Experimental Results and Comparison with Theory.' 0 Science and Technology VII/2 (1994). | G. D. Grayson, K. R. Sacksteder, P. V. Ferkul, J. S. T’ien |  | Flat | 100 mm x 49 mm | Cellulosic paper (Kimwipes) | 0.15 | 1 atm | 48.4 | NASA Glenn Research Center’s Zero Gravity Research Facility | Cylindrical | 378 mm inner diameter | 0.0001 | Drop Tower | Wire |  | 0.4 | Yes | 15.6 | 5.7
Grayson, G. D., K. R. Sacksteder, P. V. Ferkul, and J. S. T’ien. 'Flame Spreading Over a Thin Solid in Low-speed Concurrent Flow – Drop Tower Experimental Results and Comparison with Theory.' 0 Science and Technology VII/2 (1994). | G. D. Grayson, K. R. Sacksteder, P. V. Ferkul, J. S. T’ien |  | Flat | 100 mm x 49 mm | Cellulosic paper (Kimwipes) | 0.16 | 1 atm | 46.8 | NASA Glenn Research Center’s Zero Gravity Research Facility | Cylindrical | 378 mm inner diameter | 0.0001 | Drop Tower | Wire |  | 0.4 | Yes | 17.2 | 5.5
Grayson, G. D., K. R. Sacksteder, P. V. Ferkul, and J. S. T’ien. 'Flame Spreading Over a Thin Solid in Low-speed Concurrent Flow – Drop Tower Experimental Results and Comparison with Theory.' 0 Science and Technology VII/2 (1994). | G. D. Grayson, K. R. Sacksteder, P. V. Ferkul, J. S. T’ien |  | Flat | 100 mm x 49 mm | Cellulosic paper (Kimwipes) | 0.18 | 1 atm | 50 | NASA Glenn Research Center’s Zero Gravity Research Facility | Cylindrical | 378 mm inner diameter | 0.0001 | Drop Tower | Wire |  | 0.4 | Yes | 21.2 | 7.1
Grayson, G. D., K. R. Sacksteder, P. V. Ferkul, and J. S. T’ien. 'Flame Spreading Over a Thin Solid in Low-speed Concurrent Flow – Drop Tower Experimental Results and Comparison with Theory.' 0 Science and Technology VII/2 (1994). | G. D. Grayson, K. R. Sacksteder, P. V. Ferkul, J. S. T’ien |  | Flat | 100 mm x 49 mm | Cellulosic paper (Kimwipes) | 0.19 | 1 atm | 52.9 | NASA Glenn Research Center’s Zero Gravity Research Facility | Cylindrical | 378 mm inner diameter | 0.0001 | Drop Tower | Wire |  | 0.4 | Yes | 26 | 7.4
Grayson, G. D., K. R. Sacksteder, P. V. Ferkul, and J. S. T’ien. 'Flame Spreading Over a Thin Solid in Low-speed Concurrent Flow – Drop Tower Experimental Results and Comparison with Theory.' 0 Science and Technology VII/2 (1994). | G. D. Grayson, K. R. Sacksteder, P. V. Ferkul, J. S. T’ien |  | Flat | 100 mm x 49 mm | Cellulosic paper (Kimwipes) | 0.21 | 1 atm | 48.9 | NASA Glenn Research Center’s Zero Gravity Research Facility | Cylindrical | 378 mm inner diameter | 0.0001 | Drop Tower | Wire |  | 0.4 | Yes | 22.3 | 7.5
Grayson, G. D., K. R. Sacksteder, P. V. Ferkul, and J. S. T’ien. 'Flame Spreading Over a Thin Solid in Low-speed Concurrent Flow – Drop Tower Experimental Results and Comparison with Theory.' 0 Science and Technology VII/2 (1994). | G. D. Grayson, K. R. Sacksteder, P. V. Ferkul, J. S. T’ien |  | Flat | 100 mm x 49 mm | Cellulosic paper (Kimwipes) | 0.25 | 1 atm | 48.9 | NASA Glenn Research Center’s Zero Gravity Research Facility | Cylindrical | 378 mm inner diameter | 0.0001 | Drop Tower | Wire |  | 0.4 | Yes | 26.3 | 9
Grayson, G. D., K. R. Sacksteder, P. V. Ferkul, and J. S. T’ien. 'Flame Spreading Over a Thin Solid in Low-speed Concurrent Flow – Drop Tower Experimental Results and Comparison with Theory.' 0 Science and Technology VII/2 (1994). | G. D. Grayson, K. R. Sacksteder, P. V. Ferkul, J. S. T’ien |  | Flat | 100 mm x 49 mm | Cellulosic paper (Kimwipes) | 0.3 | 1 atm | 50.4 | NASA Glenn Research Center’s Zero Gravity Research Facility | Cylindrical | 378 mm inner diameter | 0.0001 | Drop Tower | Wire |  | 0.4 | Yes | 28.9 | 10.3
Sánchez-Tarifa, C., and B. Lázaro. 'Experiments Conducted on Combustion at 0 in the TEXUS-38 Sounding Rocket.' First International Symposium on 0 (2000). | C. Sánchez-Tarifa, B. Lázaro |  | Cylindrical | 2 mm inner diameter; 6 mm outer diameter; 38 mm length | PMMA | 0.4 | 110 kPa | 0 | TEM-SEN 3 | Cylindrical |  | 0.001 | Sounding Rocket | Wire |  |  | Yes |  | 0.38 |  |  |  | Yes=5 ¦ No=0 ¦ No/Yes=0.00
Sánchez-Tarifa, C., and B. Lázaro. 'Experiments Conducted on Combustion at 0 in the TEXUS-38 Sounding Rocket.' First International Symposium on 0 (2000). | C. Sánchez-Tarifa, B. Lázaro |  | Cylindrical | 2 mm inner diameter; 6 mm outer diameter; 38 mm length | PMMA | 0.4 | 110 kPa | -17.5 | TEM-SEN 3 | Cylindrical |  | 0.001 | Sounding Rocket | Wire |  |  | Yes |  | 0.72
Sánchez-Tarifa, C., and B. Lázaro. 'Experiments Conducted on Combustion at 0 in the TEXUS-38 Sounding Rocket.' First International Symposium on 0 (2000). | C. Sánchez-Tarifa, B. Lázaro |  | Cylindrical | 2 mm inner diameter; 6 mm outer diameter; 38 mm length | PMMA | 0.4 | 110 kPa | -25 | TEM-SEN 3 | Cylindrical |  | 0.001 | Sounding Rocket | Wire |  |  | Yes |  | 0.69
Sánchez-Tarifa, C., and B. Lázaro. 'Experiments Conducted on Combustion at 0 in the TEXUS-38 Sounding Rocket.' First International Symposium on 0 (2000). | C. Sánchez-Tarifa, B. Lázaro |  | Cylindrical | 2 mm inner diameter; 6 mm outer diameter; 38 mm length | PMMA | 0.4 | 110 kPa | -45 | TEM-SEN 3 | Cylindrical |  | 0.001 | Sounding Rocket | Wire |  |  | Yes |  | 0.68
Sánchez-Tarifa, C., and B. Lázaro. 'Experiments Conducted on Combustion at 0 in the TEXUS-38 Sounding Rocket.' First International Symposium on 0 (2000). | C. Sánchez-Tarifa, B. Lázaro |  | Cylindrical | 2 mm inner diameter; 6 mm outer diameter; 38 mm length | PMMA | 0.4 | 110 kPa | -100 | TEM-SEN 3 | Cylindrical |  | 0.001 | Sounding Rocket | Wire |  |  | Yes |  | 0.81
Sánchez-Tarifa, C., and M. Rodríguez. 'Combustion and Flammability Characteristics of Solids at 0 in Very Small Velocity Flows.' (1999). | C. Sánchez-Tarifa, M. Rodríguez |  | Cylindrical | 2 mm inner diameter; 6 mm outer diameter | PMMA | 0.2072 | 100 kPa |  | NASA KC-135 | Cylindrical |  | 1 | Parabolic Aircraft | Wire |  |  | Yes |  | 0.1 |  |  |  | Yes=13 ¦ No=0 ¦ No/Yes=0.00
Sánchez-Tarifa, C., and M. Rodríguez. 'Combustion and Flammability Characteristics of Solids at 0 in Very Small Velocity Flows.' (1999). | C. Sánchez-Tarifa, M. Rodríguez |  | Cylindrical | 2 mm inner diameter; 2.4 mm outer diameter | PMMA | 0.2258 | 100 kPa |  | NASA KC-135 | Cylindrical |  | 0.01 | Parabolic Aircraft | Wire |  |  | Yes |  | 0.2
Sánchez-Tarifa, C., and M. Rodríguez. 'Combustion and Flammability Characteristics of Solids at 0 in Very Small Velocity Flows.' (1999). | C. Sánchez-Tarifa, M. Rodríguez |  | Cylindrical | 2 mm inner diameter; 6 mm outer diameter | PMMA | 0.3684 | 100 kPa |  | NASA KC-135 | Cylindrical |  | 1 | Parabolic Aircraft | Wire |  |  | Yes |  | 1.15
Sánchez-Tarifa, C., and M. Rodríguez. 'Combustion and Flammability Characteristics of Solids at 0 in Very Small Velocity Flows.' (1999). | C. Sánchez-Tarifa, M. Rodríguez |  | Cylindrical | 2 mm inner diameter; 6 mm outer diameter | PMMA | 0.3684 | 100 kPa |  | NASA KC-135 | Cylindrical |  | 0.01 | Parabolic Aircraft | Wire |  |  | Yes |  | 0.6
Sánchez-Tarifa, C., and M. Rodríguez. 'Combustion and Flammability Characteristics of Solids at 0 in Very Small Velocity Flows.' (1999). | C. Sánchez-Tarifa, M. Rodríguez |  | Cylindrical | 2 mm inner diameter; 6 mm outer diameter | PMMA | 0.4177 | 100 kPa |  | NASA KC-135 | Cylindrical |  | 0.01 | Parabolic Aircraft | Wire |  |  | Yes |  | 1.1
Sánchez-Tarifa, C., and M. Rodríguez. 'Combustion and Flammability Characteristics of Solids at 0 in Very Small Velocity Flows.' (1999). | C. Sánchez-Tarifa, M. Rodríguez |  | Cylindrical | 2 mm inner diameter; 6 mm outer diameter | PMMA | 0.5274 | 100 kPa |  | NASA KC-135 | Cylindrical |  | 0.01 | Parabolic Aircraft | Wire |  |  | Yes |  | 1.6
Sánchez-Tarifa, C., and M. Rodríguez. 'Combustion and Flammability Characteristics of Solids at 0 in Very Small Velocity Flows.' (1999). | C. Sánchez-Tarifa, M. Rodríguez |  | Cylindrical | 2 mm inner diameter; 6 mm outer diameter | PMMA | 0.5676 | 100 kPa |  | NASA KC-135 | Cylindrical |  | 1 | Parabolic Aircraft | Wire |  |  | Yes |  | 2.8
Sánchez-Tarifa, C., and M. Rodríguez. 'Combustion and Flammability Characteristics of Solids at 0 in Very Small Velocity Flows.' (1999). | C. Sánchez-Tarifa, M. Rodríguez |  | Cylindrical | 2 mm inner diameter; 6 mm outer diameter | PMMA | 0.5676 | 100 kPa |  | NASA KC-135 | Cylindrical |  | 0.01 | Parabolic Aircraft | Wire |  |  | Yes |  | 1.6
Sánchez-Tarifa, C., and M. Rodríguez. 'Combustion and Flammability Characteristics of Solids at 0 in Very Small Velocity Flows.' (1999). | C. Sánchez-Tarifa, M. Rodríguez |  | Cylindrical | 2 mm inner diameter; 6 mm outer diameter | PMMA | 0.6087 | 100 kPa |  | NASA KC-135 | Cylindrical |  | 0.01 | Parabolic Aircraft | Wire |  |  | Yes |  | 1.7
Sánchez-Tarifa, C., and M. Rodríguez. 'Combustion and Flammability Characteristics of Solids at 0 in Very Small Velocity Flows.' (1999). | C. Sánchez-Tarifa, M. Rodríguez |  | Cylindrical | 2 mm inner diameter; 6 mm outer diameter | PMMA | 0.6295 | 100 kPa |  | NASA KC-135 | Cylindrical |  | 0.01 | Parabolic Aircraft | Wire |  |  | Yes |  | 1.9
Sánchez-Tarifa, C., and M. Rodríguez. 'Combustion and Flammability Characteristics of Solids at 0 in Very Small Velocity Flows.' (1999). | C. Sánchez-Tarifa, M. Rodríguez |  | Cylindrical | 2 mm inner diameter; 6 mm outer diameter | PMMA | 0.6506 | 100 kPa |  | NASA KC-135 | Cylindrical |  | 0.01 | Parabolic Aircraft | Wire |  |  | Yes |  | 1.8
Sánchez-Tarifa, C., and M. Rodríguez. 'Combustion and Flammability Characteristics of Solids at 0 in Very Small Velocity Flows.' (1999). | C. Sánchez-Tarifa, M. Rodríguez |  | Cylindrical | 2 mm inner diameter; 6 mm outer diameter | PMMA | 0.8873 | 100 kPa |  | NASA KC-135 | Cylindrical |  | 1 | Parabolic Aircraft | Wire |  |  | Yes |  | 5.6
Sánchez-Tarifa, C., and M. Rodríguez. 'Combustion and Flammability Characteristics of Solids at 0 in Very Small Velocity Flows.' (1999). | C. Sánchez-Tarifa, M. Rodríguez |  | Cylindrical | 2 mm inner diameter; 6 mm outer diameter | PMMA | 0.8873 | 100 kPa |  | NASA KC-135 | Cylindrical |  | 0.01 | Parabolic Aircraft | Wire |  |  | Yes |  | 2.9
Sánchez-Tarifa, C., and G. López Juste. 'A Study of the Combustion Problems of Solid Materials at Conditions Existing in Space Stations.' ESA SP-433 (1999). | C. Sánchez-Tarifa, G. López Juste |  | Cylindrical | 2 mm inner diameter; 6 mm outer diameter | PMMA | 0.3684 | 100 kPa | 0 mm/s | NASA KC-135 | Cylindrical |  | 1 | Parabolic Aircraft | Wire |  |  | Yes |  | 1 |  |  |  | Yes=11 ¦ No=0 ¦ No/Yes=0.00
Sánchez-Tarifa, C., and G. López Juste. 'A Study of the Combustion Problems of Solid Materials at Conditions Existing in Space Stations.' ESA SP-433 (1999). | C. Sánchez-Tarifa, G. López Juste |  | Cylindrical | 2 mm inner diameter; 6 mm outer diameter | PMMA | 0.3684 | 100 kPa | 0 mm/s | NASA KC-135 | Cylindrical |  | 0.01 | Parabolic Aircraft | Wire |  |  | Yes |  | 0.6
Sánchez-Tarifa, C., and G. López Juste. 'A Study of the Combustion Problems of Solid Materials at Conditions Existing in Space Stations.' ESA SP-433 (1999). | C. Sánchez-Tarifa, G. López Juste |  | Cylindrical | 4 mm inner diameter; 6 mm outer diameter | PMMA | 0.3684 | 100 kPa | 0 mm/s | NASA KC-135 | Cylindrical |  | 0.01 | Parabolic Aircraft | Wire |  |  | Yes |  | 0.2
Sánchez-Tarifa, C., and G. López Juste. 'A Study of the Combustion Problems of Solid Materials at Conditions Existing in Space Stations.' ESA SP-433 (1999). | C. Sánchez-Tarifa, G. López Juste |  | Cylindrical | 2 mm inner diameter; 6 mm outer diameter | PMMA | 0.3684 | 100 kPa | 0 mm/s | NASA KC-135 | Cylindrical |  | 0.0001 | Parabolic Aircraft | Wire |  |  | Yes |  | 0.18
Sánchez-Tarifa, C., and G. López Juste. 'A Study of the Combustion Problems of Solid Materials at Conditions Existing in Space Stations.' ESA SP-433 (1999). | C. Sánchez-Tarifa, G. López Juste |  | Cylindrical | 2 mm inner diameter; 6 mm outer diameter | PMMA | 0.3684 | 100 kPa | 50 mm/s | NASA KC-135 | Cylindrical |  | 1 | Parabolic Aircraft | Wire |  |  | Yes |  | 1.09
Sánchez-Tarifa, C., and G. López Juste. 'A Study of the Combustion Problems of Solid Materials at Conditions Existing in Space Stations.' ESA SP-433 (1999). | C. Sánchez-Tarifa, G. López Juste |  | Cylindrical | 2 mm inner diameter; 6 mm outer diameter | PMMA | 0.3684 | 100 kPa | 50 mm/s | NASA KC-135 | Cylindrical |  | 0.0001 | Parabolic Aircraft | Wire |  |  | Yes |  | 0.7
Sánchez-Tarifa, C., and G. López Juste. 'A Study of the Combustion Problems of Solid Materials at Conditions Existing in Space Stations.' ESA SP-433 (1999). | C. Sánchez-Tarifa, G. López Juste |  | Cylindrical | 2 mm inner diameter; 6 mm outer diameter | PMMA | 0.3684 | 100 kPa | 100 mm/s | NASA KC-135 | Cylindrical |  | 1 | Parabolic Aircraft | Wire |  |  | Yes |  | 1.1
Sánchez-Tarifa, C., and G. López Juste. 'A Study of the Combustion Problems of Solid Materials at Conditions Existing in Space Stations.' ESA SP-433 (1999). | C. Sánchez-Tarifa, G. López Juste |  | Cylindrical | 2 mm inner diameter; 6 mm outer diameter | PMMA | 0.3684 | 100 kPa | 100 mm/s | NASA KC-135 | Cylindrical |  | 0.0001 | Parabolic Aircraft | Wire |  |  | Yes |  | 0.85
Sánchez-Tarifa, C., and G. López Juste. 'A Study of the Combustion Problems of Solid Materials at Conditions Existing in Space Stations.' ESA SP-433 (1999). | C. Sánchez-Tarifa, G. López Juste |  | Cylindrical | 2 mm inner diameter; 6 mm outer diameter | PMMA | 0.3684 | 100 kPa |  | NASA KC-135 | Cylindrical |  | 0.0001 | Parabolic Aircraft | Wire |  |  | Yes |  | 0.2
Sánchez-Tarifa, C., and G. López Juste. 'A Study of the Combustion Problems of Solid Materials at Conditions Existing in Space Stations.' ESA SP-433 (1999). | C. Sánchez-Tarifa, G. López Juste |  | Cylindrical | 2 mm inner diameter; 6 mm outer diameter | PMMA | 0.3684 | 100 kPa |  | NASA KC-135 | Cylindrical |  | 0.01 | Parabolic Aircraft | Wire |  |  | Yes |  | 0.6
Sánchez-Tarifa, C., and G. López Juste. 'A Study of the Combustion Problems of Solid Materials at Conditions Existing in Space Stations.' ESA SP-433 (1999). | C. Sánchez-Tarifa, G. López Juste |  | Cylindrical | 2 mm inner diameter; 6 mm outer diameter | PMMA | 0.3684 | 100 kPa |  | NASA KC-135 | Cylindrical |  | 1 | Parabolic Aircraft | Wire |  |  | Yes |  | 1.05
Takahashi et al. Fire Technology (2020) | Takahashi et al. | https://doi.org/10.1007/s10694-019-00880-2 | Flat | 80 mm x 20 mm x 0.25 mm | Polycarbonate | 0.2234645 | 100 kPa | -6 | FLARE | Rectangular | 140 mm x 140 mm | 0.001 | Parabolic Aircraft | Wire |  | 10 | No | [5 empty] | Yes=132 ¦ No=177 ¦ No/Yes=1.34
Takahashi et al. Fire Technology (2020) | Takahashi et al. | https://doi.org/10.1007/s10694-019-00880-2 | Flat | 80 mm x 20 mm x 0.25 mm | Polycarbonate | 0.2234132 | 100 kPa | -10 | FLARE | Rectangular | 140 mm x 140 mm | 0.001 | Parabolic Aircraft | Wire |  | 10 | No
Takahashi et al. Fire Technology (2020) | Takahashi et al. | https://doi.org/10.1007/s10694-019-00880-2 | Flat | 80 mm x 20 mm x 0.25 mm | Polycarbonate | 0.2149426 | 100 kPa | -10 | FLARE | Rectangular | 140 mm x 140 mm | 0.001 | Parabolic Aircraft | Wire |  | 10 | No
Takahashi et al. Fire Technology (2020) | Takahashi et al. | https://doi.org/10.1007/s10694-019-00880-2 | Flat | 80 mm x 20 mm x 0.25 mm | Polycarbonate | 0.2228713 | 100 kPa | -20 | FLARE | Rectangular | 140 mm x 140 mm | 0.001 | Parabolic Aircraft | Wire |  | 10 | Yes
Takahashi et al. Fire Technology (2020) | Takahashi et al. | https://doi.org/10.1007/s10694-019-00880-2 | Flat | 80 mm x 20 mm x 0.25 mm | Polycarbonate | 0.2162831 | 100 kPa | -20 | FLARE | Rectangular | 140 mm x 140 mm | 0.001 | Parabolic Aircraft | Wire |  | 10 | Yes
Takahashi et al. Fire Technology (2020) | Takahashi et al. | https://doi.org/10.1007/s10694-019-00880-2 | Flat | 80 mm x 20 mm x 0.25 mm | Polycarbonate | 0.2148713 | 100 kPa | -20 | FLARE | Rectangular | 140 mm x 140 mm | 0.001 | Parabolic Aircraft | Wire |  | 10 | Yes
Takahashi et al. Fire Technology (2020) | Takahashi et al. | https://doi.org/10.1007/s10694-019-00880-2 | Flat | 80 mm x 20 mm x 0.25 mm | Polycarbonate | 0.2087537 | 100 kPa | -20 | FLARE | Rectangular | 140 mm x 140 mm | 0.001 | Parabolic Aircraft | Wire |  | 10 | No
Takahashi et al. Fire Technology (2020) | Takahashi et al. | https://doi.org/10.1007/s10694-019-00880-2 | Flat | 80 mm x 20 mm x 0.25 mm | Polycarbonate | 0.2199907 | 100 kPa | -35 | FLARE | Rectangular | 140 mm x 140 mm | 1 | Parabolic Aircraft | Wire |  | 10 | Yes
Takahashi et al. Fire Technology (2020) | Takahashi et al. | https://doi.org/10.1007/s10694-019-00880-2 | Flat | 80 mm x 20 mm x 0.25 mm | Polycarbonate | 0.2152848 | 100 kPa | -35 | FLARE | Rectangular | 140 mm x 140 mm | 1 | Parabolic Aircraft | Wire |  | 10 | No
Takahashi et al. Fire Technology (2020) | Takahashi et al. | https://doi.org/10.1007/s10694-019-00880-2 | Flat | 80 mm x 20 mm x 0.25 mm | Polycarbonate | 0.2298389 | 100 kPa | -50 | FLARE | Rectangular | 140 mm x 140 mm | 1 | Ground | Wire |  | 10 | Yes
Takahashi et al. Fire Technology (2020) | Takahashi et al. | https://doi.org/10.1007/s10694-019-00880-2 | Flat | 80 mm x 20 mm x 0.25 mm | Polycarbonate | 0.2246624 | 100 kPa | -50 | FLARE | Rectangular | 140 mm x 140 mm | 1 | Ground | Wire |  | 10 | No
Takahashi et al. Fire Technology (2020) | Takahashi et al. | https://doi.org/10.1007/s10694-019-00880-2 | Flat | 80 mm x 20 mm x 0.25 mm | Polycarbonate | 0.2345248 | 100 kPa | -60 | FLARE | Rectangular | 140 mm x 140 mm | 1 | Ground | Wire |  | 10 | Yes
Takahashi et al. Fire Technology (2020) | Takahashi et al. | https://doi.org/10.1007/s10694-019-00880-2 | Flat | 80 mm x 20 mm x 0.25 mm | Polycarbonate | 0.2298189 | 100 kPa | -60 | FLARE | Rectangular | 140 mm x 140 mm | 1 | Ground | Wire |  | 10 | No
Takahashi et al. Fire Technology (2020) | Takahashi et al. | https://doi.org/10.1007/s10694-019-00880-2 | Flat | 80 mm x 20 mm x 0.25 mm | Polycarbonate | 0.2345077 | 100 kPa | -70 | FLARE | Rectangular | 140 mm x 140 mm | 1 | Ground | Wire |  | 10 | Yes
Takahashi et al. Fire Technology (2020) | Takahashi et al. | https://doi.org/10.1007/s10694-019-00880-2 | Flat | 80 mm x 20 mm x 0.25 mm | Polycarbonate | 0.2298018 | 100 kPa | -70 | FLARE | Rectangular | 140 mm x 140 mm | 1 | Ground | Wire |  | 10 | No
Takahashi et al. Fire Technology (2020) | Takahashi et al. | https://doi.org/10.1007/s10694-019-00880-2 | Flat | 80 mm x 20 mm x 0.25 mm | Polycarbonate | 0.2396727 | 100 kPa | -80 | FLARE | Rectangular | 140 mm x 140 mm | 1 | Ground | Wire |  | 10 | Yes
Takahashi et al. Fire Technology (2020) | Takahashi et al. | https://doi.org/10.1007/s10694-019-00880-2 | Flat | 80 mm x 20 mm x 0.25 mm | Polycarbonate | 0.2344963 | 100 kPa | -80 | FLARE | Rectangular | 140 mm x 140 mm | 1 | Ground | Wire |  | 10 | No
Takahashi et al. Fire Technology (2020) | Takahashi et al. | https://doi.org/10.1007/s10694-019-00880-2 | Flat | 80 mm x 20 mm x 0.25 mm | Polycarbonate | 0.2396585 | 100 kPa | -90 | FLARE | Rectangular | 140 mm x 140 mm | 1 | Ground | Wire |  | 10 | Yes
Takahashi et al. Fire Technology (2020) | Takahashi et al. | https://doi.org/10.1007/s10694-019-00880-2 | Flat | 80 mm x 20 mm x 0.25 mm | Polycarbonate | 0.234482 | 100 kPa | -90 | FLARE | Rectangular | 140 mm x 140 mm | 1 | Ground | Wire |  | 10 | No
Takahashi et al. Fire Technology (2020) | Takahashi et al. | https://doi.org/10.1007/s10694-019-00880-2 | Flat | 80 mm x 20 mm x 0.25 mm | Polycarbonate | 0.2443558 | 100 kPa | -100 | FLARE | Rectangular | 140 mm x 140 mm | 1 | Ground | Wire |  | 10 | Yes
Takahashi et al. Fire Technology (2020) | Takahashi et al. | https://doi.org/10.1007/s10694-019-00880-2 | Flat | 80 mm x 20 mm x 0.25 mm | Polycarbonate | 0.2396471 | 100 kPa | -100 | FLARE | Rectangular | 140 mm x 140 mm | 1 | Ground | Wire |  | 10 | No
Takahashi et al. Fire Technology (2020) | Takahashi et al. | https://doi.org/10.1007/s10694-019-00880-2 | Flat | 80 mm x 20 mm x 0.25 mm | Polycarbonate | 0.2495209 | 100 kPa | -110 | FLARE | Rectangular | 140 mm x 140 mm | 1 | Ground | Wire |  | 10 | Yes
Takahashi et al. Fire Technology (2020) | Takahashi et al. | https://doi.org/10.1007/s10694-019-00880-2 | Flat | 80 mm x 20 mm x 0.25 mm | Polycarbonate | 0.2443444 | 100 kPa | -110 | FLARE | Rectangular | 140 mm x 140 mm | 1 | Ground | Wire |  | 10 | No
Takahashi et al. Fire Technology (2020) | Takahashi et al. | https://doi.org/10.1007/s10694-019-00880-2 | Flat | 80 mm x 20 mm x 0.25 mm | Polycarbonate | 0.2542182 | 100 kPa | -120 | FLARE | Rectangular | 140 mm x 140 mm | 1 | Ground | Wire |  | 10 | Yes
Takahashi et al. Fire Technology (2020) | Takahashi et al. | https://doi.org/10.1007/s10694-019-00880-2 | Flat | 80 mm x 20 mm x 0.25 mm | Polycarbonate | 0.2495123 | 100 kPa | -120 | FLARE | Rectangular | 140 mm x 140 mm | 1 | Ground | Wire |  | 10 | No
Takahashi et al. Fire Technology (2020) | Takahashi et al. | https://doi.org/10.1007/s10694-019-00880-2 | Flat | 80 mm x 20 mm x 0.25 mm | Polycarbonate | 0.2593861 | 100 kPa | -130 | FLARE | Rectangular | 140 mm x 140 mm | 1 | Ground | Wire |  | 10 | Yes
Takahashi et al. Fire Technology (2020) | Takahashi et al. | https://doi.org/10.1007/s10694-019-00880-2 | Flat | 80 mm x 20 mm x 0.25 mm | Polycarbonate | 0.2542096 | 100 kPa | -130 | FLARE | Rectangular | 140 mm x 140 mm | 1 | Ground | Wire |  | 10 | No
Takahashi et al. Fire Technology (2020) | Takahashi et al. | https://doi.org/10.1007/s10694-019-00880-2 | Flat | 80 mm x 20 mm x 0.2 mm | PEEK | 0.3004717 | 100 kPa | -1.713035 | FLARE | Rectangular | 140 mm x 140 mm | 0.001 | Parabolic Aircraft | Wire |  | 10 | No
Takahashi et al. Fire Technology (2020) | Takahashi et al. | https://doi.org/10.1007/s10694-019-00880-2 | Flat | 80 mm x 20 mm x 0.2 mm | PEEK | 0.3211321 | 100 kPa | -1.902045 | FLARE | Rectangular | 140 mm x 140 mm | 0.001 | Parabolic Aircraft | Wire |  | 10 | No
Takahashi et al. Fire Technology (2020) | Takahashi et al. | https://doi.org/10.1007/s10694-019-00880-2 | Flat | 80 mm x 20 mm x 0.2 mm | PEEK | 0.3392453 | 100 kPa | -5.925531 | FLARE | Rectangular | 140 mm x 140 mm | 0.001 | Parabolic Aircraft | Wire |  | 10 | Yes
Takahashi et al. Fire Technology (2020) | Takahashi et al. | https://doi.org/10.1007/s10694-019-00880-2 | Flat | 80 mm x 20 mm x 0.2 mm | PEEK | 0.320566 | 100 kPa | -5.925531 | FLARE | Rectangular | 140 mm x 140 mm | 0.001 | Parabolic Aircraft | Wire |  | 10 | No
Takahashi et al. Fire Technology (2020) | Takahashi et al. | https://doi.org/10.1007/s10694-019-00880-2 | Flat | 80 mm x 20 mm x 0.2 mm | PEEK | 0.3024528 | 100 kPa | -5.925531 | FLARE | Rectangular | 140 mm x 140 mm | 0.001 | Parabolic Aircraft | Wire |  | 10 | No
Takahashi et al. Fire Technology (2020) | Takahashi et al. | https://doi.org/10.1007/s10694-019-00880-2 | Flat | 80 mm x 20 mm x 0.2 mm | PEEK | 0.3381132 | 100 kPa | -11.27063 | FLARE | Rectangular | 140 mm x 140 mm | 0.001 | Parabolic Aircraft | Wire |  | 10 | Yes
Takahashi et al. Fire Technology (2020) | Takahashi et al. | https://doi.org/10.1007/s10694-019-00880-2 | Flat | 80 mm x 20 mm x 0.2 mm | PEEK | 0.320283 | 100 kPa | -11.10336 | FLARE | Rectangular | 140 mm x 140 mm | 0.001 | Parabolic Aircraft | Wire |  | 10 | Yes
Takahashi et al. Fire Technology (2020) | Takahashi et al. | https://doi.org/10.1007/s10694-019-00880-2 | Flat | 80 mm x 20 mm x 0.2 mm | PEEK | 0.3007547 | 100 kPa | -11.27063 | FLARE | Rectangular | 140 mm x 140 mm | 0.001 | Parabolic Aircraft | Wire |  | 10 | No
Takahashi et al. Fire Technology (2020) | Takahashi et al. | https://doi.org/10.1007/s10694-019-00880-2 | Flat | 80 mm x 20 mm x 0.2 mm | PEEK | 0.3389623 | 100 kPa | -20.49691 | FLARE | Rectangular | 140 mm x 140 mm | 0.001 | Parabolic Aircraft | Wire |  | 10 | Yes
Takahashi et al. Fire Technology (2020) | Takahashi et al. | https://doi.org/10.1007/s10694-019-00880-2 | Flat | 80 mm x 20 mm x 0.2 mm | PEEK | 0.32 | 100 kPa | -19.89305 | FLARE | Rectangular | 140 mm x 140 mm | 0.001 | Parabolic Aircraft | Wire |  | 10 | Yes
Takahashi et al. Fire Technology (2020) | Takahashi et al. | https://doi.org/10.1007/s10694-019-00880-2 | Flat | 80 mm x 20 mm x 0.2 mm | PEEK | 0.2993396 | 100 kPa | -20.19272 | FLARE | Rectangular | 140 mm x 140 mm | 0.001 | Parabolic Aircraft | Wire |  | 10 | No
Takahashi et al. Fire Technology (2020) | Takahashi et al. | https://doi.org/10.1007/s10694-019-00880-2 | Flat | 80 mm x 20 mm x 0.2 mm | PEEK | 0.2849057 | 100 kPa | -35.11192 | FLARE | Rectangular | 140 mm x 140 mm | 1 | Parabolic Aircraft | Wire |  | 10 | Yes
Takahashi et al. Fire Technology (2020) | Takahashi et al. | https://doi.org/10.1007/s10694-019-00880-2 | Flat | 80 mm x 20 mm x 0.2 mm | PEEK | 0.2800943 | 100 kPa | -35.11192 | FLARE | Rectangular | 140 mm x 140 mm | 1 | Parabolic Aircraft | Wire |  | 10 | No
Takahashi et al. Fire Technology (2020) | Takahashi et al. | https://doi.org/10.1007/s10694-019-00880-2 | Flat | 80 mm x 20 mm x 0.2 mm | PEEK | 0.2800943 | 100 kPa | -59.25531 | FLARE | Rectangular | 140 mm x 140 mm | 1 | Ground | Wire |  | 10 | Yes
Takahashi et al. Fire Technology (2020) | Takahashi et al. | https://doi.org/10.1007/s10694-019-00880-2 | Flat | 80 mm x 20 mm x 0.2 mm | PEEK | 0.275 | 100 kPa | -59.25531 | FLARE | Rectangular | 140 mm x 140 mm | 1 | Ground | Wire |  | 10 | No
Takahashi et al. Fire Technology (2020) | Takahashi et al. | https://doi.org/10.1007/s10694-019-00880-2 | Flat | 80 mm x 20 mm x 0.2 mm | PEEK | 0.2800943 | 100 kPa | -68.81171 | FLARE | Rectangular | 140 mm x 140 mm | 1 | Ground | Wire |  | 10 | Yes
Takahashi et al. Fire Technology (2020) | Takahashi et al. | https://doi.org/10.1007/s10694-019-00880-2 | Flat | 80 mm x 20 mm x 0.2 mm | PEEK | 0.275 | 100 kPa | -68.81171 | FLARE | Rectangular | 140 mm x 140 mm | 1 | Ground | Wire |  | 10 | No
Takahashi et al. Fire Technology (2020) | Takahashi et al. | https://doi.org/10.1007/s10694-019-00880-2 | Flat | 80 mm x 20 mm x 0.2 mm | PEEK | 0.2851887 | 100 kPa | -78.72341 | FLARE | Rectangular | 140 mm x 140 mm | 1 | Ground | Wire |  | 10 | Yes
Takahashi et al. Fire Technology (2020) | Takahashi et al. | https://doi.org/10.1007/s10694-019-00880-2 | Flat | 80 mm x 20 mm x 0.2 mm | PEEK | 0.2798113 | 100 kPa | -79.90931 | FLARE | Rectangular | 140 mm x 140 mm | 1 | Ground | Wire |  | 10 | No
Takahashi et al. Fire Technology (2020) | Takahashi et al. | https://doi.org/10.1007/s10694-019-00880-2 | Flat | 80 mm x 20 mm x 0.2 mm | PEEK | 0.2849057 | 100 kPa | -88.72621 | FLARE | Rectangular | 140 mm x 140 mm | 1 | Ground | Wire |  | 10 | Yes
Takahashi et al. Fire Technology (2020) | Takahashi et al. | https://doi.org/10.1007/s10694-019-00880-2 | Flat | 80 mm x 20 mm x 0.2 mm | PEEK | 0.2798113 | 100 kPa | -88.72621 | FLARE | Rectangular | 140 mm x 140 mm | 1 | Ground | Wire |  | 10 | No
Takahashi et al. Fire Technology (2020) | Takahashi et al. | https://doi.org/10.1007/s10694-019-00880-2 | Flat | 80 mm x 20 mm x 0.2 mm | PEEK | 0.2851887 | 100 kPa | -100 | FLARE | Rectangular | 140 mm x 140 mm | 1 | Ground | Wire |  | 10 | Yes
Takahashi et al. Fire Technology (2020) | Takahashi et al. | https://doi.org/10.1007/s10694-019-00880-2 | Flat | 80 mm x 20 mm x 0.2 mm | PEEK | 0.2800943 | 100 kPa | -98.51594 | FLARE | Rectangular | 140 mm x 140 mm | 1 | Ground | Wire |  | 10 | No
Takahashi et al. Fire Technology (2020) | Takahashi et al. | https://doi.org/10.1007/s10694-019-00880-2 | Flat | 80 mm x 20 mm x 0.2 mm | PEEK | 0.2800943 | 100 kPa | -107.7625 | FLARE | Rectangular | 140 mm x 140 mm | 1 | Ground | Wire |  | 10 | Yes
Takahashi et al. Fire Technology (2020) | Takahashi et al. | https://doi.org/10.1007/s10694-019-00880-2 | Flat | 80 mm x 20 mm x 0.2 mm | PEEK | 0.275 | 100 kPa | -109.3858 | FLARE | Rectangular | 140 mm x 140 mm | 1 | Ground | Wire |  | 10 | No
Takahashi et al. Fire Technology (2020) | Takahashi et al. | https://doi.org/10.1007/s10694-019-00880-2 | Flat | 80 mm x 20 mm x 0.2 mm | PEEK | 0.2800943 | 100 kPa | -116.1275 | FLARE | Rectangular | 140 mm x 140 mm | 1 | Ground | Wire |  | 10 | Yes
Takahashi et al. Fire Technology (2020) | Takahashi et al. | https://doi.org/10.1007/s10694-019-00880-2 | Flat | 80 mm x 20 mm x 0.2 mm | PEEK | 0.275 | 100 kPa | -119.6526 | FLARE | Rectangular | 140 mm x 140 mm | 1 | Ground | Wire |  | 10 | No
Takahashi et al. Fire Technology (2020) | Takahashi et al. | https://doi.org/10.1007/s10694-019-00880-2 | Flat | 80 mm x 20 mm x 0.2 mm | PEEK | 0.2800943 | 100 kPa | -128.9406 | FLARE | Rectangular | 140 mm x 140 mm | 1 | Ground | Wire |  | 10 | Yes
Takahashi et al. Fire Technology (2020) | Takahashi et al. | https://doi.org/10.1007/s10694-019-00880-2 | Flat | 80 mm x 20 mm x 0.2 mm | PEEK | 0.275 | 100 kPa | -128.9406 | FLARE | Rectangular | 140 mm x 140 mm | 1 | Ground | Wire |  | 10 | No
Takahashi et al. Fire Technology (2020) | Takahashi et al. | https://doi.org/10.1007/s10694-019-00880-2 | Flat | 80 mm x 20 mm x 0.03 mm | PPSU | 0.25 | 100 kPa | -5.994843 | FLARE | Rectangular | 140 mm x 140 mm | 0.001 | Parabolic Aircraft | Wire |  | 10 | No
Takahashi et al. Fire Technology (2020) | Takahashi et al. | https://doi.org/10.1007/s10694-019-00880-2 | Flat | 80 mm x 20 mm x 0.03 mm | PPSU | 0.2346154 | 100 kPa | -5.905298 | FLARE | Rectangular | 140 mm x 140 mm | 0.001 | Parabolic Aircraft | Wire |  | 10 | No
Takahashi et al. Fire Technology (2020) | Takahashi et al. | https://doi.org/10.1007/s10694-019-00880-2 | Flat | 80 mm x 20 mm x 0.03 mm | PPSU | 0.2630769 | 100 kPa | -11.45048 | FLARE | Rectangular | 140 mm x 140 mm | 0.001 | Parabolic Aircraft | Wire |  | 10 | Yes
Takahashi et al. Fire Technology (2020) | Takahashi et al. | https://doi.org/10.1007/s10694-019-00880-2 | Flat | 80 mm x 20 mm x 0.03 mm | PPSU | 0.2605128 | 100 kPa | -11.45048 | FLARE | Rectangular | 140 mm x 140 mm | 0.001 | Parabolic Aircraft | Wire |  | 10 | Yes
Takahashi et al. Fire Technology (2020) | Takahashi et al. | https://doi.org/10.1007/s10694-019-00880-2 | Flat | 80 mm x 20 mm x 0.03 mm | PPSU | 0.2492308 | 100 kPa | -11.6241 | FLARE | Rectangular | 140 mm x 140 mm | 0.001 | Parabolic Aircraft | Wire |  | 10 | No
Takahashi et al. Fire Technology (2020) | Takahashi et al. | https://doi.org/10.1007/s10694-019-00880-2 | Flat | 80 mm x 20 mm x 0.03 mm | PPSU | 0.2376923 | 100 kPa | -11.27944 | FLARE | Rectangular | 140 mm x 140 mm | 0.001 | Parabolic Aircraft | Wire |  | 10 | No
Takahashi et al. Fire Technology (2020) | Takahashi et al. | https://doi.org/10.1007/s10694-019-00880-2 | Flat | 80 mm x 20 mm x 0.03 mm | PPSU | 0.2317949 | 100 kPa | -11.11096 | FLARE | Rectangular | 140 mm x 140 mm | 0.001 | Parabolic Aircraft | Wire |  | 10 | No
Takahashi et al. Fire Technology (2020) | Takahashi et al. | https://doi.org/10.1007/s10694-019-00880-2 | Flat | 80 mm x 20 mm x 0.03 mm | PPSU | 0.265641 | 100 kPa | -20.90554 | FLARE | Rectangular | 140 mm x 140 mm | 0.001 | Parabolic Aircraft | Wire |  | 10 | Yes
Takahashi et al. Fire Technology (2020) | Takahashi et al. | https://doi.org/10.1007/s10694-019-00880-2 | Flat | 80 mm x 20 mm x 0.03 mm | PPSU | 0.2576923 | 100 kPa | -20.59328 | FLARE | Rectangular | 140 mm x 140 mm | 0.001 | Parabolic Aircraft | Wire |  | 10 | No
Takahashi et al. Fire Technology (2020) | Takahashi et al. | https://doi.org/10.1007/s10694-019-00880-2 | Flat | 80 mm x 20 mm x 0.03 mm | PPSU | 0.2494872 | 100 kPa | -20.28568 | FLARE | Rectangular | 140 mm x 140 mm | 0.001 | Parabolic Aircraft | Wire |  | 10 | Yes
Takahashi et al. Fire Technology (2020) | Takahashi et al. | https://doi.org/10.1007/s10694-019-00880-2 | Flat | 80 mm x 20 mm x 0.03 mm | PPSU | 0.2394872 | 100 kPa | -20.28568 | FLARE | Rectangular | 140 mm x 140 mm | 0.001 | Parabolic Aircraft | Wire |  | 10 | No
Takahashi et al. Fire Technology (2020) | Takahashi et al. | https://doi.org/10.1007/s10694-019-00880-2 | Flat | 80 mm x 20 mm x 0.03 mm | PPSU | 0.234359 | 100 kPa | -19.98267 | FLARE | Rectangular | 140 mm x 140 mm | 0.001 | Parabolic Aircraft | Wire |  | 10 | No
Takahashi et al. Fire Technology (2020) | Takahashi et al. | https://doi.org/10.1007/s10694-019-00880-2 | Flat | 80 mm x 20 mm x 0.03 mm | PPSU | 0.264359 | 100 kPa | -29.11068 | FLARE | Rectangular | 140 mm x 140 mm | 0.001 | Parabolic Aircraft | Wire |  | 10 | Yes
Takahashi et al. Fire Technology (2020) | Takahashi et al. | https://doi.org/10.1007/s10694-019-00880-2 | Flat | 80 mm x 20 mm x 0.03 mm | PPSU | 0.25 | 100 kPa | -29.11068 | FLARE | Rectangular | 140 mm x 140 mm | 0.001 | Parabolic Aircraft | Wire |  | 10 | Yes
Takahashi et al. Fire Technology (2020) | Takahashi et al. | https://doi.org/10.1007/s10694-019-00880-2 | Flat | 80 mm x 20 mm x 0.03 mm | PPSU | 0.2389744 | 100 kPa | -29.55209 | FLARE | Rectangular | 140 mm x 140 mm | 0.001 | Parabolic Aircraft | Wire |  | 10 | Yes
Takahashi et al. Fire Technology (2020) | Takahashi et al. | https://doi.org/10.1007/s10694-019-00880-2 | Flat | 80 mm x 20 mm x 0.03 mm | PPSU | 0.2346154 | 100 kPa | -29.55209 | FLARE | Rectangular | 140 mm x 140 mm | 0.001 | Parabolic Aircraft | Wire |  | 10 | No
Takahashi et al. Fire Technology (2020) | Takahashi et al. | https://doi.org/10.1007/s10694-019-00880-2 | Flat | 80 mm x 20 mm x 0.03 mm | PPSU | 0.2402564 | 100 kPa | -34.87255 | FLARE | Rectangular | 140 mm x 140 mm | 1 | Parabolic Aircraft | Wire |  | 10 | Yes
Takahashi et al. Fire Technology (2020) | Takahashi et al. | https://doi.org/10.1007/s10694-019-00880-2 | Flat | 80 mm x 20 mm x 0.03 mm | PPSU | 0.2351282 | 100 kPa | -35.40133 | FLARE | Rectangular | 140 mm x 140 mm | 1 | Parabolic Aircraft | Wire |  | 10 | No
Takahashi et al. Fire Technology (2020) | Takahashi et al. | https://doi.org/10.1007/s10694-019-00880-2 | Flat | 80 mm x 20 mm x 0.03 mm | PPSU | 0.2451282 | 100 kPa | -59.94843 | FLARE | Rectangular | 140 mm x 140 mm | 1 | Ground | Wire |  | 10 | Yes
Takahashi et al. Fire Technology (2020) | Takahashi et al. | https://doi.org/10.1007/s10694-019-00880-2 | Flat | 80 mm x 20 mm x 0.03 mm | PPSU | 0.24 | 100 kPa | -59.94843 | FLARE | Rectangular | 140 mm x 140 mm | 1 | Ground | Wire |  | 10 | No
Takahashi et al. Fire Technology (2020) | Takahashi et al. | https://doi.org/10.1007/s10694-019-00880-2 | Flat | 80 mm x 20 mm x 0.03 mm | PPSU | 0.2502564 | 100 kPa | -69.68467 | FLARE | Rectangular | 140 mm x 140 mm | 1 | Ground | Wire |  | 10 | Yes
Takahashi et al. Fire Technology (2020) | Takahashi et al. | https://doi.org/10.1007/s10694-019-00880-2 | Flat | 80 mm x 20 mm x 0.03 mm | PPSU | 0.2451282 | 100 kPa | -69.68467 | FLARE | Rectangular | 140 mm x 140 mm | 1 | Ground | Wire |  | 10 | No
Takahashi et al. Fire Technology (2020) | Takahashi et al. | https://doi.org/10.1007/s10694-019-00880-2 | Flat | 80 mm x 20 mm x 0.03 mm | PPSU | 0.2502564 | 100 kPa | -79.79226 | FLARE | Rectangular | 140 mm x 140 mm | 1 | Ground | Wire |  | 10 | Yes
Takahashi et al. Fire Technology (2020) | Takahashi et al. | https://doi.org/10.1007/s10694-019-00880-2 | Flat | 80 mm x 20 mm x 0.03 mm | PPSU | 0.2453846 | 100 kPa | -79.79226 | FLARE | Rectangular | 140 mm x 140 mm | 1 | Ground | Wire |  | 10 | No
Takahashi et al. Fire Technology (2020) | Takahashi et al. | https://doi.org/10.1007/s10694-019-00880-2 | Flat | 80 mm x 20 mm x 0.03 mm | PPSU | 0.2551282 | 100 kPa | -88.65687 | FLARE | Rectangular | 140 mm x 140 mm | 1 | Ground | Wire |  | 10 | Yes
Takahashi et al. Fire Technology (2020) | Takahashi et al. | https://doi.org/10.1007/s10694-019-00880-2 | Flat | 80 mm x 20 mm x 0.03 mm | PPSU | 0.2502564 | 100 kPa | -88.65687 | FLARE | Rectangular | 140 mm x 140 mm | 1 | Ground | Wire |  | 10 | No
Takahashi et al. Fire Technology (2020) | Takahashi et al. | https://doi.org/10.1007/s10694-019-00880-2 | Flat | 80 mm x 20 mm x 0.03 mm | PPSU | 0.2551282 | 100 kPa | -100 | FLARE | Rectangular | 140 mm x 140 mm | 1 | Ground | Wire |  | 10 | Yes
Takahashi et al. Fire Technology (2020) | Takahashi et al. | https://doi.org/10.1007/s10694-019-00880-2 | Flat | 80 mm x 20 mm x 0.03 mm | PPSU | 0.2502564 | 100 kPa | -100 | FLARE | Rectangular | 140 mm x 140 mm | 1 | Ground | Wire |  | 10 | No
Takahashi et al. Fire Technology (2020) | Takahashi et al. | https://doi.org/10.1007/s10694-019-00880-2 | Flat | 80 mm x 20 mm x 0.03 mm | PPSU | 0.2602564 | 100 kPa | -109.45 | FLARE | Rectangular | 140 mm x 140 mm | 1 | Ground | Wire |  | 10 | Yes
Takahashi et al. Fire Technology (2020) | Takahashi et al. | https://doi.org/10.1007/s10694-019-00880-2 | Flat | 80 mm x 20 mm x 0.03 mm | PPSU | 0.2551282 | 100 kPa | -111.1096 | FLARE | Rectangular | 140 mm x 140 mm | 1 | Ground | Wire |  | 10 | No
Takahashi et al. Fire Technology (2020) | Takahashi et al. | https://doi.org/10.1007/s10694-019-00880-2 | Flat | 80 mm x 20 mm x 0.03 mm | PPSU | 0.2653846 | 100 kPa | -119.793 | FLARE | Rectangular | 140 mm x 140 mm | 1 | Ground | Wire |  | 10 | Yes
Takahashi et al. Fire Technology (2020) | Takahashi et al. | https://doi.org/10.1007/s10694-019-00880-2 | Flat | 80 mm x 20 mm x 0.03 mm | PPSU | 0.26 | 100 kPa | -119.793 | FLARE | Rectangular | 140 mm x 140 mm | 1 | Ground | Wire |  | 10 | No
Takahashi et al. Fire Technology (2020) | Takahashi et al. | https://doi.org/10.1007/s10694-019-00880-2 | Flat | 80 mm x 20 mm x 0.03 mm | PPSU | 0.2702564 | 100 kPa | -129.155 | FLARE | Rectangular | 140 mm x 140 mm | 1 | Ground | Wire |  | 10 | Yes
Takahashi et al. Fire Technology (2020) | Takahashi et al. | https://doi.org/10.1007/s10694-019-00880-2 | Flat | 80 mm x 20 mm x 0.03 mm | PPSU | 0.2648718 | 100 kPa | -133.1015 | FLARE | Rectangular | 140 mm x 140 mm | 1 | Ground | Wire |  | 10 | No
Takahashi et al. Fire Technology (2020) | Takahashi et al. | https://doi.org/10.1007/s10694-019-00880-2 | Flat | 80 mm x 20 mm x 0.125 mm | Kapton | 0.464052 | 100 kPa | -2.022305 | FLARE | Rectangular | 140 mm x 140 mm | 0.001 | Parabolic Aircraft | Wire |  | 10 | No
Takahashi et al. Fire Technology (2020) | Takahashi et al. | https://doi.org/10.1007/s10694-019-00880-2 | Flat | 80 mm x 20 mm x 0.125 mm | Kapton | 0.4560223 | 100 kPa | -2.016244 | FLARE | Rectangular | 140 mm x 140 mm | 0.001 | Parabolic Aircraft | Wire |  | 10 | No
Takahashi et al. Fire Technology (2020) | Takahashi et al. | https://doi.org/10.1007/s10694-019-00880-2 | Flat | 80 mm x 20 mm x 0.125 mm | Kapton | 0.4420446 | 100 kPa | -2.129354 | FLARE | Rectangular | 140 mm x 140 mm | 0.001 | Parabolic Aircraft | Wire |  | 10 | No
Takahashi et al. Fire Technology (2020) | Takahashi et al. | https://doi.org/10.1007/s10694-019-00880-2 | Flat | 80 mm x 20 mm x 0.125 mm | Kapton | 0.4649442 | 100 kPa | -6.208753 | FLARE | Rectangular | 140 mm x 140 mm | 0.001 | Parabolic Aircraft | Wire |  | 10 | No
Takahashi et al. Fire Technology (2020) | Takahashi et al. | https://doi.org/10.1007/s10694-019-00880-2 | Flat | 80 mm x 20 mm x 0.125 mm | Kapton | 0.4560223 | 100 kPa | -6.188082 | FLARE | Rectangular | 140 mm x 140 mm | 0.001 | Parabolic Aircraft | Wire |  | 10 | No
Takahashi et al. Fire Technology (2020) | Takahashi et al. | https://doi.org/10.1007/s10694-019-00880-2 | Flat | 80 mm x 20 mm x 0.125 mm | Kapton | 0.4490335 | 100 kPa | -6.080341 | FLARE | Rectangular | 140 mm x 140 mm | 0.001 | Parabolic Aircraft | Wire |  | 10 | No
Takahashi et al. Fire Technology (2020) | Takahashi et al. | https://doi.org/10.1007/s10694-019-00880-2 | Flat | 80 mm x 20 mm x 0.125 mm | Kapton | 0.4380297 | 100 kPa | -5.965518 | FLARE | Rectangular | 140 mm x 140 mm | 0.001 | Parabolic Aircraft | Wire |  | 10 | No
Takahashi et al. Fire Technology (2020) | Takahashi et al. | https://doi.org/10.1007/s10694-019-00880-2 | Flat | 80 mm x 20 mm x 0.125 mm | Kapton | 0.4659851 | 100 kPa | -10.02226 | FLARE | Rectangular | 140 mm x 140 mm | 0.001 | Parabolic Aircraft | Wire |  | 10 | No
Takahashi et al. Fire Technology (2020) | Takahashi et al. | https://doi.org/10.1007/s10694-019-00880-2 | Flat | 80 mm x 20 mm x 0.125 mm | Kapton | 0.4570632 | 100 kPa | -9.98889 | FLARE | Rectangular | 140 mm x 140 mm | 0.001 | Parabolic Aircraft | Wire |  | 10 | No
Takahashi et al. Fire Technology (2020) | Takahashi et al. | https://doi.org/10.1007/s10694-019-00880-2 | Flat | 80 mm x 20 mm x 0.125 mm | Kapton | 0.450223 | 100 kPa | -10.11347 | FLARE | Rectangular | 140 mm x 140 mm | 0.001 | Parabolic Aircraft | Wire |  | 10 | No
Takahashi et al. Fire Technology (2020) | Takahashi et al. | https://doi.org/10.1007/s10694-019-00880-2 | Flat | 80 mm x 20 mm x 0.125 mm | Kapton | 0.4389219 | 100 kPa | -10.07084 | FLARE | Rectangular | 140 mm x 140 mm | 0.001 | Parabolic Aircraft | Wire |  | 10 | No
Takahashi et al. Fire Technology (2020) | Takahashi et al. | https://doi.org/10.1007/s10694-019-00880-2 | Flat | 80 mm x 20 mm x 0.125 mm | Kapton | 0.47 | 100 kPa | -20.26806 | FLARE | Rectangular | 140 mm x 140 mm | 0.001 | Parabolic Aircraft | Wire |  | 10 | Yes
Takahashi et al. Fire Technology (2020) | Takahashi et al. | https://doi.org/10.1007/s10694-019-00880-2 | Flat | 80 mm x 20 mm x 0.125 mm | Kapton | 0.4600372 | 100 kPa | -20.19272 | FLARE | Rectangular | 140 mm x 140 mm | 0.001 | Parabolic Aircraft | Wire |  | 10 | Yes
Takahashi et al. Fire Technology (2020) | Takahashi et al. | https://doi.org/10.1007/s10694-019-00880-2 | Flat | 80 mm x 20 mm x 0.125 mm | Kapton | 0.4511152 | 100 kPa | -19.82681 | FLARE | Rectangular | 140 mm x 140 mm | 0.001 | Parabolic Aircraft | Wire |  | 10 | No
Takahashi et al. Fire Technology (2020) | Takahashi et al. | https://doi.org/10.1007/s10694-019-00880-2 | Flat | 80 mm x 20 mm x 0.125 mm | Kapton | 0.4481413 | 100 kPa | -20.10313 | FLARE | Rectangular | 140 mm x 140 mm | 0.001 | Parabolic Aircraft | Wire |  | 10 | No
Takahashi et al. Fire Technology (2020) | Takahashi et al. | https://doi.org/10.1007/s10694-019-00880-2 | Flat | 80 mm x 20 mm x 0.125 mm | Kapton | 0.4399628 | 100 kPa | -20.04177 | FLARE | Rectangular | 140 mm x 140 mm | 0.001 | Parabolic Aircraft | Wire |  | 10 | No
Takahashi et al. Fire Technology (2020) | Takahashi et al. | https://doi.org/10.1007/s10694-019-00880-2 | Flat | 80 mm x 20 mm x 0.125 mm | Kapton | 0.4549814 | 100 kPa | -35.04562 | FLARE | Rectangular | 140 mm x 140 mm | 1 | Parabolic Aircraft | Wire |  | 10 | Yes
Takahashi et al. Fire Technology (2020) | Takahashi et al. | https://doi.org/10.1007/s10694-019-00880-2 | Flat | 80 mm x 20 mm x 0.125 mm | Kapton | 0.4500743 | 100 kPa | -34.9814 | FLARE | Rectangular | 140 mm x 140 mm | 1 | Parabolic Aircraft | Wire |  | 10 | No
Takahashi et al. Fire Technology (2020) | Takahashi et al. | https://doi.org/10.1007/s10694-019-00880-2 | Flat | 80 mm x 20 mm x 0.125 mm | Kapton | 0.4551301 | 100 kPa | -50.1767 | FLARE | Rectangular | 140 mm x 140 mm | 1 | Ground | Wire |  | 10 | Yes
Takahashi et al. Fire Technology (2020) | Takahashi et al. | https://doi.org/10.1007/s10694-019-00880-2 | Flat | 80 mm x 20 mm x 0.125 mm | Kapton | 0.4500743 | 100 kPa | -50.08196 | FLARE | Rectangular | 140 mm x 140 mm | 1 | Ground | Wire |  | 10 | No
Takahashi et al. Fire Technology (2020) | Takahashi et al. | https://doi.org/10.1007/s10694-019-00880-2 | Flat | 80 mm x 20 mm x 0.125 mm | Kapton | 0.4500743 | 100 kPa | -60.82708 | FLARE | Rectangular | 140 mm x 140 mm | 1 | Ground | Wire |  | 10 | Yes
Takahashi et al. Fire Technology (2020) | Takahashi et al. | https://doi.org/10.1007/s10694-019-00880-2 | Flat | 80 mm x 20 mm x 0.125 mm | Kapton | 0.4451673 | 100 kPa | -60.71561 | FLARE | Rectangular | 140 mm x 140 mm | 1 | Ground | Wire |  | 10 | No
Takahashi et al. Fire Technology (2020) | Takahashi et al. | https://doi.org/10.1007/s10694-019-00880-2 | Flat | 80 mm x 20 mm x 0.125 mm | Kapton | 0.4500743 | 100 kPa | -69.58866 | FLARE | Rectangular | 140 mm x 140 mm | 1 | Ground | Wire |  | 10 | Yes
Takahashi et al. Fire Technology (2020) | Takahashi et al. | https://doi.org/10.1007/s10694-019-00880-2 | Flat | 80 mm x 20 mm x 0.125 mm | Kapton | 0.4450186 | 100 kPa | -69.45728 | FLARE | Rectangular | 140 mm x 140 mm | 1 | Ground | Wire |  | 10 | No
Takahashi et al. Fire Technology (2020) | Takahashi et al. | https://doi.org/10.1007/s10694-019-00880-2 | Flat | 80 mm x 20 mm x 0.125 mm | Kapton | 0.4500743 | 100 kPa | -79.61228 | FLARE | Rectangular | 140 mm x 140 mm | 1 | Ground | Wire |  | 10 | Yes
Takahashi et al. Fire Technology (2020) | Takahashi et al. | https://doi.org/10.1007/s10694-019-00880-2 | Flat | 80 mm x 20 mm x 0.125 mm | Kapton | 0.4451673 | 100 kPa | -79.46639 | FLARE | Rectangular | 140 mm x 140 mm | 1 | Ground | Wire |  | 10 | No
Takahashi et al. Fire Technology (2020) | Takahashi et al. | https://doi.org/10.1007/s10694-019-00880-2 | Flat | 80 mm x 20 mm x 0.125 mm | Kapton | 0.4500743 | 100 kPa | -89.72803 | FLARE | Rectangular | 140 mm x 140 mm | 1 | Ground | Wire |  | 10 | Yes
Takahashi et al. Fire Technology (2020) | Takahashi et al. | https://doi.org/10.1007/s10694-019-00880-2 | Flat | 80 mm x 20 mm x 0.125 mm | Kapton | 0.4450186 | 100 kPa | -89.55862 | FLARE | Rectangular | 140 mm x 140 mm | 1 | Ground | Wire |  | 10 | No
Takahashi et al. Fire Technology (2020) | Takahashi et al. | https://doi.org/10.1007/s10694-019-00880-2 | Flat | 80 mm x 20 mm x 0.125 mm | Kapton | 0.4549814 | 100 kPa | -98.32994 | FLARE | Rectangular | 140 mm x 140 mm | 1 | Ground | Wire |  | 10 | Yes
Takahashi et al. Fire Technology (2020) | Takahashi et al. | https://doi.org/10.1007/s10694-019-00880-2 | Flat | 80 mm x 20 mm x 0.125 mm | Kapton | 0.4500743 | 100 kPa | -99.62829 | FLARE | Rectangular | 140 mm x 140 mm | 1 | Ground | Wire |  | 10 | No
Takahashi et al. Fire Technology (2020) | Takahashi et al. | https://doi.org/10.1007/s10694-019-00880-2 | Flat | 80 mm x 20 mm x 0.125 mm | Kapton | 0.4549814 | 100 kPa | -110.824 | FLARE | Rectangular | 140 mm x 140 mm | 1 | Ground | Wire |  | 10 | Yes
Takahashi et al. Fire Technology (2020) | Takahashi et al. | https://doi.org/10.1007/s10694-019-00880-2 | Flat | 80 mm x 20 mm x 0.125 mm | Kapton | 0.4500743 | 100 kPa | -110.6209 | FLARE | Rectangular | 140 mm x 140 mm | 1 | Ground | Wire |  | 10 | No
Takahashi et al. Fire Technology (2020) | Takahashi et al. | https://doi.org/10.1007/s10694-019-00880-2 | Flat | 80 mm x 20 mm x 0.125 mm | Kapton | 0.4600372 | 100 kPa | -119.6526 | FLARE | Rectangular | 140 mm x 140 mm | 1 | Ground | Wire |  | 10 | Yes
Takahashi et al. Fire Technology (2020) | Takahashi et al. | https://doi.org/10.1007/s10694-019-00880-2 | Flat | 80 mm x 20 mm x 0.125 mm | Kapton | 0.4551301 | 100 kPa | -121.2325 | FLARE | Rectangular | 140 mm x 140 mm | 1 | Ground | Wire |  | 10 | No
Takahashi et al. Fire Technology (2020) | Takahashi et al. | https://doi.org/10.1007/s10694-019-00880-2 | Flat | 80 mm x 20 mm x 0.125 mm | Kapton | 0.4600372 | 100 kPa | -130.883 | FLARE | Rectangular | 140 mm x 140 mm | 1 | Ground | Wire |  | 10 | Yes
Takahashi et al. Fire Technology (2020) | Takahashi et al. | https://doi.org/10.1007/s10694-019-00880-2 | Flat | 80 mm x 20 mm x 0.125 mm | Kapton | 0.4500743 | 100 kPa | -130.3965 | FLARE | Rectangular | 140 mm x 140 mm | 1 | Ground | Wire |  | 10 | No
Takahashi et al. Fire Technology (2020) | Takahashi et al. | https://doi.org/10.1007/s10694-019-00880-2 | Flat | 80 mm x 20 mm x 0.5 mm | Silicone resin | 0.2309804 | 100 kPa | -5.945571 | FLARE | Rectangular | 140 mm x 140 mm | 0.001 | Parabolic Aircraft | Wire |  | 15 | No
Takahashi et al. Fire Technology (2020) | Takahashi et al. | https://doi.org/10.1007/s10694-019-00880-2 | Flat | 80 mm x 20 mm x 0.5 mm | Silicone resin | 0.2141176 | 100 kPa | -5.945571 | FLARE | Rectangular | 140 mm x 140 mm | 0.001 | Parabolic Aircraft | Wire |  | 15 | No
Takahashi et al. Fire Technology (2020) | Takahashi et al. | https://doi.org/10.1007/s10694-019-00880-2 | Flat | 80 mm x 20 mm x 0.5 mm | Silicone resin | 0.1992157 | 100 kPa | -5.771522 | FLARE | Rectangular | 140 mm x 140 mm | 0.001 | Parabolic Aircraft | Wire |  | 15 | No
Takahashi et al. Fire Technology (2020) | Takahashi et al. | https://doi.org/10.1007/s10694-019-00880-2 | Flat | 80 mm x 20 mm x 0.5 mm | Silicone resin | 0.1843137 | 100 kPa | -5.438559 | FLARE | Rectangular | 140 mm x 140 mm | 0.001 | Parabolic Aircraft | Wire |  | 15 | No
Takahashi et al. Fire Technology (2020) | Takahashi et al. | https://doi.org/10.1007/s10694-019-00880-2 | Flat | 80 mm x 20 mm x 0.5 mm | Silicone resin | 0.2290196 | 100 kPa | -10.77105 | FLARE | Rectangular | 140 mm x 140 mm | 0.001 | Parabolic Aircraft | Wire |  | 15 | Yes
Takahashi et al. Fire Technology (2020) | Takahashi et al. | https://doi.org/10.1007/s10694-019-00880-2 | Flat | 80 mm x 20 mm x 0.5 mm | Silicone resin | 0.214902 | 100 kPa | -11.26193 | FLARE | Rectangular | 140 mm x 140 mm | 0.001 | Parabolic Aircraft | Wire |  | 15 | No
Takahashi et al. Fire Technology (2020) | Takahashi et al. | https://doi.org/10.1007/s10694-019-00880-2 | Flat | 80 mm x 20 mm x 0.5 mm | Silicone resin | 0.2145098 | 100 kPa | -11.26193 | FLARE | Rectangular | 140 mm x 140 mm | 0.001 | Parabolic Aircraft | Wire |  | 15 | No
Takahashi et al. Fire Technology (2020) | Takahashi et al. | https://doi.org/10.1007/s10694-019-00880-2 | Flat | 80 mm x 20 mm x 0.5 mm | Silicone resin | 0.2011765 | 100 kPa | -11.26193 | FLARE | Rectangular | 140 mm x 140 mm | 0.001 | Parabolic Aircraft | Wire |  | 15 | No
Takahashi et al. Fire Technology (2020) | Takahashi et al. | https://doi.org/10.1007/s10694-019-00880-2 | Flat | 80 mm x 20 mm x 0.5 mm | Silicone resin | 0.1847059 | 100 kPa | -11.26193 | FLARE | Rectangular | 140 mm x 140 mm | 0.001 | Parabolic Aircraft | Wire |  | 15 | No
Takahashi et al. Fire Technology (2020) | Takahashi et al. | https://doi.org/10.1007/s10694-019-00880-2 | Flat | 80 mm x 20 mm x 0.5 mm | Silicone resin | 0.2309804 | 100 kPa | -20.10138 | FLARE | Rectangular | 140 mm x 140 mm | 0.001 | Parabolic Aircraft | Wire |  | 15 | Yes
Takahashi et al. Fire Technology (2020) | Takahashi et al. | https://doi.org/10.1007/s10694-019-00880-2 | Flat | 80 mm x 20 mm x 0.5 mm | Silicone resin | 0.214902 | 100 kPa | -20.40222 | FLARE | Rectangular | 140 mm x 140 mm | 0.001 | Parabolic Aircraft | Wire |  | 15 | No
Takahashi et al. Fire Technology (2020) | Takahashi et al. | https://doi.org/10.1007/s10694-019-00880-2 | Flat | 80 mm x 20 mm x 0.5 mm | Silicone resin | 0.214902 | 100 kPa | -20.40222 | FLARE | Rectangular | 140 mm x 140 mm | 0.001 | Parabolic Aircraft | Wire |  | 15 | No
Takahashi et al. Fire Technology (2020) | Takahashi et al. | https://doi.org/10.1007/s10694-019-00880-2 | Flat | 80 mm x 20 mm x 0.5 mm | Silicone resin | 0.2007843 | 100 kPa | -20.40222 | FLARE | Rectangular | 140 mm x 140 mm | 0.001 | Parabolic Aircraft | Wire |  | 15 | No
Takahashi et al. Fire Technology (2020) | Takahashi et al. | https://doi.org/10.1007/s10694-019-00880-2 | Flat | 80 mm x 20 mm x 0.5 mm | Silicone resin | 0.1988235 | 100 kPa | -20.40222 | FLARE | Rectangular | 140 mm x 140 mm | 0.001 | Parabolic Aircraft | Wire |  | 15 | No
Takahashi et al. Fire Technology (2020) | Takahashi et al. | https://doi.org/10.1007/s10694-019-00880-2 | Flat | 80 mm x 20 mm x 0.5 mm | Silicone resin | 0.1862745 | 100 kPa | -20.40222 | FLARE | Rectangular | 140 mm x 140 mm | 0.001 | Parabolic Aircraft | Wire |  | 15 | No
Takahashi et al. Fire Technology (2020) | Takahashi et al. | https://doi.org/10.1007/s10694-019-00880-2 | Flat | 80 mm x 20 mm x 0.5 mm | Silicone resin | 0.2047059 | 100 kPa | -35 | FLARE | Rectangular | 140 mm x 140 mm | 1 | Parabolic Aircraft | Wire |  | 15 | Yes
Takahashi et al. Fire Technology (2020) | Takahashi et al. | https://doi.org/10.1007/s10694-019-00880-2 | Flat | 80 mm x 20 mm x 0.5 mm | Silicone resin | 0.2 | 100 kPa | -35 | FLARE | Rectangular | 140 mm x 140 mm | 1 | Parabolic Aircraft | Wire |  | 15 | No
Takahashi et al. Fire Technology (2020) | Takahashi et al. | https://doi.org/10.1007/s10694-019-00880-2 | Flat | 80 mm x 20 mm x 0.5 mm | Silicone resin | 0.2254902 | 100 kPa | -59.45571 | FLARE | Rectangular | 140 mm x 140 mm | 1 | Ground | Wire |  | 15 | Yes
Takahashi et al. Fire Technology (2020) | Takahashi et al. | https://doi.org/10.1007/s10694-019-00880-2 | Flat | 80 mm x 20 mm x 0.5 mm | Silicone resin | 0.2203922 | 100 kPa | -59.45571 | FLARE | Rectangular | 140 mm x 140 mm | 1 | Ground | Wire |  | 15 | No
Takahashi et al. Fire Technology (2020) | Takahashi et al. | https://doi.org/10.1007/s10694-019-00880-2 | Flat | 80 mm x 20 mm x 0.5 mm | Silicone resin | 0.2352941 | 100 kPa | -80.02502 | FLARE | Rectangular | 140 mm x 140 mm | 1 | Ground | Wire |  | 15 | Yes
Takahashi et al. Fire Technology (2020) | Takahashi et al. | https://doi.org/10.1007/s10694-019-00880-2 | Flat | 80 mm x 20 mm x 0.5 mm | Silicone resin | 0.2301961 | 100 kPa | -80.02502 | FLARE | Rectangular | 140 mm x 140 mm | 1 | Ground | Wire |  | 15 | No
Takahashi et al. Fire Technology (2020) | Takahashi et al. | https://doi.org/10.1007/s10694-019-00880-2 | Flat | 80 mm x 20 mm x 0.5 mm | Silicone resin | 0.2403922 | 100 kPa | -100 | FLARE | Rectangular | 140 mm x 140 mm | 1 | Ground | Wire |  | 15 | Yes
Takahashi et al. Fire Technology (2020) | Takahashi et al. | https://doi.org/10.1007/s10694-019-00880-2 | Flat | 80 mm x 20 mm x 0.5 mm | Silicone resin | 0.2352941 | 100 kPa | -100 | FLARE | Rectangular | 140 mm x 140 mm | 1 | Ground | Wire |  | 15 | No
Takahashi et al. Fire Technology (2020) | Takahashi et al. | https://doi.org/10.1007/s10694-019-00880-2 | Flat | 80 mm x 20 mm x 0.5 mm | Silicone resin | 0.2498039 | 100 kPa | -119.5142 | FLARE | Rectangular | 140 mm x 140 mm | 1 | Ground | Wire |  | 15 | Yes
Takahashi et al. Fire Technology (2020) | Takahashi et al. | https://doi.org/10.1007/s10694-019-00880-2 | Flat | 80 mm x 20 mm x 0.5 mm | Silicone resin | 0.2454902 | 100 kPa | -119.5142 | FLARE | Rectangular | 140 mm x 140 mm | 1 | Ground | Wire |  | 15 | No
Takahashi et al. Fire Technology (2020) | Takahashi et al. | https://doi.org/10.1007/s10694-019-00880-2 | Flat | 80 mm x 20 mm x 0.3 mm | NOMEX | 0.3152147 | 100 kPa | -2.001161 | FLARE | Rectangular | 140 mm x 140 mm | 0.001 | Parabolic Aircraft | Wire |  | 10 | No
Takahashi et al. Fire Technology (2020) | Takahashi et al. | https://doi.org/10.1007/s10694-019-00880-2 | Flat | 80 mm x 20 mm x 0.3 mm | NOMEX | 0.3100613 | 100 kPa | -2.001161 | FLARE | Rectangular | 140 mm x 140 mm | 0.001 | Parabolic Aircraft | Wire |  | 10 | No
Takahashi et al. Fire Technology (2020) | Takahashi et al. | https://doi.org/10.1007/s10694-019-00880-2 | Flat | 80 mm x 20 mm x 0.3 mm | NOMEX | 0.2979141 | 100 kPa | -2.001161 | FLARE | Rectangular | 140 mm x 140 mm | 0.001 | Parabolic Aircraft | Wire |  | 10 | No
Takahashi et al. Fire Technology (2020) | Takahashi et al. | https://doi.org/10.1007/s10694-019-00880-2 | Flat | 80 mm x 20 mm x 0.3 mm | NOMEX | 0.2876074 | 100 kPa | -2.001161 | FLARE | Rectangular | 140 mm x 140 mm | 0.001 | Parabolic Aircraft | Wire |  | 10 | No
Takahashi et al. Fire Technology (2020) | Takahashi et al. | https://doi.org/10.1007/s10694-019-00880-2 | Flat | 80 mm x 20 mm x 0.3 mm | NOMEX | 0.2688344 | 100 kPa | -2.001161 | FLARE | Rectangular | 140 mm x 140 mm | 0.001 | Parabolic Aircraft | Wire |  | 10 | No
Takahashi et al. Fire Technology (2020) | Takahashi et al. | https://doi.org/10.1007/s10694-019-00880-2 | Flat | 80 mm x 20 mm x 0.3 mm | NOMEX | 0.3166871 | 100 kPa | -5.96542 | FLARE | Rectangular | 140 mm x 140 mm | 0.001 | Parabolic Aircraft | Wire |  | 10 | Yes
Takahashi et al. Fire Technology (2020) | Takahashi et al. | https://doi.org/10.1007/s10694-019-00880-2 | Flat | 80 mm x 20 mm x 0.3 mm | NOMEX | 0.3052761 | 100 kPa | -5.96542 | FLARE | Rectangular | 140 mm x 140 mm | 0.001 | Parabolic Aircraft | Wire |  | 10 | Yes
Takahashi et al. Fire Technology (2020) | Takahashi et al. | https://doi.org/10.1007/s10694-019-00880-2 | Flat | 80 mm x 20 mm x 0.3 mm | NOMEX | 0.2971779 | 100 kPa | -5.96542 | FLARE | Rectangular | 140 mm x 140 mm | 0.001 | Parabolic Aircraft | Wire |  | 10 | No
Takahashi et al. Fire Technology (2020) | Takahashi et al. | https://doi.org/10.1007/s10694-019-00880-2 | Flat | 80 mm x 20 mm x 0.3 mm | NOMEX | 0.2887117 | 100 kPa | -5.96542 | FLARE | Rectangular | 140 mm x 140 mm | 0.001 | Parabolic Aircraft | Wire |  | 10 | No
Takahashi et al. Fire Technology (2020) | Takahashi et al. | https://doi.org/10.1007/s10694-019-00880-2 | Flat | 80 mm x 20 mm x 0.3 mm | NOMEX | 0.2684663 | 100 kPa | -5.96542 | FLARE | Rectangular | 140 mm x 140 mm | 0.001 | Parabolic Aircraft | Wire |  | 10 | No
Takahashi et al. Fire Technology (2020) | Takahashi et al. | https://doi.org/10.1007/s10694-019-00880-2 | Flat | 80 mm x 20 mm x 0.3 mm | NOMEX | 0.3152147 | 100 kPa | -10 | FLARE | Rectangular | 140 mm x 140 mm | 0.001 | Parabolic Aircraft | Wire |  | 10 | No
Takahashi et al. Fire Technology (2020) | Takahashi et al. | https://doi.org/10.1007/s10694-019-00880-2 | Flat | 80 mm x 20 mm x 0.3 mm | NOMEX | 0.3104294 | 100 kPa | -10 | FLARE | Rectangular | 140 mm x 140 mm | 0.001 | Parabolic Aircraft | Wire |  | 10 | Yes
Takahashi et al. Fire Technology (2020) | Takahashi et al. | https://doi.org/10.1007/s10694-019-00880-2 | Flat | 80 mm x 20 mm x 0.3 mm | NOMEX | 0.2997546 | 100 kPa | -10 | FLARE | Rectangular | 140 mm x 140 mm | 0.001 | Parabolic Aircraft | Wire |  | 10 | No
Takahashi et al. Fire Technology (2020) | Takahashi et al. | https://doi.org/10.1007/s10694-019-00880-2 | Flat | 80 mm x 20 mm x 0.3 mm | NOMEX | 0.2953374 | 100 kPa | -9.853482 | FLARE | Rectangular | 140 mm x 140 mm | 0.001 | Parabolic Aircraft | Wire |  | 10 | Yes
Takahashi et al. Fire Technology (2020) | Takahashi et al. | https://doi.org/10.1007/s10694-019-00880-2 | Flat | 80 mm x 20 mm x 0.3 mm | NOMEX | 0.2887117 | 100 kPa | -9.853482 | FLARE | Rectangular | 140 mm x 140 mm | 0.001 | Parabolic Aircraft | Wire |  | 10 | Yes
Takahashi et al. Fire Technology (2020) | Takahashi et al. | https://doi.org/10.1007/s10694-019-00880-2 | Flat | 80 mm x 20 mm x 0.3 mm | NOMEX | 0.2699387 | 100 kPa | -10 | FLARE | Rectangular | 140 mm x 140 mm | 0.001 | Parabolic Aircraft | Wire |  | 10 | No
Takahashi et al. Fire Technology (2020) | Takahashi et al. | https://doi.org/10.1007/s10694-019-00880-2 | Flat | 80 mm x 20 mm x 0.3 mm | NOMEX | 0.3288344 | 100 kPa | -20.01161 | FLARE | Rectangular | 140 mm x 140 mm | 0.001 | Parabolic Aircraft | Wire |  | 10 | No
Takahashi et al. Fire Technology (2020) | Takahashi et al. | https://doi.org/10.1007/s10694-019-00880-2 | Flat | 80 mm x 20 mm x 0.3 mm | NOMEX | 0.3104294 | 100 kPa | -20.01161 | FLARE | Rectangular | 140 mm x 140 mm | 0.001 | Parabolic Aircraft | Wire |  | 10 | Yes
Takahashi et al. Fire Technology (2020) | Takahashi et al. | https://doi.org/10.1007/s10694-019-00880-2 | Flat | 80 mm x 20 mm x 0.3 mm | NOMEX | 0.3001227 | 100 kPa | -20.01161 | FLARE | Rectangular | 140 mm x 140 mm | 0.001 | Parabolic Aircraft | Wire |  | 10 | Yes
Takahashi et al. Fire Technology (2020) | Takahashi et al. | https://doi.org/10.1007/s10694-019-00880-2 | Flat | 80 mm x 20 mm x 0.3 mm | NOMEX | 0.2949693 | 100 kPa | -19.71841 | FLARE | Rectangular | 140 mm x 140 mm | 0.001 | Parabolic Aircraft | Wire |  | 10 | Yes
Takahashi et al. Fire Technology (2020) | Takahashi et al. | https://doi.org/10.1007/s10694-019-00880-2 | Flat | 80 mm x 20 mm x 0.3 mm | NOMEX | 0.3152147 | 100 kPa | -35.06483 | FLARE | Rectangular | 140 mm x 140 mm | 0.001 | Parabolic Aircraft | Wire |  | 10 | Yes
Takahashi et al. Fire Technology (2020) | Takahashi et al. | https://doi.org/10.1007/s10694-019-00880-2 | Flat | 80 mm x 20 mm x 0.3 mm | NOMEX | 0.3100613 | 100 kPa | -35.06483 | FLARE | Rectangular | 140 mm x 140 mm | 0.001 | Parabolic Aircraft | Wire |  | 10 | Yes
Takahashi et al. Fire Technology (2020) | Takahashi et al. | https://doi.org/10.1007/s10694-019-00880-2 | Flat | 80 mm x 20 mm x 0.3 mm | NOMEX | 0.304908 | 100 kPa | -35.06483 | FLARE | Rectangular | 140 mm x 140 mm | 0.001 | Parabolic Aircraft | Wire |  | 10 | No
Takahashi et al. Fire Technology (2020) | Takahashi et al. | https://doi.org/10.1007/s10694-019-00880-2 | Flat | 80 mm x 20 mm x 0.3 mm | NOMEX | 0.2997546 | 100 kPa | -35.06483 | FLARE | Rectangular | 140 mm x 140 mm | 0.001 | Parabolic Aircraft | Wire |  | 10 | No
Takahashi et al. Fire Technology (2020) | Takahashi et al. | https://doi.org/10.1007/s10694-019-00880-2 | Flat | 80 mm x 20 mm x 0.3 mm | NOMEX | 0.289816 | 100 kPa | -35.06483 | FLARE | Rectangular | 140 mm x 140 mm | 0.001 | Parabolic Aircraft | Wire |  | 10 | No
Takahashi et al. Fire Technology (2020) | Takahashi et al. | https://doi.org/10.1007/s10694-019-00880-2 | Flat | 80 mm x 20 mm x 0.3 mm | NOMEX | 0.2798773 | 100 kPa | -35.06483 | FLARE | Rectangular | 140 mm x 140 mm | 0.001 | Parabolic Aircraft | Wire |  | 10 | No
Takahashi et al. Fire Technology (2020) | Takahashi et al. | https://doi.org/10.1007/s10694-019-00880-2 | Flat | 80 mm x 20 mm x 0.3 mm | NOMEX | 0.2699387 | 100 kPa | -35.06483 | FLARE | Rectangular | 140 mm x 140 mm | 0.001 | Parabolic Aircraft | Wire |  | 10 | No
Takahashi et al. Fire Technology (2020) | Takahashi et al. | https://doi.org/10.1007/s10694-019-00880-2 | Flat | 80 mm x 20 mm x 0.3 mm | NOMEX | 0.26 | 100 kPa | -35.06483 | FLARE | Rectangular | 140 mm x 140 mm | 1 | Parabolic Aircraft | Wire |  | 10 | No
Takahashi et al. Fire Technology (2020) | Takahashi et al. | https://doi.org/10.1007/s10694-019-00880-2 | Flat | 80 mm x 20 mm x 0.3 mm | NOMEX | 0.25 | 100 kPa | -35.06483 | FLARE | Rectangular | 140 mm x 140 mm | 1 | Parabolic Aircraft | Wire |  | 10 | No
Takahashi et al. Fire Technology (2020) | Takahashi et al. | https://doi.org/10.1007/s10694-019-00880-2 | Flat | 80 mm x 20 mm x 0.3 mm | NOMEX | 0.3303067 | 100 kPa | -59.6542 | FLARE | Rectangular | 140 mm x 140 mm | 1 | Ground | Wire |  | 10 | Yes
Takahashi et al. Fire Technology (2020) | Takahashi et al. | https://doi.org/10.1007/s10694-019-00880-2 | Flat | 80 mm x 20 mm x 0.3 mm | NOMEX | 0.3251534 | 100 kPa | -59.6542 | FLARE | Rectangular | 140 mm x 140 mm | 1 | Ground | Wire |  | 10 | No
Takahashi et al. Fire Technology (2020) | Takahashi et al. | https://doi.org/10.1007/s10694-019-00880-2 | Flat | 80 mm x 20 mm x 0.3 mm | NOMEX | 0.3601227 | 100 kPa | -65.17823 | FLARE | Rectangular | 140 mm x 140 mm | 1 | Ground | Wire |  | 10 | Yes
Takahashi et al. Fire Technology (2020) | Takahashi et al. | https://doi.org/10.1007/s10694-019-00880-2 | Flat | 80 mm x 20 mm x 0.3 mm | NOMEX | 0.349816 | 100 kPa | -65.17823 | FLARE | Rectangular | 140 mm x 140 mm | 1 | Ground | Wire |  | 10 | Yes
Takahashi et al. Fire Technology (2020) | Takahashi et al. | https://doi.org/10.1007/s10694-019-00880-2 | Flat | 80 mm x 20 mm x 0.3 mm | NOMEX | 0.3402454 | 100 kPa | -65.17823 | FLARE | Rectangular | 140 mm x 140 mm | 1 | Ground | Wire |  | 10 | Yes
Takahashi et al. Fire Technology (2020) | Takahashi et al. | https://doi.org/10.1007/s10694-019-00880-2 | Flat | 80 mm x 20 mm x 0.3 mm | NOMEX | 0.3303067 | 100 kPa | -65.17823 | FLARE | Rectangular | 140 mm x 140 mm | 1 | Ground | Wire |  | 10 | Yes
Takahashi et al. Fire Technology (2020) | Takahashi et al. | https://doi.org/10.1007/s10694-019-00880-2 | Flat | 80 mm x 20 mm x 0.3 mm | NOMEX | 0.3251534 | 100 kPa | -65.17823 | FLARE | Rectangular | 140 mm x 140 mm | 1 | Ground | Wire |  | 10 | No
Takahashi et al. Fire Technology (2020) | Takahashi et al. | https://doi.org/10.1007/s10694-019-00880-2 | Flat | 80 mm x 20 mm x 0.3 mm | NOMEX | 0.3203681 | 100 kPa | -65.17823 | FLARE | Rectangular | 140 mm x 140 mm | 1 | Ground | Wire |  | 10 | No
Takahashi et al. Fire Technology (2020) | Takahashi et al. | https://doi.org/10.1007/s10694-019-00880-2 | Flat | 80 mm x 20 mm x 0.3 mm | NOMEX | 0.3152147 | 100 kPa | -65.17823 | FLARE | Rectangular | 140 mm x 140 mm | 1 | Ground | Wire |  | 10 | No
Takahashi et al. Fire Technology (2020) | Takahashi et al. | https://doi.org/10.1007/s10694-019-00880-2 | Flat | 80 mm x 20 mm x 0.3 mm | NOMEX | 0.3100613 | 100 kPa | -65.17823 | FLARE | Rectangular | 140 mm x 140 mm | 1 | Ground | Wire |  | 10 | No
Takahashi et al. Fire Technology (2020) | Takahashi et al. | https://doi.org/10.1007/s10694-019-00880-2 | Flat | 80 mm x 20 mm x 0.3 mm | NOMEX | 0.3601227 | 100 kPa | -80.13941 | FLARE | Rectangular | 140 mm x 140 mm | 1 | Ground | Wire |  | 10 | Yes
Takahashi et al. Fire Technology (2020) | Takahashi et al. | https://doi.org/10.1007/s10694-019-00880-2 | Flat | 80 mm x 20 mm x 0.3 mm | NOMEX | 0.349816 | 100 kPa | -80.13941 | FLARE | Rectangular | 140 mm x 140 mm | 1 | Ground | Wire |  | 10 | Yes
Takahashi et al. Fire Technology (2020) | Takahashi et al. | https://doi.org/10.1007/s10694-019-00880-2 | Flat | 80 mm x 20 mm x 0.3 mm | NOMEX | 0.3398773 | 100 kPa | -80.13941 | FLARE | Rectangular | 140 mm x 140 mm | 1 | Ground | Wire |  | 10 | Yes
Takahashi et al. Fire Technology (2020) | Takahashi et al. | https://doi.org/10.1007/s10694-019-00880-2 | Flat | 80 mm x 20 mm x 0.3 mm | NOMEX | 0.3354601 | 100 kPa | -80.13941 | FLARE | Rectangular | 140 mm x 140 mm | 1 | Ground | Wire |  | 10 | Yes
Takahashi et al. Fire Technology (2020) | Takahashi et al. | https://doi.org/10.1007/s10694-019-00880-2 | Flat | 80 mm x 20 mm x 0.3 mm | NOMEX | 0.3306748 | 100 kPa | -80.13941 | FLARE | Rectangular | 140 mm x 140 mm | 1 | Ground | Wire |  | 10 | No
Takahashi et al. Fire Technology (2020) | Takahashi et al. | https://doi.org/10.1007/s10694-019-00880-2 | Flat | 80 mm x 20 mm x 0.3 mm | NOMEX | 0.32 | 100 kPa | -80.13941 | FLARE | Rectangular | 140 mm x 140 mm | 1 | Ground | Wire |  | 10 | No
Takahashi et al. Fire Technology (2020) | Takahashi et al. | https://doi.org/10.1007/s10694-019-00880-2 | Flat | 80 mm x 20 mm x 0.3 mm | NOMEX | 0.3152147 | 100 kPa | -80.13941 | FLARE | Rectangular | 140 mm x 140 mm | 1 | Ground | Wire |  | 10 | No
Takahashi et al. Fire Technology (2020) | Takahashi et al. | https://doi.org/10.1007/s10694-019-00880-2 | Flat | 80 mm x 20 mm x 0.3 mm | NOMEX | 0.3104294 | 100 kPa | -80.13941 | FLARE | Rectangular | 140 mm x 140 mm | 1 | Ground | Wire |  | 10 | No
Takahashi et al. Fire Technology (2020) | Takahashi et al. | https://doi.org/10.1007/s10694-019-00880-2 | Flat | 80 mm x 20 mm x 0.3 mm | NOMEX | 0.3601227 | 100 kPa | -95.66856 | FLARE | Rectangular | 140 mm x 140 mm | 1 | Ground | Wire |  | 10 | Yes
Takahashi et al. Fire Technology (2020) | Takahashi et al. | https://doi.org/10.1007/s10694-019-00880-2 | Flat | 80 mm x 20 mm x 0.3 mm | NOMEX | 0.350184 | 100 kPa | -95.66856 | FLARE | Rectangular | 140 mm x 140 mm | 1 | Ground | Wire |  | 10 | Yes
Takahashi et al. Fire Technology (2020) | Takahashi et al. | https://doi.org/10.1007/s10694-019-00880-2 | Flat | 80 mm x 20 mm x 0.3 mm | NOMEX | 0.3402454 | 100 kPa | -92.88567 | FLARE | Rectangular | 140 mm x 140 mm | 1 | Ground | Wire |  | 10 | Yes
Takahashi et al. Fire Technology (2020) | Takahashi et al. | https://doi.org/10.1007/s10694-019-00880-2 | Flat | 80 mm x 20 mm x 0.3 mm | NOMEX | 0.335092 | 100 kPa | -94.26685 | FLARE | Rectangular | 140 mm x 140 mm | 1 | Ground | Wire |  | 10 | No
Takahashi et al. Fire Technology (2020) | Takahashi et al. | https://doi.org/10.1007/s10694-019-00880-2 | Flat | 80 mm x 20 mm x 0.3 mm | NOMEX | 0.3152147 | 100 kPa | -95.66856 | FLARE | Rectangular | 140 mm x 140 mm | 1 | Ground | Wire |  | 10 | No
Takahashi et al. Fire Technology (2020) | Takahashi et al. | https://doi.org/10.1007/s10694-019-00880-2 | Flat | 80 mm x 20 mm x 0.3 mm | NOMEX | 0.3111656 | 100 kPa | -95.66856 | FLARE | Rectangular | 140 mm x 140 mm | 1 | Ground | Wire |  | 10 | No
Takahashi et al. Fire Technology (2020) | Takahashi et al. | https://doi.org/10.1007/s10694-019-00880-2 | Flat | 80 mm x 20 mm x 0.3 mm | NOMEX | 0.3402454 | 100 kPa | -100 | FLARE | Rectangular | 140 mm x 140 mm | 1 | Ground | Wire |  | 10 | Yes
Takahashi et al. Fire Technology (2020) | Takahashi et al. | https://doi.org/10.1007/s10694-019-00880-2 | Flat | 80 mm x 20 mm x 0.3 mm | NOMEX | 0.335092 | 100 kPa | -100 | FLARE | Rectangular | 140 mm x 140 mm | 1 | Ground | Wire |  | 10 | No
Takahashi et al. Fire Technology (2020) | Takahashi et al. | https://doi.org/10.1007/s10694-019-00880-2 | Flat | 80 mm x 20 mm x 0.3 mm | NOMEX | 0.3398773 | 100 kPa | -119.3777 | FLARE | Rectangular | 140 mm x 140 mm | 1 | Ground | Wire |  | 10 | Yes
Takahashi et al. Fire Technology (2020) | Takahashi et al. | https://doi.org/10.1007/s10694-019-00880-2 | Flat | 80 mm x 20 mm x 0.3 mm | NOMEX | 0.3354601 | 100 kPa | -119.3777 | FLARE | Rectangular | 140 mm x 140 mm | 1 | Ground | Wire |  | 10 | No
Takahashi et al. Fire Technology (2020) | Takahashi et al. | https://doi.org/10.1007/s10694-019-00880-2 | Flat | 80 mm x 20 mm x 0.3 mm | CONEX | 0.3520565 | 100 kPa | -2.022611 | FLARE | Rectangular | 140 mm x 140 mm | 0.001 | Parabolic Aircraft | Wire |  | 10 | No
Takahashi et al. Fire Technology (2020) | Takahashi et al. | https://doi.org/10.1007/s10694-019-00880-2 | Flat | 80 mm x 20 mm x 0.3 mm | CONEX | 0.372379 | 100 kPa | -5.925563 | FLARE | Rectangular | 140 mm x 140 mm | 0.001 | Parabolic Aircraft | Wire |  | 10 | No
Takahashi et al. Fire Technology (2020) | Takahashi et al. | https://doi.org/10.1007/s10694-019-00880-2 | Flat | 80 mm x 20 mm x 0.3 mm | CONEX | 0.3531855 | 100 kPa | -5.901782 | FLARE | Rectangular | 140 mm x 140 mm | 0.001 | Parabolic Aircraft | Wire |  | 10 | No
Takahashi et al. Fire Technology (2020) | Takahashi et al. | https://doi.org/10.1007/s10694-019-00880-2 | Flat | 80 mm x 20 mm x 0.3 mm | CONEX | 0.3303226 | 100 kPa | -5.960357 | FLARE | Rectangular | 140 mm x 140 mm | 0.001 | Parabolic Aircraft | Wire |  | 10 | No
Takahashi et al. Fire Technology (2020) | Takahashi et al. | https://doi.org/10.1007/s10694-019-00880-2 | Flat | 80 mm x 20 mm x 0.3 mm | CONEX | 0.3726613 | 100 kPa | -9.901141 | FLARE | Rectangular | 140 mm x 140 mm | 0.001 | Parabolic Aircraft | Wire |  | 10 | Yes
Takahashi et al. Fire Technology (2020) | Takahashi et al. | https://doi.org/10.1007/s10694-019-00880-2 | Flat | 80 mm x 20 mm x 0.3 mm | CONEX | 0.3517742 | 100 kPa | -9.857906 | FLARE | Rectangular | 140 mm x 140 mm | 0.001 | Parabolic Aircraft | Wire |  | 10 | Yes
Takahashi et al. Fire Technology (2020) | Takahashi et al. | https://doi.org/10.1007/s10694-019-00880-2 | Flat | 80 mm x 20 mm x 0.3 mm | CONEX | 0.3308871 | 100 kPa | -9.959867 | FLARE | Rectangular | 140 mm x 140 mm | 0.001 | Parabolic Aircraft | Wire |  | 10 | No
Takahashi et al. Fire Technology (2020) | Takahashi et al. | https://doi.org/10.1007/s10694-019-00880-2 | Flat | 80 mm x 20 mm x 0.3 mm | CONEX | 0.3729435 | 100 kPa | -20.01905 | FLARE | Rectangular | 140 mm x 140 mm | 0.001 | Parabolic Aircraft | Wire |  | 10 | Yes
Takahashi et al. Fire Technology (2020) | Takahashi et al. | https://doi.org/10.1007/s10694-019-00880-2 | Flat | 80 mm x 20 mm x 0.3 mm | CONEX | 0.3523387 | 100 kPa | -19.93281 | FLARE | Rectangular | 140 mm x 140 mm | 0.001 | Parabolic Aircraft | Wire |  | 10 | Yes
Takahashi et al. Fire Technology (2020) | Takahashi et al. | https://doi.org/10.1007/s10694-019-00880-2 | Flat | 80 mm x 20 mm x 0.3 mm | CONEX | 0.3311694 | 100 kPa | -19.8446 | FLARE | Rectangular | 140 mm x 140 mm | 0.001 | Parabolic Aircraft | Wire |  | 10 | No
Takahashi et al. Fire Technology (2020) | Takahashi et al. | https://doi.org/10.1007/s10694-019-00880-2 | Flat | 80 mm x 20 mm x 0.3 mm | CONEX | 0.3249597 | 100 kPa | -35.11437 | FLARE | Rectangular | 140 mm x 140 mm | 1 | Ground | Wire |  | 10 | Yes
Takahashi et al. Fire Technology (2020) | Takahashi et al. | https://doi.org/10.1007/s10694-019-00880-2 | Flat | 80 mm x 20 mm x 0.3 mm | CONEX | 0.3201613 | 100 kPa | -35.07909 | FLARE | Rectangular | 140 mm x 140 mm | 1 | Ground | Wire |  | 10 | No
Takahashi et al. Fire Technology (2020) | Takahashi et al. | https://doi.org/10.1007/s10694-019-00880-2 | Flat | 80 mm x 20 mm x 0.3 mm | CONEX | 0.3303226 | 100 kPa | -60.48416 | FLARE | Rectangular | 140 mm x 140 mm | 1 | Ground | Wire |  | 10 | Yes
Takahashi et al. Fire Technology (2020) | Takahashi et al. | https://doi.org/10.1007/s10694-019-00880-2 | Flat | 80 mm x 20 mm x 0.3 mm | CONEX | 0.3252419 | 100 kPa | -60.41981 | FLARE | Rectangular | 140 mm x 140 mm | 1 | Ground | Wire |  | 10 | No
Takahashi et al. Fire Technology (2020) | Takahashi et al. | https://doi.org/10.1007/s10694-019-00880-2 | Flat | 80 mm x 20 mm x 0.3 mm | CONEX | 0.3252419 | 100 kPa | -69.96384 | FLARE | Rectangular | 140 mm x 140 mm | 1 | Ground | Wire |  | 10 | Yes
Takahashi et al. Fire Technology (2020) | Takahashi et al. | https://doi.org/10.1007/s10694-019-00880-2 | Flat | 80 mm x 20 mm x 0.3 mm | CONEX | 0.3201613 | 100 kPa | -70.92197 | FLARE | Rectangular | 140 mm x 140 mm | 1 | Ground | Wire |  | 10 | No
Takahashi et al. Fire Technology (2020) | Takahashi et al. | https://doi.org/10.1007/s10694-019-00880-2 | Flat | 80 mm x 20 mm x 0.3 mm | CONEX | 0.3252419 | 100 kPa | -79.83595 | FLARE | Rectangular | 140 mm x 140 mm | 1 | Ground | Wire |  | 10 | Yes
Takahashi et al. Fire Technology (2020) | Takahashi et al. | https://doi.org/10.1007/s10694-019-00880-2 | Flat | 80 mm x 20 mm x 0.3 mm | CONEX | 0.3201613 | 100 kPa | -79.75101 | FLARE | Rectangular | 140 mm x 140 mm | 1 | Ground | Wire |  | 10 | No
Takahashi et al. Fire Technology (2020) | Takahashi et al. | https://doi.org/10.1007/s10694-019-00880-2 | Flat | 80 mm x 20 mm x 0.3 mm | CONEX | 0.3300403 | 100 kPa | -91.19267 | FLARE | Rectangular | 140 mm x 140 mm | 1 | Ground | Wire |  | 10 | Yes
Takahashi et al. Fire Technology (2020) | Takahashi et al. | https://doi.org/10.1007/s10694-019-00880-2 | Flat | 80 mm x 20 mm x 0.3 mm | CONEX | 0.3252419 | 100 kPa | -91.10104 | FLARE | Rectangular | 140 mm x 140 mm | 1 | Ground | Wire |  | 10 | No
Takahashi et al. Fire Technology (2020) | Takahashi et al. | https://doi.org/10.1007/s10694-019-00880-2 | Flat | 80 mm x 20 mm x 0.3 mm | CONEX | 0.3300403 | 100 kPa | -101.0522 | FLARE | Rectangular | 140 mm x 140 mm | 1 | Ground | Wire |  | 10 | Yes
Takahashi et al. Fire Technology (2020) | Takahashi et al. | https://doi.org/10.1007/s10694-019-00880-2 | Flat | 80 mm x 20 mm x 0.3 mm | CONEX | 0.3249597 | 100 kPa | -110.2301 | FLARE | Rectangular | 140 mm x 140 mm | 1 | Ground | Wire |  | 10 | Yes
Takahashi et al. Fire Technology (2020) | Takahashi et al. | https://doi.org/10.1007/s10694-019-00880-2 | Flat | 80 mm x 20 mm x 0.3 mm | CONEX | 0.3201613 | 100 kPa | -110.1193 | FLARE | Rectangular | 140 mm x 140 mm | 1 | Ground | Wire |  | 10 | No
Takahashi et al. Fire Technology (2020) | Takahashi et al. | https://doi.org/10.1007/s10694-019-00880-2 | Flat | 80 mm x 20 mm x 0.3 mm | CONEX | 0.3300403 | 100 kPa | -120.4978 | FLARE | Rectangular | 140 mm x 140 mm | 1 | Ground | Wire |  | 10 | No
Takahashi et al. Fire Technology (2020) | Takahashi et al. | https://doi.org/10.1007/s10694-019-00880-2 | Flat | 80 mm x 20 mm x 0.3 mm | CONEX | 0.3252419 | 100 kPa | -122.1552 | FLARE | Rectangular | 140 mm x 140 mm | 1 | Ground | Wire |  | 10 | Yes
Takahashi et al. Fire Technology (2020) | Takahashi et al. | https://doi.org/10.1007/s10694-019-00880-2 | Flat | 80 mm x 20 mm x 0.3 mm | CONEX | 0.3252419 | 100 kPa | -131.4495 | FLARE | Rectangular | 140 mm x 140 mm | 1 | Ground | Wire |  | 10 | Yes
Takahashi et al. Fire Technology (2020) | Takahashi et al. | https://doi.org/10.1007/s10694-019-00880-2 | Flat | 80 mm x 20 mm x 0.3 mm | CONEX | 0.3201613 | 100 kPa | -131.3097 | FLARE | Rectangular | 140 mm x 140 mm | 1 | Ground | Wire |  | 10 | No
Takahashi et al. Fire Technology (2020) | Takahashi et al. | https://doi.org/10.1007/s10694-019-00880-2 | Flat | 80 mm x 20 mm x 0.3 mm | Kevlar | 0.3370423 | 100 kPa | -2.06244 | FLARE | Rectangular | 140 mm x 140 mm | 0.001 | Parabolic Aircraft | Wire |  | 10 | No
Takahashi et al. Fire Technology (2020) | Takahashi et al. | https://doi.org/10.1007/s10694-019-00880-2 | Flat | 80 mm x 20 mm x 0.3 mm | Kevlar | 0.3139437 | 100 kPa | -1.909574 | FLARE | Rectangular | 140 mm x 140 mm | 0.001 | Parabolic Aircraft | Wire |  | 10 | No
Takahashi et al. Fire Technology (2020) | Takahashi et al. | https://doi.org/10.1007/s10694-019-00880-2 | Flat | 80 mm x 20 mm x 0.3 mm | Kevlar | 0.2998592 | 100 kPa | -2.227543 | FLARE | Rectangular | 140 mm x 140 mm | 0.001 | Parabolic Aircraft | Wire |  | 10 | No
Takahashi et al. Fire Technology (2020) | Takahashi et al. | https://doi.org/10.1007/s10694-019-00880-2 | Flat | 80 mm x 20 mm x 0.3 mm | Kevlar | 0.3311268 | 100 kPa | -5.442344 | FLARE | Rectangular | 140 mm x 140 mm | 0.001 | Parabolic Aircraft | Wire |  | 10 | No
Takahashi et al. Fire Technology (2020) | Takahashi et al. | https://doi.org/10.1007/s10694-019-00880-2 | Flat | 80 mm x 20 mm x 0.3 mm | Kevlar | 0.3150704 | 100 kPa | -6.061899 | FLARE | Rectangular | 140 mm x 140 mm | 0.001 | Parabolic Aircraft | Wire |  | 10 | No
Takahashi et al. Fire Technology (2020) | Takahashi et al. | https://doi.org/10.1007/s10694-019-00880-2 | Flat | 80 mm x 20 mm x 0.3 mm | Kevlar | 0.2998592 | 100 kPa | -6.061899 | FLARE | Rectangular | 140 mm x 140 mm | 0.001 | Parabolic Aircraft | Wire |  | 10 | No
Takahashi et al. Fire Technology (2020) | Takahashi et al. | https://doi.org/10.1007/s10694-019-00880-2 | Flat | 80 mm x 20 mm x 0.3 mm | Kevlar | 0.338169 | 100 kPa | -9.622271 | FLARE | Rectangular | 140 mm x 140 mm | 0.001 | Parabolic Aircraft | Wire |  | 10 | Yes
Takahashi et al. Fire Technology (2020) | Takahashi et al. | https://doi.org/10.1007/s10694-019-00880-2 | Flat | 80 mm x 20 mm x 0.3 mm | Kevlar | 0.3178873 | 100 kPa | -11.57564 | FLARE | Rectangular | 140 mm x 140 mm | 0.001 | Parabolic Aircraft | Wire |  | 10 | No
Takahashi et al. Fire Technology (2020) | Takahashi et al. | https://doi.org/10.1007/s10694-019-00880-2 | Flat | 80 mm x 20 mm x 0.3 mm | Kevlar | 0.3161972 | 100 kPa | -10.07731 | FLARE | Rectangular | 140 mm x 140 mm | 0.001 | Parabolic Aircraft | Wire |  | 10 | No
Takahashi et al. Fire Technology (2020) | Takahashi et al. | https://doi.org/10.1007/s10694-019-00880-2 | Flat | 80 mm x 20 mm x 0.3 mm | Kevlar | 0.3009859 | 100 kPa | -9.923286 | FLARE | Rectangular | 140 mm x 140 mm | 0.001 | Parabolic Aircraft | Wire |  | 10 | No
Takahashi et al. Fire Technology (2020) | Takahashi et al. | https://doi.org/10.1007/s10694-019-00880-2 | Flat | 80 mm x 20 mm x 0.3 mm | Kevlar | 0.3378873 | 100 kPa | -19.84535 | FLARE | Rectangular | 140 mm x 140 mm | 0.001 | Parabolic Aircraft | Wire |  | 10 | Yes
Takahashi et al. Fire Technology (2020) | Takahashi et al. | https://doi.org/10.1007/s10694-019-00880-2 | Flat | 80 mm x 20 mm x 0.3 mm | Kevlar | 0.3009859 | 100 kPa | -19.84535 | FLARE | Rectangular | 140 mm x 140 mm | 0.001 | Parabolic Aircraft | Wire |  | 10 | No
Takahashi et al. Fire Technology (2020) | Takahashi et al. | https://doi.org/10.1007/s10694-019-00880-2 | Flat | 80 mm x 20 mm x 0.3 mm | Kevlar | 0.3249296 | 100 kPa | -35.08734 | FLARE | Rectangular | 140 mm x 140 mm | 1 | Parabolic Aircraft | Wire |  | 10 | Yes
Takahashi et al. Fire Technology (2020) | Takahashi et al. | https://doi.org/10.1007/s10694-019-00880-2 | Flat | 80 mm x 20 mm x 0.3 mm | Kevlar | 0.3198592 | 100 kPa | -35.08734 | FLARE | Rectangular | 140 mm x 140 mm | 1 | Parabolic Aircraft | Wire |  | 10 | No
Takahashi et al. Fire Technology (2020) | Takahashi et al. | https://doi.org/10.1007/s10694-019-00880-2 | Flat | 80 mm x 20 mm x 0.3 mm | Kevlar | 0.3198592 | 100 kPa | -50.00307 | FLARE | Rectangular | 140 mm x 140 mm | 1 | Ground | Wire |  | 10 | Yes
Takahashi et al. Fire Technology (2020) | Takahashi et al. | https://doi.org/10.1007/s10694-019-00880-2 | Flat | 80 mm x 20 mm x 0.3 mm | Kevlar | 0.3150704 | 100 kPa | -50.00307 | FLARE | Rectangular | 140 mm x 140 mm | 1 | Ground | Wire |  | 10 | No
Takahashi et al. Fire Technology (2020) | Takahashi et al. | https://doi.org/10.1007/s10694-019-00880-2 | Flat | 80 mm x 20 mm x 0.3 mm | Kevlar | 0.3201408 | 100 kPa | -60.15396 | FLARE | Rectangular | 140 mm x 140 mm | 1 | Ground | Wire |  | 10 | Yes
Takahashi et al. Fire Technology (2020) | Takahashi et al. | https://doi.org/10.1007/s10694-019-00880-2 | Flat | 80 mm x 20 mm x 0.3 mm | Kevlar | 0.3150704 | 100 kPa | -60.15396 | FLARE | Rectangular | 140 mm x 140 mm | 1 | Ground | Wire |  | 10 | No
Takahashi et al. Fire Technology (2020) | Takahashi et al. | https://doi.org/10.1007/s10694-019-00880-2 | Flat | 80 mm x 20 mm x 0.3 mm | Kevlar | 0.3201408 | 100 kPa | -70.17038 | FLARE | Rectangular | 140 mm x 140 mm | 1 | Ground | Wire |  | 10 | Yes
Takahashi et al. Fire Technology (2020) | Takahashi et al. | https://doi.org/10.1007/s10694-019-00880-2 | Flat | 80 mm x 20 mm x 0.3 mm | Kevlar | 0.3150704 | 100 kPa | -69.09791 | FLARE | Rectangular | 140 mm x 140 mm | 1 | Ground | Wire |  | 10 | No
Takahashi et al. Fire Technology (2020) | Takahashi et al. | https://doi.org/10.1007/s10694-019-00880-2 | Flat | 80 mm x 20 mm x 0.3 mm | Kevlar | 0.3198592 | 100 kPa | -79.37168 | FLARE | Rectangular | 140 mm x 140 mm | 1 | Ground | Wire |  | 10 | Yes
Takahashi et al. Fire Technology (2020) | Takahashi et al. | https://doi.org/10.1007/s10694-019-00880-2 | Flat | 80 mm x 20 mm x 0.3 mm | Kevlar | 0.3147887 | 100 kPa | -80.60361 | FLARE | Rectangular | 140 mm x 140 mm | 1 | Ground | Wire |  | 10 | No
Takahashi et al. Fire Technology (2020) | Takahashi et al. | https://doi.org/10.1007/s10694-019-00880-2 | Flat | 80 mm x 20 mm x 0.3 mm | Kevlar | 0.3198592 | 100 kPa | -88.40733 | FLARE | Rectangular | 140 mm x 140 mm | 1 | Ground | Wire |  | 10 | Yes
Takahashi et al. Fire Technology (2020) | Takahashi et al. | https://doi.org/10.1007/s10694-019-00880-2 | Flat | 80 mm x 20 mm x 0.3 mm | Kevlar | 0.3150704 | 100 kPa | -89.77952 | FLARE | Rectangular | 140 mm x 140 mm | 1 | Ground | Wire |  | 10 | No
Takahashi et al. Fire Technology (2020) | Takahashi et al. | https://doi.org/10.1007/s10694-019-00880-2 | Flat | 80 mm x 20 mm x 0.3 mm | Kevlar | 0.3201408 | 100 kPa | -98.47161 | FLARE | Rectangular | 140 mm x 140 mm | 1 | Ground | Wire |  | 10 | Yes
Takahashi et al. Fire Technology (2020) | Takahashi et al. | https://doi.org/10.1007/s10694-019-00880-2 | Flat | 80 mm x 20 mm x 0.3 mm | Kevlar | 0.3150704 | 100 kPa | -100 | FLARE | Rectangular | 140 mm x 140 mm | 1 | Ground | Wire |  | 10 | No
Takahashi et al. Fire Technology (2020) | Takahashi et al. | https://doi.org/10.1007/s10694-019-00880-2 | Flat | 80 mm x 20 mm x 0.3 mm | Kevlar | 0.3201408 | 100 kPa | -109.6816 | FLARE | Rectangular | 140 mm x 140 mm | 1 | Ground | Wire |  | 10 | Yes
Takahashi et al. Fire Technology (2020) | Takahashi et al. | https://doi.org/10.1007/s10694-019-00880-2 | Flat | 80 mm x 20 mm x 0.3 mm | Kevlar | 0.3150704 | 100 kPa | -109.6816 | FLARE | Rectangular | 140 mm x 140 mm | 1 | Ground | Wire |  | 10 | No
Takahashi et al. Fire Technology (2020) | Takahashi et al. | https://doi.org/10.1007/s10694-019-00880-2 | Flat | 80 mm x 20 mm x 0.3 mm | Kevlar | 0.3201408 | 100 kPa | -118.4619 | FLARE | Rectangular | 140 mm x 140 mm | 1 | Ground | Wire |  | 10 | Yes
Takahashi et al. Fire Technology (2020) | Takahashi et al. | https://doi.org/10.1007/s10694-019-00880-2 | Flat | 80 mm x 20 mm x 0.3 mm | Kevlar | 0.3150704 | 100 kPa | -120.3005 | FLARE | Rectangular | 140 mm x 140 mm | 1 | Ground | Wire |  | 10 | No
Takahashi et al. Fire Technology (2020) | Takahashi et al. | https://doi.org/10.1007/s10694-019-00880-2 | Flat | 80 mm x 20 mm x 0.3 mm | Kevlar | 0.3201408 | 100 kPa | -127.945 | FLARE | Rectangular | 140 mm x 140 mm | 1 | Ground | Wire |  | 10 | Yes
Takahashi et al. Fire Technology (2020) | Takahashi et al. | https://doi.org/10.1007/s10694-019-00880-2 | Flat | 80 mm x 20 mm x 0.3 mm | Kevlar | 0.3150704 | 100 kPa | -129.9309 | FLARE | Rectangular | 140 mm x 140 mm | 1 | Ground | Wire |  | 10 | No
Takahashi et al. Fire Technology (2020) | Takahashi et al. | https://doi.org/10.1007/s10694-019-00880-2 | Flat | 80 mm x 20 mm x 0.3 mm | Kevlar | 0.3201408 | 100 kPa | -138.1873 | FLARE | Rectangular | 140 mm x 140 mm | 1 | Ground | Wire |  | 10 | Yes
Takahashi et al. Fire Technology (2020) | Takahashi et al. | https://doi.org/10.1007/s10694-019-00880-2 | Flat | 80 mm x 20 mm x 0.3 mm | Kevlar | 0.3150704 | 100 kPa | -140.3322 | FLARE | Rectangular | 140 mm x 140 mm | 1 | Ground | Wire |  | 10 | No
Takahashi et al. Fire Technology (2020) | Takahashi et al. | https://doi.org/10.1007/s10694-019-00880-2 | Flat | 80 mm x 20 mm x 0.3 mm | Kevlar | 0.3201408 | 100 kPa | -149.2496 | FLARE | Rectangular | 140 mm x 140 mm | 1 | Ground | Wire |  | 10 | Yes
Takahashi et al. Fire Technology (2020) | Takahashi et al. | https://doi.org/10.1007/s10694-019-00880-2 | Flat | 80 mm x 20 mm x 0.3 mm | Kevlar | 0.3150704 | 100 kPa | -149.2496 | FLARE | Rectangular | 140 mm x 140 mm | 1 | Ground | Wire |  | 10 | No
Takahashi et al. Fire Technology (2020) | Takahashi et al. | https://doi.org/10.1007/s10694-019-00880-2 | Flat | 80 mm x 20 mm x 0.3 mm | Kevlar | 0.3252113 | 100 kPa | -153.9186 | FLARE | Rectangular | 140 mm x 140 mm | 1 | Ground | Wire |  | 10 | Yes
Takahashi et al. Fire Technology (2020) | Takahashi et al. | https://doi.org/10.1007/s10694-019-00880-2 | Flat | 80 mm x 20 mm x 0.3 mm | Kevlar | 0.3249296 | 100 kPa | -166.2401 | FLARE | Rectangular | 140 mm x 140 mm | 1 | Ground | Wire |  | 10 | Yes
Takahashi et al. Fire Technology (2020) | Takahashi et al. | https://doi.org/10.1007/s10694-019-00880-2 | Flat | 80 mm x 20 mm x 0.3 mm | Kevlar | 0.3252113 | 100 kPa | -176.8038 | FLARE | Rectangular | 140 mm x 140 mm | 1 | Ground | Wire |  | 10 | Yes
Takahashi et al. Fire Technology (2020) | Takahashi et al. | https://doi.org/10.1007/s10694-019-00880-2 | Flat | 80 mm x 20 mm x 0.3 mm | Kevlar | 0.3249296 | 100 kPa | -199.9877 | FLARE | Rectangular | 140 mm x 140 mm | 1 | Ground | Wire |  | 10 | Yes
Takahashi et al. Fire Technology (2020) | Takahashi et al. | https://doi.org/10.1007/s10694-019-00880-2 | Flat | 80 mm x 20 mm x 0.3 mm | Kevlar | 0.3198592 | 100 kPa | -163.6993 | FLARE | Rectangular | 140 mm x 140 mm | 1 | Ground | Wire |  | 10 | No
Takahashi et al. Fire Technology (2020) | Takahashi et al. | https://doi.org/10.1007/s10694-019-00880-2 | Flat | 80 mm x 20 mm x 0.3 mm | Kevlar | 0.3201408 | 100 kPa | -188.0388 | FLARE | Rectangular | 140 mm x 140 mm | 1 | Ground | Wire |  | 10 | No
Takahashi et al. Fire Technology (2020) | Takahashi et al. | https://doi.org/10.1007/s10694-019-00880-2 | Flat | 80 mm x 20 mm x 0.3 mm | Kevlar | 0.3201408 | 100 kPa | -203.0918 | FLARE | Rectangular | 140 mm x 140 mm | 1 | Ground | Wire |  | 10 | No
Takahashi et al. Fire Technology (2020) | Takahashi et al. | https://doi.org/10.1007/s10694-019-00880-2 | Flat | 80 mm x 20 mm x 0.3 mm | Kevlar | 0.33 | 100 kPa | -212.6959 | FLARE | Rectangular | 140 mm x 140 mm | 1 | Ground | Wire |  | 10 | Yes
Takahashi et al. Fire Technology (2020) | Takahashi et al. | https://doi.org/10.1007/s10694-019-00880-2 | Flat | 80 mm x 20 mm x 1 mm | Silicone rubber | 0.4630645 | 100 kPa | -1.613586 | FLARE | Rectangular | 140 mm x 140 mm | 0.001 | Parabolic Aircraft | Wire |  | 15 | No
Takahashi et al. Fire Technology (2020) | Takahashi et al. | https://doi.org/10.1007/s10694-019-00880-2 | Flat | 80 mm x 20 mm x 1 mm | Silicone rubber | 0.4368145 | 100 kPa | -1.73884 | FLARE | Rectangular | 140 mm x 140 mm | 0.001 | Parabolic Aircraft | Wire |  | 15 | No
Takahashi et al. Fire Technology (2020) | Takahashi et al. | https://doi.org/10.1007/s10694-019-00880-2 | Flat | 80 mm x 20 mm x 1 mm | Silicone rubber | 0.4193145 | 100 kPa | -1.765035 | FLARE | Rectangular | 140 mm x 140 mm | 0.001 | Parabolic Aircraft | Wire |  | 15 | No
Takahashi et al. Fire Technology (2020) | Takahashi et al. | https://doi.org/10.1007/s10694-019-00880-2 | Flat | 80 mm x 20 mm x 1 mm | Silicone rubber | 0.4616532 | 100 kPa | -5.750959 | FLARE | Rectangular | 140 mm x 140 mm | 0.001 | Parabolic Aircraft | Wire |  | 15 | Yes
Takahashi et al. Fire Technology (2020) | Takahashi et al. | https://doi.org/10.1007/s10694-019-00880-2 | Flat | 80 mm x 20 mm x 1 mm | Silicone rubber | 0.4424597 | 100 kPa | -5.837592 | FLARE | Rectangular | 140 mm x 140 mm | 0.001 | Parabolic Aircraft | Wire |  | 15 | No
Takahashi et al. Fire Technology (2020) | Takahashi et al. | https://doi.org/10.1007/s10694-019-00880-2 | Flat | 80 mm x 20 mm x 1 mm | Silicone rubber | 0.4212903 | 100 kPa | -5.837592 | FLARE | Rectangular | 140 mm x 140 mm | 0.001 | Parabolic Aircraft | Wire |  | 15 | No
Takahashi et al. Fire Technology (2020) | Takahashi et al. | https://doi.org/10.1007/s10694-019-00880-2 | Flat | 80 mm x 20 mm x 1 mm | Silicone rubber | 0.4582661 | 100 kPa | -11.44041 | FLARE | Rectangular | 140 mm x 140 mm | 0.001 | Parabolic Aircraft | Wire |  | 15 | Yes
Takahashi et al. Fire Technology (2020) | Takahashi et al. | https://doi.org/10.1007/s10694-019-00880-2 | Flat | 80 mm x 20 mm x 1 mm | Silicone rubber | 0.4404839 | 100 kPa | -11.27063 | FLARE | Rectangular | 140 mm x 140 mm | 0.001 | Parabolic Aircraft | Wire |  | 15 | No
Takahashi et al. Fire Technology (2020) | Takahashi et al. | https://doi.org/10.1007/s10694-019-00880-2 | Flat | 80 mm x 20 mm x 1 mm | Silicone rubber | 0.4204435 | 100 kPa | -11.44041 | FLARE | Rectangular | 140 mm x 140 mm | 0.001 | Parabolic Aircraft | Wire |  | 15 | No
Takahashi et al. Fire Technology (2020) | Takahashi et al. | https://doi.org/10.1007/s10694-019-00880-2 | Flat | 80 mm x 20 mm x 1 mm | Silicone rubber | 0.461371 | 100 kPa | -20.19272 | FLARE | Rectangular | 140 mm x 140 mm | 0.001 | Parabolic Aircraft | Wire |  | 15 | Yes
Takahashi et al. Fire Technology (2020) | Takahashi et al. | https://doi.org/10.1007/s10694-019-00880-2 | Flat | 80 mm x 20 mm x 1 mm | Silicone rubber | 0.435121 | 100 kPa | -20.49691 | FLARE | Rectangular | 140 mm x 140 mm | 0.001 | Parabolic Aircraft | Wire |  | 15 | Yes
Takahashi et al. Fire Technology (2020) | Takahashi et al. | https://doi.org/10.1007/s10694-019-00880-2 | Flat | 80 mm x 20 mm x 1 mm | Silicone rubber | 0.4162097 | 100 kPa | -20.49691 | FLARE | Rectangular | 140 mm x 140 mm | 0.001 | Parabolic Aircraft | Wire |  | 15 | Yes
Takahashi et al. Fire Technology (2020) | Takahashi et al. | https://doi.org/10.1007/s10694-019-00880-2 | Flat | 80 mm x 20 mm x 1 mm | Silicone rubber | 0.4399194 | 100 kPa | -35.11192 | FLARE | Rectangular | 140 mm x 140 mm | 1 | Parabolic Aircraft | Wire |  | 15 | Yes
Takahashi et al. Fire Technology (2020) | Takahashi et al. | https://doi.org/10.1007/s10694-019-00880-2 | Flat | 80 mm x 20 mm x 1 mm | Silicone rubber | 0.435121 | 100 kPa | -35.11192 | FLARE | Rectangular | 140 mm x 140 mm | 1 | Parabolic Aircraft | Wire |  | 15 | No
Takahashi et al. Fire Technology (2020) | Takahashi et al. | https://doi.org/10.1007/s10694-019-00880-2 | Flat | 80 mm x 20 mm x 1 mm | Silicone rubber | 0.4551613 | 100 kPa | -60.14794 | FLARE | Rectangular | 140 mm x 140 mm | 1 | Ground | Wire |  | 15 | Yes
Takahashi et al. Fire Technology (2020) | Takahashi et al. | https://doi.org/10.1007/s10694-019-00880-2 | Flat | 80 mm x 20 mm x 1 mm | Silicone rubber | 0.4500806 | 100 kPa | -60.14794 | FLARE | Rectangular | 140 mm x 140 mm | 1 | Ground | Wire |  | 15 | No
Takahashi et al. Fire Technology (2020) | Takahashi et al. | https://doi.org/10.1007/s10694-019-00880-2 | Flat | 80 mm x 20 mm x 1 mm | Silicone rubber | 0.4650403 | 100 kPa | -69.8483 | FLARE | Rectangular | 140 mm x 140 mm | 1 | Ground | Wire |  | 15 | Yes
Takahashi et al. Fire Technology (2020) | Takahashi et al. | https://doi.org/10.1007/s10694-019-00880-2 | Flat | 80 mm x 20 mm x 1 mm | Silicone rubber | 0.4599597 | 100 kPa | -69.8483 | FLARE | Rectangular | 140 mm x 140 mm | 1 | Ground | Wire |  | 15 | No
Takahashi et al. Fire Technology (2020) | Takahashi et al. | https://doi.org/10.1007/s10694-019-00880-2 | Flat | 80 mm x 20 mm x 1 mm | Silicone rubber | 0.454879 | 100 kPa | -78.72341 | FLARE | Rectangular | 140 mm x 140 mm | 1 | Ground | Wire |  | 15 | Yes
Takahashi et al. Fire Technology (2020) | Takahashi et al. | https://doi.org/10.1007/s10694-019-00880-2 | Flat | 80 mm x 20 mm x 1 mm | Silicone rubber | 0.4500806 | 100 kPa | -79.90931 | FLARE | Rectangular | 140 mm x 140 mm | 1 | Ground | Wire |  | 15 | No
Takahashi et al. Fire Technology (2020) | Takahashi et al. | https://doi.org/10.1007/s10694-019-00880-2 | Flat | 80 mm x 20 mm x 1 mm | Silicone rubber | 0.4551613 | 100 kPa | -90.0628 | FLARE | Rectangular | 140 mm x 140 mm | 1 | Ground | Wire |  | 15 | Yes
Takahashi et al. Fire Technology (2020) | Takahashi et al. | https://doi.org/10.1007/s10694-019-00880-2 | Flat | 80 mm x 20 mm x 1 mm | Silicone rubber | 0.4500806 | 100 kPa | -90.0628 | FLARE | Rectangular | 140 mm x 140 mm | 1 | Ground | Wire |  | 15 | No
Takahashi et al. Fire Technology (2020) | Takahashi et al. | https://doi.org/10.1007/s10694-019-00880-2 | Flat | 80 mm x 20 mm x 1 mm | Silicone rubber | 0.470121 | 100 kPa | -100 | FLARE | Rectangular | 140 mm x 140 mm | 1 | Ground | Wire |  | 15 | Yes
Takahashi et al. Fire Technology (2020) | Takahashi et al. | https://doi.org/10.1007/s10694-019-00880-2 | Flat | 80 mm x 20 mm x 1 mm | Silicone rubber | 0.4650403 | 100 kPa | -100 | FLARE | Rectangular | 140 mm x 140 mm | 1 | Ground | Wire |  | 15 | No
Takahashi et al. Fire Technology (2020) | Takahashi et al. | https://doi.org/10.1007/s10694-019-00880-2 | Flat | 80 mm x 20 mm x 1 mm | Silicone rubber | 0.4650403 | 100 kPa | -109.3858 | FLARE | Rectangular | 140 mm x 140 mm | 1 | Ground | Wire |  | 15 | Yes
Takahashi et al. Fire Technology (2020) | Takahashi et al. | https://doi.org/10.1007/s10694-019-00880-2 | Flat | 80 mm x 20 mm x 1 mm | Silicone rubber | 0.4602419 | 100 kPa | -109.3858 | FLARE | Rectangular | 140 mm x 140 mm | 1 | Ground | Wire |  | 15 | No
Takahashi et al. Fire Technology (2020) | Takahashi et al. | https://doi.org/10.1007/s10694-019-00880-2 | Flat | 80 mm x 20 mm x 1 mm | Silicone rubber | 0.4650403 | 100 kPa | -119.6526 | FLARE | Rectangular | 140 mm x 140 mm | 1 | Ground | Wire |  | 15 | Yes
Takahashi et al. Fire Technology (2020) | Takahashi et al. | https://doi.org/10.1007/s10694-019-00880-2 | Flat | 80 mm x 20 mm x 1 mm | Silicone rubber | 0.4602419 | 100 kPa | -119.6526 | FLARE | Rectangular | 140 mm x 140 mm | 1 | Ground | Wire |  | 15 | No
Takahashi et al. Fire Technology (2020) | Takahashi et al. | https://doi.org/10.1007/s10694-019-00880-2 | Flat | 80 mm x 20 mm x 1 mm | Silicone rubber | 0.4599597 | 100 kPa | -130.883 | FLARE | Rectangular | 140 mm x 140 mm | 1 | Ground | Wire |  | 15 | Yes
Takahashi et al. Fire Technology (2020) | Takahashi et al. | https://doi.org/10.1007/s10694-019-00880-2 | Flat | 80 mm x 20 mm x 1 mm | Silicone rubber | 0.4551613 | 100 kPa | -128.9406 | FLARE | Rectangular | 140 mm x 140 mm | 1 | Ground | Wire |  | 15 | No
Takahashi, S., Maruta, K. (2018) Prediction of Limiting Oxygen Concentration of Thin Materials in 0. | Shuhei Takahashi, Keisuke Maruta | 10.2322/tastj.16.28 | Flat | 80 mm x 20 mm x 0.125 mm | PMMA | 0.185 | 101 kPa | -400 | FLARE | Rectangular | 140 mm x 140 mm x 250 mm | 1 | Ground | Open Flame |  |  | Yes | [5 empty] | Yes=20 ¦ No=20 ¦ No/Yes=1.00
Takahashi, S., Maruta, K. (2018) Prediction of Limiting Oxygen Concentration of Thin Materials in 0. | Shuhei Takahashi, Keisuke Maruta | 10.2322/tastj.16.28 | Flat | 80 mm x 20 mm x 0.125 mm | PMMA | 0.18 | 101 kPa | -400 | FLARE | Rectangular | 140 mm x 140 mm x 250 mm | 1 | Ground | Open Flame |  |  | No
Takahashi, S., Maruta, K. (2018) Prediction of Limiting Oxygen Concentration of Thin Materials in 0. | Shuhei Takahashi, Keisuke Maruta | 10.2322/tastj.16.28 | Flat | 80 mm x 20 mm x 0.125 mm | PMMA | 0.19 | 101 kPa | -500 | FLARE | Rectangular | 140 mm x 140 mm x 250 mm | 1 | Ground | Open Flame |  |  | Yes
Takahashi, S., Maruta, K. (2018) Prediction of Limiting Oxygen Concentration of Thin Materials in 0. | Shuhei Takahashi, Keisuke Maruta | 10.2322/tastj.16.28 | Flat | 80 mm x 20 mm x 0.125 mm | PMMA | 0.185 | 101 kPa | -500 | FLARE | Rectangular | 140 mm x 140 mm x 250 mm | 1 | Ground | Open Flame |  |  | No
Takahashi, S., Maruta, K. (2018) Prediction of Limiting Oxygen Concentration of Thin Materials in 0. | Shuhei Takahashi, Keisuke Maruta | 10.2322/tastj.16.28 | Flat | 80 mm x 20 mm x 0.125 mm | PMMA | 0.195 | 101 kPa | -600 | FLARE | Rectangular | 140 mm x 140 mm x 250 mm | 1 | Ground | Open Flame |  |  | Yes
Takahashi, S., Maruta, K. (2018) Prediction of Limiting Oxygen Concentration of Thin Materials in 0. | Shuhei Takahashi, Keisuke Maruta | 10.2322/tastj.16.28 | Flat | 80 mm x 20 mm x 0.125 mm | PMMA | 0.19 | 101 kPa | -600 | FLARE | Rectangular | 140 mm x 140 mm x 250 mm | 1 | Ground | Open Flame |  |  | No
Takahashi, S., Maruta, K. (2018) Prediction of Limiting Oxygen Concentration of Thin Materials in 0. | Shuhei Takahashi, Keisuke Maruta | 10.2322/tastj.16.28 | Flat | 80 mm x 20 mm x 0.125 mm | PMMA | 0.2 | 101 kPa | -700 | FLARE | Rectangular | 140 mm x 140 mm x 250 mm | 1 | Ground | Open Flame |  |  | Yes
Takahashi, S., Maruta, K. (2018) Prediction of Limiting Oxygen Concentration of Thin Materials in 0. | Shuhei Takahashi, Keisuke Maruta | 10.2322/tastj.16.28 | Flat | 80 mm x 20 mm x 0.125 mm | PMMA | 0.195 | 101 kPa | -700 | FLARE | Rectangular | 140 mm x 140 mm x 250 mm | 1 | Ground | Open Flame |  |  | No
Takahashi, S., Maruta, K. (2018) Prediction of Limiting Oxygen Concentration of Thin Materials in 0. | Shuhei Takahashi, Keisuke Maruta | 10.2322/tastj.16.28 | Flat | 80 mm x 20 mm x 0.125 mm | PMMA | 0.2 | 101 kPa | -800 | FLARE | Rectangular | 140 mm x 140 mm x 250 mm | 1 | Ground | Open Flame |  |  | Yes
Takahashi, S., Maruta, K. (2018) Prediction of Limiting Oxygen Concentration of Thin Materials in 0. | Shuhei Takahashi, Keisuke Maruta | 10.2322/tastj.16.28 | Flat | 80 mm x 20 mm x 0.125 mm | PMMA | 0.195 | 101 kPa | -800 | FLARE | Rectangular | 140 mm x 140 mm x 250 mm | 1 | Ground | Open Flame |  |  | No
Takahashi, S., Maruta, K. (2018) Prediction of Limiting Oxygen Concentration of Thin Materials in 0. | Shuhei Takahashi, Keisuke Maruta | 10.2322/tastj.16.28 | Flat | 80 mm x 20 mm x 0.125 mm | PMMA | 0.205 | 101 kPa | -900 | FLARE | Rectangular | 140 mm x 140 mm x 250 mm | 1 | Ground | Open Flame |  |  | Yes
Takahashi, S., Maruta, K. (2018) Prediction of Limiting Oxygen Concentration of Thin Materials in 0. | Shuhei Takahashi, Keisuke Maruta | 10.2322/tastj.16.28 | Flat | 80 mm x 20 mm x 0.125 mm | PMMA | 0.2 | 101 kPa | -900 | FLARE | Rectangular | 140 mm x 140 mm x 250 mm | 1 | Ground | Open Flame |  |  | No
Takahashi, S., Maruta, K. (2018) Prediction of Limiting Oxygen Concentration of Thin Materials in 0. | Shuhei Takahashi, Keisuke Maruta | 10.2322/tastj.16.28 | Flat | 80 mm x 20 mm x 0.125 mm | PMMA | 0.21 | 101 kPa | -1000 | FLARE | Rectangular | 140 mm x 140 mm x 250 mm | 1 | Ground | Open Flame |  |  | Yes
Takahashi, S., Maruta, K. (2018) Prediction of Limiting Oxygen Concentration of Thin Materials in 0. | Shuhei Takahashi, Keisuke Maruta | 10.2322/tastj.16.28 | Flat | 80 mm x 20 mm x 0.125 mm | PMMA | 0.205 | 101 kPa | -1000 | FLARE | Rectangular | 140 mm x 140 mm x 250 mm | 1 | Ground | Open Flame |  |  | No
Takahashi, S., Maruta, K. (2018) Prediction of Limiting Oxygen Concentration of Thin Materials in 0. | Shuhei Takahashi, Keisuke Maruta | 10.2322/tastj.16.28 | Flat | 80 mm x 20 mm x 0.125 mm | PMMA | 0.21 | 101 kPa | -1100 | FLARE | Rectangular | 140 mm x 140 mm x 250 mm | 1 | Ground | Open Flame |  |  | Yes
Takahashi, S., Maruta, K. (2018) Prediction of Limiting Oxygen Concentration of Thin Materials in 0. | Shuhei Takahashi, Keisuke Maruta | 10.2322/tastj.16.28 | Flat | 80 mm x 20 mm x 0.125 mm | PMMA | 0.205 | 101 kPa | -1100 | FLARE | Rectangular | 140 mm x 140 mm x 250 mm | 1 | Ground | Open Flame |  |  | No
Takahashi, S., Maruta, K. (2018) Prediction of Limiting Oxygen Concentration of Thin Materials in 0. | Shuhei Takahashi, Keisuke Maruta | 10.2322/tastj.16.28 | Flat | 80 mm x 20 mm x 0.125 mm | PMMA | 0.215 | 101 kPa | -1200 | FLARE | Rectangular | 140 mm x 140 mm x 250 mm | 1 | Ground | Open Flame |  |  | Yes
Takahashi, S., Maruta, K. (2018) Prediction of Limiting Oxygen Concentration of Thin Materials in 0. | Shuhei Takahashi, Keisuke Maruta | 10.2322/tastj.16.28 | Flat | 80 mm x 20 mm x 0.125 mm | PMMA | 0.21 | 101 kPa | -1200 | FLARE | Rectangular | 140 mm x 140 mm x 250 mm | 1 | Ground | Open Flame |  |  | No
Takahashi, S., Maruta, K. (2018) Prediction of Limiting Oxygen Concentration of Thin Materials in 0. | Shuhei Takahashi, Keisuke Maruta | 10.2322/tastj.16.28 | Flat | 80 mm x 20 mm x 0.125 mm | PMMA | 0.215 | 101 kPa | -1300 | FLARE | Rectangular | 140 mm x 140 mm x 250 mm | 1 | Ground | Open Flame |  |  | Yes
Takahashi, S., Maruta, K. (2018) Prediction of Limiting Oxygen Concentration of Thin Materials in 0. | Shuhei Takahashi, Keisuke Maruta | 10.2322/tastj.16.28 | Flat | 80 mm x 20 mm x 0.125 mm | PMMA | 0.21 | 101 kPa | -1300 | FLARE | Rectangular | 140 mm x 140 mm x 250 mm | 1 | Ground | Open Flame |  |  | No
Takahashi, S., Maruta, K. (2018) Prediction of Limiting Oxygen Concentration of Thin Materials in 0. | Shuhei Takahashi, Keisuke Maruta | 10.2322/tastj.16.28 | Flat | 80 mm x 20 mm x 0.125 mm | NOMEX | 0.325 | 101 kPa | -400 | FLARE | Rectangular | 140 mm x 140 mm x 250 mm | 1 | Ground | Open Flame |  |  | Yes
Takahashi, S., Maruta, K. (2018) Prediction of Limiting Oxygen Concentration of Thin Materials in 0. | Shuhei Takahashi, Keisuke Maruta | 10.2322/tastj.16.28 | Flat | 80 mm x 20 mm x 0.125 mm | NOMEX | 0.32 | 101 kPa | -400 | FLARE | Rectangular | 140 mm x 140 mm x 250 mm | 1 | Ground | Open Flame |  |  | No
Takahashi, S., Maruta, K. (2018) Prediction of Limiting Oxygen Concentration of Thin Materials in 0. | Shuhei Takahashi, Keisuke Maruta | 10.2322/tastj.16.28 | Flat | 80 mm x 20 mm x 0.125 mm | NOMEX | 0.33 | 101 kPa | -500 | FLARE | Rectangular | 140 mm x 140 mm x 250 mm | 1 | Ground | Open Flame |  |  | Yes
Takahashi, S., Maruta, K. (2018) Prediction of Limiting Oxygen Concentration of Thin Materials in 0. | Shuhei Takahashi, Keisuke Maruta | 10.2322/tastj.16.28 | Flat | 80 mm x 20 mm x 0.125 mm | NOMEX | 0.325 | 101 kPa | -500 | FLARE | Rectangular | 140 mm x 140 mm x 250 mm | 1 | Ground | Open Flame |  |  | No
Takahashi, S., Maruta, K. (2018) Prediction of Limiting Oxygen Concentration of Thin Materials in 0. | Shuhei Takahashi, Keisuke Maruta | 10.2322/tastj.16.28 | Flat | 80 mm x 20 mm x 0.125 mm | NOMEX | 0.33 | 101 kPa | -600 | FLARE | Rectangular | 140 mm x 140 mm x 250 mm | 1 | Ground | Open Flame |  |  | Yes
Takahashi, S., Maruta, K. (2018) Prediction of Limiting Oxygen Concentration of Thin Materials in 0. | Shuhei Takahashi, Keisuke Maruta | 10.2322/tastj.16.28 | Flat | 80 mm x 20 mm x 0.125 mm | NOMEX | 0.325 | 101 kPa | -600 | FLARE | Rectangular | 140 mm x 140 mm x 250 mm | 1 | Ground | Open Flame |  |  | No
Takahashi, S., Maruta, K. (2018) Prediction of Limiting Oxygen Concentration of Thin Materials in 0. | Shuhei Takahashi, Keisuke Maruta | 10.2322/tastj.16.28 | Flat | 80 mm x 20 mm x 0.125 mm | NOMEX | 0.335 | 101 kPa | -700 | FLARE | Rectangular | 140 mm x 140 mm x 250 mm | 1 | Ground | Open Flame |  |  | Yes
Takahashi, S., Maruta, K. (2018) Prediction of Limiting Oxygen Concentration of Thin Materials in 0. | Shuhei Takahashi, Keisuke Maruta | 10.2322/tastj.16.28 | Flat | 80 mm x 20 mm x 0.125 mm | NOMEX | 0.33 | 101 kPa | -700 | FLARE | Rectangular | 140 mm x 140 mm x 250 mm | 1 | Ground | Open Flame |  |  | No
Takahashi, S., Maruta, K. (2018) Prediction of Limiting Oxygen Concentration of Thin Materials in 0. | Shuhei Takahashi, Keisuke Maruta | 10.2322/tastj.16.28 | Flat | 80 mm x 20 mm x 0.125 mm | NOMEX | 0.335 | 101 kPa | -800 | FLARE | Rectangular | 140 mm x 140 mm x 250 mm | 1 | Ground | Open Flame |  |  | Yes
Takahashi, S., Maruta, K. (2018) Prediction of Limiting Oxygen Concentration of Thin Materials in 0. | Shuhei Takahashi, Keisuke Maruta | 10.2322/tastj.16.28 | Flat | 80 mm x 20 mm x 0.125 mm | NOMEX | 0.33 | 101 kPa | -800 | FLARE | Rectangular | 140 mm x 140 mm x 250 mm | 1 | Ground | Open Flame |  |  | No
Takahashi, S., Maruta, K. (2018) Prediction of Limiting Oxygen Concentration of Thin Materials in 0. | Shuhei Takahashi, Keisuke Maruta | 10.2322/tastj.16.28 | Flat | 80 mm x 20 mm x 0.125 mm | NOMEX | 0.335 | 101 kPa | -900 | FLARE | Rectangular | 140 mm x 140 mm x 250 mm | 1 | Ground | Open Flame |  |  | Yes
Takahashi, S., Maruta, K. (2018) Prediction of Limiting Oxygen Concentration of Thin Materials in 0. | Shuhei Takahashi, Keisuke Maruta | 10.2322/tastj.16.28 | Flat | 80 mm x 20 mm x 0.125 mm | NOMEX | 0.33 | 101 kPa | -900 | FLARE | Rectangular | 140 mm x 140 mm x 250 mm | 1 | Ground | Open Flame |  |  | No
Takahashi, S., Maruta, K. (2018) Prediction of Limiting Oxygen Concentration of Thin Materials in 0. | Shuhei Takahashi, Keisuke Maruta | 10.2322/tastj.16.28 | Flat | 80 mm x 20 mm x 0.125 mm | NOMEX | 0.34 | 101 kPa | -1000 | FLARE | Rectangular | 140 mm x 140 mm x 250 mm | 1 | Ground | Open Flame |  |  | Yes
Takahashi, S., Maruta, K. (2018) Prediction of Limiting Oxygen Concentration of Thin Materials in 0. | Shuhei Takahashi, Keisuke Maruta | 10.2322/tastj.16.28 | Flat | 80 mm x 20 mm x 0.125 mm | NOMEX | 0.335 | 101 kPa | -1000 | FLARE | Rectangular | 140 mm x 140 mm x 250 mm | 1 | Ground | Open Flame |  |  | No
Takahashi, S., Maruta, K. (2018) Prediction of Limiting Oxygen Concentration of Thin Materials in 0. | Shuhei Takahashi, Keisuke Maruta | 10.2322/tastj.16.28 | Flat | 80 mm x 20 mm x 0.125 mm | NOMEX | 0.34 | 101 kPa | -1100 | FLARE | Rectangular | 140 mm x 140 mm x 250 mm | 1 | Ground | Open Flame |  |  | Yes
Takahashi, S., Maruta, K. (2018) Prediction of Limiting Oxygen Concentration of Thin Materials in 0. | Shuhei Takahashi, Keisuke Maruta | 10.2322/tastj.16.28 | Flat | 80 mm x 20 mm x 0.125 mm | NOMEX | 0.335 | 101 kPa | -1100 | FLARE | Rectangular | 140 mm x 140 mm x 250 mm | 1 | Ground | Open Flame |  |  | No
Takahashi, S., Maruta, K. (2018) Prediction of Limiting Oxygen Concentration of Thin Materials in 0. | Shuhei Takahashi, Keisuke Maruta | 10.2322/tastj.16.28 | Flat | 80 mm x 20 mm x 0.125 mm | NOMEX | 0.34 | 101 kPa | -1200 | FLARE | Rectangular | 140 mm x 140 mm x 250 mm | 1 | Ground | Open Flame |  |  | Yes
Takahashi, S., Maruta, K. (2018) Prediction of Limiting Oxygen Concentration of Thin Materials in 0. | Shuhei Takahashi, Keisuke Maruta | 10.2322/tastj.16.28 | Flat | 80 mm x 20 mm x 0.125 mm | NOMEX | 0.335 | 101 kPa | -1200 | FLARE | Rectangular | 140 mm x 140 mm x 250 mm | 1 | Ground | Open Flame |  |  | No
Takahashi, S., Maruta, K. (2018) Prediction of Limiting Oxygen Concentration of Thin Materials in 0. | Shuhei Takahashi, Keisuke Maruta | 10.2322/tastj.16.28 | Flat | 80 mm x 20 mm x 0.125 mm | NOMEX | 0.34 | 101 kPa | -1300 | FLARE | Rectangular | 140 mm x 140 mm x 250 mm | 1 | Ground | Open Flame |  |  | Yes
Takahashi, S., Maruta, K. (2018) Prediction of Limiting Oxygen Concentration of Thin Materials in 0. | Shuhei Takahashi, Keisuke Maruta | 10.2322/tastj.16.28 | Flat | 80 mm x 20 mm x 0.125 mm | NOMEX | 0.335 | 101 kPa | -1300 | FLARE | Rectangular | 140 mm x 140 mm x 250 mm | 1 | Ground | Open Flame |  |  | No
Takahashi et al. “Simplified Model for Predicting Difference between Flammability Limits of a Thin Material in Normal Gravity and 0 Environments.” Proceedings of the Combustion Institute, vol. 35, no. 3, 2015, pp. 2535–2543. | Takahashi, Ebisawa, Bhattacharjee, Ihara | https://doi.org/10.1016/j.proci.2014.07.017 | Flat | 80 mm x 20 mm x 0.125 mm | PMMA | 0.1200393 | 101 kPa |  | FLARE | Rectangular | 140 mm x 140 mm x 130 mm | 1 | Ground | Wire |  | 10 | Yes |  | 0.005602241 |  |  | dilution gas = Ar | Yes=123 ¦ No=26 ¦ No/Yes=0.21
Takahashi et al. “Simplified Model for Predicting Difference between Flammability Limits of a Thin Material in Normal Gravity and 0 Environments.” Proceedings of the Combustion Institute, vol. 35, no. 3, 2015, pp. 2535–2543. | Takahashi, Ebisawa, Bhattacharjee, Ihara | https://doi.org/10.1016/j.proci.2014.07.017 | Flat | 80 mm x 20 mm x 0.125 mm | PMMA | 0.1278978 | 101 kPa |  | FLARE | Rectangular | 140 mm x 140 mm x 130 mm | 1 | Ground | Wire |  |  | Yes |  | 0.005602241 |  |  | dilution gas = Ar
Takahashi et al. “Simplified Model for Predicting Difference between Flammability Limits of a Thin Material in Normal Gravity and 0 Environments.” Proceedings of the Combustion Institute, vol. 35, no. 3, 2015, pp. 2535–2543. | Takahashi, Ebisawa, Bhattacharjee, Ihara | https://doi.org/10.1016/j.proci.2014.07.017 | Flat | 80 mm x 20 mm x 0.125 mm | PMMA | 0.1310413 | 101 kPa |  | FLARE | Rectangular | 140 mm x 140 mm x 130 mm | 1 | Ground | Wire |  |  | Yes |  | 0.005602241 |  |  | dilution gas = Ar
Takahashi et al. “Simplified Model for Predicting Difference between Flammability Limits of a Thin Material in Normal Gravity and 0 Environments.” Proceedings of the Combustion Institute, vol. 35, no. 3, 2015, pp. 2535–2543. | Takahashi, Ebisawa, Bhattacharjee, Ihara | https://doi.org/10.1016/j.proci.2014.07.017 | Flat | 80 mm x 20 mm x 0.125 mm | PMMA | 0.1318271 | 101 kPa |  | FLARE | Rectangular | 140 mm x 140 mm x 130 mm | 1 | Ground | Wire |  |  | Yes |  | 0.2016807 |  |  | dilution gas = Ar
Takahashi et al. “Simplified Model for Predicting Difference between Flammability Limits of a Thin Material in Normal Gravity and 0 Environments.” Proceedings of the Combustion Institute, vol. 35, no. 3, 2015, pp. 2535–2543. | Takahashi, Ebisawa, Bhattacharjee, Ihara | https://doi.org/10.1016/j.proci.2014.07.017 | Flat | 80 mm x 20 mm x 0.125 mm | PMMA | 0.1337917 | 101 kPa |  | FLARE | Rectangular | 140 mm x 140 mm x 130 mm | 1 | Ground | Wire |  |  | Yes |  | 0.2296919 |  |  | dilution gas = Ar
Takahashi et al. “Simplified Model for Predicting Difference between Flammability Limits of a Thin Material in Normal Gravity and 0 Environments.” Proceedings of the Combustion Institute, vol. 35, no. 3, 2015, pp. 2535–2543. | Takahashi, Ebisawa, Bhattacharjee, Ihara | https://doi.org/10.1016/j.proci.2014.07.017 | Flat | 80 mm x 20 mm x 0.125 mm | PMMA | 0.1361493 | 101 kPa |  | FLARE | Rectangular | 140 mm x 140 mm x 130 mm | 1 | Ground | Wire |  |  | Yes |  | 0.4257703 |  |  | dilution gas = Ar
Takahashi et al. “Simplified Model for Predicting Difference between Flammability Limits of a Thin Material in Normal Gravity and 0 Environments.” Proceedings of the Combustion Institute, vol. 35, no. 3, 2015, pp. 2535–2543. | Takahashi, Ebisawa, Bhattacharjee, Ihara | https://doi.org/10.1016/j.proci.2014.07.017 | Flat | 80 mm x 20 mm x 0.125 mm | PMMA | 0.1333988 | 101 kPa |  | FLARE | Rectangular | 140 mm x 140 mm x 130 mm | 1 | Ground | Wire |  |  | Yes |  | 0.4677871 |  |  | dilution gas = Ar
Takahashi et al. “Simplified Model for Predicting Difference between Flammability Limits of a Thin Material in Normal Gravity and 0 Environments.” Proceedings of the Combustion Institute, vol. 35, no. 3, 2015, pp. 2535–2543. | Takahashi, Ebisawa, Bhattacharjee, Ihara | https://doi.org/10.1016/j.proci.2014.07.017 | Flat | 80 mm x 20 mm x 0.125 mm | PMMA | 0.1310413 | 101 kPa |  | FLARE | Rectangular | 140 mm x 140 mm x 130 mm | 1 | Ground | Wire |  |  | Yes |  | 0.4537815 |  |  | dilution gas = Ar
Takahashi et al. “Simplified Model for Predicting Difference between Flammability Limits of a Thin Material in Normal Gravity and 0 Environments.” Proceedings of the Combustion Institute, vol. 35, no. 3, 2015, pp. 2535–2543. | Takahashi, Ebisawa, Bhattacharjee, Ihara | https://doi.org/10.1016/j.proci.2014.07.017 | Flat | 80 mm x 20 mm x 0.125 mm | PMMA | 0.1286837 | 101 kPa |  | FLARE | Rectangular | 140 mm x 140 mm x 130 mm | 1 | Ground | Wire |  |  | Yes |  | 0.4397759 |  |  | dilution gas = Ar
Takahashi et al. “Simplified Model for Predicting Difference between Flammability Limits of a Thin Material in Normal Gravity and 0 Environments.” Proceedings of the Combustion Institute, vol. 35, no. 3, 2015, pp. 2535–2543. | Takahashi, Ebisawa, Bhattacharjee, Ihara | https://doi.org/10.1016/j.proci.2014.07.017 | Flat | 80 mm x 20 mm x 0.125 mm | PMMA | 0.1330059 | 101 kPa |  | FLARE | Rectangular | 140 mm x 140 mm x 130 mm | 1 | Ground | Wire |  |  | Yes |  | 0.7058824 |  |  | dilution gas = Ar
Takahashi et al. “Simplified Model for Predicting Difference between Flammability Limits of a Thin Material in Normal Gravity and 0 Environments.” Proceedings of the Combustion Institute, vol. 35, no. 3, 2015, pp. 2535–2543. | Takahashi, Ebisawa, Bhattacharjee, Ihara | https://doi.org/10.1016/j.proci.2014.07.017 | Flat | 80 mm x 20 mm x 0.125 mm | PMMA | 0.1345776 | 101 kPa |  | FLARE | Rectangular | 140 mm x 140 mm x 130 mm | 1 | Ground | Wire |  |  | Yes |  | 0.7759104 |  |  | dilution gas = Ar
Takahashi et al. “Simplified Model for Predicting Difference between Flammability Limits of a Thin Material in Normal Gravity and 0 Environments.” Proceedings of the Combustion Institute, vol. 35, no. 3, 2015, pp. 2535–2543. | Takahashi, Ebisawa, Bhattacharjee, Ihara | https://doi.org/10.1016/j.proci.2014.07.017 | Flat | 80 mm x 20 mm x 0.125 mm | PMMA | 0.1357564 | 101 kPa |  | FLARE | Rectangular | 140 mm x 140 mm x 130 mm | 1 | Ground | Wire |  |  | Yes |  | 0.8459384 |  |  | dilution gas = Ar
Takahashi et al. “Simplified Model for Predicting Difference between Flammability Limits of a Thin Material in Normal Gravity and 0 Environments.” Proceedings of the Combustion Institute, vol. 35, no. 3, 2015, pp. 2535–2543. | Takahashi, Ebisawa, Bhattacharjee, Ihara | https://doi.org/10.1016/j.proci.2014.07.017 | Flat | 80 mm x 20 mm x 0.125 mm | PMMA | 0.1392927 | 101 kPa |  | FLARE | Rectangular | 140 mm x 140 mm x 130 mm | 1 | Ground | Wire |  |  | Yes |  | 0.789916 |  |  | dilution gas = Ar
Takahashi et al. “Simplified Model for Predicting Difference between Flammability Limits of a Thin Material in Normal Gravity and 0 Environments.” Proceedings of the Combustion Institute, vol. 35, no. 3, 2015, pp. 2535–2543. | Takahashi, Ebisawa, Bhattacharjee, Ihara | https://doi.org/10.1016/j.proci.2014.07.017 | Flat | 80 mm x 20 mm x 0.125 mm | PMMA | 0.1420432 | 101 kPa |  | FLARE | Rectangular | 140 mm x 140 mm x 130 mm | 1 | Ground | Wire |  |  | Yes |  | 1.014006 |  |  | dilution gas = Ar
Takahashi et al. “Simplified Model for Predicting Difference between Flammability Limits of a Thin Material in Normal Gravity and 0 Environments.” Proceedings of the Combustion Institute, vol. 35, no. 3, 2015, pp. 2535–2543. | Takahashi, Ebisawa, Bhattacharjee, Ihara | https://doi.org/10.1016/j.proci.2014.07.017 | Flat | 80 mm x 20 mm x 0.125 mm | PMMA | 0.1428291 | 101 kPa |  | FLARE | Rectangular | 140 mm x 140 mm x 130 mm | 1 | Ground | Wire |  |  | Yes |  | 1.22409 |  |  | dilution gas = Ar
Takahashi et al. “Simplified Model for Predicting Difference between Flammability Limits of a Thin Material in Normal Gravity and 0 Environments.” Proceedings of the Combustion Institute, vol. 35, no. 3, 2015, pp. 2535–2543. | Takahashi, Ebisawa, Bhattacharjee, Ihara | https://doi.org/10.1016/j.proci.2014.07.017 | Flat | 80 mm x 20 mm x 0.125 mm | PMMA | 0.1365422 | 101 kPa |  | FLARE | Rectangular | 140 mm x 140 mm x 130 mm | 1 | Ground | Wire |  |  | Yes |  | 1.252101 |  |  | dilution gas = Ar
Takahashi et al. “Simplified Model for Predicting Difference between Flammability Limits of a Thin Material in Normal Gravity and 0 Environments.” Proceedings of the Combustion Institute, vol. 35, no. 3, 2015, pp. 2535–2543. | Takahashi, Ebisawa, Bhattacharjee, Ihara | https://doi.org/10.1016/j.proci.2014.07.017 | Flat | 80 mm x 20 mm x 0.125 mm | PMMA | 0.1396857 | 101 kPa |  | FLARE | Rectangular | 140 mm x 140 mm x 130 mm | 1 | Ground | Wire |  |  | Yes |  | 1.336134 |  |  | dilution gas = Ar
Takahashi et al. “Simplified Model for Predicting Difference between Flammability Limits of a Thin Material in Normal Gravity and 0 Environments.” Proceedings of the Combustion Institute, vol. 35, no. 3, 2015, pp. 2535–2543. | Takahashi, Ebisawa, Bhattacharjee, Ihara | https://doi.org/10.1016/j.proci.2014.07.017 | Flat | 80 mm x 20 mm x 0.125 mm | PMMA | 0.1447937 | 101 kPa |  | FLARE | Rectangular | 140 mm x 140 mm x 130 mm | 1 | Ground | Wire |  |  | Yes |  | 1.168067 |  |  | dilution gas = Ar
Takahashi et al. “Simplified Model for Predicting Difference between Flammability Limits of a Thin Material in Normal Gravity and 0 Environments.” Proceedings of the Combustion Institute, vol. 35, no. 3, 2015, pp. 2535–2543. | Takahashi, Ebisawa, Bhattacharjee, Ihara | https://doi.org/10.1016/j.proci.2014.07.017 | Flat | 80 mm x 20 mm x 0.125 mm | PMMA | 0.1499018 | 101 kPa |  | FLARE | Rectangular | 140 mm x 140 mm x 130 mm | 1 | Ground | Wire |  |  | Yes |  | 1.154062 |  |  | dilution gas = Ar
Takahashi et al. “Simplified Model for Predicting Difference between Flammability Limits of a Thin Material in Normal Gravity and 0 Environments.” Proceedings of the Combustion Institute, vol. 35, no. 3, 2015, pp. 2535–2543. | Takahashi, Ebisawa, Bhattacharjee, Ihara | https://doi.org/10.1016/j.proci.2014.07.017 | Flat | 80 mm x 20 mm x 0.125 mm | PMMA | 0.1499018 | 101 kPa |  | FLARE | Rectangular | 140 mm x 140 mm x 130 mm | 1 | Ground | Wire |  |  | Yes |  | 1.462185 |  |  | dilution gas = Ar
Takahashi et al. “Simplified Model for Predicting Difference between Flammability Limits of a Thin Material in Normal Gravity and 0 Environments.” Proceedings of the Combustion Institute, vol. 35, no. 3, 2015, pp. 2535–2543. | Takahashi, Ebisawa, Bhattacharjee, Ihara | https://doi.org/10.1016/j.proci.2014.07.017 | Flat | 80 mm x 20 mm x 0.125 mm | PMMA | 0.1502947 | 101 kPa |  | FLARE | Rectangular | 140 mm x 140 mm x 130 mm | 1 | Ground | Wire |  |  | Yes |  | 1.644258 |  |  | dilution gas = Ar
Takahashi et al. “Simplified Model for Predicting Difference between Flammability Limits of a Thin Material in Normal Gravity and 0 Environments.” Proceedings of the Combustion Institute, vol. 35, no. 3, 2015, pp. 2535–2543. | Takahashi, Ebisawa, Bhattacharjee, Ihara | https://doi.org/10.1016/j.proci.2014.07.017 | Flat | 80 mm x 20 mm x 0.125 mm | PMMA | 0.1514735 | 101 kPa |  | FLARE | Rectangular | 140 mm x 140 mm x 130 mm | 1 | Ground | Wire |  |  | Yes |  | 1.630252 |  |  | dilution gas = Ar
Takahashi et al. “Simplified Model for Predicting Difference between Flammability Limits of a Thin Material in Normal Gravity and 0 Environments.” Proceedings of the Combustion Institute, vol. 35, no. 3, 2015, pp. 2535–2543. | Takahashi, Ebisawa, Bhattacharjee, Ihara | https://doi.org/10.1016/j.proci.2014.07.017 | Flat | 80 mm x 20 mm x 0.125 mm | PMMA | 0.2100196 | 101 kPa |  | FLARE | Rectangular | 140 mm x 140 mm x 130 mm | 1 | Ground | Wire |  |  | Yes |  | 2.694678 |  |  | dilution gas = Ar
Takahashi et al. “Simplified Model for Predicting Difference between Flammability Limits of a Thin Material in Normal Gravity and 0 Environments.” Proceedings of the Combustion Institute, vol. 35, no. 3, 2015, pp. 2535–2543. | Takahashi, Ebisawa, Bhattacharjee, Ihara | https://doi.org/10.1016/j.proci.2014.07.017 | Flat | 80 mm x 20 mm x 0.125 mm | PMMA | 0.3 | 101 kPa |  | FLARE | Rectangular | 140 mm x 140 mm x 130 mm | 1 | Ground | Wire |  |  | Yes |  | 5.733894 |  |  | dilution gas = Ar
Takahashi et al. “Simplified Model for Predicting Difference between Flammability Limits of a Thin Material in Normal Gravity and 0 Environments.” Proceedings of the Combustion Institute, vol. 35, no. 3, 2015, pp. 2535–2543. | Takahashi, Ebisawa, Bhattacharjee, Ihara | https://doi.org/10.1016/j.proci.2014.07.017 | Flat | 80 mm x 20 mm x 0.125 mm | PMMA | 0.1495088 | 101 kPa |  | FLARE | Rectangular | 140 mm x 140 mm x 130 mm | 1 | Ground | Wire |  |  | Yes |  | -0.008403361 |  |  | dilution gas = N2
Takahashi et al. “Simplified Model for Predicting Difference between Flammability Limits of a Thin Material in Normal Gravity and 0 Environments.” Proceedings of the Combustion Institute, vol. 35, no. 3, 2015, pp. 2535–2543. | Takahashi, Ebisawa, Bhattacharjee, Ihara | https://doi.org/10.1016/j.proci.2014.07.017 | Flat | 80 mm x 20 mm x 0.125 mm | PMMA | 0.1644401 | 101 kPa |  | FLARE | Rectangular | 140 mm x 140 mm x 130 mm | 1 | Ground | Wire |  |  | Yes |  | 0.01960784 |  |  | dilution gas = N2
Takahashi et al. “Simplified Model for Predicting Difference between Flammability Limits of a Thin Material in Normal Gravity and 0 Environments.” Proceedings of the Combustion Institute, vol. 35, no. 3, 2015, pp. 2535–2543. | Takahashi, Ebisawa, Bhattacharjee, Ihara | https://doi.org/10.1016/j.proci.2014.07.017 | Flat | 80 mm x 20 mm x 0.125 mm | PMMA | 0.1691552 | 101 kPa |  | FLARE | Rectangular | 140 mm x 140 mm x 130 mm | 1 | Ground | Wire |  |  | Yes |  | 0.01960784 |  |  | dilution gas = N2
Takahashi et al. “Simplified Model for Predicting Difference between Flammability Limits of a Thin Material in Normal Gravity and 0 Environments.” Proceedings of the Combustion Institute, vol. 35, no. 3, 2015, pp. 2535–2543. | Takahashi, Ebisawa, Bhattacharjee, Ihara | https://doi.org/10.1016/j.proci.2014.07.017 | Flat | 80 mm x 20 mm x 0.125 mm | PMMA | 0.1695481 | 101 kPa |  | FLARE | Rectangular | 140 mm x 140 mm x 130 mm | 1 | Ground | Wire |  |  | Yes |  | 0.4817927 |  |  | dilution gas = N2
Takahashi et al. “Simplified Model for Predicting Difference between Flammability Limits of a Thin Material in Normal Gravity and 0 Environments.” Proceedings of the Combustion Institute, vol. 35, no. 3, 2015, pp. 2535–2543. | Takahashi, Ebisawa, Bhattacharjee, Ihara | https://doi.org/10.1016/j.proci.2014.07.017 | Flat | 80 mm x 20 mm x 0.125 mm | PMMA | 0.1726916 | 101 kPa |  | FLARE | Rectangular | 140 mm x 140 mm x 130 mm | 1 | Ground | Wire |  |  | Yes |  | 0.8879552 |  |  | dilution gas = N2
Takahashi et al. “Simplified Model for Predicting Difference between Flammability Limits of a Thin Material in Normal Gravity and 0 Environments.” Proceedings of the Combustion Institute, vol. 35, no. 3, 2015, pp. 2535–2543. | Takahashi, Ebisawa, Bhattacharjee, Ihara | https://doi.org/10.1016/j.proci.2014.07.017 | Flat | 80 mm x 20 mm x 0.125 mm | PMMA | 0.1750491 | 101 kPa |  | FLARE | Rectangular | 140 mm x 140 mm x 130 mm | 1 | Ground | Wire |  |  | Yes |  | 0.8039216 |  |  | dilution gas = N2
Takahashi et al. “Simplified Model for Predicting Difference between Flammability Limits of a Thin Material in Normal Gravity and 0 Environments.” Proceedings of the Combustion Institute, vol. 35, no. 3, 2015, pp. 2535–2543. | Takahashi, Ebisawa, Bhattacharjee, Ihara | https://doi.org/10.1016/j.proci.2014.07.017 | Flat | 80 mm x 20 mm x 0.125 mm | PMMA | 0.1774067 | 101 kPa |  | FLARE | Rectangular | 140 mm x 140 mm x 130 mm | 1 | Ground | Wire |  |  | Yes |  | 0.6918768 |  |  | dilution gas = N2
Takahashi et al. “Simplified Model for Predicting Difference between Flammability Limits of a Thin Material in Normal Gravity and 0 Environments.” Proceedings of the Combustion Institute, vol. 35, no. 3, 2015, pp. 2535–2543. | Takahashi, Ebisawa, Bhattacharjee, Ihara | https://doi.org/10.1016/j.proci.2014.07.017 | Flat | 80 mm x 20 mm x 0.125 mm | PMMA | 0.1829077 | 101 kPa |  | FLARE | Rectangular | 140 mm x 140 mm x 130 mm | 1 | Ground | Wire |  |  | Yes |  | 0.8459384 |  |  | dilution gas = N2
Takahashi et al. “Simplified Model for Predicting Difference between Flammability Limits of a Thin Material in Normal Gravity and 0 Environments.” Proceedings of the Combustion Institute, vol. 35, no. 3, 2015, pp. 2535–2543. | Takahashi, Ebisawa, Bhattacharjee, Ihara | https://doi.org/10.1016/j.proci.2014.07.017 | Flat | 80 mm x 20 mm x 0.125 mm | PMMA | 0.1848723 | 101 kPa |  | FLARE | Rectangular | 140 mm x 140 mm x 130 mm | 1 | Ground | Wire |  |  | Yes |  | 1.070028 |  |  | dilution gas = N2
Takahashi et al. “Simplified Model for Predicting Difference between Flammability Limits of a Thin Material in Normal Gravity and 0 Environments.” Proceedings of the Combustion Institute, vol. 35, no. 3, 2015, pp. 2535–2543. | Takahashi, Ebisawa, Bhattacharjee, Ihara | https://doi.org/10.1016/j.proci.2014.07.017 | Flat | 80 mm x 20 mm x 0.125 mm | PMMA | 0.1797642 | 101 kPa |  | FLARE | Rectangular | 140 mm x 140 mm x 130 mm | 1 | Ground | Wire |  |  | Yes |  | 1.112045 |  |  | dilution gas = N2
Takahashi et al. “Simplified Model for Predicting Difference between Flammability Limits of a Thin Material in Normal Gravity and 0 Environments.” Proceedings of the Combustion Institute, vol. 35, no. 3, 2015, pp. 2535–2543. | Takahashi, Ebisawa, Bhattacharjee, Ihara | https://doi.org/10.1016/j.proci.2014.07.017 | Flat | 80 mm x 20 mm x 0.125 mm | PMMA | 0.1785855 | 101 kPa |  | FLARE | Rectangular | 140 mm x 140 mm x 130 mm | 1 | Ground | Wire |  |  | Yes |  | 1.504202 |  |  | dilution gas = N2
Takahashi et al. “Simplified Model for Predicting Difference between Flammability Limits of a Thin Material in Normal Gravity and 0 Environments.” Proceedings of the Combustion Institute, vol. 35, no. 3, 2015, pp. 2535–2543. | Takahashi, Ebisawa, Bhattacharjee, Ihara | https://doi.org/10.1016/j.proci.2014.07.017 | Flat | 80 mm x 20 mm x 0.125 mm | PMMA | 0.1899804 | 101 kPa |  | FLARE | Rectangular | 140 mm x 140 mm x 130 mm | 1 | Ground | Wire |  |  | Yes |  | 1.952381 |  |  | dilution gas = N2
Takahashi et al. “Simplified Model for Predicting Difference between Flammability Limits of a Thin Material in Normal Gravity and 0 Environments.” Proceedings of the Combustion Institute, vol. 35, no. 3, 2015, pp. 2535–2543. | Takahashi, Ebisawa, Bhattacharjee, Ihara | https://doi.org/10.1016/j.proci.2014.07.017 | Flat | 80 mm x 20 mm x 0.125 mm | PMMA | 0.1935167 | 101 kPa |  | FLARE | Rectangular | 140 mm x 140 mm x 130 mm | 1 | Ground | Wire |  |  | Yes |  | 2.946779 |  |  | dilution gas = N2
Takahashi et al. “Simplified Model for Predicting Difference between Flammability Limits of a Thin Material in Normal Gravity and 0 Environments.” Proceedings of the Combustion Institute, vol. 35, no. 3, 2015, pp. 2535–2543. | Takahashi, Ebisawa, Bhattacharjee, Ihara | https://doi.org/10.1016/j.proci.2014.07.017 | Flat | 80 mm x 20 mm x 0.125 mm | PMMA | 0.2005894 | 101 kPa |  | FLARE | Rectangular | 140 mm x 140 mm x 130 mm | 1 | Ground | Wire |  |  | Yes |  | 3.240896 |  |  | dilution gas = N2
Takahashi et al. “Simplified Model for Predicting Difference between Flammability Limits of a Thin Material in Normal Gravity and 0 Environments.” Proceedings of the Combustion Institute, vol. 35, no. 3, 2015, pp. 2535–2543. | Takahashi, Ebisawa, Bhattacharjee, Ihara | https://doi.org/10.1016/j.proci.2014.07.017 | Flat | 80 mm x 20 mm x 0.125 mm | PMMA | 0.2064833 | 101 kPa |  | FLARE | Rectangular | 140 mm x 140 mm x 130 mm | 1 | Ground | Wire |  |  | Yes |  | 3.605042 |  |  | dilution gas = N2
Takahashi et al. “Simplified Model for Predicting Difference between Flammability Limits of a Thin Material in Normal Gravity and 0 Environments.” Proceedings of the Combustion Institute, vol. 35, no. 3, 2015, pp. 2535–2543. | Takahashi, Ebisawa, Bhattacharjee, Ihara | https://doi.org/10.1016/j.proci.2014.07.017 | Flat | 80 mm x 20 mm x 0.125 mm | PMMA | 0.2139489 | 101 kPa |  | FLARE | Rectangular | 140 mm x 140 mm x 130 mm | 1 | Ground | Wire |  |  | Yes |  | 3.128852 |  |  | dilution gas = N2
Takahashi et al. “Simplified Model for Predicting Difference between Flammability Limits of a Thin Material in Normal Gravity and 0 Environments.” Proceedings of the Combustion Institute, vol. 35, no. 3, 2015, pp. 2535–2543. | Takahashi, Ebisawa, Bhattacharjee, Ihara | https://doi.org/10.1016/j.proci.2014.07.017 | Flat | 80 mm x 20 mm x 0.125 mm | PMMA | 0.2206287 | 101 kPa |  | FLARE | Rectangular | 140 mm x 140 mm x 130 mm | 1 | Ground | Wire |  |  | Yes |  | 3.156863 |  |  | dilution gas = N2
Takahashi et al. “Simplified Model for Predicting Difference between Flammability Limits of a Thin Material in Normal Gravity and 0 Environments.” Proceedings of the Combustion Institute, vol. 35, no. 3, 2015, pp. 2535–2543. | Takahashi, Ebisawa, Bhattacharjee, Ihara | https://doi.org/10.1016/j.proci.2014.07.017 | Flat | 80 mm x 20 mm x 0.125 mm | PMMA | 0.2265226 | 101 kPa |  | FLARE | Rectangular | 140 mm x 140 mm x 130 mm | 1 | Ground | Wire |  |  | Yes |  | 3.142857 |  |  | dilution gas = N2
Takahashi et al. “Simplified Model for Predicting Difference between Flammability Limits of a Thin Material in Normal Gravity and 0 Environments.” Proceedings of the Combustion Institute, vol. 35, no. 3, 2015, pp. 2535–2543. | Takahashi, Ebisawa, Bhattacharjee, Ihara | https://doi.org/10.1016/j.proci.2014.07.017 | Flat | 80 mm x 20 mm x 0.125 mm | PMMA | 0.2335953 | 101 kPa |  | FLARE | Rectangular | 140 mm x 140 mm x 130 mm | 1 | Ground | Wire |  |  | Yes |  | 3.871148 |  |  | dilution gas = N2
Takahashi et al. “Simplified Model for Predicting Difference between Flammability Limits of a Thin Material in Normal Gravity and 0 Environments.” Proceedings of the Combustion Institute, vol. 35, no. 3, 2015, pp. 2535–2543. | Takahashi, Ebisawa, Bhattacharjee, Ihara | https://doi.org/10.1016/j.proci.2014.07.017 | Flat | 80 mm x 20 mm x 0.125 mm | PMMA | 0.2445972 | 101 kPa |  | FLARE | Rectangular | 140 mm x 140 mm x 130 mm | 1 | Ground | Wire |  |  | Yes |  | 3.591036 |  |  | dilution gas = N2
Takahashi et al. “Simplified Model for Predicting Difference between Flammability Limits of a Thin Material in Normal Gravity and 0 Environments.” Proceedings of the Combustion Institute, vol. 35, no. 3, 2015, pp. 2535–2543. | Takahashi, Ebisawa, Bhattacharjee, Ihara | https://doi.org/10.1016/j.proci.2014.07.017 | Flat | 80 mm x 20 mm x 0.125 mm | PMMA | 0.2497053 | 101 kPa |  | FLARE | Rectangular | 140 mm x 140 mm x 130 mm | 1 | Ground | Wire |  |  | Yes |  | 4.473389 |  |  | dilution gas = N2
Takahashi et al. “Simplified Model for Predicting Difference between Flammability Limits of a Thin Material in Normal Gravity and 0 Environments.” Proceedings of the Combustion Institute, vol. 35, no. 3, 2015, pp. 2535–2543. | Takahashi, Ebisawa, Bhattacharjee, Ihara | https://doi.org/10.1016/j.proci.2014.07.017 | Flat | 80 mm x 20 mm x 0.125 mm | PMMA | 0.2563851 | 101 kPa |  | FLARE | Rectangular | 140 mm x 140 mm x 130 mm | 1 | Ground | Wire |  |  | Yes |  | 4.431373 |  |  | dilution gas = N2
Takahashi et al. “Simplified Model for Predicting Difference between Flammability Limits of a Thin Material in Normal Gravity and 0 Environments.” Proceedings of the Combustion Institute, vol. 35, no. 3, 2015, pp. 2535–2543. | Takahashi, Ebisawa, Bhattacharjee, Ihara | https://doi.org/10.1016/j.proci.2014.07.017 | Flat | 80 mm x 20 mm x 0.125 mm | PMMA | 0.2724951 | 101 kPa |  | FLARE | Rectangular | 140 mm x 140 mm x 130 mm | 1 | Ground | Wire |  |  | Yes |  | 3.89916 |  |  | dilution gas = N2
Takahashi et al. “Simplified Model for Predicting Difference between Flammability Limits of a Thin Material in Normal Gravity and 0 Environments.” Proceedings of the Combustion Institute, vol. 35, no. 3, 2015, pp. 2535–2543. | Takahashi, Ebisawa, Bhattacharjee, Ihara | https://doi.org/10.1016/j.proci.2014.07.017 | Flat | 80 mm x 20 mm x 0.125 mm | PMMA | 0.2787819 | 101 kPa |  | FLARE | Rectangular | 140 mm x 140 mm x 130 mm | 1 | Ground | Wire |  |  | Yes |  | 4.291317 |  |  | dilution gas = N2
Takahashi et al. “Simplified Model for Predicting Difference between Flammability Limits of a Thin Material in Normal Gravity and 0 Environments.” Proceedings of the Combustion Institute, vol. 35, no. 3, 2015, pp. 2535–2543. | Takahashi, Ebisawa, Bhattacharjee, Ihara | https://doi.org/10.1016/j.proci.2014.07.017 | Flat | 80 mm x 20 mm x 0.125 mm | PMMA | 0.2929273 | 101 kPa |  | FLARE | Rectangular | 140 mm x 140 mm x 130 mm | 1 | Ground | Wire |  |  | Yes |  | 4.277311 |  |  | dilution gas = N2
Takahashi et al. “Simplified Model for Predicting Difference between Flammability Limits of a Thin Material in Normal Gravity and 0 Environments.” Proceedings of the Combustion Institute, vol. 35, no. 3, 2015, pp. 2535–2543. | Takahashi, Ebisawa, Bhattacharjee, Ihara | https://doi.org/10.1016/j.proci.2014.07.017 | Flat | 80 mm x 20 mm x 0.125 mm | PMMA | 0.2846758 | 101 kPa |  | FLARE | Rectangular | 140 mm x 140 mm x 130 mm | 1 | Ground | Wire |  |  | Yes |  | 4.277311 |  |  | dilution gas = N2
Takahashi et al. “Simplified Model for Predicting Difference between Flammability Limits of a Thin Material in Normal Gravity and 0 Environments.” Proceedings of the Combustion Institute, vol. 35, no. 3, 2015, pp. 2535–2543. | Takahashi, Ebisawa, Bhattacharjee, Ihara | https://doi.org/10.1016/j.proci.2014.07.017 | Flat | 80 mm x 20 mm x 0.125 mm | PMMA | 0.2996071 | 101 kPa |  | FLARE | Rectangular | 140 mm x 140 mm x 130 mm | 1 | Ground | Wire |  |  | Yes |  | 5.285714 |  |  | dilution gas = N2
Takahashi et al. “Simplified Model for Predicting Difference between Flammability Limits of a Thin Material in Normal Gravity and 0 Environments.” Proceedings of the Combustion Institute, vol. 35, no. 3, 2015, pp. 2535–2543. | Takahashi, Ebisawa, Bhattacharjee, Ihara | https://doi.org/10.1016/j.proci.2014.07.017 | Flat | 80 mm x 20 mm x 0.125 mm | PMMA | 0.224558 | 101 kPa |  | FLARE | Rectangular | 140 mm x 140 mm x 130 mm | 1 | Ground | Wire |  |  | Yes |  | 0.005602241 |  |  | dilution gas = CO2
Takahashi et al. “Simplified Model for Predicting Difference between Flammability Limits of a Thin Material in Normal Gravity and 0 Environments.” Proceedings of the Combustion Institute, vol. 35, no. 3, 2015, pp. 2535–2543. | Takahashi, Ebisawa, Bhattacharjee, Ihara | https://doi.org/10.1016/j.proci.2014.07.017 | Flat | 80 mm x 20 mm x 0.125 mm | PMMA | 0.240275 | 101 kPa |  | FLARE | Rectangular | 140 mm x 140 mm x 130 mm | 1 | Ground | Wire |  |  | Yes |  | 0.005602241 |  |  | dilution gas = CO2
Takahashi et al. “Simplified Model for Predicting Difference between Flammability Limits of a Thin Material in Normal Gravity and 0 Environments.” Proceedings of the Combustion Institute, vol. 35, no. 3, 2015, pp. 2535–2543. | Takahashi, Ebisawa, Bhattacharjee, Ihara | https://doi.org/10.1016/j.proci.2014.07.017 | Flat | 80 mm x 20 mm x 0.125 mm | PMMA | 0.2414538 | 101 kPa |  | FLARE | Rectangular | 140 mm x 140 mm x 130 mm | 1 | Ground | Wire |  |  | Yes |  | 0.005602241 |  |  | dilution gas = CO2
Takahashi et al. “Simplified Model for Predicting Difference between Flammability Limits of a Thin Material in Normal Gravity and 0 Environments.” Proceedings of the Combustion Institute, vol. 35, no. 3, 2015, pp. 2535–2543. | Takahashi, Ebisawa, Bhattacharjee, Ihara | https://doi.org/10.1016/j.proci.2014.07.017 | Flat | 80 mm x 20 mm x 0.125 mm | PMMA | 0.2430255 | 101 kPa |  | FLARE | Rectangular | 140 mm x 140 mm x 130 mm | 1 | Ground | Wire |  |  | Yes |  | 0.2016807 |  |  | dilution gas = CO2
Takahashi et al. “Simplified Model for Predicting Difference between Flammability Limits of a Thin Material in Normal Gravity and 0 Environments.” Proceedings of the Combustion Institute, vol. 35, no. 3, 2015, pp. 2535–2543. | Takahashi, Ebisawa, Bhattacharjee, Ihara | https://doi.org/10.1016/j.proci.2014.07.017 | Flat | 80 mm x 20 mm x 0.125 mm | PMMA | 0.2449902 | 101 kPa |  | FLARE | Rectangular | 140 mm x 140 mm x 130 mm | 1 | Ground | Wire |  |  | Yes |  | 0.2156863 |  |  | dilution gas = CO2
Takahashi et al. “Simplified Model for Predicting Difference between Flammability Limits of a Thin Material in Normal Gravity and 0 Environments.” Proceedings of the Combustion Institute, vol. 35, no. 3, 2015, pp. 2535–2543. | Takahashi, Ebisawa, Bhattacharjee, Ihara | https://doi.org/10.1016/j.proci.2014.07.017 | Flat | 80 mm x 20 mm x 0.125 mm | PMMA | 0.2477407 | 101 kPa |  | FLARE | Rectangular | 140 mm x 140 mm x 130 mm | 1 | Ground | Wire |  |  | Yes |  | 0.2857143 |  |  | dilution gas = CO2
Takahashi et al. “Simplified Model for Predicting Difference between Flammability Limits of a Thin Material in Normal Gravity and 0 Environments.” Proceedings of the Combustion Institute, vol. 35, no. 3, 2015, pp. 2535–2543. | Takahashi, Ebisawa, Bhattacharjee, Ihara | https://doi.org/10.1016/j.proci.2014.07.017 | Flat | 80 mm x 20 mm x 0.125 mm | PMMA | 0.2516699 | 101 kPa |  | FLARE | Rectangular | 140 mm x 140 mm x 130 mm | 1 | Ground | Wire |  |  | Yes |  | 0.3277311 |  |  | dilution gas = CO2
Takahashi et al. “Simplified Model for Predicting Difference between Flammability Limits of a Thin Material in Normal Gravity and 0 Environments.” Proceedings of the Combustion Institute, vol. 35, no. 3, 2015, pp. 2535–2543. | Takahashi, Ebisawa, Bhattacharjee, Ihara | https://doi.org/10.1016/j.proci.2014.07.017 | Flat | 80 mm x 20 mm x 0.125 mm | PMMA | 0.2449902 | 101 kPa |  | FLARE | Rectangular | 140 mm x 140 mm x 130 mm | 1 | Ground | Wire |  |  | Yes |  | 0.4677871 |  |  | dilution gas = CO2
Takahashi et al. “Simplified Model for Predicting Difference between Flammability Limits of a Thin Material in Normal Gravity and 0 Environments.” Proceedings of the Combustion Institute, vol. 35, no. 3, 2015, pp. 2535–2543. | Takahashi, Ebisawa, Bhattacharjee, Ihara | https://doi.org/10.1016/j.proci.2014.07.017 | Flat | 80 mm x 20 mm x 0.125 mm | PMMA | 0.2449902 | 101 kPa |  | FLARE | Rectangular | 140 mm x 140 mm x 130 mm | 1 | Ground | Wire |  |  | Yes |  | 0.4397759 |  |  | dilution gas = CO2
Takahashi et al. “Simplified Model for Predicting Difference between Flammability Limits of a Thin Material in Normal Gravity and 0 Environments.” Proceedings of the Combustion Institute, vol. 35, no. 3, 2015, pp. 2535–2543. | Takahashi, Ebisawa, Bhattacharjee, Ihara | https://doi.org/10.1016/j.proci.2014.07.017 | Flat | 80 mm x 20 mm x 0.125 mm | PMMA | 0.2469548 | 101 kPa |  | FLARE | Rectangular | 140 mm x 140 mm x 130 mm | 1 | Ground | Wire |  |  | Yes |  | 0.5658263 |  |  | dilution gas = CO2
Takahashi et al. “Simplified Model for Predicting Difference between Flammability Limits of a Thin Material in Normal Gravity and 0 Environments.” Proceedings of the Combustion Institute, vol. 35, no. 3, 2015, pp. 2535–2543. | Takahashi, Ebisawa, Bhattacharjee, Ihara | https://doi.org/10.1016/j.proci.2014.07.017 | Flat | 80 mm x 20 mm x 0.125 mm | PMMA | 0.2489194 | 101 kPa |  | FLARE | Rectangular | 140 mm x 140 mm x 130 mm | 1 | Ground | Wire |  |  | Yes |  | 0.4817927 |  |  | dilution gas = CO2
Takahashi et al. “Simplified Model for Predicting Difference between Flammability Limits of a Thin Material in Normal Gravity and 0 Environments.” Proceedings of the Combustion Institute, vol. 35, no. 3, 2015, pp. 2535–2543. | Takahashi, Ebisawa, Bhattacharjee, Ihara | https://doi.org/10.1016/j.proci.2014.07.017 | Flat | 80 mm x 20 mm x 0.125 mm | PMMA | 0.2449902 | 101 kPa |  | FLARE | Rectangular | 140 mm x 140 mm x 130 mm | 1 | Ground | Wire |  |  | Yes |  | 0.789916 |  |  | dilution gas = CO2
Takahashi et al. “Simplified Model for Predicting Difference between Flammability Limits of a Thin Material in Normal Gravity and 0 Environments.” Proceedings of the Combustion Institute, vol. 35, no. 3, 2015, pp. 2535–2543. | Takahashi, Ebisawa, Bhattacharjee, Ihara | https://doi.org/10.1016/j.proci.2014.07.017 | Flat | 80 mm x 20 mm x 0.125 mm | PMMA | 0.2500982 | 101 kPa |  | FLARE | Rectangular | 140 mm x 140 mm x 130 mm | 1 | Ground | Wire |  |  | Yes |  | 0.8879552 |  |  | dilution gas = CO2
Takahashi et al. “Simplified Model for Predicting Difference between Flammability Limits of a Thin Material in Normal Gravity and 0 Environments.” Proceedings of the Combustion Institute, vol. 35, no. 3, 2015, pp. 2535–2543. | Takahashi, Ebisawa, Bhattacharjee, Ihara | https://doi.org/10.1016/j.proci.2014.07.017 | Flat | 80 mm x 20 mm x 0.125 mm | PMMA | 0.2520629 | 101 kPa |  | FLARE | Rectangular | 140 mm x 140 mm x 130 mm | 1 | Ground | Wire |  |  | Yes |  | 1.014006 |  |  | dilution gas = CO2
Takahashi et al. “Simplified Model for Predicting Difference between Flammability Limits of a Thin Material in Normal Gravity and 0 Environments.” Proceedings of the Combustion Institute, vol. 35, no. 3, 2015, pp. 2535–2543. | Takahashi, Ebisawa, Bhattacharjee, Ihara | https://doi.org/10.1016/j.proci.2014.07.017 | Flat | 80 mm x 20 mm x 0.125 mm | PMMA | 0.2500982 | 101 kPa |  | FLARE | Rectangular | 140 mm x 140 mm x 130 mm | 1 | Ground | Wire |  |  | Yes |  | 1.154062 |  |  | dilution gas = CO2
Takahashi et al. “Simplified Model for Predicting Difference between Flammability Limits of a Thin Material in Normal Gravity and 0 Environments.” Proceedings of the Combustion Institute, vol. 35, no. 3, 2015, pp. 2535–2543. | Takahashi, Ebisawa, Bhattacharjee, Ihara | https://doi.org/10.1016/j.proci.2014.07.017 | Flat | 80 mm x 20 mm x 0.125 mm | PMMA | 0.2559921 | 101 kPa |  | FLARE | Rectangular | 140 mm x 140 mm x 130 mm | 1 | Ground | Wire |  |  | Yes |  | 1.154062 |  |  | dilution gas = CO2
Takahashi et al. “Simplified Model for Predicting Difference between Flammability Limits of a Thin Material in Normal Gravity and 0 Environments.” Proceedings of the Combustion Institute, vol. 35, no. 3, 2015, pp. 2535–2543. | Takahashi, Ebisawa, Bhattacharjee, Ihara | https://doi.org/10.1016/j.proci.2014.07.017 | Flat | 80 mm x 20 mm x 0.125 mm | PMMA | 0.2591356 | 101 kPa |  | FLARE | Rectangular | 140 mm x 140 mm x 130 mm | 1 | Ground | Wire |  |  | Yes |  | 0.9019608 |  |  | dilution gas = CO2
Takahashi et al. “Simplified Model for Predicting Difference between Flammability Limits of a Thin Material in Normal Gravity and 0 Environments.” Proceedings of the Combustion Institute, vol. 35, no. 3, 2015, pp. 2535–2543. | Takahashi, Ebisawa, Bhattacharjee, Ihara | https://doi.org/10.1016/j.proci.2014.07.017 | Flat | 80 mm x 20 mm x 0.125 mm | PMMA | 0.2607073 | 101 kPa |  | FLARE | Rectangular | 140 mm x 140 mm x 130 mm | 1 | Ground | Wire |  |  | Yes |  | 0.9579832 |  |  | dilution gas = CO2
Takahashi et al. “Simplified Model for Predicting Difference between Flammability Limits of a Thin Material in Normal Gravity and 0 Environments.” Proceedings of the Combustion Institute, vol. 35, no. 3, 2015, pp. 2535–2543. | Takahashi, Ebisawa, Bhattacharjee, Ihara | https://doi.org/10.1016/j.proci.2014.07.017 | Flat | 80 mm x 20 mm x 0.125 mm | PMMA | 0.262279 | 101 kPa |  | FLARE | Rectangular | 140 mm x 140 mm x 130 mm | 1 | Ground | Wire |  |  | Yes |  | 1.042017 |  |  | dilution gas = CO2
Takahashi et al. “Simplified Model for Predicting Difference between Flammability Limits of a Thin Material in Normal Gravity and 0 Environments.” Proceedings of the Combustion Institute, vol. 35, no. 3, 2015, pp. 2535–2543. | Takahashi, Ebisawa, Bhattacharjee, Ihara | https://doi.org/10.1016/j.proci.2014.07.017 | Flat | 80 mm x 20 mm x 0.125 mm | PMMA | 0.2587426 | 101 kPa |  | FLARE | Rectangular | 140 mm x 140 mm x 130 mm | 1 | Ground | Wire |  |  | Yes |  | 1.532213 |  |  | dilution gas = CO2
Takahashi et al. “Simplified Model for Predicting Difference between Flammability Limits of a Thin Material in Normal Gravity and 0 Environments.” Proceedings of the Combustion Institute, vol. 35, no. 3, 2015, pp. 2535–2543. | Takahashi, Ebisawa, Bhattacharjee, Ihara | https://doi.org/10.1016/j.proci.2014.07.017 | Flat | 80 mm x 20 mm x 0.125 mm | PMMA | 0.2579568 | 101 kPa |  | FLARE | Rectangular | 140 mm x 140 mm x 130 mm | 1 | Ground | Wire |  |  | Yes |  | 1.714286 |  |  | dilution gas = CO2
Takahashi et al. “Simplified Model for Predicting Difference between Flammability Limits of a Thin Material in Normal Gravity and 0 Environments.” Proceedings of the Combustion Institute, vol. 35, no. 3, 2015, pp. 2535–2543. | Takahashi, Ebisawa, Bhattacharjee, Ihara | https://doi.org/10.1016/j.proci.2014.07.017 | Flat | 80 mm x 20 mm x 0.125 mm | PMMA | 0.2642436 | 101 kPa |  | FLARE | Rectangular | 140 mm x 140 mm x 130 mm | 1 | Ground | Wire |  |  | Yes |  | 1.728291 |  |  | dilution gas = CO2
Takahashi et al. “Simplified Model for Predicting Difference between Flammability Limits of a Thin Material in Normal Gravity and 0 Environments.” Proceedings of the Combustion Institute, vol. 35, no. 3, 2015, pp. 2535–2543. | Takahashi, Ebisawa, Bhattacharjee, Ihara | https://doi.org/10.1016/j.proci.2014.07.017 | Flat | 80 mm x 20 mm x 0.125 mm | PMMA | 0.267387 | 101 kPa |  | FLARE | Rectangular | 140 mm x 140 mm x 130 mm | 1 | Ground | Wire |  |  | Yes |  | 1.518207 |  |  | dilution gas = CO2
Takahashi et al. “Simplified Model for Predicting Difference between Flammability Limits of a Thin Material in Normal Gravity and 0 Environments.” Proceedings of the Combustion Institute, vol. 35, no. 3, 2015, pp. 2535–2543. | Takahashi, Ebisawa, Bhattacharjee, Ihara | https://doi.org/10.1016/j.proci.2014.07.017 | Flat | 80 mm x 20 mm x 0.125 mm | PMMA | 0.2697446 | 101 kPa |  | FLARE | Rectangular | 140 mm x 140 mm x 130 mm | 1 | Ground | Wire |  |  | Yes |  | 1.448179 |  |  | dilution gas = CO2
Takahashi et al. “Simplified Model for Predicting Difference between Flammability Limits of a Thin Material in Normal Gravity and 0 Environments.” Proceedings of the Combustion Institute, vol. 35, no. 3, 2015, pp. 2535–2543. | Takahashi, Ebisawa, Bhattacharjee, Ihara | https://doi.org/10.1016/j.proci.2014.07.017 | Flat | 80 mm x 20 mm x 0.125 mm | PMMA | 0.2697446 | 101 kPa |  | FLARE | Rectangular | 140 mm x 140 mm x 130 mm | 1 | Ground | Wire |  |  | Yes |  | 1.854342 |  |  | dilution gas = CO2
Takahashi et al. “Simplified Model for Predicting Difference between Flammability Limits of a Thin Material in Normal Gravity and 0 Environments.” Proceedings of the Combustion Institute, vol. 35, no. 3, 2015, pp. 2535–2543. | Takahashi, Ebisawa, Bhattacharjee, Ihara | https://doi.org/10.1016/j.proci.2014.07.017 | Flat | 80 mm x 20 mm x 0.125 mm | PMMA | 0.2721022 | 101 kPa |  | FLARE | Rectangular | 140 mm x 140 mm x 130 mm | 1 | Ground | Wire |  |  | Yes |  | 1.854342 |  |  | dilution gas = CO2
Takahashi et al. “Simplified Model for Predicting Difference between Flammability Limits of a Thin Material in Normal Gravity and 0 Environments.” Proceedings of the Combustion Institute, vol. 35, no. 3, 2015, pp. 2535–2543. | Takahashi, Ebisawa, Bhattacharjee, Ihara | https://doi.org/10.1016/j.proci.2014.07.017 | Flat | 80 mm x 20 mm x 0.125 mm | PMMA | 0.2752456 | 101 kPa |  | FLARE | Rectangular | 140 mm x 140 mm x 130 mm | 1 | Ground | Wire |  |  | Yes |  | 2.092437 |  |  | dilution gas = CO2
Takahashi et al. “Simplified Model for Predicting Difference between Flammability Limits of a Thin Material in Normal Gravity and 0 Environments.” Proceedings of the Combustion Institute, vol. 35, no. 3, 2015, pp. 2535–2543. | Takahashi, Ebisawa, Bhattacharjee, Ihara | https://doi.org/10.1016/j.proci.2014.07.017 | Flat | 80 mm x 20 mm x 0.125 mm | PMMA | 0.2740668 | 101 kPa |  | FLARE | Rectangular | 140 mm x 140 mm x 130 mm | 1 | Ground | Wire |  |  | Yes |  | 2.218487 |  |  | dilution gas = CO2
Takahashi et al. “Simplified Model for Predicting Difference between Flammability Limits of a Thin Material in Normal Gravity and 0 Environments.” Proceedings of the Combustion Institute, vol. 35, no. 3, 2015, pp. 2535–2543. | Takahashi, Ebisawa, Bhattacharjee, Ihara | https://doi.org/10.1016/j.proci.2014.07.017 | Flat | 80 mm x 20 mm x 0.125 mm | PMMA | 0.3 | 101 kPa |  | FLARE | Rectangular | 140 mm x 140 mm x 130 mm | 1 | Ground | Wire |  |  | Yes |  | 2.526611 |  |  | dilution gas = CO2
Takahashi et al. “Simplified Model for Predicting Difference between Flammability Limits of a Thin Material in Normal Gravity and 0 Environments.” Proceedings of the Combustion Institute, vol. 35, no. 3, 2015, pp. 2535–2543. | Takahashi, Ebisawa, Bhattacharjee, Ihara | https://doi.org/10.1016/j.proci.2014.07.017 | Flat | 80 mm x 20 mm x 0.125 mm | PMMA | 0.1780432 | 101 kPa | -2.010078 | FLARE | Rectangular | 140 mm x 140 mm x 130 mm | 0.01 | Parabolic Aircraft | Wire |  |  | No |  |  |  |  | dilution gas = N2
Takahashi et al. “Simplified Model for Predicting Difference between Flammability Limits of a Thin Material in Normal Gravity and 0 Environments.” Proceedings of the Combustion Institute, vol. 35, no. 3, 2015, pp. 2535–2543. | Takahashi, Ebisawa, Bhattacharjee, Ihara | https://doi.org/10.1016/j.proci.2014.07.017 | Flat | 80 mm x 20 mm x 0.125 mm | PMMA | 0.1750461 | 101 kPa | -2 | FLARE | Rectangular | 140 mm x 140 mm x 130 mm | 0.01 | Parabolic Aircraft | Wire |  |  | No |  |  |  |  | dilution gas = N2
Takahashi et al. “Simplified Model for Predicting Difference between Flammability Limits of a Thin Material in Normal Gravity and 0 Environments.” Proceedings of the Combustion Institute, vol. 35, no. 3, 2015, pp. 2535–2543. | Takahashi, Ebisawa, Bhattacharjee, Ihara | https://doi.org/10.1016/j.proci.2014.07.017 | Flat | 80 mm x 20 mm x 0.125 mm | PMMA | 0.1730982 | 101 kPa | -2 | FLARE | Rectangular | 140 mm x 140 mm x 130 mm | 0.01 | Parabolic Aircraft | Wire |  |  | No |  |  |  |  | dilution gas = N2
Takahashi et al. “Simplified Model for Predicting Difference between Flammability Limits of a Thin Material in Normal Gravity and 0 Environments.” Proceedings of the Combustion Institute, vol. 35, no. 3, 2015, pp. 2535–2543. | Takahashi, Ebisawa, Bhattacharjee, Ihara | https://doi.org/10.1016/j.proci.2014.07.017 | Flat | 80 mm x 20 mm x 0.125 mm | PMMA | 0.1600616 | 101 kPa | -1.989972 | FLARE | Rectangular | 140 mm x 140 mm x 130 mm | 0.01 | Parabolic Aircraft | Wire |  |  | No |  |  |  |  | dilution gas = N2
Takahashi et al. “Simplified Model for Predicting Difference between Flammability Limits of a Thin Material in Normal Gravity and 0 Environments.” Proceedings of the Combustion Institute, vol. 35, no. 3, 2015, pp. 2535–2543. | Takahashi, Ebisawa, Bhattacharjee, Ihara | https://doi.org/10.1016/j.proci.2014.07.017 | Flat | 80 mm x 20 mm x 0.125 mm | PMMA | 0.1572146 | 101 kPa | -1.989972 | FLARE | Rectangular | 140 mm x 140 mm x 130 mm | 0.01 | Parabolic Aircraft | Wire |  |  | No |  |  |  |  | dilution gas = N2
Takahashi et al. “Simplified Model for Predicting Difference between Flammability Limits of a Thin Material in Normal Gravity and 0 Environments.” Proceedings of the Combustion Institute, vol. 35, no. 3, 2015, pp. 2535–2543. | Takahashi, Ebisawa, Bhattacharjee, Ihara | https://doi.org/10.1016/j.proci.2014.07.017 | Flat | 80 mm x 20 mm x 0.125 mm | PMMA | 0.1753825 | 101 kPa | -4.166186 | FLARE | Rectangular | 140 mm x 140 mm x 130 mm | 0.01 | Parabolic Aircraft | Wire |  |  | Yes |  | 0.49 |  |  | dilution gas = N2
Takahashi et al. “Simplified Model for Predicting Difference between Flammability Limits of a Thin Material in Normal Gravity and 0 Environments.” Proceedings of the Combustion Institute, vol. 35, no. 3, 2015, pp. 2535–2543. | Takahashi, Ebisawa, Bhattacharjee, Ihara | https://doi.org/10.1016/j.proci.2014.07.017 | Flat | 80 mm x 20 mm x 0.125 mm | PMMA | 0.1690894 | 101 kPa | -4.18718 | FLARE | Rectangular | 140 mm x 140 mm x 130 mm | 0.01 | Parabolic Aircraft | Wire |  |  | No |  |  |  |  | dilution gas = N2
Takahashi et al. “Simplified Model for Predicting Difference between Flammability Limits of a Thin Material in Normal Gravity and 0 Environments.” Proceedings of the Combustion Institute, vol. 35, no. 3, 2015, pp. 2535–2543. | Takahashi, Ebisawa, Bhattacharjee, Ihara | https://doi.org/10.1016/j.proci.2014.07.017 | Flat | 80 mm x 20 mm x 0.125 mm | PMMA | 0.1671414 | 101 kPa | -4.18718 | FLARE | Rectangular | 140 mm x 140 mm x 130 mm | 0.01 | Parabolic Aircraft | Wire |  |  | No |  |  |  |  | dilution gas = N2
Takahashi et al. “Simplified Model for Predicting Difference between Flammability Limits of a Thin Material in Normal Gravity and 0 Environments.” Proceedings of the Combustion Institute, vol. 35, no. 3, 2015, pp. 2535–2543. | Takahashi, Ebisawa, Bhattacharjee, Ihara | https://doi.org/10.1016/j.proci.2014.07.017 | Flat | 80 mm x 20 mm x 0.125 mm | PMMA | 0.1651935 | 101 kPa | -4.18718 | FLARE | Rectangular | 140 mm x 140 mm x 130 mm | 0.01 | Parabolic Aircraft | Wire |  |  | No |  |  |  |  | dilution gas = N2
Takahashi et al. “Simplified Model for Predicting Difference between Flammability Limits of a Thin Material in Normal Gravity and 0 Environments.” Proceedings of the Combustion Institute, vol. 35, no. 3, 2015, pp. 2535–2543. | Takahashi, Ebisawa, Bhattacharjee, Ihara | https://doi.org/10.1016/j.proci.2014.07.017 | Flat | 80 mm x 20 mm x 0.125 mm | PMMA | 0.1930815 | 101 kPa | -5.923034 | FLARE | Rectangular | 140 mm x 140 mm x 130 mm | 0.01 | Parabolic Aircraft | Wire |  |  | Yes |  | 1.1 |  |  | dilution gas = N2
Takahashi et al. “Simplified Model for Predicting Difference between Flammability Limits of a Thin Material in Normal Gravity and 0 Environments.” Proceedings of the Combustion Institute, vol. 35, no. 3, 2015, pp. 2535–2543. | Takahashi, Ebisawa, Bhattacharjee, Ihara | https://doi.org/10.1016/j.proci.2014.07.017 | Flat | 80 mm x 20 mm x 0.125 mm | PMMA | 0.1692558 | 101 kPa | -5.834389 | FLARE | Rectangular | 140 mm x 140 mm x 130 mm | 0.01 | Parabolic Aircraft | Wire |  |  | Yes |  | 0.81 |  |  | dilution gas = N2
Takahashi et al. “Simplified Model for Predicting Difference between Flammability Limits of a Thin Material in Normal Gravity and 0 Environments.” Proceedings of the Combustion Institute, vol. 35, no. 3, 2015, pp. 2535–2543. | Takahashi, Ebisawa, Bhattacharjee, Ihara | https://doi.org/10.1016/j.proci.2014.07.017 | Flat | 80 mm x 20 mm x 0.125 mm | PMMA | 0.1632604 | 101 kPa | -5.632677 | FLARE | Rectangular | 140 mm x 140 mm x 130 mm | 0.01 | Parabolic Aircraft | Wire |  |  | Yes |  | 0.67 |  |  | dilution gas = N2
Takahashi et al. “Simplified Model for Predicting Difference between Flammability Limits of a Thin Material in Normal Gravity and 0 Environments.” Proceedings of the Combustion Institute, vol. 35, no. 3, 2015, pp. 2535–2543. | Takahashi, Ebisawa, Bhattacharjee, Ihara | https://doi.org/10.1016/j.proci.2014.07.017 | Flat | 80 mm x 20 mm x 0.125 mm | PMMA | 0.1563691 | 101 kPa | -5.805137 | FLARE | Rectangular | 140 mm x 140 mm x 130 mm | 0.01 | Parabolic Aircraft | Wire |  |  | Yes |  | 0.5 |  |  | dilution gas = N2
Takahashi et al. “Simplified Model for Predicting Difference between Flammability Limits of a Thin Material in Normal Gravity and 0 Environments.” Proceedings of the Combustion Institute, vol. 35, no. 3, 2015, pp. 2535–2543. | Takahashi, Ebisawa, Bhattacharjee, Ihara | https://doi.org/10.1016/j.proci.2014.07.017 | Flat | 80 mm x 20 mm x 0.125 mm | PMMA | 0.1560712 | 101 kPa | -6.013025 | FLARE | Rectangular | 140 mm x 140 mm x 130 mm | 0.01 | Parabolic Aircraft | Wire |  |  | No |  |  |  |  | dilution gas = N2
Takahashi et al. “Simplified Model for Predicting Difference between Flammability Limits of a Thin Material in Normal Gravity and 0 Environments.” Proceedings of the Combustion Institute, vol. 35, no. 3, 2015, pp. 2535–2543. | Takahashi, Ebisawa, Bhattacharjee, Ihara | https://doi.org/10.1016/j.proci.2014.07.017 | Flat | 80 mm x 20 mm x 0.125 mm | PMMA | 0.1550221 | 101 kPa | -5.982877 | FLARE | Rectangular | 140 mm x 140 mm x 130 mm | 0.01 | Parabolic Aircraft | Wire |  |  | Yes |  | 0.45 |  |  | dilution gas = N2
Takahashi et al. “Simplified Model for Predicting Difference between Flammability Limits of a Thin Material in Normal Gravity and 0 Environments.” Proceedings of the Combustion Institute, vol. 35, no. 3, 2015, pp. 2535–2543. | Takahashi, Ebisawa, Bhattacharjee, Ihara | https://doi.org/10.1016/j.proci.2014.07.017 | Flat | 80 mm x 20 mm x 0.125 mm | PMMA | 0.1521728 | 101 kPa | -5.718257 | FLARE | Rectangular | 140 mm x 140 mm x 130 mm | 0.01 | Parabolic Aircraft | Wire |  |  | No |  |  |  |  | dilution gas = N2
Takahashi et al. “Simplified Model for Predicting Difference between Flammability Limits of a Thin Material in Normal Gravity and 0 Environments.” Proceedings of the Combustion Institute, vol. 35, no. 3, 2015, pp. 2535–2543. | Takahashi, Ebisawa, Bhattacharjee, Ihara | https://doi.org/10.1016/j.proci.2014.07.017 | Flat | 80 mm x 20 mm x 0.125 mm | PMMA | 0.1493278 | 101 kPa | -5.95288 | FLARE | Rectangular | 140 mm x 140 mm x 130 mm | 0.01 | Parabolic Aircraft | Wire |  |  | Yes |  | 0.38 |  |  | dilution gas = N2
Takahashi et al. “Simplified Model for Predicting Difference between Flammability Limits of a Thin Material in Normal Gravity and 0 Environments.” Proceedings of the Combustion Institute, vol. 35, no. 3, 2015, pp. 2535–2543. | Takahashi, Ebisawa, Bhattacharjee, Ihara | https://doi.org/10.1016/j.proci.2014.07.017 | Flat | 80 mm x 20 mm x 0.125 mm | PMMA | 0.1442337 | 101 kPa | -6.013025 | FLARE | Rectangular | 140 mm x 140 mm x 130 mm | 0.01 | Parabolic Aircraft | Wire |  |  | No |  |  |  |  | dilution gas = N2
Takahashi et al. “Simplified Model for Predicting Difference between Flammability Limits of a Thin Material in Normal Gravity and 0 Environments.” Proceedings of the Combustion Institute, vol. 35, no. 3, 2015, pp. 2535–2543. | Takahashi, Ebisawa, Bhattacharjee, Ihara | https://doi.org/10.1016/j.proci.2014.07.017 | Flat | 80 mm x 20 mm x 0.125 mm | PMMA | 0.1430349 | 101 kPa | -6.013025 | FLARE | Rectangular | 140 mm x 140 mm x 130 mm | 0.01 | Parabolic Aircraft | Wire |  |  | No |  |  |  |  | dilution gas = N2
Takahashi et al. “Simplified Model for Predicting Difference between Flammability Limits of a Thin Material in Normal Gravity and 0 Environments.” Proceedings of the Combustion Institute, vol. 35, no. 3, 2015, pp. 2535–2543. | Takahashi, Ebisawa, Bhattacharjee, Ihara | https://doi.org/10.1016/j.proci.2014.07.017 | Flat | 80 mm x 20 mm x 0.125 mm | PMMA | 0.1421326 | 101 kPa | -5.632677 | FLARE | Rectangular | 140 mm x 140 mm x 130 mm | 0.01 | Parabolic Aircraft | Wire |  |  | No |  |  |  |  | dilution gas = N2
Takahashi et al. “Simplified Model for Predicting Difference between Flammability Limits of a Thin Material in Normal Gravity and 0 Environments.” Proceedings of the Combustion Institute, vol. 35, no. 3, 2015, pp. 2535–2543. | Takahashi, Ebisawa, Bhattacharjee, Ihara | https://doi.org/10.1016/j.proci.2014.07.017 | Flat | 80 mm x 20 mm x 0.125 mm | PMMA | 0.1983524 | 101 kPa | -10.04043 | FLARE | Rectangular | 140 mm x 140 mm x 130 mm | 0.01 | Parabolic Aircraft | Wire |  |  | Yes |  | 1.7 |  |  | dilution gas = N2
Takahashi et al. “Simplified Model for Predicting Difference between Flammability Limits of a Thin Material in Normal Gravity and 0 Environments.” Proceedings of the Combustion Institute, vol. 35, no. 3, 2015, pp. 2535–2543. | Takahashi, Ebisawa, Bhattacharjee, Ihara | https://doi.org/10.1016/j.proci.2014.07.017 | Flat | 80 mm x 20 mm x 0.125 mm | PMMA | 0.1742273 | 101 kPa | -9.940006 | FLARE | Rectangular | 140 mm x 140 mm x 130 mm | 0.01 | Parabolic Aircraft | Wire |  |  | Yes |  | 1.15 |  |  | dilution gas = N2
Takahashi et al. “Simplified Model for Predicting Difference between Flammability Limits of a Thin Material in Normal Gravity and 0 Environments.” Proceedings of the Combustion Institute, vol. 35, no. 3, 2015, pp. 2535–2543. | Takahashi, Ebisawa, Bhattacharjee, Ihara | https://doi.org/10.1016/j.proci.2014.07.017 | Flat | 80 mm x 20 mm x 0.125 mm | PMMA | 0.1614917 | 101 kPa | -10.14188 | FLARE | Rectangular | 140 mm x 140 mm x 130 mm | 0.01 | Parabolic Aircraft | Wire |  |  | Yes |  | 0.79 |  |  | dilution gas = N2
Takahashi et al. “Simplified Model for Predicting Difference between Flammability Limits of a Thin Material in Normal Gravity and 0 Environments.” Proceedings of the Combustion Institute, vol. 35, no. 3, 2015, pp. 2535–2543. | Takahashi, Ebisawa, Bhattacharjee, Ihara | https://doi.org/10.1016/j.proci.2014.07.017 | Flat | 80 mm x 20 mm x 0.125 mm | PMMA | 0.1604418 | 101 kPa | -9.940006 | FLARE | Rectangular | 140 mm x 140 mm x 130 mm | 0.01 | Parabolic Aircraft | Wire |  |  | Yes |  | 0.78 |  |  | dilution gas = N2
Takahashi et al. “Simplified Model for Predicting Difference between Flammability Limits of a Thin Material in Normal Gravity and 0 Environments.” Proceedings of the Combustion Institute, vol. 35, no. 3, 2015, pp. 2535–2543. | Takahashi, Ebisawa, Bhattacharjee, Ihara | https://doi.org/10.1016/j.proci.2014.07.017 | Flat | 80 mm x 20 mm x 0.125 mm | PMMA | 0.156396 | 101 kPa | -9.940006 | FLARE | Rectangular | 140 mm x 140 mm x 130 mm | 0.01 | Parabolic Aircraft | Wire |  |  | Yes |  | 0.8 |  |  | dilution gas = N2
Takahashi et al. “Simplified Model for Predicting Difference between Flammability Limits of a Thin Material in Normal Gravity and 0 Environments.” Proceedings of the Combustion Institute, vol. 35, no. 3, 2015, pp. 2535–2543. | Takahashi, Ebisawa, Bhattacharjee, Ihara | https://doi.org/10.1016/j.proci.2014.07.017 | Flat | 80 mm x 20 mm x 0.125 mm | PMMA | 0.1533979 | 101 kPa | -9.693307 | FLARE | Rectangular | 140 mm x 140 mm x 130 mm | 0.01 | Parabolic Aircraft | Wire |  |  | Yes |  | 0.63 |  |  | dilution gas = N2
Takahashi et al. “Simplified Model for Predicting Difference between Flammability Limits of a Thin Material in Normal Gravity and 0 Environments.” Proceedings of the Combustion Institute, vol. 35, no. 3, 2015, pp. 2535–2543. | Takahashi, Ebisawa, Bhattacharjee, Ihara | https://doi.org/10.1016/j.proci.2014.07.017 | Flat | 80 mm x 20 mm x 0.125 mm | PMMA | 0.150251 | 101 kPa | -9.644707 | FLARE | Rectangular | 140 mm x 140 mm x 130 mm | 0.01 | Parabolic Aircraft | Wire |  |  | Yes |  | 0.5 |  |  | dilution gas = N2
Takahashi et al. “Simplified Model for Predicting Difference between Flammability Limits of a Thin Material in Normal Gravity and 0 Environments.” Proceedings of the Combustion Institute, vol. 35, no. 3, 2015, pp. 2535–2543. | Takahashi, Ebisawa, Bhattacharjee, Ihara | https://doi.org/10.1016/j.proci.2014.07.017 | Flat | 80 mm x 20 mm x 0.125 mm | PMMA | 0.1451579 | 101 kPa | -9.940006 | FLARE | Rectangular | 140 mm x 140 mm x 130 mm | 0.01 | Parabolic Aircraft | Wire |  |  | No |  |  |  |  | dilution gas = N2
Takahashi et al. “Simplified Model for Predicting Difference between Flammability Limits of a Thin Material in Normal Gravity and 0 Environments.” Proceedings of the Combustion Institute, vol. 35, no. 3, 2015, pp. 2535–2543. | Takahashi, Ebisawa, Bhattacharjee, Ihara | https://doi.org/10.1016/j.proci.2014.07.017 | Flat | 80 mm x 20 mm x 0.125 mm | PMMA | 0.1420114 | 101 kPa | -9.990094 | FLARE | Rectangular | 140 mm x 140 mm x 130 mm | 0.01 | Parabolic Aircraft | Wire |  |  | No |  |  |  |  | dilution gas = N2
Takahashi et al. “Simplified Model for Predicting Difference between Flammability Limits of a Thin Material in Normal Gravity and 0 Environments.” Proceedings of the Combustion Institute, vol. 35, no. 3, 2015, pp. 2535–2543. | Takahashi, Ebisawa, Bhattacharjee, Ihara | https://doi.org/10.1016/j.proci.2014.07.017 | Flat | 80 mm x 20 mm x 0.125 mm | PMMA | 0.1804045 | 101 kPa | -19.49396 | FLARE | Rectangular | 140 mm x 140 mm x 130 mm | 0.01 | Parabolic Aircraft | Wire |  |  | Yes |  | 1 |  |  | dilution gas = N2
Takahashi et al. “Simplified Model for Predicting Difference between Flammability Limits of a Thin Material in Normal Gravity and 0 Environments.” Proceedings of the Combustion Institute, vol. 35, no. 3, 2015, pp. 2535–2543. | Takahashi, Ebisawa, Bhattacharjee, Ihara | https://doi.org/10.1016/j.proci.2014.07.017 | Flat | 80 mm x 20 mm x 0.125 mm | PMMA | 0.1612202 | 101 kPa | -17.80768 | FLARE | Rectangular | 140 mm x 140 mm x 130 mm | 0.01 | Parabolic Aircraft | Wire |  |  | Yes |  | 0.83 |  |  | dilution gas = N2
Takahashi et al. “Simplified Model for Predicting Difference between Flammability Limits of a Thin Material in Normal Gravity and 0 Environments.” Proceedings of the Combustion Institute, vol. 35, no. 3, 2015, pp. 2535–2543. | Takahashi, Ebisawa, Bhattacharjee, Ihara | https://doi.org/10.1016/j.proci.2014.07.017 | Flat | 80 mm x 20 mm x 0.125 mm | PMMA | 0.1552272 | 101 kPa | -18.07824 | FLARE | Rectangular | 140 mm x 140 mm x 130 mm | 0.01 | Parabolic Aircraft | Wire |  |  | Yes |  | 0.83 |  |  | dilution gas = N2
Takahashi et al. “Simplified Model for Predicting Difference between Flammability Limits of a Thin Material in Normal Gravity and 0 Environments.” Proceedings of the Combustion Institute, vol. 35, no. 3, 2015, pp. 2535–2543. | Takahashi, Ebisawa, Bhattacharjee, Ihara | https://doi.org/10.1016/j.proci.2014.07.017 | Flat | 80 mm x 20 mm x 0.125 mm | PMMA | 0.1514807 | 101 kPa | -17.89741 | FLARE | Rectangular | 140 mm x 140 mm x 130 mm | 0.01 | Parabolic Aircraft | Wire |  |  | Yes |  | 0.63 |  |  | dilution gas = N2
Takahashi et al. “Simplified Model for Predicting Difference between Flammability Limits of a Thin Material in Normal Gravity and 0 Environments.” Proceedings of the Combustion Institute, vol. 35, no. 3, 2015, pp. 2535–2543. | Takahashi, Ebisawa, Bhattacharjee, Ihara | https://doi.org/10.1016/j.proci.2014.07.017 | Flat | 80 mm x 20 mm x 0.125 mm | PMMA | 0.1471352 | 101 kPa | -17.89741 | FLARE | Rectangular | 140 mm x 140 mm x 130 mm | 0.01 | Parabolic Aircraft | Wire |  |  | No |  |  |  |  | dilution gas = N2
Takahashi et al. “Simplified Model for Predicting Difference between Flammability Limits of a Thin Material in Normal Gravity and 0 Environments.” Proceedings of the Combustion Institute, vol. 35, no. 3, 2015, pp. 2535–2543. | Takahashi, Ebisawa, Bhattacharjee, Ihara | https://doi.org/10.1016/j.proci.2014.07.017 | Flat | 80 mm x 20 mm x 0.125 mm | PMMA | 0.145043 | 101 kPa | -19.99009 | FLARE | Rectangular | 140 mm x 140 mm x 130 mm | 0.01 | Parabolic Aircraft | Wire |  |  | No |  |  |  |  | dilution gas = N2
Takahashi et al. “Simplified Model for Predicting Difference between Flammability Limits of a Thin Material in Normal Gravity and 0 Environments.” Proceedings of the Combustion Institute, vol. 35, no. 3, 2015, pp. 2535–2543. | Takahashi, Ebisawa, Bhattacharjee, Ihara | https://doi.org/10.1016/j.proci.2014.07.017 | Flat | 80 mm x 20 mm x 0.125 mm | PMMA | 0.1420464 | 101 kPa | -20.09082 | FLARE | Rectangular | 140 mm x 140 mm x 130 mm | 0.01 | Parabolic Aircraft | Wire |  |  | No |  |  |  |  | dilution gas = N2
Takahashi et al. “Simplified Model for Predicting Difference between Flammability Limits of a Thin Material in Normal Gravity and 0 Environments.” Proceedings of the Combustion Institute, vol. 35, no. 3, 2015, pp. 2535–2543. | Takahashi, Ebisawa, Bhattacharjee, Ihara | https://doi.org/10.1016/j.proci.2014.07.017 | Flat | 80 mm x 20 mm x 0.125 mm | PMMA | 0.1993138 | 101 kPa | -34.92374 | FLARE | Rectangular | 140 mm x 140 mm x 130 mm | 0.01 | Parabolic Aircraft | Wire |  |  | Yes |  | 2.09 |  |  | dilution gas = N2
Takahashi et al. “Simplified Model for Predicting Difference between Flammability Limits of a Thin Material in Normal Gravity and 0 Environments.” Proceedings of the Combustion Institute, vol. 35, no. 3, 2015, pp. 2535–2543. | Takahashi, Ebisawa, Bhattacharjee, Ihara | https://doi.org/10.1016/j.proci.2014.07.017 | Flat | 80 mm x 20 mm x 0.125 mm | PMMA | 0.1933198 | 101 kPa | -34.74864 | FLARE | Rectangular | 140 mm x 140 mm x 130 mm | 0.01 | Parabolic Aircraft | Wire |  |  | Yes |  | 1.62 |  |  | dilution gas = N2
Takahashi et al. “Simplified Model for Predicting Difference between Flammability Limits of a Thin Material in Normal Gravity and 0 Environments.” Proceedings of the Combustion Institute, vol. 35, no. 3, 2015, pp. 2535–2543. | Takahashi, Ebisawa, Bhattacharjee, Ihara | https://doi.org/10.1016/j.proci.2014.07.017 | Flat | 80 mm x 20 mm x 0.125 mm | PMMA | 0.1811829 | 101 kPa | -34.92374 | FLARE | Rectangular | 140 mm x 140 mm x 130 mm | 0.01 | Parabolic Aircraft | Wire |  |  | Yes |  | 1.19 |  |  | dilution gas = N2
Takahashi et al. “Simplified Model for Predicting Difference between Flammability Limits of a Thin Material in Normal Gravity and 0 Environments.” Proceedings of the Combustion Institute, vol. 35, no. 3, 2015, pp. 2535–2543. | Takahashi, Ebisawa, Bhattacharjee, Ihara | https://doi.org/10.1016/j.proci.2014.07.017 | Flat | 80 mm x 20 mm x 0.125 mm | PMMA | 0.171293 | 101 kPa | -34.74864 | FLARE | Rectangular | 140 mm x 140 mm x 130 mm | 0.01 | Parabolic Aircraft | Wire |  |  | Yes |  | 0.26 |  |  | dilution gas = N2
Takahashi et al. “Simplified Model for Predicting Difference between Flammability Limits of a Thin Material in Normal Gravity and 0 Environments.” Proceedings of the Combustion Institute, vol. 35, no. 3, 2015, pp. 2535–2543. | Takahashi, Ebisawa, Bhattacharjee, Ihara | https://doi.org/10.1016/j.proci.2014.07.017 | Flat | 80 mm x 20 mm x 0.125 mm | PMMA | 0.1693458 | 101 kPa | -35.27659 | FLARE | Rectangular | 140 mm x 140 mm x 130 mm | 0.01 | Parabolic Aircraft | Wire |  |  | No |  |  |  |  | dilution gas = N2
Takahashi et al. “Simplified Model for Predicting Difference between Flammability Limits of a Thin Material in Normal Gravity and 0 Environments.” Proceedings of the Combustion Institute, vol. 35, no. 3, 2015, pp. 2535–2543. | Takahashi, Ebisawa, Bhattacharjee, Ihara | https://doi.org/10.1016/j.proci.2014.07.017 | Flat | 80 mm x 20 mm x 0.125 mm | PMMA | 0.2371798 | 101 kPa | -1.939119 | FLARE | Rectangular | 140 mm x 140 mm x 130 mm | 0.01 | Parabolic Aircraft | Wire |  |  | Yes |  | 1.17 |  |  | dilution gas = CO2
Takahashi et al. “Simplified Model for Predicting Difference between Flammability Limits of a Thin Material in Normal Gravity and 0 Environments.” Proceedings of the Combustion Institute, vol. 35, no. 3, 2015, pp. 2535–2543. | Takahashi, Ebisawa, Bhattacharjee, Ihara | https://doi.org/10.1016/j.proci.2014.07.017 | Flat | 80 mm x 20 mm x 0.125 mm | PMMA | 0.2242984 | 101 kPa | -1.940856 | FLARE | Rectangular | 140 mm x 140 mm x 130 mm | 0.01 | Parabolic Aircraft | Wire |  |  | Yes |  | 1.06 |  |  | dilution gas = CO2
Takahashi et al. “Simplified Model for Predicting Difference between Flammability Limits of a Thin Material in Normal Gravity and 0 Environments.” Proceedings of the Combustion Institute, vol. 35, no. 3, 2015, pp. 2535–2543. | Takahashi, Ebisawa, Bhattacharjee, Ihara | https://doi.org/10.1016/j.proci.2014.07.017 | Flat | 80 mm x 20 mm x 0.125 mm | PMMA | 0.2124339 | 101 kPa | -1.942456 | FLARE | Rectangular | 140 mm x 140 mm x 130 mm | 0.01 | Parabolic Aircraft | Wire |  |  | Yes |  | 0.65 |  |  | dilution gas = CO2
Takahashi et al. “Simplified Model for Predicting Difference between Flammability Limits of a Thin Material in Normal Gravity and 0 Environments.” Proceedings of the Combustion Institute, vol. 35, no. 3, 2015, pp. 2535–2543. | Takahashi, Ebisawa, Bhattacharjee, Ihara | https://doi.org/10.1016/j.proci.2014.07.017 | Flat | 80 mm x 20 mm x 0.125 mm | PMMA | 0.1937821 | 101 kPa | -2.114067 | FLARE | Rectangular | 140 mm x 140 mm x 130 mm | 0.01 | Parabolic Aircraft | Wire |  |  | No |  |  |  |  | dilution gas = CO2
Takahashi et al. “Simplified Model for Predicting Difference between Flammability Limits of a Thin Material in Normal Gravity and 0 Environments.” Proceedings of the Combustion Institute, vol. 35, no. 3, 2015, pp. 2535–2543. | Takahashi, Ebisawa, Bhattacharjee, Ihara | https://doi.org/10.1016/j.proci.2014.07.017 | Flat | 80 mm x 20 mm x 0.125 mm | PMMA | 0.1927651 | 101 kPa | -2.114216 | FLARE | Rectangular | 140 mm x 140 mm x 130 mm | 0.01 | Parabolic Aircraft | Wire |  |  | Yes |  | 0.48 |  |  | dilution gas = CO2
Takahashi et al. “Simplified Model for Predicting Difference between Flammability Limits of a Thin Material in Normal Gravity and 0 Environments.” Proceedings of the Combustion Institute, vol. 35, no. 3, 2015, pp. 2535–2543. | Takahashi, Ebisawa, Bhattacharjee, Ihara | https://doi.org/10.1016/j.proci.2014.07.017 | Flat | 80 mm x 20 mm x 0.125 mm | PMMA | 0.1907327 | 101 kPa | -2.079552 | FLARE | Rectangular | 140 mm x 140 mm x 130 mm | 0.01 | Parabolic Aircraft | Wire |  |  | No |  |  |  |  | dilution gas = CO2
Takahashi et al. “Simplified Model for Predicting Difference between Flammability Limits of a Thin Material in Normal Gravity and 0 Environments.” Proceedings of the Combustion Institute, vol. 35, no. 3, 2015, pp. 2535–2543. | Takahashi, Ebisawa, Bhattacharjee, Ihara | https://doi.org/10.1016/j.proci.2014.07.017 | Flat | 80 mm x 20 mm x 0.125 mm | PMMA | 0.2448739 | 101 kPa | -5.922649 | FLARE | Rectangular | 140 mm x 140 mm x 130 mm | 0.01 | Parabolic Aircraft | Wire |  |  | Yes |  | 1.42 |  |  | dilution gas = CO2
Takahashi et al. “Simplified Model for Predicting Difference between Flammability Limits of a Thin Material in Normal Gravity and 0 Environments.” Proceedings of the Combustion Institute, vol. 35, no. 3, 2015, pp. 2535–2543. | Takahashi, Ebisawa, Bhattacharjee, Ihara | https://doi.org/10.1016/j.proci.2014.07.017 | Flat | 80 mm x 20 mm x 0.125 mm | PMMA | 0.2269076 | 101 kPa | -5.930046 | FLARE | Rectangular | 140 mm x 140 mm x 130 mm | 0.01 | Parabolic Aircraft | Wire |  |  | Yes |  | 1.13 |  |  | dilution gas = CO2
Takahashi et al. “Simplified Model for Predicting Difference between Flammability Limits of a Thin Material in Normal Gravity and 0 Environments.” Proceedings of the Combustion Institute, vol. 35, no. 3, 2015, pp. 2535–2543. | Takahashi, Ebisawa, Bhattacharjee, Ihara | https://doi.org/10.1016/j.proci.2014.07.017 | Flat | 80 mm x 20 mm x 0.125 mm | PMMA | 0.2191102 | 101 kPa | -5.982928 | FLARE | Rectangular | 140 mm x 140 mm x 130 mm | 0.01 | Parabolic Aircraft | Wire |  |  | Yes |  | 0.97 |  |  | dilution gas = CO2
Takahashi et al. “Simplified Model for Predicting Difference between Flammability Limits of a Thin Material in Normal Gravity and 0 Environments.” Proceedings of the Combustion Institute, vol. 35, no. 3, 2015, pp. 2535–2543. | Takahashi, Ebisawa, Bhattacharjee, Ihara | https://doi.org/10.1016/j.proci.2014.07.017 | Flat | 80 mm x 20 mm x 0.125 mm | PMMA | 0.2143652 | 101 kPa | -5.935215 | FLARE | Rectangular | 140 mm x 140 mm x 130 mm | 0.01 | Parabolic Aircraft | Wire |  |  | Yes |  | 0.75 |  |  | dilution gas = CO2
Takahashi et al. “Simplified Model for Predicting Difference between Flammability Limits of a Thin Material in Normal Gravity and 0 Environments.” Proceedings of the Combustion Institute, vol. 35, no. 3, 2015, pp. 2535–2543. | Takahashi, Ebisawa, Bhattacharjee, Ihara | https://doi.org/10.1016/j.proci.2014.07.017 | Flat | 80 mm x 20 mm x 0.125 mm | PMMA | 0.1940245 | 101 kPa | -6.043536 | FLARE | Rectangular | 140 mm x 140 mm x 130 mm | 0.01 | Parabolic Aircraft | Wire |  |  | Yes |  | 0.46 |  |  | dilution gas = CO2
Takahashi et al. “Simplified Model for Predicting Difference between Flammability Limits of a Thin Material in Normal Gravity and 0 Environments.” Proceedings of the Combustion Institute, vol. 35, no. 3, 2015, pp. 2535–2543. | Takahashi, Ebisawa, Bhattacharjee, Ihara | https://doi.org/10.1016/j.proci.2014.07.017 | Flat | 80 mm x 20 mm x 0.125 mm | PMMA | 0.193342 | 101 kPa | -6.353815 | FLARE | Rectangular | 140 mm x 140 mm x 130 mm | 0.01 | Parabolic Aircraft | Wire |  |  | Yes |  | 0.31 |  |  | dilution gas = CO2
Takahashi et al. “Simplified Model for Predicting Difference between Flammability Limits of a Thin Material in Normal Gravity and 0 Environments.” Proceedings of the Combustion Institute, vol. 35, no. 3, 2015, pp. 2535–2543. | Takahashi, Ebisawa, Bhattacharjee, Ihara | https://doi.org/10.1016/j.proci.2014.07.017 | Flat | 80 mm x 20 mm x 0.125 mm | PMMA | 0.1916516 | 101 kPa | -6.044532 | FLARE | Rectangular | 140 mm x 140 mm x 130 mm | 0.01 | Parabolic Aircraft | Wire |  |  | Yes |  | 0.35 |  |  | dilution gas = CO2
Takahashi et al. “Simplified Model for Predicting Difference between Flammability Limits of a Thin Material in Normal Gravity and 0 Environments.” Proceedings of the Combustion Institute, vol. 35, no. 3, 2015, pp. 2535–2543. | Takahashi, Ebisawa, Bhattacharjee, Ihara | https://doi.org/10.1016/j.proci.2014.07.017 | Flat | 80 mm x 20 mm x 0.125 mm | PMMA | 0.189956 | 101 kPa | -6.095851 | FLARE | Rectangular | 140 mm x 140 mm x 130 mm | 0.01 | Parabolic Aircraft | Wire |  |  | No |  |  |  |  | dilution gas = CO2
Takahashi et al. “Simplified Model for Predicting Difference between Flammability Limits of a Thin Material in Normal Gravity and 0 Environments.” Proceedings of the Combustion Institute, vol. 35, no. 3, 2015, pp. 2535–2543. | Takahashi, Ebisawa, Bhattacharjee, Ihara | https://doi.org/10.1016/j.proci.2014.07.017 | Flat | 80 mm x 20 mm x 0.125 mm | PMMA | 0.2563526 | 101 kPa | -9.840534 | FLARE | Rectangular | 140 mm x 140 mm x 130 mm | 0.01 | Parabolic Aircraft | Wire |  |  | Yes |  | 1.88 |  |  | dilution gas = CO2
Takahashi et al. “Simplified Model for Predicting Difference between Flammability Limits of a Thin Material in Normal Gravity and 0 Environments.” Proceedings of the Combustion Institute, vol. 35, no. 3, 2015, pp. 2535–2543. | Takahashi, Ebisawa, Bhattacharjee, Ihara | https://doi.org/10.1016/j.proci.2014.07.017 | Flat | 80 mm x 20 mm x 0.125 mm | PMMA | 0.2288948 | 101 kPa | -9.859322 | FLARE | Rectangular | 140 mm x 140 mm x 130 mm | 0.01 | Parabolic Aircraft | Wire |  |  | Yes |  | 1.17 |  |  | dilution gas = CO2
Takahashi et al. “Simplified Model for Predicting Difference between Flammability Limits of a Thin Material in Normal Gravity and 0 Environments.” Proceedings of the Combustion Institute, vol. 35, no. 3, 2015, pp. 2535–2543. | Takahashi, Ebisawa, Bhattacharjee, Ihara | https://doi.org/10.1016/j.proci.2014.07.017 | Flat | 80 mm x 20 mm x 0.125 mm | PMMA | 0.2210982 | 101 kPa | -9.864664 | FLARE | Rectangular | 140 mm x 140 mm x 130 mm | 0.01 | Parabolic Aircraft | Wire |  |  | Yes |  | 1.13 |  |  | dilution gas = CO2
Takahashi et al. “Simplified Model for Predicting Difference between Flammability Limits of a Thin Material in Normal Gravity and 0 Environments.” Proceedings of the Combustion Institute, vol. 35, no. 3, 2015, pp. 2535–2543. | Takahashi, Ebisawa, Bhattacharjee, Ihara | https://doi.org/10.1016/j.proci.2014.07.017 | Flat | 80 mm x 20 mm x 0.125 mm | PMMA | 0.2109286 | 101 kPa | -9.871636 | FLARE | Rectangular | 140 mm x 140 mm x 130 mm | 0.01 | Parabolic Aircraft | Wire |  |  | Yes |  | 0.8 |  |  | dilution gas = CO2
Takahashi et al. “Simplified Model for Predicting Difference between Flammability Limits of a Thin Material in Normal Gravity and 0 Environments.” Proceedings of the Combustion Institute, vol. 35, no. 3, 2015, pp. 2535–2543. | Takahashi, Ebisawa, Bhattacharjee, Ihara | https://doi.org/10.1016/j.proci.2014.07.017 | Flat | 80 mm x 20 mm x 0.125 mm | PMMA | 0.1966951 | 101 kPa | -9.477989 | FLARE | Rectangular | 140 mm x 140 mm x 130 mm | 0.01 | Parabolic Aircraft | Wire |  |  | Yes |  | 0.46 |  |  | dilution gas = CO2
Takahashi et al. “Simplified Model for Predicting Difference between Flammability Limits of a Thin Material in Normal Gravity and 0 Environments.” Proceedings of the Combustion Institute, vol. 35, no. 3, 2015, pp. 2535–2543. | Takahashi, Ebisawa, Bhattacharjee, Ihara | https://doi.org/10.1016/j.proci.2014.07.017 | Flat | 80 mm x 20 mm x 0.125 mm | PMMA | 0.1926188 | 101 kPa | -10.39117 | FLARE | Rectangular | 140 mm x 140 mm x 130 mm | 0.01 | Parabolic Aircraft | Wire |  |  | No |  |  |  |  | dilution gas = CO2
Takahashi et al. “Simplified Model for Predicting Difference between Flammability Limits of a Thin Material in Normal Gravity and 0 Environments.” Proceedings of the Combustion Institute, vol. 35, no. 3, 2015, pp. 2535–2543. | Takahashi, Ebisawa, Bhattacharjee, Ihara | https://doi.org/10.1016/j.proci.2014.07.017 | Flat | 80 mm x 20 mm x 0.125 mm | PMMA | 0.1929601 | 101 kPa | -10.13427 | FLARE | Rectangular | 140 mm x 140 mm x 130 mm | 0.01 | Parabolic Aircraft | Wire |  |  | No |  |  |  |  | dilution gas = CO2
Takahashi et al. “Simplified Model for Predicting Difference between Flammability Limits of a Thin Material in Normal Gravity and 0 Environments.” Proceedings of the Combustion Institute, vol. 35, no. 3, 2015, pp. 2535–2543. | Takahashi, Ebisawa, Bhattacharjee, Ihara | https://doi.org/10.1016/j.proci.2014.07.017 | Flat | 80 mm x 20 mm x 0.125 mm | PMMA | 0.2698117 | 101 kPa | -29.30183 | FLARE | Rectangular | 140 mm x 140 mm x 130 mm | 0.01 | Parabolic Aircraft | Wire |  |  | Yes |  | 1.44 |  |  | dilution gas = CO2
Takahashi et al. “Simplified Model for Predicting Difference between Flammability Limits of a Thin Material in Normal Gravity and 0 Environments.” Proceedings of the Combustion Institute, vol. 35, no. 3, 2015, pp. 2535–2543. | Takahashi, Ebisawa, Bhattacharjee, Ihara | https://doi.org/10.1016/j.proci.2014.07.017 | Flat | 80 mm x 20 mm x 0.125 mm | PMMA | 0.2606583 | 101 kPa | -29.56592 | FLARE | Rectangular | 140 mm x 140 mm x 130 mm | 0.01 | Parabolic Aircraft | Wire |  |  | Yes |  | 0.96 |  |  | dilution gas = CO2
Takahashi et al. “Simplified Model for Predicting Difference between Flammability Limits of a Thin Material in Normal Gravity and 0 Environments.” Proceedings of the Combustion Institute, vol. 35, no. 3, 2015, pp. 2535–2543. | Takahashi, Ebisawa, Bhattacharjee, Ihara | https://doi.org/10.1016/j.proci.2014.07.017 | Flat | 80 mm x 20 mm x 0.125 mm | PMMA | 0.2504895 | 101 kPa | -29.34119 | FLARE | Rectangular | 140 mm x 140 mm x 130 mm | 0.01 | Parabolic Aircraft | Wire |  |  | Yes |  | 0.88 |  |  | dilution gas = CO2
Takahashi et al. “Simplified Model for Predicting Difference between Flammability Limits of a Thin Material in Normal Gravity and 0 Environments.” Proceedings of the Combustion Institute, vol. 35, no. 3, 2015, pp. 2535–2543. | Takahashi, Ebisawa, Bhattacharjee, Ihara | https://doi.org/10.1016/j.proci.2014.07.017 | Flat | 80 mm x 20 mm x 0.125 mm | PMMA | 0.2474379 | 101 kPa | -29.59309 | FLARE | Rectangular | 140 mm x 140 mm x 130 mm | 0.01 | Parabolic Aircraft | Wire |  |  | Yes |  | 0.56 |  |  | dilution gas = CO2
Takahashi et al. “Simplified Model for Predicting Difference between Flammability Limits of a Thin Material in Normal Gravity and 0 Environments.” Proceedings of the Combustion Institute, vol. 35, no. 3, 2015, pp. 2535–2543. | Takahashi, Ebisawa, Bhattacharjee, Ihara | https://doi.org/10.1016/j.proci.2014.07.017 | Flat | 80 mm x 20 mm x 0.125 mm | PMMA | 0.2443878 | 101 kPa | -29.35363 | FLARE | Rectangular | 140 mm x 140 mm x 130 mm | 0.01 | Parabolic Aircraft | Wire |  |  | Yes |  | 0.48 |  |  | dilution gas = CO2
Takahashi et al. “Simplified Model for Predicting Difference between Flammability Limits of a Thin Material in Normal Gravity and 0 Environments.” Proceedings of the Combustion Institute, vol. 35, no. 3, 2015, pp. 2535–2543. | Takahashi, Ebisawa, Bhattacharjee, Ihara | https://doi.org/10.1016/j.proci.2014.07.017 | Flat | 80 mm x 20 mm x 0.125 mm | PMMA | 0.2406589 | 101 kPa | -29.36123 | FLARE | Rectangular | 140 mm x 140 mm x 130 mm | 0.01 | Parabolic Aircraft | Wire |  |  | No |  |  |  |  | dilution gas = CO2
Takahashi et al. “Simplified Model for Predicting Difference between Flammability Limits of a Thin Material in Normal Gravity and 0 Environments.” Proceedings of the Combustion Institute, vol. 35, no. 3, 2015, pp. 2535–2543. | Takahashi, Ebisawa, Bhattacharjee, Ihara | https://doi.org/10.1016/j.proci.2014.07.017 | Flat | 80 mm x 20 mm x 0.125 mm | PMMA | 0.2399802 | 101 kPa | -29.60842 | FLARE | Rectangular | 140 mm x 140 mm x 130 mm | 0.01 | Parabolic Aircraft | Wire |  |  | No |  |  |  |  | dilution gas = CO2
Takahashi, Shuhei, et al. 'Effect of Ambient Gas on Flame Spread over a Solid Material in 0.' J. Jpn. Soc. 0 Appl. 24.3 (2007): 225–230. | Shuhei Takahashi, Subrata Bhattacharjee, Tadayoshi Ihara, Kazunori Wakai |  | Flat | 60 mm x 10 mm x 0.125 mm | PMMA | 0.5 | 1 atm |  | MGLAB | Rectangular | 370 mm x 120 mm x 240 mm | 0.0001 | Drop Tower | Wire |  |  | Yes |  | 12 |  |  | dilution gas = N2 | Yes=122 ¦ No=4 ¦ No/Yes=0.03
Takahashi, Shuhei, et al. 'Effect of Ambient Gas on Flame Spread over a Solid Material in 0.' J. Jpn. Soc. 0 Appl. 24.3 (2007): 225–230. | Shuhei Takahashi, Subrata Bhattacharjee, Tadayoshi Ihara, Kazunori Wakai |  | Flat | 60 mm x 10 mm x 0.125 mm | PMMA | 0.5 | 1 atm |  | MGLAB | Rectangular | 370 mm x 120 mm x 240 mm | 0.0001 | Drop Tower | Wire |  |  | Yes |  | 10.8 |  |  | dilution gas = He
Takahashi, Shuhei, et al. 'Effect of Ambient Gas on Flame Spread over a Solid Material in 0.' J. Jpn. Soc. 0 Appl. 24.3 (2007): 225–230. | Shuhei Takahashi, Subrata Bhattacharjee, Tadayoshi Ihara, Kazunori Wakai |  | Flat | 60 mm x 10 mm x 0.125 mm | PMMA | 0.5 | 1 atm |  | MGLAB | Rectangular | 370 mm x 120 mm x 240 mm | 0.0001 | Drop Tower | Wire |  |  | Yes |  | 10.5 |  |  | dilution gas = N2
Takahashi, Shuhei, et al. 'Effect of Ambient Gas on Flame Spread over a Solid Material in 0.' J. Jpn. Soc. 0 Appl. 24.3 (2007): 225–230. | Shuhei Takahashi, Subrata Bhattacharjee, Tadayoshi Ihara, Kazunori Wakai |  | Flat | 60 mm x 10 mm x 0.125 mm | PMMA | 0.5 | 1 atm |  | MGLAB | Rectangular | 370 mm x 120 mm x 240 mm | 0.0001 | Drop Tower | Wire |  |  | Yes |  | 8.3 |  |  | dilution gas = Ar
Takahashi, Shuhei, et al. 'Effect of Ambient Gas on Flame Spread over a Solid Material in 0.' J. Jpn. Soc. 0 Appl. 24.3 (2007): 225–230. | Shuhei Takahashi, Subrata Bhattacharjee, Tadayoshi Ihara, Kazunori Wakai |  | Flat | 60 mm x 10 mm x 0.125 mm | PMMA | 0.5 | 1 atm |  | MGLAB | Rectangular | 370 mm x 120 mm x 240 mm | 0.0001 | Drop Tower | Wire |  |  | Yes |  | 5.3 |  |  | dilution gas = CO2
Takahashi, Shuhei, et al. 'Effect of Ambient Gas on Flame Spread over a Solid Material in 0.' J. Jpn. Soc. 0 Appl. 24.3 (2007): 225–230. | Shuhei Takahashi, Subrata Bhattacharjee, Tadayoshi Ihara, Kazunori Wakai |  | Flat | 60 mm x 10 mm x 0.125 mm | PMMA | 0.3 | 1 atm |  | MGLAB | Rectangular | 370 mm x 120 mm x 240 mm | 0.0001 | Drop Tower | Wire |  |  | Yes |  | 8.3 |  |  | dilution gas = He
Takahashi, Shuhei, et al. 'Effect of Ambient Gas on Flame Spread over a Solid Material in 0.' J. Jpn. Soc. 0 Appl. 24.3 (2007): 225–230. | Shuhei Takahashi, Subrata Bhattacharjee, Tadayoshi Ihara, Kazunori Wakai |  | Flat | 60 mm x 10 mm x 0.125 mm | PMMA | 0.3 | 1 atm |  | MGLAB | Rectangular | 370 mm x 120 mm x 240 mm | 0.0001 | Drop Tower | Wire |  |  | Yes |  | 7.4 |  |  | dilution gas = He
Takahashi, Shuhei, et al. 'Effect of Ambient Gas on Flame Spread over a Solid Material in 0.' J. Jpn. Soc. 0 Appl. 24.3 (2007): 225–230. | Shuhei Takahashi, Subrata Bhattacharjee, Tadayoshi Ihara, Kazunori Wakai |  | Flat | 60 mm x 10 mm x 0.125 mm | PMMA | 0.3 | 1 atm |  | MGLAB | Rectangular | 370 mm x 120 mm x 240 mm | 0.0001 | Drop Tower | Wire |  |  | Yes |  | 7.3 |  |  | dilution gas = N2
Takahashi, Shuhei, et al. 'Effect of Ambient Gas on Flame Spread over a Solid Material in 0.' J. Jpn. Soc. 0 Appl. 24.3 (2007): 225–230. | Shuhei Takahashi, Subrata Bhattacharjee, Tadayoshi Ihara, Kazunori Wakai |  | Flat | 60 mm x 10 mm x 0.125 mm | PMMA | 0.3 | 1 atm |  | MGLAB | Rectangular | 370 mm x 120 mm x 240 mm | 0.0001 | Drop Tower | Wire |  |  | Yes |  | 6.8 |  |  | dilution gas = N2
Takahashi, Shuhei, et al. 'Effect of Ambient Gas on Flame Spread over a Solid Material in 0.' J. Jpn. Soc. 0 Appl. 24.3 (2007): 225–230. | Shuhei Takahashi, Subrata Bhattacharjee, Tadayoshi Ihara, Kazunori Wakai |  | Flat | 60 mm x 10 mm x 0.125 mm | PMMA | 0.3 | 1 atm |  | MGLAB | Rectangular | 370 mm x 120 mm x 240 mm | 0.0001 | Drop Tower | Wire |  |  | Yes |  | 5 |  |  | dilution gas = Ar
Takahashi, Shuhei, et al. 'Effect of Ambient Gas on Flame Spread over a Solid Material in 0.' J. Jpn. Soc. 0 Appl. 24.3 (2007): 225–230. | Shuhei Takahashi, Subrata Bhattacharjee, Tadayoshi Ihara, Kazunori Wakai |  | Flat | 60 mm x 10 mm x 0.125 mm | PMMA | 0.3 | 1 atm |  | MGLAB | Rectangular | 370 mm x 120 mm x 240 mm | 0.0001 | Drop Tower | Wire |  |  | Yes |  | 1.7 |  |  | dilution gas = CO2
Takahashi, Shuhei, et al. 'Effect of Ambient Gas on Flame Spread over a Solid Material in 0.' J. Jpn. Soc. 0 Appl. 24.3 (2007): 225–230. | Shuhei Takahashi, Subrata Bhattacharjee, Tadayoshi Ihara, Kazunori Wakai |  | Flat | 60 mm x 10 mm x 0.125 mm | PMMA | 0.21 | 1 atm |  | MGLAB | Rectangular | 370 mm x 120 mm x 240 mm | 0.0001 | Drop Tower | Wire |  |  | Yes |  | 3.2 |  |  | dilution gas = Ar
Takahashi, Shuhei, et al. 'Effect of Ambient Gas on Flame Spread over a Solid Material in 0.' J. Jpn. Soc. 0 Appl. 24.3 (2007): 225–230. | Shuhei Takahashi, Subrata Bhattacharjee, Tadayoshi Ihara, Kazunori Wakai |  | Flat | 60 mm x 10 mm x 0.125 mm | PMMA | 0.21 | 1 atm |  | MGLAB | Rectangular | 370 mm x 120 mm x 240 mm | 0.0001 | Drop Tower | Wire |  |  | Yes |  | 2 |  |  | dilution gas = N2
Takahashi, Shuhei, et al. 'Effect of Ambient Gas on Flame Spread over a Solid Material in 0.' J. Jpn. Soc. 0 Appl. 24.3 (2007): 225–230. | Shuhei Takahashi, Subrata Bhattacharjee, Tadayoshi Ihara, Kazunori Wakai |  | Flat | 60 mm x 10 mm x 0.125 mm | PMMA | 0.21 | 1 atm |  | MGLAB | Rectangular | 370 mm x 120 mm x 240 mm | 0.0001 | Drop Tower | Wire |  |  | Yes |  | 1.6 |  |  | dilution gas = N2
Takahashi, Shuhei, et al. 'Effect of Ambient Gas on Flame Spread over a Solid Material in 0.' J. Jpn. Soc. 0 Appl. 24.3 (2007): 225–230. | Shuhei Takahashi, Subrata Bhattacharjee, Tadayoshi Ihara, Kazunori Wakai |  | Flat | 60 mm x 10 mm x 0.125 mm | PMMA | 0.21 | 1 atm |  | MGLAB | Rectangular | 370 mm x 120 mm x 240 mm | 0.0001 | Drop Tower | Wire |  |  | Yes |  | 1.4 |  |  | dilution gas = He
Takahashi, Shuhei, et al. 'Effect of Ambient Gas on Flame Spread over a Solid Material in 0.' J. Jpn. Soc. 0 Appl. 24.3 (2007): 225–230. | Shuhei Takahashi, Subrata Bhattacharjee, Tadayoshi Ihara, Kazunori Wakai |  | Flat | 60 mm x 10 mm x 0.125 mm | PMMA | 0.21 | 1 atm |  | MGLAB | Rectangular | 370 mm x 120 mm x 240 mm | 0.0001 | Drop Tower | Wire |  |  | Yes |  | 0.1 |  |  | dilution gas = CO2
Takahashi, Shuhei, et al. 'Effect of Ambient Gas on Flame Spread over a Solid Material in 0.' J. Jpn. Soc. 0 Appl. 24.3 (2007): 225–230. | Shuhei Takahashi, Subrata Bhattacharjee, Tadayoshi Ihara, Kazunori Wakai |  | Flat | 60 mm x 10 mm x 0.125 mm | PMMA | 0.5 | 1 atm | 89.5544 | MGLAB | Rectangular | 370 mm x 120 mm x 240 mm | 0.0001 | Drop Tower | Wire |  |  | Yes |  | 5.037097 |  |  | dilution gas = He
Takahashi, Shuhei, et al. 'Effect of Ambient Gas on Flame Spread over a Solid Material in 0.' J. Jpn. Soc. 0 Appl. 24.3 (2007): 225–230. | Shuhei Takahashi, Subrata Bhattacharjee, Tadayoshi Ihara, Kazunori Wakai |  | Flat | 60 mm x 10 mm x 0.125 mm | PMMA | 0.5 | 1 atm | 60.29771 | MGLAB | Rectangular | 370 mm x 120 mm x 240 mm | 0.0001 | Drop Tower | Wire |  |  | Yes |  | 3.533971 |  |  | dilution gas = He
Takahashi, Shuhei, et al. 'Effect of Ambient Gas on Flame Spread over a Solid Material in 0.' J. Jpn. Soc. 0 Appl. 24.3 (2007): 225–230. | Shuhei Takahashi, Subrata Bhattacharjee, Tadayoshi Ihara, Kazunori Wakai |  | Flat | 60 mm x 10 mm x 0.125 mm | PMMA | 0.5 | 1 atm | 29.91577 | MGLAB | Rectangular | 370 mm x 120 mm x 240 mm | 0.0001 | Drop Tower | Wire |  |  | Yes |  | 2.923326 |  |  | dilution gas = He
Takahashi, Shuhei, et al. 'Effect of Ambient Gas on Flame Spread over a Solid Material in 0.' J. Jpn. Soc. 0 Appl. 24.3 (2007): 225–230. | Shuhei Takahashi, Subrata Bhattacharjee, Tadayoshi Ihara, Kazunori Wakai |  | Flat | 60 mm x 10 mm x 0.125 mm | PMMA | 0.5 | 1 atm | 29.91577 | MGLAB | Rectangular | 370 mm x 120 mm x 240 mm | 0.0001 | Drop Tower | Wire |  |  | Yes |  | 2.735435 |  |  | dilution gas = He
Takahashi, Shuhei, et al. 'Effect of Ambient Gas on Flame Spread over a Solid Material in 0.' J. Jpn. Soc. 0 Appl. 24.3 (2007): 225–230. | Shuhei Takahashi, Subrata Bhattacharjee, Tadayoshi Ihara, Kazunori Wakai |  | Flat | 60 mm x 10 mm x 0.125 mm | PMMA | 0.5 | 1 atm | 0.09645062 | MGLAB | Rectangular | 370 mm x 120 mm x 240 mm | 0.0001 | Drop Tower | Wire |  |  | Yes |  | 2.76675 |  |  | dilution gas = He
Takahashi, Shuhei, et al. 'Effect of Ambient Gas on Flame Spread over a Solid Material in 0.' J. Jpn. Soc. 0 Appl. 24.3 (2007): 225–230. | Shuhei Takahashi, Subrata Bhattacharjee, Tadayoshi Ihara, Kazunori Wakai |  | Flat | 60 mm x 10 mm x 0.125 mm | PMMA | 0.5 | 1 atm | 0.09645062 | MGLAB | Rectangular | 370 mm x 120 mm x 240 mm | 0.0001 | Drop Tower | Wire |  |  | Yes |  | 2.578859 |  |  | dilution gas = He
Takahashi, Shuhei, et al. 'Effect of Ambient Gas on Flame Spread over a Solid Material in 0.' J. Jpn. Soc. 0 Appl. 24.3 (2007): 225–230. | Shuhei Takahashi, Subrata Bhattacharjee, Tadayoshi Ihara, Kazunori Wakai |  | Flat | 60 mm x 10 mm x 0.125 mm | PMMA | 0.5 | 1 atm | 0.09645062 | MGLAB | Rectangular | 370 mm x 120 mm x 240 mm | 0.0001 | Drop Tower | Wire |  |  | Yes |  | 3.34608 |  |  | dilution gas = He
Takahashi, Shuhei, et al. 'Effect of Ambient Gas on Flame Spread over a Solid Material in 0.' J. Jpn. Soc. 0 Appl. 24.3 (2007): 225–230. | Shuhei Takahashi, Subrata Bhattacharjee, Tadayoshi Ihara, Kazunori Wakai |  | Flat | 60 mm x 10 mm x 0.125 mm | PMMA | 0.5 | 1 atm | -29.72287 | MGLAB | Rectangular | 370 mm x 120 mm x 240 mm | 0.0001 | Drop Tower | Wire |  |  | Yes |  | 2.70412 |  |  | dilution gas = He
Takahashi, Shuhei, et al. 'Effect of Ambient Gas on Flame Spread over a Solid Material in 0.' J. Jpn. Soc. 0 Appl. 24.3 (2007): 225–230. | Shuhei Takahashi, Subrata Bhattacharjee, Tadayoshi Ihara, Kazunori Wakai |  | Flat | 60 mm x 10 mm x 0.125 mm | PMMA | 0.5 | 1 atm | -29.72287 | MGLAB | Rectangular | 370 mm x 120 mm x 240 mm | 0.0001 | Drop Tower | Wire |  |  | Yes |  | 2.563201 |  |  | dilution gas = He
Takahashi, Shuhei, et al. 'Effect of Ambient Gas on Flame Spread over a Solid Material in 0.' J. Jpn. Soc. 0 Appl. 24.3 (2007): 225–230. | Shuhei Takahashi, Subrata Bhattacharjee, Tadayoshi Ihara, Kazunori Wakai |  | Flat | 60 mm x 10 mm x 0.125 mm | PMMA | 0.5 | 1 atm | -59.54218 | MGLAB | Rectangular | 370 mm x 120 mm x 240 mm | 0.0001 | Drop Tower | Wire |  |  | Yes |  | 3.706204 |  |  | dilution gas = He
Takahashi, Shuhei, et al. 'Effect of Ambient Gas on Flame Spread over a Solid Material in 0.' J. Jpn. Soc. 0 Appl. 24.3 (2007): 225–230. | Shuhei Takahashi, Subrata Bhattacharjee, Tadayoshi Ihara, Kazunori Wakai |  | Flat | 60 mm x 10 mm x 0.125 mm | PMMA | 0.5 | 1 atm | -59.54218 | MGLAB | Rectangular | 370 mm x 120 mm x 240 mm | 0.0001 | Drop Tower | Wire |  |  | Yes |  | 4.301191 |  |  | dilution gas = He
Takahashi, Shuhei, et al. 'Effect of Ambient Gas on Flame Spread over a Solid Material in 0.' J. Jpn. Soc. 0 Appl. 24.3 (2007): 225–230. | Shuhei Takahashi, Subrata Bhattacharjee, Tadayoshi Ihara, Kazunori Wakai |  | Flat | 60 mm x 10 mm x 0.125 mm | PMMA | 0.5 | 1 atm | -89.3615 | MGLAB | Rectangular | 370 mm x 120 mm x 240 mm | 0.0001 | Drop Tower | Wire |  |  | Yes |  | 4.786576 |  |  | dilution gas = He
Takahashi, Shuhei, et al. 'Effect of Ambient Gas on Flame Spread over a Solid Material in 0.' J. Jpn. Soc. 0 Appl. 24.3 (2007): 225–230. | Shuhei Takahashi, Subrata Bhattacharjee, Tadayoshi Ihara, Kazunori Wakai |  | Flat | 60 mm x 10 mm x 0.125 mm | PMMA | 0.5 | 1 atm | -119.1808 | MGLAB | Rectangular | 370 mm x 120 mm x 240 mm | 0.0001 | Drop Tower | Wire |  |  | Yes |  | 5.538139 |  |  | dilution gas = He
Takahashi, Shuhei, et al. 'Effect of Ambient Gas on Flame Spread over a Solid Material in 0.' J. Jpn. Soc. 0 Appl. 24.3 (2007): 225–230. | Shuhei Takahashi, Subrata Bhattacharjee, Tadayoshi Ihara, Kazunori Wakai |  | Flat | 60 mm x 10 mm x 0.125 mm | PMMA | 0.5 | 1 atm | 89.5544 | MGLAB | Rectangular | 370 mm x 120 mm x 240 mm | 0.0001 | Drop Tower | Wire |  |  | Yes |  | 4.066328 |  |  | dilution gas = CO2
Takahashi, Shuhei, et al. 'Effect of Ambient Gas on Flame Spread over a Solid Material in 0.' J. Jpn. Soc. 0 Appl. 24.3 (2007): 225–230. | Shuhei Takahashi, Subrata Bhattacharjee, Tadayoshi Ihara, Kazunori Wakai |  | Flat | 60 mm x 10 mm x 0.125 mm | PMMA | 0.5 | 1 atm | 59.73508 | MGLAB | Rectangular | 370 mm x 120 mm x 240 mm | 0.0001 | Drop Tower | Wire |  |  | Yes |  | 3.455683 |  |  | dilution gas = CO2
Takahashi, Shuhei, et al. 'Effect of Ambient Gas on Flame Spread over a Solid Material in 0.' J. Jpn. Soc. 0 Appl. 24.3 (2007): 225–230. | Shuhei Takahashi, Subrata Bhattacharjee, Tadayoshi Ihara, Kazunori Wakai |  | Flat | 60 mm x 10 mm x 0.125 mm | PMMA | 0.5 | 1 atm | 30.4784 | MGLAB | Rectangular | 370 mm x 120 mm x 240 mm | 0.0001 | Drop Tower | Wire |  |  | Yes |  | 2.813723 |  |  | dilution gas = CO2
Takahashi, Shuhei, et al. 'Effect of Ambient Gas on Flame Spread over a Solid Material in 0.' J. Jpn. Soc. 0 Appl. 24.3 (2007): 225–230. | Shuhei Takahashi, Subrata Bhattacharjee, Tadayoshi Ihara, Kazunori Wakai |  | Flat | 60 mm x 10 mm x 0.125 mm | PMMA | 0.5 | 1 atm | 0.09645062 | MGLAB | Rectangular | 370 mm x 120 mm x 240 mm | 0.0001 | Drop Tower | Wire |  |  | Yes |  | 2.672804 |  |  | dilution gas = CO2
Takahashi, Shuhei, et al. 'Effect of Ambient Gas on Flame Spread over a Solid Material in 0.' J. Jpn. Soc. 0 Appl. 24.3 (2007): 225–230. | Shuhei Takahashi, Subrata Bhattacharjee, Tadayoshi Ihara, Kazunori Wakai |  | Flat | 60 mm x 10 mm x 0.125 mm | PMMA | 0.5 | 1 atm | -29.72287 | MGLAB | Rectangular | 370 mm x 120 mm x 240 mm | 0.0001 | Drop Tower | Wire |  |  | Yes |  | 3.706204 |  |  | dilution gas = CO2
Takahashi, Shuhei, et al. 'Effect of Ambient Gas on Flame Spread over a Solid Material in 0.' J. Jpn. Soc. 0 Appl. 24.3 (2007): 225–230. | Shuhei Takahashi, Subrata Bhattacharjee, Tadayoshi Ihara, Kazunori Wakai |  | Flat | 60 mm x 10 mm x 0.125 mm | PMMA | 0.5 | 1 atm | -29.72287 | MGLAB | Rectangular | 370 mm x 120 mm x 240 mm | 0.0001 | Drop Tower | Wire |  |  | Yes |  | 4.035013 |  |  | dilution gas = CO2
Takahashi, Shuhei, et al. 'Effect of Ambient Gas on Flame Spread over a Solid Material in 0.' J. Jpn. Soc. 0 Appl. 24.3 (2007): 225–230. | Shuhei Takahashi, Subrata Bhattacharjee, Tadayoshi Ihara, Kazunori Wakai |  | Flat | 60 mm x 10 mm x 0.125 mm | PMMA | 0.5 | 1 atm | -59.54218 | MGLAB | Rectangular | 370 mm x 120 mm x 240 mm | 0.0001 | Drop Tower | Wire |  |  | Yes |  | 4.254219 |  |  | dilution gas = CO2
Takahashi, Shuhei, et al. 'Effect of Ambient Gas on Flame Spread over a Solid Material in 0.' J. Jpn. Soc. 0 Appl. 24.3 (2007): 225–230. | Shuhei Takahashi, Subrata Bhattacharjee, Tadayoshi Ihara, Kazunori Wakai |  | Flat | 60 mm x 10 mm x 0.125 mm | PMMA | 0.5 | 1 atm | -89.92413 | MGLAB | Rectangular | 370 mm x 120 mm x 240 mm | 0.0001 | Drop Tower | Wire |  |  | Yes |  | 5.005782 |  |  | dilution gas = CO2
Takahashi, Shuhei, et al. 'Effect of Ambient Gas on Flame Spread over a Solid Material in 0.' J. Jpn. Soc. 0 Appl. 24.3 (2007): 225–230. | Shuhei Takahashi, Subrata Bhattacharjee, Tadayoshi Ihara, Kazunori Wakai |  | Flat | 60 mm x 10 mm x 0.125 mm | PMMA | 0.5 | 1 atm | -119.1808 | MGLAB | Rectangular | 370 mm x 120 mm x 240 mm | 0.0001 | Drop Tower | Wire |  |  | Yes |  | 5.052755 |  |  | dilution gas = CO2
Takahashi, Shuhei, et al. 'Effect of Ambient Gas on Flame Spread over a Solid Material in 0.' J. Jpn. Soc. 0 Appl. 24.3 (2007): 225–230. | Shuhei Takahashi, Subrata Bhattacharjee, Tadayoshi Ihara, Kazunori Wakai |  | Flat | 60 mm x 10 mm x 0.125 mm | PMMA | 0.5 | 1 atm | 89.5544 | MGLAB | Rectangular | 370 mm x 120 mm x 240 mm | 0.0001 | Drop Tower | Wire |  |  | Yes |  | 3.768834 |  |  | dilution gas = N2
Takahashi, Shuhei, et al. 'Effect of Ambient Gas on Flame Spread over a Solid Material in 0.' J. Jpn. Soc. 0 Appl. 24.3 (2007): 225–230. | Shuhei Takahashi, Subrata Bhattacharjee, Tadayoshi Ihara, Kazunori Wakai |  | Flat | 60 mm x 10 mm x 0.125 mm | PMMA | 0.5 | 1 atm | 59.73508 | MGLAB | Rectangular | 370 mm x 120 mm x 240 mm | 0.0001 | Drop Tower | Wire |  |  | Yes |  | 3.361737 |  |  | dilution gas = N2
Takahashi, Shuhei, et al. 'Effect of Ambient Gas on Flame Spread over a Solid Material in 0.' J. Jpn. Soc. 0 Appl. 24.3 (2007): 225–230. | Shuhei Takahashi, Subrata Bhattacharjee, Tadayoshi Ihara, Kazunori Wakai |  | Flat | 60 mm x 10 mm x 0.125 mm | PMMA | 0.5 | 1 atm | 29.35314 | MGLAB | Rectangular | 370 mm x 120 mm x 240 mm | 0.0001 | Drop Tower | Wire |  |  | Yes |  | 3.158189 |  |  | dilution gas = N2
Takahashi, Shuhei, et al. 'Effect of Ambient Gas on Flame Spread over a Solid Material in 0.' J. Jpn. Soc. 0 Appl. 24.3 (2007): 225–230. | Shuhei Takahashi, Subrata Bhattacharjee, Tadayoshi Ihara, Kazunori Wakai |  | Flat | 60 mm x 10 mm x 0.125 mm | PMMA | 0.5 | 1 atm | 29.91577 | MGLAB | Rectangular | 370 mm x 120 mm x 240 mm | 0.0001 | Drop Tower | Wire |  |  | Yes |  | 3.220819 |  |  | dilution gas = N2
Takahashi, Shuhei, et al. 'Effect of Ambient Gas on Flame Spread over a Solid Material in 0.' J. Jpn. Soc. 0 Appl. 24.3 (2007): 225–230. | Shuhei Takahashi, Subrata Bhattacharjee, Tadayoshi Ihara, Kazunori Wakai |  | Flat | 60 mm x 10 mm x 0.125 mm | PMMA | 0.5 | 1 atm | -0.466178 | MGLAB | Rectangular | 370 mm x 120 mm x 240 mm | 0.0001 | Drop Tower | Wire |  |  | Yes |  | 2.281365 |  |  | dilution gas = N2
Takahashi, Shuhei, et al. 'Effect of Ambient Gas on Flame Spread over a Solid Material in 0.' J. Jpn. Soc. 0 Appl. 24.3 (2007): 225–230. | Shuhei Takahashi, Subrata Bhattacharjee, Tadayoshi Ihara, Kazunori Wakai |  | Flat | 60 mm x 10 mm x 0.125 mm | PMMA | 0.5 | 1 atm | -29.16024 | MGLAB | Rectangular | 370 mm x 120 mm x 240 mm | 0.0001 | Drop Tower | Wire |  |  | Yes |  | 3.267792 |  |  | dilution gas = N2
Takahashi, Shuhei, et al. 'Effect of Ambient Gas on Flame Spread over a Solid Material in 0.' J. Jpn. Soc. 0 Appl. 24.3 (2007): 225–230. | Shuhei Takahashi, Subrata Bhattacharjee, Tadayoshi Ihara, Kazunori Wakai |  | Flat | 60 mm x 10 mm x 0.125 mm | PMMA | 0.5 | 1 atm | -29.72287 | MGLAB | Rectangular | 370 mm x 120 mm x 240 mm | 0.0001 | Drop Tower | Wire |  |  | Yes |  | 3.549628 |  |  | dilution gas = N2
Takahashi, Shuhei, et al. 'Effect of Ambient Gas on Flame Spread over a Solid Material in 0.' J. Jpn. Soc. 0 Appl. 24.3 (2007): 225–230. | Shuhei Takahashi, Subrata Bhattacharjee, Tadayoshi Ihara, Kazunori Wakai |  | Flat | 60 mm x 10 mm x 0.125 mm | PMMA | 0.5 | 1 atm | -59.54218 | MGLAB | Rectangular | 370 mm x 120 mm x 240 mm | 0.0001 | Drop Tower | Wire |  |  | Yes |  | 4.207246 |  |  | dilution gas = N2
Takahashi, Shuhei, et al. 'Effect of Ambient Gas on Flame Spread over a Solid Material in 0.' J. Jpn. Soc. 0 Appl. 24.3 (2007): 225–230. | Shuhei Takahashi, Subrata Bhattacharjee, Tadayoshi Ihara, Kazunori Wakai |  | Flat | 60 mm x 10 mm x 0.125 mm | PMMA | 0.5 | 1 atm | -89.92413 | MGLAB | Rectangular | 370 mm x 120 mm x 240 mm | 0.0001 | Drop Tower | Wire |  |  | Yes |  | 4.50474 |  |  | dilution gas = N2
Takahashi, Shuhei, et al. 'Effect of Ambient Gas on Flame Spread over a Solid Material in 0.' J. Jpn. Soc. 0 Appl. 24.3 (2007): 225–230. | Shuhei Takahashi, Subrata Bhattacharjee, Tadayoshi Ihara, Kazunori Wakai |  | Flat | 60 mm x 10 mm x 0.125 mm | PMMA | 0.5 | 1 atm | -89.3615 | MGLAB | Rectangular | 370 mm x 120 mm x 240 mm | 0.0001 | Drop Tower | Wire |  |  | Yes |  | 4.222904 |  |  | dilution gas = N2
Takahashi, Shuhei, et al. 'Effect of Ambient Gas on Flame Spread over a Solid Material in 0.' J. Jpn. Soc. 0 Appl. 24.3 (2007): 225–230. | Shuhei Takahashi, Subrata Bhattacharjee, Tadayoshi Ihara, Kazunori Wakai |  | Flat | 60 mm x 10 mm x 0.125 mm | PMMA | 0.5 | 1 atm | -119.7434 | MGLAB | Rectangular | 370 mm x 120 mm x 240 mm | 0.0001 | Drop Tower | Wire |  |  | Yes |  | 4.849206 |  |  | dilution gas = N2
Takahashi, Shuhei, et al. 'Effect of Ambient Gas on Flame Spread over a Solid Material in 0.' J. Jpn. Soc. 0 Appl. 24.3 (2007): 225–230. | Shuhei Takahashi, Subrata Bhattacharjee, Tadayoshi Ihara, Kazunori Wakai |  | Flat | 60 mm x 10 mm x 0.125 mm | PMMA | 0.5 | 1 atm | 90.11703 | MGLAB | Rectangular | 370 mm x 120 mm x 240 mm | 0.0001 | Drop Tower | Wire |  |  | Yes |  | 3.502656 |  |  | dilution gas = Ar
Takahashi, Shuhei, et al. 'Effect of Ambient Gas on Flame Spread over a Solid Material in 0.' J. Jpn. Soc. 0 Appl. 24.3 (2007): 225–230. | Shuhei Takahashi, Subrata Bhattacharjee, Tadayoshi Ihara, Kazunori Wakai |  | Flat | 60 mm x 10 mm x 0.125 mm | PMMA | 0.5 | 1 atm | 59.73508 | MGLAB | Rectangular | 370 mm x 120 mm x 240 mm | 0.0001 | Drop Tower | Wire |  |  | Yes |  | 3.706204 |  |  | dilution gas = Ar
Takahashi, Shuhei, et al. 'Effect of Ambient Gas on Flame Spread over a Solid Material in 0.' J. Jpn. Soc. 0 Appl. 24.3 (2007): 225–230. | Shuhei Takahashi, Subrata Bhattacharjee, Tadayoshi Ihara, Kazunori Wakai |  | Flat | 60 mm x 10 mm x 0.125 mm | PMMA | 0.5 | 1 atm | 29.91577 | MGLAB | Rectangular | 370 mm x 120 mm x 240 mm | 0.0001 | Drop Tower | Wire |  |  | Yes |  | 3.455683 |  |  | dilution gas = Ar
Takahashi, Shuhei, et al. 'Effect of Ambient Gas on Flame Spread over a Solid Material in 0.' J. Jpn. Soc. 0 Appl. 24.3 (2007): 225–230. | Shuhei Takahashi, Subrata Bhattacharjee, Tadayoshi Ihara, Kazunori Wakai |  | Flat | 60 mm x 10 mm x 0.125 mm | PMMA | 0.5 | 1 atm | 0.09645062 | MGLAB | Rectangular | 370 mm x 120 mm x 240 mm | 0.0001 | Drop Tower | Wire |  |  | Yes |  | 2.938983 |  |  | dilution gas = Ar
Takahashi, Shuhei, et al. 'Effect of Ambient Gas on Flame Spread over a Solid Material in 0.' J. Jpn. Soc. 0 Appl. 24.3 (2007): 225–230. | Shuhei Takahashi, Subrata Bhattacharjee, Tadayoshi Ihara, Kazunori Wakai |  | Flat | 60 mm x 10 mm x 0.125 mm | PMMA | 0.5 | 1 atm | -29.72287 | MGLAB | Rectangular | 370 mm x 120 mm x 240 mm | 0.0001 | Drop Tower | Wire |  |  | Yes |  | 4.254219 |  |  | dilution gas = Ar
Takahashi, Shuhei, et al. 'Effect of Ambient Gas on Flame Spread over a Solid Material in 0.' J. Jpn. Soc. 0 Appl. 24.3 (2007): 225–230. | Shuhei Takahashi, Subrata Bhattacharjee, Tadayoshi Ihara, Kazunori Wakai |  | Flat | 60 mm x 10 mm x 0.125 mm | PMMA | 0.5 | 1 atm | -60.10481 | MGLAB | Rectangular | 370 mm x 120 mm x 240 mm | 0.0001 | Drop Tower | Wire |  |  | Yes |  | 4.880521 |  |  | dilution gas = Ar
Takahashi, Shuhei, et al. 'Effect of Ambient Gas on Flame Spread over a Solid Material in 0.' J. Jpn. Soc. 0 Appl. 24.3 (2007): 225–230. | Shuhei Takahashi, Subrata Bhattacharjee, Tadayoshi Ihara, Kazunori Wakai |  | Flat | 60 mm x 10 mm x 0.125 mm | PMMA | 0.5 | 1 atm | -89.92413 | MGLAB | Rectangular | 370 mm x 120 mm x 240 mm | 0.0001 | Drop Tower | Wire |  |  | Yes |  | 5.350249 |  |  | dilution gas = Ar
Takahashi, Shuhei, et al. 'Effect of Ambient Gas on Flame Spread over a Solid Material in 0.' J. Jpn. Soc. 0 Appl. 24.3 (2007): 225–230. | Shuhei Takahashi, Subrata Bhattacharjee, Tadayoshi Ihara, Kazunori Wakai |  | Flat | 60 mm x 10 mm x 0.125 mm | PMMA | 0.5 | 1 atm | -119.1808 | MGLAB | Rectangular | 370 mm x 120 mm x 240 mm | 0.0001 | Drop Tower | Wire |  |  | Yes |  | 5.819976 |  |  | dilution gas = Ar
Takahashi, Shuhei, et al. 'Effect of Ambient Gas on Flame Spread over a Solid Material in 0.' J. Jpn. Soc. 0 Appl. 24.3 (2007): 225–230. | Shuhei Takahashi, Subrata Bhattacharjee, Tadayoshi Ihara, Kazunori Wakai |  | Flat | 60 mm x 10 mm x 0.125 mm | PMMA | 0.3 | 1 atm | 89.38246 | MGLAB | Rectangular | 370 mm x 120 mm x 240 mm | 0.0001 | Drop Tower | Wire |  |  | Yes |  | 2.777071 |  |  | dilution gas = Ar
Takahashi, Shuhei, et al. 'Effect of Ambient Gas on Flame Spread over a Solid Material in 0.' J. Jpn. Soc. 0 Appl. 24.3 (2007): 225–230. | Shuhei Takahashi, Subrata Bhattacharjee, Tadayoshi Ihara, Kazunori Wakai |  | Flat | 60 mm x 10 mm x 0.125 mm | PMMA | 0.3 | 1 atm | 59.56314 | MGLAB | Rectangular | 370 mm x 120 mm x 240 mm | 0.0001 | Drop Tower | Wire |  |  | Yes |  | 2.68693 |  |  | dilution gas = Ar
Takahashi, Shuhei, et al. 'Effect of Ambient Gas on Flame Spread over a Solid Material in 0.' J. Jpn. Soc. 0 Appl. 24.3 (2007): 225–230. | Shuhei Takahashi, Subrata Bhattacharjee, Tadayoshi Ihara, Kazunori Wakai |  | Flat | 60 mm x 10 mm x 0.125 mm | PMMA | 0.3 | 1 atm | 29.74383 | MGLAB | Rectangular | 370 mm x 120 mm x 240 mm | 0.0001 | Drop Tower | Wire |  |  | Yes |  | 1.641297 |  |  | dilution gas = Ar
Takahashi, Shuhei, et al. 'Effect of Ambient Gas on Flame Spread over a Solid Material in 0.' J. Jpn. Soc. 0 Appl. 24.3 (2007): 225–230. | Shuhei Takahashi, Subrata Bhattacharjee, Tadayoshi Ihara, Kazunori Wakai |  | Flat | 60 mm x 10 mm x 0.125 mm | PMMA | 0.3 | 1 atm | -0.07548868 | MGLAB | Rectangular | 370 mm x 120 mm x 240 mm | 0.0001 | Drop Tower | Wire |  |  | Yes |  | 0.9472136 |  |  | dilution gas = Ar
Takahashi, Shuhei, et al. 'Effect of Ambient Gas on Flame Spread over a Solid Material in 0.' J. Jpn. Soc. 0 Appl. 24.3 (2007): 225–230. | Shuhei Takahashi, Subrata Bhattacharjee, Tadayoshi Ihara, Kazunori Wakai |  | Flat | 60 mm x 10 mm x 0.125 mm | PMMA | 0.3 | 1 atm | -29.33218 | MGLAB | Rectangular | 370 mm x 120 mm x 240 mm | 0.0001 | Drop Tower | Wire |  |  | Yes |  | 2.380452 |  |  | dilution gas = Ar
Takahashi, Shuhei, et al. 'Effect of Ambient Gas on Flame Spread over a Solid Material in 0.' J. Jpn. Soc. 0 Appl. 24.3 (2007): 225–230. | Shuhei Takahashi, Subrata Bhattacharjee, Tadayoshi Ihara, Kazunori Wakai |  | Flat | 60 mm x 10 mm x 0.125 mm | PMMA | 0.3 | 1 atm | -59.71412 | MGLAB | Rectangular | 370 mm x 120 mm x 240 mm | 0.0001 | Drop Tower | Wire |  |  | Yes |  | 3.200733 |  |  | dilution gas = Ar
Takahashi, Shuhei, et al. 'Effect of Ambient Gas on Flame Spread over a Solid Material in 0.' J. Jpn. Soc. 0 Appl. 24.3 (2007): 225–230. | Shuhei Takahashi, Subrata Bhattacharjee, Tadayoshi Ihara, Kazunori Wakai |  | Flat | 60 mm x 10 mm x 0.125 mm | PMMA | 0.3 | 1 atm | -90.09606 | MGLAB | Rectangular | 370 mm x 120 mm x 240 mm | 0.0001 | Drop Tower | Wire |  |  | Yes |  | 3.372 |  |  | dilution gas = Ar
Takahashi, Shuhei, et al. 'Effect of Ambient Gas on Flame Spread over a Solid Material in 0.' J. Jpn. Soc. 0 Appl. 24.3 (2007): 225–230. | Shuhei Takahashi, Subrata Bhattacharjee, Tadayoshi Ihara, Kazunori Wakai |  | Flat | 60 mm x 10 mm x 0.125 mm | PMMA | 0.3 | 1 atm | -119.9154 | MGLAB | Rectangular | 370 mm x 120 mm x 240 mm | 0.0001 | Drop Tower | Wire |  |  | Yes |  | 3.281859 |  |  | dilution gas = Ar
Takahashi, Shuhei, et al. 'Effect of Ambient Gas on Flame Spread over a Solid Material in 0.' J. Jpn. Soc. 0 Appl. 24.3 (2007): 225–230. | Shuhei Takahashi, Subrata Bhattacharjee, Tadayoshi Ihara, Kazunori Wakai |  | Flat | 60 mm x 10 mm x 0.125 mm | PMMA | 0.3 | 1 atm | -120.478 | MGLAB | Rectangular | 370 mm x 120 mm x 240 mm | 0.0001 | Drop Tower | Wire |  |  | Yes |  | 3.119606 |  |  | dilution gas = Ar
Takahashi, Shuhei, et al. 'Effect of Ambient Gas on Flame Spread over a Solid Material in 0.' J. Jpn. Soc. 0 Appl. 24.3 (2007): 225–230. | Shuhei Takahashi, Subrata Bhattacharjee, Tadayoshi Ihara, Kazunori Wakai |  | Flat | 60 mm x 10 mm x 0.125 mm | PMMA | 0.3 | 1 atm | 89.38246 | MGLAB | Rectangular | 370 mm x 120 mm x 240 mm | 0.0001 | Drop Tower | Wire |  |  | Yes |  | 2.146086 |  |  | dilution gas = N2
Takahashi, Shuhei, et al. 'Effect of Ambient Gas on Flame Spread over a Solid Material in 0.' J. Jpn. Soc. 0 Appl. 24.3 (2007): 225–230. | Shuhei Takahashi, Subrata Bhattacharjee, Tadayoshi Ihara, Kazunori Wakai |  | Flat | 60 mm x 10 mm x 0.125 mm | PMMA | 0.3 | 1 atm | 60.12577 | MGLAB | Rectangular | 370 mm x 120 mm x 240 mm | 0.0001 | Drop Tower | Wire |  |  | Yes |  | 1.91172 |  |  | dilution gas = N2
Takahashi, Shuhei, et al. 'Effect of Ambient Gas on Flame Spread over a Solid Material in 0.' J. Jpn. Soc. 0 Appl. 24.3 (2007): 225–230. | Shuhei Takahashi, Subrata Bhattacharjee, Tadayoshi Ihara, Kazunori Wakai |  | Flat | 60 mm x 10 mm x 0.125 mm | PMMA | 0.3 | 1 atm | 60.12577 | MGLAB | Rectangular | 370 mm x 120 mm x 240 mm | 0.0001 | Drop Tower | Wire |  |  | Yes |  | 1.731438 |  |  | dilution gas = N2
Takahashi, Shuhei, et al. 'Effect of Ambient Gas on Flame Spread over a Solid Material in 0.' J. Jpn. Soc. 0 Appl. 24.3 (2007): 225–230. | Shuhei Takahashi, Subrata Bhattacharjee, Tadayoshi Ihara, Kazunori Wakai |  | Flat | 60 mm x 10 mm x 0.125 mm | PMMA | 0.3 | 1 atm | 29.74383 | MGLAB | Rectangular | 370 mm x 120 mm x 240 mm | 0.0001 | Drop Tower | Wire |  |  | Yes |  | 0.7759461 |  |  | dilution gas = N2
Takahashi, Shuhei, et al. 'Effect of Ambient Gas on Flame Spread over a Solid Material in 0.' J. Jpn. Soc. 0 Appl. 24.3 (2007): 225–230. | Shuhei Takahashi, Subrata Bhattacharjee, Tadayoshi Ihara, Kazunori Wakai |  | Flat | 60 mm x 10 mm x 0.125 mm | PMMA | 0.3 | 1 atm | -0.07548868 | MGLAB | Rectangular | 370 mm x 120 mm x 240 mm | 0.0001 | Drop Tower | Wire |  |  | Yes |  | 0.5686224 |  |  | dilution gas = N2
Takahashi, Shuhei, et al. 'Effect of Ambient Gas on Flame Spread over a Solid Material in 0.' J. Jpn. Soc. 0 Appl. 24.3 (2007): 225–230. | Shuhei Takahashi, Subrata Bhattacharjee, Tadayoshi Ihara, Kazunori Wakai |  | Flat | 60 mm x 10 mm x 0.125 mm | PMMA | 0.3 | 1 atm | 0.4871399 | MGLAB | Rectangular | 370 mm x 120 mm x 240 mm | 0.0001 | Drop Tower | Wire |  |  | Yes |  | 0.3342564 |  |  | dilution gas = N2
Takahashi, Shuhei, et al. 'Effect of Ambient Gas on Flame Spread over a Solid Material in 0.' J. Jpn. Soc. 0 Appl. 24.3 (2007): 225–230. | Shuhei Takahashi, Subrata Bhattacharjee, Tadayoshi Ihara, Kazunori Wakai |  | Flat | 60 mm x 10 mm x 0.125 mm | PMMA | 0.3 | 1 atm | -29.8948 | MGLAB | Rectangular | 370 mm x 120 mm x 240 mm | 0.0001 | Drop Tower | Wire |  |  | Yes |  | 1.316791 |  |  | dilution gas = N2
Takahashi, Shuhei, et al. 'Effect of Ambient Gas on Flame Spread over a Solid Material in 0.' J. Jpn. Soc. 0 Appl. 24.3 (2007): 225–230. | Shuhei Takahashi, Subrata Bhattacharjee, Tadayoshi Ihara, Kazunori Wakai |  | Flat | 60 mm x 10 mm x 0.125 mm | PMMA | 0.3 | 1 atm | -60.27675 | MGLAB | Rectangular | 370 mm x 120 mm x 240 mm | 0.0001 | Drop Tower | Wire |  |  | Yes |  | 1.461016 |  |  | dilution gas = N2
Takahashi, Shuhei, et al. 'Effect of Ambient Gas on Flame Spread over a Solid Material in 0.' J. Jpn. Soc. 0 Appl. 24.3 (2007): 225–230. | Shuhei Takahashi, Subrata Bhattacharjee, Tadayoshi Ihara, Kazunori Wakai |  | Flat | 60 mm x 10 mm x 0.125 mm | PMMA | 0.3 | 1 atm | -90.09606 | MGLAB | Rectangular | 370 mm x 120 mm x 240 mm | 0.0001 | Drop Tower | Wire |  |  | Yes |  | 1.929748 |  |  | dilution gas = N2
Takahashi, Shuhei, et al. 'Effect of Ambient Gas on Flame Spread over a Solid Material in 0.' J. Jpn. Soc. 0 Appl. 24.3 (2007): 225–230. | Shuhei Takahashi, Subrata Bhattacharjee, Tadayoshi Ihara, Kazunori Wakai |  | Flat | 60 mm x 10 mm x 0.125 mm | PMMA | 0.3 | 1 atm | -120.478 | MGLAB | Rectangular | 370 mm x 120 mm x 240 mm | 0.0001 | Drop Tower | Wire |  |  | Yes |  | 2.182142 |  |  | dilution gas = N2
Takahashi, Shuhei, et al. 'Effect of Ambient Gas on Flame Spread over a Solid Material in 0.' J. Jpn. Soc. 0 Appl. 24.3 (2007): 225–230. | Shuhei Takahashi, Subrata Bhattacharjee, Tadayoshi Ihara, Kazunori Wakai |  | Flat | 60 mm x 10 mm x 0.125 mm | PMMA | 0.3 | 1 atm | 89.38246 | MGLAB | Rectangular | 370 mm x 120 mm x 240 mm | 0.0001 | Drop Tower | Wire |  |  | Yes |  | 1.433974 |  |  | dilution gas = CO2
Takahashi, Shuhei, et al. 'Effect of Ambient Gas on Flame Spread over a Solid Material in 0.' J. Jpn. Soc. 0 Appl. 24.3 (2007): 225–230. | Shuhei Takahashi, Subrata Bhattacharjee, Tadayoshi Ihara, Kazunori Wakai |  | Flat | 60 mm x 10 mm x 0.125 mm | PMMA | 0.3 | 1 atm | 59.56314 | MGLAB | Rectangular | 370 mm x 120 mm x 240 mm | 0.0001 | Drop Tower | Wire |  |  | Yes |  | 1.452002 |  |  | dilution gas = CO2
Takahashi, Shuhei, et al. 'Effect of Ambient Gas on Flame Spread over a Solid Material in 0.' J. Jpn. Soc. 0 Appl. 24.3 (2007): 225–230. | Shuhei Takahashi, Subrata Bhattacharjee, Tadayoshi Ihara, Kazunori Wakai |  | Flat | 60 mm x 10 mm x 0.125 mm | PMMA | 0.3 | 1 atm | 59.56314 | MGLAB | Rectangular | 370 mm x 120 mm x 240 mm | 0.0001 | Drop Tower | Wire |  |  | Yes |  | 1.253692 |  |  | dilution gas = CO2
Takahashi, Shuhei, et al. 'Effect of Ambient Gas on Flame Spread over a Solid Material in 0.' J. Jpn. Soc. 0 Appl. 24.3 (2007): 225–230. | Shuhei Takahashi, Subrata Bhattacharjee, Tadayoshi Ihara, Kazunori Wakai |  | Flat | 60 mm x 10 mm x 0.125 mm | PMMA | 0.3 | 1 atm | 29.74383 | MGLAB | Rectangular | 370 mm x 120 mm x 240 mm | 0.0001 | Drop Tower | Wire |  |  | Yes |  | 1.5151 |  |  | dilution gas = CO2
Takahashi, Shuhei, et al. 'Effect of Ambient Gas on Flame Spread over a Solid Material in 0.' J. Jpn. Soc. 0 Appl. 24.3 (2007): 225–230. | Shuhei Takahashi, Subrata Bhattacharjee, Tadayoshi Ihara, Kazunori Wakai |  | Flat | 60 mm x 10 mm x 0.125 mm | PMMA | 0.3 | 1 atm | -0.6381173 | MGLAB | Rectangular | 370 mm x 120 mm x 240 mm | 0.0001 | Drop Tower | Wire |  |  | Yes |  | 1.47003 |  |  | dilution gas = CO2
Takahashi, Shuhei, et al. 'Effect of Ambient Gas on Flame Spread over a Solid Material in 0.' J. Jpn. Soc. 0 Appl. 24.3 (2007): 225–230. | Shuhei Takahashi, Subrata Bhattacharjee, Tadayoshi Ihara, Kazunori Wakai |  | Flat | 60 mm x 10 mm x 0.125 mm | PMMA | 0.3 | 1 atm | -0.6381173 | MGLAB | Rectangular | 370 mm x 120 mm x 240 mm | 0.0001 | Drop Tower | Wire |  |  | Yes |  | 1.415946 |  |  | dilution gas = CO2
Takahashi, Shuhei, et al. 'Effect of Ambient Gas on Flame Spread over a Solid Material in 0.' J. Jpn. Soc. 0 Appl. 24.3 (2007): 225–230. | Shuhei Takahashi, Subrata Bhattacharjee, Tadayoshi Ihara, Kazunori Wakai |  | Flat | 60 mm x 10 mm x 0.125 mm | PMMA | 0.3 | 1 atm | -30.45743 | MGLAB | Rectangular | 370 mm x 120 mm x 240 mm | 0.0001 | Drop Tower | Wire |  |  | Yes |  | 2.001861 |  |  | dilution gas = CO2
Takahashi, Shuhei, et al. 'Effect of Ambient Gas on Flame Spread over a Solid Material in 0.' J. Jpn. Soc. 0 Appl. 24.3 (2007): 225–230. | Shuhei Takahashi, Subrata Bhattacharjee, Tadayoshi Ihara, Kazunori Wakai |  | Flat | 60 mm x 10 mm x 0.125 mm | PMMA | 0.3 | 1 atm | -29.8948 | MGLAB | Rectangular | 370 mm x 120 mm x 240 mm | 0.0001 | Drop Tower | Wire |  |  | Yes |  | 2.506649 |  |  | dilution gas = CO2
Takahashi, Shuhei, et al. 'Effect of Ambient Gas on Flame Spread over a Solid Material in 0.' J. Jpn. Soc. 0 Appl. 24.3 (2007): 225–230. | Shuhei Takahashi, Subrata Bhattacharjee, Tadayoshi Ihara, Kazunori Wakai |  | Flat | 60 mm x 10 mm x 0.125 mm | PMMA | 0.3 | 1 atm | -60.27675 | MGLAB | Rectangular | 370 mm x 120 mm x 240 mm | 0.0001 | Drop Tower | Wire |  |  | Yes |  | 2.677916 |  |  | dilution gas = CO2
Takahashi, Shuhei, et al. 'Effect of Ambient Gas on Flame Spread over a Solid Material in 0.' J. Jpn. Soc. 0 Appl. 24.3 (2007): 225–230. | Shuhei Takahashi, Subrata Bhattacharjee, Tadayoshi Ihara, Kazunori Wakai |  | Flat | 60 mm x 10 mm x 0.125 mm | PMMA | 0.3 | 1 atm | -90.09606 | MGLAB | Rectangular | 370 mm x 120 mm x 240 mm | 0.0001 | Drop Tower | Wire |  |  | Yes |  | 3.146648 |  |  | dilution gas = CO2
Takahashi, Shuhei, et al. 'Effect of Ambient Gas on Flame Spread over a Solid Material in 0.' J. Jpn. Soc. 0 Appl. 24.3 (2007): 225–230. | Shuhei Takahashi, Subrata Bhattacharjee, Tadayoshi Ihara, Kazunori Wakai |  | Flat | 60 mm x 10 mm x 0.125 mm | PMMA | 0.3 | 1 atm | -119.9154 | MGLAB | Rectangular | 370 mm x 120 mm x 240 mm | 0.0001 | Drop Tower | Wire |  |  | Yes |  | 3.525239 |  |  | dilution gas = CO2
Takahashi, Shuhei, et al. 'Effect of Ambient Gas on Flame Spread over a Solid Material in 0.' J. Jpn. Soc. 0 Appl. 24.3 (2007): 225–230. | Shuhei Takahashi, Subrata Bhattacharjee, Tadayoshi Ihara, Kazunori Wakai |  | Flat | 60 mm x 10 mm x 0.125 mm | PMMA | 0.3 | 1 atm | -120.478 | MGLAB | Rectangular | 370 mm x 120 mm x 240 mm | 0.0001 | Drop Tower | Wire |  |  | Yes |  | 3.705521 |  |  | dilution gas = CO2
Takahashi, Shuhei, et al. 'Effect of Ambient Gas on Flame Spread over a Solid Material in 0.' J. Jpn. Soc. 0 Appl. 24.3 (2007): 225–230. | Shuhei Takahashi, Subrata Bhattacharjee, Tadayoshi Ihara, Kazunori Wakai |  | Flat | 60 mm x 10 mm x 0.125 mm | PMMA | 0.21 | 1 atm | 90.07356 | MGLAB | Rectangular | 370 mm x 120 mm x 240 mm | 0.0001 | Drop Tower | Wire |  |  | Yes |  | 2.82852 |  |  | dilution gas = CO2
Takahashi, Shuhei, et al. 'Effect of Ambient Gas on Flame Spread over a Solid Material in 0.' J. Jpn. Soc. 0 Appl. 24.3 (2007): 225–230. | Shuhei Takahashi, Subrata Bhattacharjee, Tadayoshi Ihara, Kazunori Wakai |  | Flat | 60 mm x 10 mm x 0.125 mm | PMMA | 0.21 | 1 atm | 89.86922 | MGLAB | Rectangular | 370 mm x 120 mm x 240 mm | 0.0001 | Drop Tower | Wire |  |  | Yes |  | 1.925993 |  |  | dilution gas = CO2
Takahashi, Shuhei, et al. 'Effect of Ambient Gas on Flame Spread over a Solid Material in 0.' J. Jpn. Soc. 0 Appl. 24.3 (2007): 225–230. | Shuhei Takahashi, Subrata Bhattacharjee, Tadayoshi Ihara, Kazunori Wakai |  | Flat | 60 mm x 10 mm x 0.125 mm | PMMA | 0.21 | 1 atm | 89.54022 | MGLAB | Rectangular | 370 mm x 120 mm x 240 mm | 0.0001 | Drop Tower | Wire |  |  | Yes |  | 0.4729242 |  |  | dilution gas = CO2
Takahashi, Shuhei, et al. 'Effect of Ambient Gas on Flame Spread over a Solid Material in 0.' J. Jpn. Soc. 0 Appl. 24.3 (2007): 225–230. | Shuhei Takahashi, Subrata Bhattacharjee, Tadayoshi Ihara, Kazunori Wakai |  | Flat | 60 mm x 10 mm x 0.125 mm | PMMA | 0.21 | 1 atm | 59.66079 | MGLAB | Rectangular | 370 mm x 120 mm x 240 mm | 0.0001 | Drop Tower | Wire |  |  | Yes |  | 1.005415 |  |  | dilution gas = CO2
Takahashi, Shuhei, et al. 'Effect of Ambient Gas on Flame Spread over a Solid Material in 0.' J. Jpn. Soc. 0 Appl. 24.3 (2007): 225–230. | Shuhei Takahashi, Subrata Bhattacharjee, Tadayoshi Ihara, Kazunori Wakai |  | Flat | 60 mm x 10 mm x 0.125 mm | PMMA | 0.21 | 1 atm | 29.64239 | MGLAB | Rectangular | 370 mm x 120 mm x 240 mm | 0.0001 | Drop Tower | Wire |  |  | Yes |  | 0.9241877 |  |  | dilution gas = CO2
Takahashi, Shuhei, et al. 'Effect of Ambient Gas on Flame Spread over a Solid Material in 0.' J. Jpn. Soc. 0 Appl. 24.3 (2007): 225–230. | Shuhei Takahashi, Subrata Bhattacharjee, Tadayoshi Ihara, Kazunori Wakai |  | Flat | 60 mm x 10 mm x 0.125 mm | PMMA | 0.21 | 1 atm | 29.53409 | MGLAB | Rectangular | 370 mm x 120 mm x 240 mm | 0.0001 | Drop Tower | Wire |  |  | Yes |  | 0.4458484 |  |  | dilution gas = CO2
Takahashi, Shuhei, et al. 'Effect of Ambient Gas on Flame Spread over a Solid Material in 0.' J. Jpn. Soc. 0 Appl. 24.3 (2007): 225–230. | Shuhei Takahashi, Subrata Bhattacharjee, Tadayoshi Ihara, Kazunori Wakai |  | Flat | 60 mm x 10 mm x 0.125 mm | PMMA | 0.21 | 1 atm | -0.002043458 | MGLAB | Rectangular | 370 mm x 120 mm x 240 mm | 0.0001 | Drop Tower | Wire |  |  | No |  |  |  |  | dilution gas = CO2
Takahashi, Shuhei, et al. 'Effect of Ambient Gas on Flame Spread over a Solid Material in 0.' J. Jpn. Soc. 0 Appl. 24.3 (2007): 225–230. | Shuhei Takahashi, Subrata Bhattacharjee, Tadayoshi Ihara, Kazunori Wakai |  | Flat | 60 mm x 10 mm x 0.125 mm | PMMA | 0.21 | 1 atm | -29.28275 | MGLAB | Rectangular | 370 mm x 120 mm x 240 mm | 0.0001 | Drop Tower | Wire |  |  | Yes |  | 0.6714801 |  |  | dilution gas = CO2
Takahashi, Shuhei, et al. 'Effect of Ambient Gas on Flame Spread over a Solid Material in 0.' J. Jpn. Soc. 0 Appl. 24.3 (2007): 225–230. | Shuhei Takahashi, Subrata Bhattacharjee, Tadayoshi Ihara, Kazunori Wakai |  | Flat | 60 mm x 10 mm x 0.125 mm | PMMA | 0.21 | 1 atm | -30.20639 | MGLAB | Rectangular | 370 mm x 120 mm x 240 mm | 0.0001 | Drop Tower | Wire |  |  | Yes |  | 1.592058 |  |  | dilution gas = CO2
Takahashi, Shuhei, et al. 'Effect of Ambient Gas on Flame Spread over a Solid Material in 0.' J. Jpn. Soc. 0 Appl. 24.3 (2007): 225–230. | Shuhei Takahashi, Subrata Bhattacharjee, Tadayoshi Ihara, Kazunori Wakai |  | Flat | 60 mm x 10 mm x 0.125 mm | PMMA | 0.21 | 1 atm | -29.04366 | MGLAB | Rectangular | 370 mm x 120 mm x 240 mm | 0.0001 | Drop Tower | Wire |  |  | Yes |  | 1.727437 |  |  | dilution gas = CO2
Takahashi, Shuhei, et al. 'Effect of Ambient Gas on Flame Spread over a Solid Material in 0.' J. Jpn. Soc. 0 Appl. 24.3 (2007): 225–230. | Shuhei Takahashi, Subrata Bhattacharjee, Tadayoshi Ihara, Kazunori Wakai |  | Flat | 60 mm x 10 mm x 0.125 mm | PMMA | 0.21 | 1 atm | -29.0314 | MGLAB | Rectangular | 370 mm x 120 mm x 240 mm | 0.0001 | Drop Tower | Wire |  |  | Yes |  | 1.781588 |  |  | dilution gas = CO2
Takahashi, Shuhei, et al. 'Effect of Ambient Gas on Flame Spread over a Solid Material in 0.' J. Jpn. Soc. 0 Appl. 24.3 (2007): 225–230. | Shuhei Takahashi, Subrata Bhattacharjee, Tadayoshi Ihara, Kazunori Wakai |  | Flat | 60 mm x 10 mm x 0.125 mm | PMMA | 0.21 | 1 atm | -90.04904 | MGLAB | Rectangular | 370 mm x 120 mm x 240 mm | 0.0001 | Drop Tower | Wire |  |  | Yes |  | 2.287004 |  |  | dilution gas = CO2
Takahashi, Shuhei, et al. 'Effect of Ambient Gas on Flame Spread over a Solid Material in 0.' J. Jpn. Soc. 0 Appl. 24.3 (2007): 225–230. | Shuhei Takahashi, Subrata Bhattacharjee, Tadayoshi Ihara, Kazunori Wakai |  | Flat | 60 mm x 10 mm x 0.125 mm | PMMA | 0.21 | 1 atm | -89.42579 | MGLAB | Rectangular | 370 mm x 120 mm x 240 mm | 0.0001 | Drop Tower | Wire |  |  | Yes |  | 2.539711 |  |  | dilution gas = CO2
Takahashi, Shuhei, et al. 'Effect of Ambient Gas on Flame Spread over a Solid Material in 0.' J. Jpn. Soc. 0 Appl. 24.3 (2007): 225–230. | Shuhei Takahashi, Subrata Bhattacharjee, Tadayoshi Ihara, Kazunori Wakai |  | Flat | 60 mm x 10 mm x 0.125 mm | PMMA | 0.21 | 1 atm | -119.4074 | MGLAB | Rectangular | 370 mm x 120 mm x 240 mm | 0.0001 | Drop Tower | Wire |  |  | Yes |  | 2.620939 |  |  | dilution gas = CO2
Takahashi, Shuhei, et al. 'Effect of Ambient Gas on Flame Spread over a Solid Material in 0.' J. Jpn. Soc. 0 Appl. 24.3 (2007): 225–230. | Shuhei Takahashi, Subrata Bhattacharjee, Tadayoshi Ihara, Kazunori Wakai |  | Flat | 60 mm x 10 mm x 0.125 mm | PMMA | 0.21 | 1 atm | -119.5831 | MGLAB | Rectangular | 370 mm x 120 mm x 240 mm | 0.0001 | Drop Tower | Wire |  |  | Yes |  | 1.844765 |  |  | dilution gas = CO2
Takahashi, Shuhei, et al. 'Effect of Ambient Gas on Flame Spread over a Solid Material in 0.' J. Jpn. Soc. 0 Appl. 24.3 (2007): 225–230. | Shuhei Takahashi, Subrata Bhattacharjee, Tadayoshi Ihara, Kazunori Wakai |  | Flat | 60 mm x 10 mm x 0.125 mm | PMMA | 0.21 | 1 atm | -119.6036 | MGLAB | Rectangular | 370 mm x 120 mm x 240 mm | 0.0001 | Drop Tower | Wire |  |  | Yes |  | 1.754513 |  |  | dilution gas = CO2
Takahashi, Shuhei, et al. 'Effect of Ambient Gas on Flame Spread over a Solid Material in 0.' J. Jpn. Soc. 0 Appl. 24.3 (2007): 225–230. | Shuhei Takahashi, Subrata Bhattacharjee, Tadayoshi Ihara, Kazunori Wakai |  | Flat | 60 mm x 10 mm x 0.125 mm | PMMA | 0.21 | 1 atm | -119.6179 | MGLAB | Rectangular | 370 mm x 120 mm x 240 mm | 0.0001 | Drop Tower | Wire |  |  | Yes |  | 1.691336 |  |  | dilution gas = CO2
Takahashi, Shuhei, et al. 'Effect of Ambient Gas on Flame Spread over a Solid Material in 0.' J. Jpn. Soc. 0 Appl. 24.3 (2007): 225–230. | Shuhei Takahashi, Subrata Bhattacharjee, Tadayoshi Ihara, Kazunori Wakai |  | Flat | 60 mm x 10 mm x 0.125 mm | PMMA | 0.21 | 1 atm | 90.33513 | MGLAB | Rectangular | 370 mm x 120 mm x 240 mm | 0.0001 | Drop Tower | Wire |  |  | Yes |  | 1.483755 |  |  | dilution gas = Ar
Takahashi, Shuhei, et al. 'Effect of Ambient Gas on Flame Spread over a Solid Material in 0.' J. Jpn. Soc. 0 Appl. 24.3 (2007): 225–230. | Shuhei Takahashi, Subrata Bhattacharjee, Tadayoshi Ihara, Kazunori Wakai |  | Flat | 60 mm x 10 mm x 0.125 mm | PMMA | 0.21 | 1 atm | 90.23295 | MGLAB | Rectangular | 370 mm x 120 mm x 240 mm | 0.0001 | Drop Tower | Wire |  |  | Yes |  | 1.032491 |  |  | dilution gas = Ar
Takahashi, Shuhei, et al. 'Effect of Ambient Gas on Flame Spread over a Solid Material in 0.' J. Jpn. Soc. 0 Appl. 24.3 (2007): 225–230. | Shuhei Takahashi, Subrata Bhattacharjee, Tadayoshi Ihara, Kazunori Wakai |  | Flat | 60 mm x 10 mm x 0.125 mm | PMMA | 0.21 | 1 atm | 90.66617 | MGLAB | Rectangular | 370 mm x 120 mm x 240 mm | 0.0001 | Drop Tower | Wire |  |  | Yes |  | 0.4458484 |  |  | dilution gas = Ar
Takahashi, Shuhei, et al. 'Effect of Ambient Gas on Flame Spread over a Solid Material in 0.' J. Jpn. Soc. 0 Appl. 24.3 (2007): 225–230. | Shuhei Takahashi, Subrata Bhattacharjee, Tadayoshi Ihara, Kazunori Wakai |  | Flat | 60 mm x 10 mm x 0.125 mm | PMMA | 0.21 | 1 atm | 60.91138 | MGLAB | Rectangular | 370 mm x 120 mm x 240 mm | 0.0001 | Drop Tower | Wire |  |  | Yes |  | 1.528881 |  |  | dilution gas = Ar
Takahashi, Shuhei, et al. 'Effect of Ambient Gas on Flame Spread over a Solid Material in 0.' J. Jpn. Soc. 0 Appl. 24.3 (2007): 225–230. | Shuhei Takahashi, Subrata Bhattacharjee, Tadayoshi Ihara, Kazunori Wakai |  | Flat | 60 mm x 10 mm x 0.125 mm | PMMA | 0.21 | 1 atm | 60.25748 | MGLAB | Rectangular | 370 mm x 120 mm x 240 mm | 0.0001 | Drop Tower | Wire |  |  | Yes |  | 1.140794 |  |  | dilution gas = Ar
Takahashi, Shuhei, et al. 'Effect of Ambient Gas on Flame Spread over a Solid Material in 0.' J. Jpn. Soc. 0 Appl. 24.3 (2007): 225–230. | Shuhei Takahashi, Subrata Bhattacharjee, Tadayoshi Ihara, Kazunori Wakai |  | Flat | 60 mm x 10 mm x 0.125 mm | PMMA | 0.21 | 1 atm | 30.26769 | MGLAB | Rectangular | 370 mm x 120 mm x 240 mm | 0.0001 | Drop Tower | Wire |  |  | Yes |  | 1.185921 |  |  | dilution gas = Ar
Takahashi, Shuhei, et al. 'Effect of Ambient Gas on Flame Spread over a Solid Material in 0.' J. Jpn. Soc. 0 Appl. 24.3 (2007): 225–230. | Shuhei Takahashi, Subrata Bhattacharjee, Tadayoshi Ihara, Kazunori Wakai |  | Flat | 60 mm x 10 mm x 0.125 mm | PMMA | 0.21 | 1 atm | 30.78469 | MGLAB | Rectangular | 370 mm x 120 mm x 240 mm | 0.0001 | Drop Tower | Wire |  |  | Yes |  | 0.9693141 |  |  | dilution gas = Ar
Takahashi, Shuhei, et al. 'Effect of Ambient Gas on Flame Spread over a Solid Material in 0.' J. Jpn. Soc. 0 Appl. 24.3 (2007): 225–230. | Shuhei Takahashi, Subrata Bhattacharjee, Tadayoshi Ihara, Kazunori Wakai |  | Flat | 60 mm x 10 mm x 0.125 mm | PMMA | 0.21 | 1 atm | 0.7070363 | MGLAB | Rectangular | 370 mm x 120 mm x 240 mm | 0.0001 | Drop Tower | Wire |  |  | Yes |  | 0.6263538 |  |  | dilution gas = Ar
Takahashi, Shuhei, et al. 'Effect of Ambient Gas on Flame Spread over a Solid Material in 0.' J. Jpn. Soc. 0 Appl. 24.3 (2007): 225–230. | Shuhei Takahashi, Subrata Bhattacharjee, Tadayoshi Ihara, Kazunori Wakai |  | Flat | 60 mm x 10 mm x 0.125 mm | PMMA | 0.21 | 1 atm | 0.08991213 | MGLAB | Rectangular | 370 mm x 120 mm x 240 mm | 0.0001 | Drop Tower | Wire |  |  | Yes |  | 0.400722 |  |  | dilution gas = Ar
Takahashi, Shuhei, et al. 'Effect of Ambient Gas on Flame Spread over a Solid Material in 0.' J. Jpn. Soc. 0 Appl. 24.3 (2007): 225–230. | Shuhei Takahashi, Subrata Bhattacharjee, Tadayoshi Ihara, Kazunori Wakai |  | Flat | 60 mm x 10 mm x 0.125 mm | PMMA | 0.21 | 1 atm | -30.22478 | MGLAB | Rectangular | 370 mm x 120 mm x 240 mm | 0.0001 | Drop Tower | Wire |  |  | Yes |  | 1.51083 |  |  | dilution gas = Ar
Takahashi, Shuhei, et al. 'Effect of Ambient Gas on Flame Spread over a Solid Material in 0.' J. Jpn. Soc. 0 Appl. 24.3 (2007): 225–230. | Shuhei Takahashi, Subrata Bhattacharjee, Tadayoshi Ihara, Kazunori Wakai |  | Flat | 60 mm x 10 mm x 0.125 mm | PMMA | 0.21 | 1 atm | -59.63218 | MGLAB | Rectangular | 370 mm x 120 mm x 240 mm | 0.0001 | Drop Tower | Wire |  |  | Yes |  | 1.628159 |  |  | dilution gas = Ar
Takahashi, Shuhei, et al. 'Effect of Ambient Gas on Flame Spread over a Solid Material in 0.' J. Jpn. Soc. 0 Appl. 24.3 (2007): 225–230. | Shuhei Takahashi, Subrata Bhattacharjee, Tadayoshi Ihara, Kazunori Wakai |  | Flat | 60 mm x 10 mm x 0.125 mm | PMMA | 0.21 | 1 atm | -90.12261 | MGLAB | Rectangular | 370 mm x 120 mm x 240 mm | 0.0001 | Drop Tower | Wire |  |  | Yes |  | 1.962094 |  |  | dilution gas = Ar
Takahashi, Shuhei, et al. 'Effect of Ambient Gas on Flame Spread over a Solid Material in 0.' J. Jpn. Soc. 0 Appl. 24.3 (2007): 225–230. | Shuhei Takahashi, Subrata Bhattacharjee, Tadayoshi Ihara, Kazunori Wakai |  | Flat | 60 mm x 10 mm x 0.125 mm | PMMA | 0.21 | 1 atm | 90.31878 | MGLAB | Rectangular | 370 mm x 120 mm x 240 mm | 0.0001 | Drop Tower | Wire |  |  | Yes |  | 1.411552 |  |  | dilution gas = N2
Takahashi, Shuhei, et al. 'Effect of Ambient Gas on Flame Spread over a Solid Material in 0.' J. Jpn. Soc. 0 Appl. 24.3 (2007): 225–230. | Shuhei Takahashi, Subrata Bhattacharjee, Tadayoshi Ihara, Kazunori Wakai |  | Flat | 60 mm x 10 mm x 0.125 mm | PMMA | 0.21 | 1 atm | 30.19617 | MGLAB | Rectangular | 370 mm x 120 mm x 240 mm | 0.0001 | Drop Tower | Wire |  |  | Yes |  | 0.8700361 |  |  | dilution gas = N2
Takahashi, Shuhei, et al. 'Effect of Ambient Gas on Flame Spread over a Solid Material in 0.' J. Jpn. Soc. 0 Appl. 24.3 (2007): 225–230. | Shuhei Takahashi, Subrata Bhattacharjee, Tadayoshi Ihara, Kazunori Wakai |  | Flat | 60 mm x 10 mm x 0.125 mm | PMMA | 0.21 | 1 atm | 29.43396 | MGLAB | Rectangular | 370 mm x 120 mm x 240 mm | 0.0001 | Drop Tower | Wire |  |  | No |  |  |  |  | dilution gas = N2
Takahashi, Shuhei, et al. 'Effect of Ambient Gas on Flame Spread over a Solid Material in 0.' J. Jpn. Soc. 0 Appl. 24.3 (2007): 225–230. | Shuhei Takahashi, Subrata Bhattacharjee, Tadayoshi Ihara, Kazunori Wakai |  | Flat | 60 mm x 10 mm x 0.125 mm | PMMA | 0.21 | 1 atm | -0.5680812 | MGLAB | Rectangular | 370 mm x 120 mm x 240 mm | 0.0001 | Drop Tower | Wire |  |  | No |  |  |  |  | dilution gas = N2
Takahashi, Shuhei, et al. 'Effect of Ambient Gas on Flame Spread over a Solid Material in 0.' J. Jpn. Soc. 0 Appl. 24.3 (2007): 225–230. | Shuhei Takahashi, Subrata Bhattacharjee, Tadayoshi Ihara, Kazunori Wakai |  | Flat | 60 mm x 10 mm x 0.125 mm | PMMA | 0.21 | 1 atm | -30.56604 | MGLAB | Rectangular | 370 mm x 120 mm x 240 mm | 0.0001 | Drop Tower | Wire |  |  | No |  |  |  |  | dilution gas = N2
Takahashi, Shuhei, et al. 'Effect of Ambient Gas on Flame Spread over a Solid Material in 0.' J. Jpn. Soc. 0 Appl. 24.3 (2007): 225–230. | Shuhei Takahashi, Subrata Bhattacharjee, Tadayoshi Ihara, Kazunori Wakai |  | Flat | 60 mm x 10 mm x 0.125 mm | PMMA | 0.21 | 1 atm | -59.7977 | MGLAB | Rectangular | 370 mm x 120 mm x 240 mm | 0.0001 | Drop Tower | Wire |  |  | Yes |  | 0.8971119 |  |  | dilution gas = N2
Takahashi, Shuhei, et al. 'Effect of Ambient Gas on Flame Spread over a Solid Material in 0.' J. Jpn. Soc. 0 Appl. 24.3 (2007): 225–230. | Shuhei Takahashi, Subrata Bhattacharjee, Tadayoshi Ihara, Kazunori Wakai |  | Flat | 60 mm x 10 mm x 0.125 mm | PMMA | 0.21 | 1 atm | -59.30318 | MGLAB | Rectangular | 370 mm x 120 mm x 240 mm | 0.0001 | Drop Tower | Wire |  |  | Yes |  | 0.5812274 |  |  | dilution gas = N2
Takahashi, Shuhei, et al. 'Effect of Ambient Gas on Flame Spread over a Solid Material in 0.' J. Jpn. Soc. 0 Appl. 24.3 (2007): 225–230. | Shuhei Takahashi, Subrata Bhattacharjee, Tadayoshi Ihara, Kazunori Wakai |  | Flat | 60 mm x 10 mm x 0.125 mm | PMMA | 0.21 | 1 atm | -89.23983 | MGLAB | Rectangular | 370 mm x 120 mm x 240 mm | 0.0001 | Drop Tower | Wire |  |  | Yes |  | 0.8610108 |  |  | dilution gas = N2
Takahashi, Shuhei, et al. 'Effect of Ambient Gas on Flame Spread over a Solid Material in 0.' J. Jpn. Soc. 0 Appl. 24.3 (2007): 225–230. | Shuhei Takahashi, Subrata Bhattacharjee, Tadayoshi Ihara, Kazunori Wakai |  | Flat | 60 mm x 10 mm x 0.125 mm | PMMA | 0.21 | 1 atm | -119.1642 | MGLAB | Rectangular | 370 mm x 120 mm x 240 mm | 0.0001 | Drop Tower | Wire |  |  | Yes |  | 1.194946 |  |  | dilution gas = N2
Takahashi, Shuhei, Manabu Kondou, Kazunori Wakai, and Subrata Bhattacharjee. "Effect of radiation loss on flame spread over a thin PMMA sheet in 0." Proceedings of the Combustion Institute 29.2 (2002): 2579-2586. | Shuhei Takahashi, Manabu Kondou, Kazunori Wakai, Subrata Bhattacharjee | https://doi.org/10.1016/S1540-7489(02)80314-5 | Flat | 60 mm x 10 mm x 0.015 mm | PMMA | 0.5 | 1 atm | 150.0789 | MGLAB | Rectangular | 120 mm x 120 mm x 290 mm | 0.0001 | Drop Tower | Wire |  | 1.6 | Yes |  | 38.28103 |  |  |  | Yes=69 ¦ No=12 ¦ No/Yes=0.17
Takahashi, Shuhei, Manabu Kondou, Kazunori Wakai, and Subrata Bhattacharjee. "Effect of radiation loss on flame spread over a thin PMMA sheet in 0." Proceedings of the Combustion Institute 29.2 (2002): 2579-2586. | Shuhei Takahashi, Manabu Kondou, Kazunori Wakai, Subrata Bhattacharjee | https://doi.org/10.1016/S1540-7489(02)80314-5 | Flat | 60 mm x 10 mm x 0.015 mm | PMMA | 0.5 | 1 atm | 89.39584 | MGLAB | Rectangular | 120 mm x 120 mm x 290 mm | 0.0001 | Drop Tower | Wire |  | 1.6 | Yes |  | 31.23178
Takahashi, Shuhei, Manabu Kondou, Kazunori Wakai, and Subrata Bhattacharjee. "Effect of radiation loss on flame spread over a thin PMMA sheet in 0." Proceedings of the Combustion Institute 29.2 (2002): 2579-2586. | Shuhei Takahashi, Manabu Kondou, Kazunori Wakai, Subrata Bhattacharjee | https://doi.org/10.1016/S1540-7489(02)80314-5 | Flat | 60 mm x 10 mm x 0.015 mm | PMMA | 0.5 | 1 atm | 60.46768 | MGLAB | Rectangular | 120 mm x 120 mm x 290 mm | 0.0001 | Drop Tower | Wire |  | 1.6 | Yes |  | 33.24868
Takahashi, Shuhei, Manabu Kondou, Kazunori Wakai, and Subrata Bhattacharjee. "Effect of radiation loss on flame spread over a thin PMMA sheet in 0." Proceedings of the Combustion Institute 29.2 (2002): 2579-2586. | Shuhei Takahashi, Manabu Kondou, Kazunori Wakai, Subrata Bhattacharjee | https://doi.org/10.1016/S1540-7489(02)80314-5 | Flat | 60 mm x 10 mm x 0.015 mm | PMMA | 0.5 | 1 atm | 30.6539 | MGLAB | Rectangular | 120 mm x 120 mm x 290 mm | 0.0001 | Drop Tower | Wire |  | 1.6 | Yes |  | 33.89621
Takahashi, Shuhei, Manabu Kondou, Kazunori Wakai, and Subrata Bhattacharjee. "Effect of radiation loss on flame spread over a thin PMMA sheet in 0." Proceedings of the Combustion Institute 29.2 (2002): 2579-2586. | Shuhei Takahashi, Manabu Kondou, Kazunori Wakai, Subrata Bhattacharjee | https://doi.org/10.1016/S1540-7489(02)80314-5 | Flat | 60 mm x 10 mm x 0.015 mm | PMMA | 0.5 | 1 atm | 0.9432436 | MGLAB | Rectangular | 120 mm x 120 mm x 290 mm | 0.0001 | Drop Tower | Wire |  | 1.6 | Yes |  | 38.77853
Takahashi, Shuhei, Manabu Kondou, Kazunori Wakai, and Subrata Bhattacharjee. "Effect of radiation loss on flame spread over a thin PMMA sheet in 0." Proceedings of the Combustion Institute 29.2 (2002): 2579-2586. | Shuhei Takahashi, Manabu Kondou, Kazunori Wakai, Subrata Bhattacharjee | https://doi.org/10.1016/S1540-7489(02)80314-5 | Flat | 60 mm x 10 mm x 0.015 mm | PMMA | 0.5 | 1 atm | -28.79168 | MGLAB | Rectangular | 120 mm x 120 mm x 290 mm | 0.0001 | Drop Tower | Wire |  | 1.6 | Yes |  | 42.66444
Takahashi, Shuhei, Manabu Kondou, Kazunori Wakai, and Subrata Bhattacharjee. "Effect of radiation loss on flame spread over a thin PMMA sheet in 0." Proceedings of the Combustion Institute 29.2 (2002): 2579-2586. | Shuhei Takahashi, Manabu Kondou, Kazunori Wakai, Subrata Bhattacharjee | https://doi.org/10.1016/S1540-7489(02)80314-5 | Flat | 60 mm x 10 mm x 0.015 mm | PMMA | 0.5 | 1 atm | -58.57209 | MGLAB | Rectangular | 120 mm x 120 mm x 290 mm | 0.0001 | Drop Tower | Wire |  | 1.6 | Yes |  | 44.68205
Takahashi, Shuhei, Manabu Kondou, Kazunori Wakai, and Subrata Bhattacharjee. "Effect of radiation loss on flame spread over a thin PMMA sheet in 0." Proceedings of the Combustion Institute 29.2 (2002): 2579-2586. | Shuhei Takahashi, Manabu Kondou, Kazunori Wakai, Subrata Bhattacharjee | https://doi.org/10.1016/S1540-7489(02)80314-5 | Flat | 60 mm x 10 mm x 0.015 mm | PMMA | 0.5 | 1 atm | -89.29878 | MGLAB | Rectangular | 120 mm x 120 mm x 290 mm | 0.0001 | Drop Tower | Wire |  | 1.6 | Yes |  | 42.83923
Takahashi, Shuhei, Manabu Kondou, Kazunori Wakai, and Subrata Bhattacharjee. "Effect of radiation loss on flame spread over a thin PMMA sheet in 0." Proceedings of the Combustion Institute 29.2 (2002): 2579-2586. | Shuhei Takahashi, Manabu Kondou, Kazunori Wakai, Subrata Bhattacharjee | https://doi.org/10.1016/S1540-7489(02)80314-5 | Flat | 60 mm x 10 mm x 0.015 mm | PMMA | 0.5 | 1 atm | -148.799 | MGLAB | Rectangular | 120 mm x 120 mm x 290 mm | 0.0001 | Drop Tower | Wire |  | 1.6 | Yes |  | 49.36551
Takahashi, Shuhei, Manabu Kondou, Kazunori Wakai, and Subrata Bhattacharjee. "Effect of radiation loss on flame spread over a thin PMMA sheet in 0." Proceedings of the Combustion Institute 29.2 (2002): 2579-2586. | Shuhei Takahashi, Manabu Kondou, Kazunori Wakai, Subrata Bhattacharjee | https://doi.org/10.1016/S1540-7489(02)80314-5 | Flat | 60 mm x 10 mm x 0.015 mm | PMMA | 0.3 | 1 atm | 150.5672 | MGLAB | Rectangular | 120 mm x 120 mm x 290 mm | 0.0001 | Drop Tower | Wire |  | 1.6 | Yes |  | 23.33401
Takahashi, Shuhei, Manabu Kondou, Kazunori Wakai, and Subrata Bhattacharjee. "Effect of radiation loss on flame spread over a thin PMMA sheet in 0." Proceedings of the Combustion Institute 29.2 (2002): 2579-2586. | Shuhei Takahashi, Manabu Kondou, Kazunori Wakai, Subrata Bhattacharjee | https://doi.org/10.1016/S1540-7489(02)80314-5 | Flat | 60 mm x 10 mm x 0.015 mm | PMMA | 0.3 | 1 atm | 89.85988 | MGLAB | Rectangular | 120 mm x 120 mm x 290 mm | 0.0001 | Drop Tower | Wire |  | 1.6 | Yes |  | 15.28833
Takahashi, Shuhei, Manabu Kondou, Kazunori Wakai, and Subrata Bhattacharjee. "Effect of radiation loss on flame spread over a thin PMMA sheet in 0." Proceedings of the Combustion Institute 29.2 (2002): 2579-2586. | Shuhei Takahashi, Manabu Kondou, Kazunori Wakai, Subrata Bhattacharjee | https://doi.org/10.1016/S1540-7489(02)80314-5 | Flat | 60 mm x 10 mm x 0.015 mm | PMMA | 0.3 | 1 atm | 59.96724 | MGLAB | Rectangular | 120 mm x 120 mm x 290 mm | 0.0001 | Drop Tower | Wire |  | 1.6 | Yes |  | 12.69749
Takahashi, Shuhei, Manabu Kondou, Kazunori Wakai, and Subrata Bhattacharjee. "Effect of radiation loss on flame spread over a thin PMMA sheet in 0." Proceedings of the Combustion Institute 29.2 (2002): 2579-2586. | Shuhei Takahashi, Manabu Kondou, Kazunori Wakai, Subrata Bhattacharjee | https://doi.org/10.1016/S1540-7489(02)80314-5 | Flat | 60 mm x 10 mm x 0.015 mm | PMMA | 0.3 | 1 atm | 30.19289 | MGLAB | Rectangular | 120 mm x 120 mm x 290 mm | 0.0001 | Drop Tower | Wire |  | 1.6 | Yes |  | 14.96421
Takahashi, Shuhei, Manabu Kondou, Kazunori Wakai, and Subrata Bhattacharjee. "Effect of radiation loss on flame spread over a thin PMMA sheet in 0." Proceedings of the Combustion Institute 29.2 (2002): 2579-2586. | Shuhei Takahashi, Manabu Kondou, Kazunori Wakai, Subrata Bhattacharjee | https://doi.org/10.1016/S1540-7489(02)80314-5 | Flat | 60 mm x 10 mm x 0.015 mm | PMMA | 0.3 | 1 atm | 0.3942819 | MGLAB | Rectangular | 120 mm x 120 mm x 290 mm | 0.0001 | Drop Tower | Wire |  | 1.6 | Yes |  | 16.23451
Takahashi, Shuhei, Manabu Kondou, Kazunori Wakai, and Subrata Bhattacharjee. "Effect of radiation loss on flame spread over a thin PMMA sheet in 0." Proceedings of the Combustion Institute 29.2 (2002): 2579-2586. | Shuhei Takahashi, Manabu Kondou, Kazunori Wakai, Subrata Bhattacharjee | https://doi.org/10.1016/S1540-7489(02)80314-5 | Flat | 60 mm x 10 mm x 0.015 mm | PMMA | 0.3 | 1 atm | -31.06335 | MGLAB | Rectangular | 120 mm x 120 mm x 290 mm | 0.0001 | Drop Tower | Wire |  | 1.6 | Yes |  | 19.37451
Takahashi, Shuhei, Manabu Kondou, Kazunori Wakai, and Subrata Bhattacharjee. "Effect of radiation loss on flame spread over a thin PMMA sheet in 0." Proceedings of the Combustion Institute 29.2 (2002): 2579-2586. | Shuhei Takahashi, Manabu Kondou, Kazunori Wakai, Subrata Bhattacharjee | https://doi.org/10.1016/S1540-7489(02)80314-5 | Flat | 60 mm x 10 mm x 0.015 mm | PMMA | 0.3 | 1 atm | -59.12712 | MGLAB | Rectangular | 120 mm x 120 mm x 290 mm | 0.0001 | Drop Tower | Wire |  | 1.6 | Yes |  | 21.88891
Takahashi, Shuhei, Manabu Kondou, Kazunori Wakai, and Subrata Bhattacharjee. "Effect of radiation loss on flame spread over a thin PMMA sheet in 0." Proceedings of the Combustion Institute 29.2 (2002): 2579-2586. | Shuhei Takahashi, Manabu Kondou, Kazunori Wakai, Subrata Bhattacharjee | https://doi.org/10.1016/S1540-7489(02)80314-5 | Flat | 60 mm x 10 mm x 0.015 mm | PMMA | 0.3 | 1 atm | -88.8954 | MGLAB | Rectangular | 120 mm x 120 mm x 290 mm | 0.0001 | Drop Tower | Wire |  | 1.6 | Yes |  | 24.40474
Takahashi, Shuhei, Manabu Kondou, Kazunori Wakai, and Subrata Bhattacharjee. "Effect of radiation loss on flame spread over a thin PMMA sheet in 0." Proceedings of the Combustion Institute 29.2 (2002): 2579-2586. | Shuhei Takahashi, Manabu Kondou, Kazunori Wakai, Subrata Bhattacharjee | https://doi.org/10.1016/S1540-7489(02)80314-5 | Flat | 60 mm x 10 mm x 0.015 mm | PMMA | 0.3 | 1 atm | -148.5715 | MGLAB | Rectangular | 120 mm x 120 mm x 290 mm | 0.0001 | Drop Tower | Wire |  | 1.6 | Yes |  | 23.70696
Takahashi, Shuhei, Manabu Kondou, Kazunori Wakai, and Subrata Bhattacharjee. "Effect of radiation loss on flame spread over a thin PMMA sheet in 0." Proceedings of the Combustion Institute 29.2 (2002): 2579-2586. | Shuhei Takahashi, Manabu Kondou, Kazunori Wakai, Subrata Bhattacharjee | https://doi.org/10.1016/S1540-7489(02)80314-5 | Flat | 60 mm x 10 mm x 0.015 mm | PMMA | 0.21 | 1 atm | 90.34212 | MGLAB | Rectangular | 120 mm x 120 mm x 290 mm | 0.0001 | Drop Tower | Wire |  | 1.6 | No
Takahashi, Shuhei, Manabu Kondou, Kazunori Wakai, and Subrata Bhattacharjee. "Effect of radiation loss on flame spread over a thin PMMA sheet in 0." Proceedings of the Combustion Institute 29.2 (2002): 2579-2586. | Shuhei Takahashi, Manabu Kondou, Kazunori Wakai, Subrata Bhattacharjee | https://doi.org/10.1016/S1540-7489(02)80314-5 | Flat | 60 mm x 10 mm x 0.015 mm | PMMA | 0.21 | 1 atm | 59.66092 | MGLAB | Rectangular | 120 mm x 120 mm x 290 mm | 0.0001 | Drop Tower | Wire |  | 1.6 | No
Takahashi, Shuhei, Manabu Kondou, Kazunori Wakai, and Subrata Bhattacharjee. "Effect of radiation loss on flame spread over a thin PMMA sheet in 0." Proceedings of the Combustion Institute 29.2 (2002): 2579-2586. | Shuhei Takahashi, Manabu Kondou, Kazunori Wakai, Subrata Bhattacharjee | https://doi.org/10.1016/S1540-7489(02)80314-5 | Flat | 60 mm x 10 mm x 0.015 mm | PMMA | 0.21 | 1 atm | 29.82894 | MGLAB | Rectangular | 120 mm x 120 mm x 290 mm | 0.0001 | Drop Tower | Wire |  | 1.6 | No
Takahashi, Shuhei, Manabu Kondou, Kazunori Wakai, and Subrata Bhattacharjee. "Effect of radiation loss on flame spread over a thin PMMA sheet in 0." Proceedings of the Combustion Institute 29.2 (2002): 2579-2586. | Shuhei Takahashi, Manabu Kondou, Kazunori Wakai, Subrata Bhattacharjee | https://doi.org/10.1016/S1540-7489(02)80314-5 | Flat | 60 mm x 10 mm x 0.015 mm | PMMA | 0.21 | 1 atm | 0.8522555 | MGLAB | Rectangular | 120 mm x 120 mm x 290 mm | 0.0001 | Drop Tower | Wire |  | 1.6 | No
Takahashi, Shuhei, Manabu Kondou, Kazunori Wakai, and Subrata Bhattacharjee. "Effect of radiation loss on flame spread over a thin PMMA sheet in 0." Proceedings of the Combustion Institute 29.2 (2002): 2579-2586. | Shuhei Takahashi, Manabu Kondou, Kazunori Wakai, Subrata Bhattacharjee | https://doi.org/10.1016/S1540-7489(02)80314-5 | Flat | 60 mm x 10 mm x 0.015 mm | PMMA | 0.21 | 1 atm | -28.97972 | MGLAB | Rectangular | 120 mm x 120 mm x 290 mm | 0.0001 | Drop Tower | Wire |  | 1.6 | No
Takahashi, Shuhei, Manabu Kondou, Kazunori Wakai, and Subrata Bhattacharjee. "Effect of radiation loss on flame spread over a thin PMMA sheet in 0." Proceedings of the Combustion Institute 29.2 (2002): 2579-2586. | Shuhei Takahashi, Manabu Kondou, Kazunori Wakai, Subrata Bhattacharjee | https://doi.org/10.1016/S1540-7489(02)80314-5 | Flat | 60 mm x 10 mm x 0.015 mm | PMMA | 0.21 | 1 atm | -29.69246 | MGLAB | Rectangular | 120 mm x 120 mm x 290 mm | 0.0001 | Drop Tower | Wire |  | 1.6 | Yes |  | 5.672301
Takahashi, Shuhei, Manabu Kondou, Kazunori Wakai, and Subrata Bhattacharjee. "Effect of radiation loss on flame spread over a thin PMMA sheet in 0." Proceedings of the Combustion Institute 29.2 (2002): 2579-2586. | Shuhei Takahashi, Manabu Kondou, Kazunori Wakai, Subrata Bhattacharjee | https://doi.org/10.1016/S1540-7489(02)80314-5 | Flat | 60 mm x 10 mm x 0.015 mm | PMMA | 0.21 | 1 atm | -29.62574 | MGLAB | Rectangular | 120 mm x 120 mm x 290 mm | 0.0001 | Drop Tower | Wire |  | 1.6 | Yes |  | 8.412459
Takahashi, Shuhei, Manabu Kondou, Kazunori Wakai, and Subrata Bhattacharjee. "Effect of radiation loss on flame spread over a thin PMMA sheet in 0." Proceedings of the Combustion Institute 29.2 (2002): 2579-2586. | Shuhei Takahashi, Manabu Kondou, Kazunori Wakai, Subrata Bhattacharjee | https://doi.org/10.1016/S1540-7489(02)80314-5 | Flat | 60 mm x 10 mm x 0.015 mm | PMMA | 0.21 | 1 atm | -60.28874 | MGLAB | Rectangular | 120 mm x 120 mm x 290 mm | 0.0001 | Drop Tower | Wire |  | 1.6 | Yes |  | 9.185252
Takahashi, Shuhei, Manabu Kondou, Kazunori Wakai, and Subrata Bhattacharjee. "Effect of radiation loss on flame spread over a thin PMMA sheet in 0." Proceedings of the Combustion Institute 29.2 (2002): 2579-2586. | Shuhei Takahashi, Manabu Kondou, Kazunori Wakai, Subrata Bhattacharjee | https://doi.org/10.1016/S1540-7489(02)80314-5 | Flat | 60 mm x 10 mm x 0.015 mm | PMMA | 0.21 | 1 atm | -65.36891 | MGLAB | Rectangular | 120 mm x 120 mm x 290 mm | 0.0001 | Drop Tower | Wire |  | 1.6 | Yes |  | 10.55958
Takahashi, Shuhei, Manabu Kondou, Kazunori Wakai, and Subrata Bhattacharjee. "Effect of radiation loss on flame spread over a thin PMMA sheet in 0." Proceedings of the Combustion Institute 29.2 (2002): 2579-2586. | Shuhei Takahashi, Manabu Kondou, Kazunori Wakai, Subrata Bhattacharjee | https://doi.org/10.1016/S1540-7489(02)80314-5 | Flat | 60 mm x 10 mm x 0.015 mm | PMMA | 0.21 | 1 atm | -90.09948 | MGLAB | Rectangular | 120 mm x 120 mm x 290 mm | 0.0001 | Drop Tower | Wire |  | 1.6 | Yes |  | 9.957337
Takahashi, Shuhei, Manabu Kondou, Kazunori Wakai, and Subrata Bhattacharjee. "Effect of radiation loss on flame spread over a thin PMMA sheet in 0." Proceedings of the Combustion Institute 29.2 (2002): 2579-2586. | Shuhei Takahashi, Manabu Kondou, Kazunori Wakai, Subrata Bhattacharjee | https://doi.org/10.1016/S1540-7489(02)80314-5 | Flat | 60 mm x 10 mm x 0.015 mm | PMMA | 0.21 | 1 atm | -98.59777 | MGLAB | Rectangular | 120 mm x 120 mm x 290 mm | 0.0001 | Drop Tower | Wire |  | 1.6 | Yes |  | 10.96083
Takahashi, Shuhei, Manabu Kondou, Kazunori Wakai, and Subrata Bhattacharjee. "Effect of radiation loss on flame spread over a thin PMMA sheet in 0." Proceedings of the Combustion Institute 29.2 (2002): 2579-2586. | Shuhei Takahashi, Manabu Kondou, Kazunori Wakai, Subrata Bhattacharjee | https://doi.org/10.1016/S1540-7489(02)80314-5 | Flat | 60 mm x 10 mm x 0.015 mm | PMMA | 0.21 | 1 atm | -108.8734 | MGLAB | Rectangular | 120 mm x 120 mm x 290 mm | 0.0001 | Drop Tower | Wire |  | 1.6 | Yes |  | 8.976485
Takahashi, Shuhei, Manabu Kondou, Kazunori Wakai, and Subrata Bhattacharjee. "Effect of radiation loss on flame spread over a thin PMMA sheet in 0." Proceedings of the Combustion Institute 29.2 (2002): 2579-2586. | Shuhei Takahashi, Manabu Kondou, Kazunori Wakai, Subrata Bhattacharjee | https://doi.org/10.1016/S1540-7489(02)80314-5 | Flat | 60 mm x 10 mm x 0.015 mm | PMMA | 0.21 | 1 atm | -149.7119 | MGLAB | Rectangular | 120 mm x 120 mm x 290 mm | 0.0001 | Drop Tower | Wire |  | 1.6 | Yes |  | 11.87516
Takahashi, Shuhei, Manabu Kondou, Kazunori Wakai, and Subrata Bhattacharjee. "Effect of radiation loss on flame spread over a thin PMMA sheet in 0." Proceedings of the Combustion Institute 29.2 (2002): 2579-2586. | Shuhei Takahashi, Manabu Kondou, Kazunori Wakai, Subrata Bhattacharjee | https://doi.org/10.1016/S1540-7489(02)80314-5 | Flat | 60 mm x 10 mm x 0.015 mm | PMMA | 0.21 | 1 atm | -149.6512 | MGLAB | Rectangular | 120 mm x 120 mm x 290 mm | 0.0001 | Drop Tower | Wire |  | 1.6 | Yes |  | 14.36622
Takahashi, Shuhei, Manabu Kondou, Kazunori Wakai, and Subrata Bhattacharjee. "Effect of radiation loss on flame spread over a thin PMMA sheet in 0." Proceedings of the Combustion Institute 29.2 (2002): 2579-2586. | Shuhei Takahashi, Manabu Kondou, Kazunori Wakai, Subrata Bhattacharjee | https://doi.org/10.1016/S1540-7489(02)80314-5 | Flat | 60 mm x 10 mm x 0.05 mm | PMMA | 0.5 | 1 atm | 89.6214 | MGLAB | Rectangular | 120 mm x 120 mm x 290 mm | 0.0001 | Drop Tower | Wire |  | 1.6 | Yes |  | 9.551059
Takahashi, Shuhei, Manabu Kondou, Kazunori Wakai, and Subrata Bhattacharjee. "Effect of radiation loss on flame spread over a thin PMMA sheet in 0." Proceedings of the Combustion Institute 29.2 (2002): 2579-2586. | Shuhei Takahashi, Manabu Kondou, Kazunori Wakai, Subrata Bhattacharjee | https://doi.org/10.1016/S1540-7489(02)80314-5 | Flat | 60 mm x 10 mm x 0.05 mm | PMMA | 0.5 | 1 atm | 59.99581 | MGLAB | Rectangular | 120 mm x 120 mm x 290 mm | 0.0001 | Drop Tower | Wire |  | 1.6 | Yes |  | 8.744115
Takahashi, Shuhei, Manabu Kondou, Kazunori Wakai, and Subrata Bhattacharjee. "Effect of radiation loss on flame spread over a thin PMMA sheet in 0." Proceedings of the Combustion Institute 29.2 (2002): 2579-2586. | Shuhei Takahashi, Manabu Kondou, Kazunori Wakai, Subrata Bhattacharjee | https://doi.org/10.1016/S1540-7489(02)80314-5 | Flat | 60 mm x 10 mm x 0.05 mm | PMMA | 0.5 | 1 atm | 29.36261 | MGLAB | Rectangular | 120 mm x 120 mm x 290 mm | 0.0001 | Drop Tower | Wire |  | 1.6 | Yes |  | 7.502875
Takahashi, Shuhei, Manabu Kondou, Kazunori Wakai, and Subrata Bhattacharjee. "Effect of radiation loss on flame spread over a thin PMMA sheet in 0." Proceedings of the Combustion Institute 29.2 (2002): 2579-2586. | Shuhei Takahashi, Manabu Kondou, Kazunori Wakai, Subrata Bhattacharjee | https://doi.org/10.1016/S1540-7489(02)80314-5 | Flat | 60 mm x 10 mm x 0.05 mm | PMMA | 0.5 | 1 atm | -0.6190955 | MGLAB | Rectangular | 120 mm x 120 mm x 290 mm | 0.0001 | Drop Tower | Wire |  | 1.6 | Yes |  | 9.473881
Takahashi, Shuhei, Manabu Kondou, Kazunori Wakai, and Subrata Bhattacharjee. "Effect of radiation loss on flame spread over a thin PMMA sheet in 0." Proceedings of the Combustion Institute 29.2 (2002): 2579-2586. | Shuhei Takahashi, Manabu Kondou, Kazunori Wakai, Subrata Bhattacharjee | https://doi.org/10.1016/S1540-7489(02)80314-5 | Flat | 60 mm x 10 mm x 0.05 mm | PMMA | 0.5 | 1 atm | -30.65797 | MGLAB | Rectangular | 120 mm x 120 mm x 290 mm | 0.0001 | Drop Tower | Wire |  | 1.6 | Yes |  | 10.28549
Takahashi, Shuhei, Manabu Kondou, Kazunori Wakai, and Subrata Bhattacharjee. "Effect of radiation loss on flame spread over a thin PMMA sheet in 0." Proceedings of the Combustion Institute 29.2 (2002): 2579-2586. | Shuhei Takahashi, Manabu Kondou, Kazunori Wakai, Subrata Bhattacharjee | https://doi.org/10.1016/S1540-7489(02)80314-5 | Flat | 60 mm x 10 mm x 0.05 mm | PMMA | 0.5 | 1 atm | -60.17518 | MGLAB | Rectangular | 120 mm x 120 mm x 290 mm | 0.0001 | Drop Tower | Wire |  | 1.6 | Yes |  | 11.67656
Takahashi, Shuhei, Manabu Kondou, Kazunori Wakai, and Subrata Bhattacharjee. "Effect of radiation loss on flame spread over a thin PMMA sheet in 0." Proceedings of the Combustion Institute 29.2 (2002): 2579-2586. | Shuhei Takahashi, Manabu Kondou, Kazunori Wakai, Subrata Bhattacharjee | https://doi.org/10.1016/S1540-7489(02)80314-5 | Flat | 60 mm x 10 mm x 0.05 mm | PMMA | 0.5 | 1 atm | -89.77218 | MGLAB | Rectangular | 120 mm x 120 mm x 290 mm | 0.0001 | Drop Tower | Wire |  | 1.6 | Yes |  | 11.44932
Takahashi, Shuhei, Manabu Kondou, Kazunori Wakai, and Subrata Bhattacharjee. "Effect of radiation loss on flame spread over a thin PMMA sheet in 0." Proceedings of the Combustion Institute 29.2 (2002): 2579-2586. | Shuhei Takahashi, Manabu Kondou, Kazunori Wakai, Subrata Bhattacharjee | https://doi.org/10.1016/S1540-7489(02)80314-5 | Flat | 60 mm x 10 mm x 0.05 mm | PMMA | 0.5 | 1 atm | -150.3585 | MGLAB | Rectangular | 120 mm x 120 mm x 290 mm | 0.0001 | Drop Tower | Wire |  | 1.6 | Yes |  | 12.75878
Takahashi, Shuhei, Manabu Kondou, Kazunori Wakai, and Subrata Bhattacharjee. "Effect of radiation loss on flame spread over a thin PMMA sheet in 0." Proceedings of the Combustion Institute 29.2 (2002): 2579-2586. | Shuhei Takahashi, Manabu Kondou, Kazunori Wakai, Subrata Bhattacharjee | https://doi.org/10.1016/S1540-7489(02)80314-5 | Flat | 60 mm x 10 mm x 0.05 mm | PMMA | 0.3 | 1 atm | 89.42369 | MGLAB | Rectangular | 120 mm x 120 mm x 290 mm | 0.0001 | Drop Tower | Wire |  | 1.6 | Yes |  | 5.541493
Takahashi, Shuhei, Manabu Kondou, Kazunori Wakai, and Subrata Bhattacharjee. "Effect of radiation loss on flame spread over a thin PMMA sheet in 0." Proceedings of the Combustion Institute 29.2 (2002): 2579-2586. | Shuhei Takahashi, Manabu Kondou, Kazunori Wakai, Subrata Bhattacharjee | https://doi.org/10.1016/S1540-7489(02)80314-5 | Flat | 60 mm x 10 mm x 0.05 mm | PMMA | 0.3 | 1 atm | 59.79095 | MGLAB | Rectangular | 120 mm x 120 mm x 290 mm | 0.0001 | Drop Tower | Wire |  | 1.6 | Yes |  | 4.589625
Takahashi, Shuhei, Manabu Kondou, Kazunori Wakai, and Subrata Bhattacharjee. "Effect of radiation loss on flame spread over a thin PMMA sheet in 0." Proceedings of the Combustion Institute 29.2 (2002): 2579-2586. | Shuhei Takahashi, Manabu Kondou, Kazunori Wakai, Subrata Bhattacharjee | https://doi.org/10.1016/S1540-7489(02)80314-5 | Flat | 60 mm x 10 mm x 0.05 mm | PMMA | 0.3 | 1 atm | 30.15107 | MGLAB | Rectangular | 120 mm x 120 mm x 290 mm | 0.0001 | Drop Tower | Wire |  | 1.6 | Yes |  | 3.492832
Takahashi, Shuhei, Manabu Kondou, Kazunori Wakai, and Subrata Bhattacharjee. "Effect of radiation loss on flame spread over a thin PMMA sheet in 0." Proceedings of the Combustion Institute 29.2 (2002): 2579-2586. | Shuhei Takahashi, Manabu Kondou, Kazunori Wakai, Subrata Bhattacharjee | https://doi.org/10.1016/S1540-7489(02)80314-5 | Flat | 60 mm x 10 mm x 0.05 mm | PMMA | 0.3 | 1 atm | -0.3654069 | MGLAB | Rectangular | 120 mm x 120 mm x 290 mm | 0.0001 | Drop Tower | Wire |  | 1.6 | Yes |  | 4.618686
Takahashi, Shuhei, Manabu Kondou, Kazunori Wakai, and Subrata Bhattacharjee. "Effect of radiation loss on flame spread over a thin PMMA sheet in 0." Proceedings of the Combustion Institute 29.2 (2002): 2579-2586. | Shuhei Takahashi, Manabu Kondou, Kazunori Wakai, Subrata Bhattacharjee | https://doi.org/10.1016/S1540-7489(02)80314-5 | Flat | 60 mm x 10 mm x 0.05 mm | PMMA | 0.3 | 1 atm | -28.92026 | MGLAB | Rectangular | 120 mm x 120 mm x 290 mm | 0.0001 | Drop Tower | Wire |  | 1.6 | Yes |  | 5.5262
Takahashi, Shuhei, Manabu Kondou, Kazunori Wakai, and Subrata Bhattacharjee. "Effect of radiation loss on flame spread over a thin PMMA sheet in 0." Proceedings of the Combustion Institute 29.2 (2002): 2579-2586. | Shuhei Takahashi, Manabu Kondou, Kazunori Wakai, Subrata Bhattacharjee | https://doi.org/10.1016/S1540-7489(02)80314-5 | Flat | 60 mm x 10 mm x 0.05 mm | PMMA | 0.3 | 1 atm | -59.44984 | MGLAB | Rectangular | 120 mm x 120 mm x 290 mm | 0.0001 | Drop Tower | Wire |  | 1.6 | Yes |  | 6.386359
Takahashi, Shuhei, Manabu Kondou, Kazunori Wakai, and Subrata Bhattacharjee. "Effect of radiation loss on flame spread over a thin PMMA sheet in 0." Proceedings of the Combustion Institute 29.2 (2002): 2579-2586. | Shuhei Takahashi, Manabu Kondou, Kazunori Wakai, Subrata Bhattacharjee | https://doi.org/10.1016/S1540-7489(02)80314-5 | Flat | 60 mm x 10 mm x 0.05 mm | PMMA | 0.3 | 1 atm | -90.00324 | MGLAB | Rectangular | 120 mm x 120 mm x 290 mm | 0.0001 | Drop Tower | Wire |  | 1.6 | Yes |  | 6.763438
Takahashi, Shuhei, Manabu Kondou, Kazunori Wakai, and Subrata Bhattacharjee. "Effect of radiation loss on flame spread over a thin PMMA sheet in 0." Proceedings of the Combustion Institute 29.2 (2002): 2579-2586. | Shuhei Takahashi, Manabu Kondou, Kazunori Wakai, Subrata Bhattacharjee | https://doi.org/10.1016/S1540-7489(02)80314-5 | Flat | 60 mm x 10 mm x 0.05 mm | PMMA | 0.3 | 1 atm | -149.6951 | MGLAB | Rectangular | 120 mm x 120 mm x 290 mm | 0.0001 | Drop Tower | Wire |  | 1.6 | Yes |  | 6.212565
Takahashi, Shuhei, Manabu Kondou, Kazunori Wakai, and Subrata Bhattacharjee. "Effect of radiation loss on flame spread over a thin PMMA sheet in 0." Proceedings of the Combustion Institute 29.2 (2002): 2579-2586. | Shuhei Takahashi, Manabu Kondou, Kazunori Wakai, Subrata Bhattacharjee | https://doi.org/10.1016/S1540-7489(02)80314-5 | Flat | 60 mm x 10 mm x 0.05 mm | PMMA | 0.21 | 1 atm | 89.8727 | MGLAB | Rectangular | 120 mm x 120 mm x 290 mm | 0.0001 | Drop Tower | Wire |  | 1.6 | Yes |  | 4.647556
Takahashi, Shuhei, Manabu Kondou, Kazunori Wakai, and Subrata Bhattacharjee. "Effect of radiation loss on flame spread over a thin PMMA sheet in 0." Proceedings of the Combustion Institute 29.2 (2002): 2579-2586. | Shuhei Takahashi, Manabu Kondou, Kazunori Wakai, Subrata Bhattacharjee | https://doi.org/10.1016/S1540-7489(02)80314-5 | Flat | 60 mm x 10 mm x 0.05 mm | PMMA | 0.21 | 1 atm | 60.05893 | MGLAB | Rectangular | 120 mm x 120 mm x 290 mm | 0.0001 | Drop Tower | Wire |  | 1.6 | No
Takahashi, Shuhei, Manabu Kondou, Kazunori Wakai, and Subrata Bhattacharjee. "Effect of radiation loss on flame spread over a thin PMMA sheet in 0." Proceedings of the Combustion Institute 29.2 (2002): 2579-2586. | Shuhei Takahashi, Manabu Kondou, Kazunori Wakai, Subrata Bhattacharjee | https://doi.org/10.1016/S1540-7489(02)80314-5 | Flat | 60 mm x 10 mm x 0.05 mm | PMMA | 0.21 | 1 atm | 29.98075 | MGLAB | Rectangular | 120 mm x 120 mm x 290 mm | 0.0001 | Drop Tower | Wire |  | 1.6 | No
Takahashi, Shuhei, Manabu Kondou, Kazunori Wakai, and Subrata Bhattacharjee. "Effect of radiation loss on flame spread over a thin PMMA sheet in 0." Proceedings of the Combustion Institute 29.2 (2002): 2579-2586. | Shuhei Takahashi, Manabu Kondou, Kazunori Wakai, Subrata Bhattacharjee | https://doi.org/10.1016/S1540-7489(02)80314-5 | Flat | 60 mm x 10 mm x 0.05 mm | PMMA | 0.21 | 1 atm | -1.083596 | MGLAB | Rectangular | 120 mm x 120 mm x 290 mm | 0.0001 | Drop Tower | Wire |  | 1.6 | No
Takahashi, Shuhei, Manabu Kondou, Kazunori Wakai, and Subrata Bhattacharjee. "Effect of radiation loss on flame spread over a thin PMMA sheet in 0." Proceedings of the Combustion Institute 29.2 (2002): 2579-2586. | Shuhei Takahashi, Manabu Kondou, Kazunori Wakai, Subrata Bhattacharjee | https://doi.org/10.1016/S1540-7489(02)80314-5 | Flat | 60 mm x 10 mm x 0.05 mm | PMMA | 0.21 | 1 atm | -30.1756 | MGLAB | Rectangular | 120 mm x 120 mm x 290 mm | 0.0001 | Drop Tower | Wire |  | 1.6 | No
Takahashi, Shuhei, Manabu Kondou, Kazunori Wakai, and Subrata Bhattacharjee. "Effect of radiation loss on flame spread over a thin PMMA sheet in 0." Proceedings of the Combustion Institute 29.2 (2002): 2579-2586. | Shuhei Takahashi, Manabu Kondou, Kazunori Wakai, Subrata Bhattacharjee | https://doi.org/10.1016/S1540-7489(02)80314-5 | Flat | 60 mm x 10 mm x 0.05 mm | PMMA | 0.21 | 1 atm | -30.55673 | MGLAB | Rectangular | 120 mm x 120 mm x 290 mm | 0.0001 | Drop Tower | Wire |  | 1.6 | Yes |  | 2.338585
Takahashi, Shuhei, Manabu Kondou, Kazunori Wakai, and Subrata Bhattacharjee. "Effect of radiation loss on flame spread over a thin PMMA sheet in 0." Proceedings of the Combustion Institute 29.2 (2002): 2579-2586. | Shuhei Takahashi, Manabu Kondou, Kazunori Wakai, Subrata Bhattacharjee | https://doi.org/10.1016/S1540-7489(02)80314-5 | Flat | 60 mm x 10 mm x 0.05 mm | PMMA | 0.21 | 1 atm | -54.22719 | MGLAB | Rectangular | 120 mm x 120 mm x 290 mm | 0.0001 | Drop Tower | Wire |  | 1.6 | Yes |  | 2.301711
Takahashi, Shuhei, Manabu Kondou, Kazunori Wakai, and Subrata Bhattacharjee. "Effect of radiation loss on flame spread over a thin PMMA sheet in 0." Proceedings of the Combustion Institute 29.2 (2002): 2579-2586. | Shuhei Takahashi, Manabu Kondou, Kazunori Wakai, Subrata Bhattacharjee | https://doi.org/10.1016/S1540-7489(02)80314-5 | Flat | 60 mm x 10 mm x 0.05 mm | PMMA | 0.21 | 1 atm | -60.64087 | MGLAB | Rectangular | 120 mm x 120 mm x 290 mm | 0.0001 | Drop Tower | Wire |  | 1.6 | Yes |  | 2.232345
Takahashi, Shuhei, Manabu Kondou, Kazunori Wakai, and Subrata Bhattacharjee. "Effect of radiation loss on flame spread over a thin PMMA sheet in 0." Proceedings of the Combustion Institute 29.2 (2002): 2579-2586. | Shuhei Takahashi, Manabu Kondou, Kazunori Wakai, Subrata Bhattacharjee | https://doi.org/10.1016/S1540-7489(02)80314-5 | Flat | 60 mm x 10 mm x 0.05 mm | PMMA | 0.21 | 1 atm | -90.17832 | MGLAB | Rectangular | 120 mm x 120 mm x 290 mm | 0.0001 | Drop Tower | Wire |  | 1.6 | Yes |  | 3.212798
Takahashi, Shuhei, Manabu Kondou, Kazunori Wakai, and Subrata Bhattacharjee. "Effect of radiation loss on flame spread over a thin PMMA sheet in 0." Proceedings of the Combustion Institute 29.2 (2002): 2579-2586. | Shuhei Takahashi, Manabu Kondou, Kazunori Wakai, Subrata Bhattacharjee | https://doi.org/10.1016/S1540-7489(02)80314-5 | Flat | 60 mm x 10 mm x 0.05 mm | PMMA | 0.21 | 1 atm | -99.05147 | MGLAB | Rectangular | 120 mm x 120 mm x 290 mm | 0.0001 | Drop Tower | Wire |  | 1.6 | Yes |  | 3.265394
Takahashi, Shuhei, Manabu Kondou, Kazunori Wakai, and Subrata Bhattacharjee. "Effect of radiation loss on flame spread over a thin PMMA sheet in 0." Proceedings of the Combustion Institute 29.2 (2002): 2579-2586. | Shuhei Takahashi, Manabu Kondou, Kazunori Wakai, Subrata Bhattacharjee | https://doi.org/10.1016/S1540-7489(02)80314-5 | Flat | 60 mm x 10 mm x 0.05 mm | PMMA | 0.21 | 1 atm | -150.3275 | MGLAB | Rectangular | 120 mm x 120 mm x 290 mm | 0.0001 | Drop Tower | Wire |  | 1.6 | Yes |  | 3.386783
Takahashi, Shuhei, Manabu Kondou, Kazunori Wakai, and Subrata Bhattacharjee. "Effect of radiation loss on flame spread over a thin PMMA sheet in 0." Proceedings of the Combustion Institute 29.2 (2002): 2579-2586. | Shuhei Takahashi, Manabu Kondou, Kazunori Wakai, Subrata Bhattacharjee | https://doi.org/10.1016/S1540-7489(02)80314-5 | Flat | 60 mm x 10 mm x 0.05 mm | PMMA | 0.21 | 1 atm | -149.8011 | MGLAB | Rectangular | 120 mm x 120 mm x 290 mm | 0.0001 | Drop Tower | Wire |  | 1.6 | Yes |  | 4.062858
Takahashi, Shuhei, Manabu Kondou, Kazunori Wakai, and Subrata Bhattacharjee. "Effect of radiation loss on flame spread over a thin PMMA sheet in 0." Proceedings of the Combustion Institute 29.2 (2002): 2579-2586. | Shuhei Takahashi, Manabu Kondou, Kazunori Wakai, Subrata Bhattacharjee | https://doi.org/10.1016/S1540-7489(02)80314-5 | Flat | 60 mm x 10 mm x 0.05 mm | PMMA | 0.21 | 1 atm | -150.2847 | MGLAB | Rectangular | 120 mm x 120 mm x 290 mm | 0.0001 | Drop Tower | Wire |  | 1.6 | Yes |  | 4.256328
Takahashi, Shuhei, Manabu Kondou, Kazunori Wakai, and Subrata Bhattacharjee. "Effect of radiation loss on flame spread over a thin PMMA sheet in 0." Proceedings of the Combustion Institute 29.2 (2002): 2579-2586. | Shuhei Takahashi, Manabu Kondou, Kazunori Wakai, Subrata Bhattacharjee | https://doi.org/10.1016/S1540-7489(02)80314-5 | Flat | 60 mm x 10 mm x 0.125 mm | PMMA | 0.5 | 1 atm | 89.79747 | MGLAB | Rectangular | 120 mm x 120 mm x 290 mm | 0.0001 | Drop Tower | Wire |  | 1.6 | Yes |  | 3.76216
Takahashi, Shuhei, Manabu Kondou, Kazunori Wakai, and Subrata Bhattacharjee. "Effect of radiation loss on flame spread over a thin PMMA sheet in 0." Proceedings of the Combustion Institute 29.2 (2002): 2579-2586. | Shuhei Takahashi, Manabu Kondou, Kazunori Wakai, Subrata Bhattacharjee | https://doi.org/10.1016/S1540-7489(02)80314-5 | Flat | 60 mm x 10 mm x 0.125 mm | PMMA | 0.5 | 1 atm | 60.44733 | MGLAB | Rectangular | 120 mm x 120 mm x 290 mm | 0.0001 | Drop Tower | Wire |  | 1.6 | Yes |  | 3.468399
Takahashi, Shuhei, Manabu Kondou, Kazunori Wakai, and Subrata Bhattacharjee. "Effect of radiation loss on flame spread over a thin PMMA sheet in 0." Proceedings of the Combustion Institute 29.2 (2002): 2579-2586. | Shuhei Takahashi, Manabu Kondou, Kazunori Wakai, Subrata Bhattacharjee | https://doi.org/10.1016/S1540-7489(02)80314-5 | Flat | 60 mm x 10 mm x 0.125 mm | PMMA | 0.5 | 1 atm | 29.90104 | MGLAB | Rectangular | 120 mm x 120 mm x 290 mm | 0.0001 | Drop Tower | Wire |  | 1.6 | Yes |  | 3.174816
Takahashi, Shuhei, Manabu Kondou, Kazunori Wakai, and Subrata Bhattacharjee. "Effect of radiation loss on flame spread over a thin PMMA sheet in 0." Proceedings of the Combustion Institute 29.2 (2002): 2579-2586. | Shuhei Takahashi, Manabu Kondou, Kazunori Wakai, Subrata Bhattacharjee | https://doi.org/10.1016/S1540-7489(02)80314-5 | Flat | 60 mm x 10 mm x 0.125 mm | PMMA | 0.5 | 1 atm | -0.212483 | MGLAB | Rectangular | 120 mm x 120 mm x 290 mm | 0.0001 | Drop Tower | Wire |  | 1.6 | Yes |  | 1.775578
Takahashi, Shuhei, Manabu Kondou, Kazunori Wakai, and Subrata Bhattacharjee. "Effect of radiation loss on flame spread over a thin PMMA sheet in 0." Proceedings of the Combustion Institute 29.2 (2002): 2579-2586. | Shuhei Takahashi, Manabu Kondou, Kazunori Wakai, Subrata Bhattacharjee | https://doi.org/10.1016/S1540-7489(02)80314-5 | Flat | 60 mm x 10 mm x 0.125 mm | PMMA | 0.5 | 1 atm | 0.7143441 | MGLAB | Rectangular | 120 mm x 120 mm x 290 mm | 0.0001 | Drop Tower | Wire |  | 1.6 | No
Takahashi, Shuhei, Manabu Kondou, Kazunori Wakai, and Subrata Bhattacharjee. "Effect of radiation loss on flame spread over a thin PMMA sheet in 0." Proceedings of the Combustion Institute 29.2 (2002): 2579-2586. | Shuhei Takahashi, Manabu Kondou, Kazunori Wakai, Subrata Bhattacharjee | https://doi.org/10.1016/S1540-7489(02)80314-5 | Flat | 60 mm x 10 mm x 0.125 mm | PMMA | 0.5 | 1 atm | -30.44302 | MGLAB | Rectangular | 120 mm x 120 mm x 290 mm | 0.0001 | Drop Tower | Wire |  | 1.6 | Yes |  | 3.593749
Takahashi, Shuhei, Manabu Kondou, Kazunori Wakai, and Subrata Bhattacharjee. "Effect of radiation loss on flame spread over a thin PMMA sheet in 0." Proceedings of the Combustion Institute 29.2 (2002): 2579-2586. | Shuhei Takahashi, Manabu Kondou, Kazunori Wakai, Subrata Bhattacharjee | https://doi.org/10.1016/S1540-7489(02)80314-5 | Flat | 60 mm x 10 mm x 0.125 mm | PMMA | 0.5 | 1 atm | -59.65015 | MGLAB | Rectangular | 120 mm x 120 mm x 290 mm | 0.0001 | Drop Tower | Wire |  | 1.6 | Yes |  | 4.256488
Takahashi, Shuhei, Manabu Kondou, Kazunori Wakai, and Subrata Bhattacharjee. "Effect of radiation loss on flame spread over a thin PMMA sheet in 0." Proceedings of the Combustion Institute 29.2 (2002): 2579-2586. | Shuhei Takahashi, Manabu Kondou, Kazunori Wakai, Subrata Bhattacharjee | https://doi.org/10.1016/S1540-7489(02)80314-5 | Flat | 60 mm x 10 mm x 0.125 mm | PMMA | 0.5 | 1 atm | -88.95943 | MGLAB | Rectangular | 120 mm x 120 mm x 290 mm | 0.0001 | Drop Tower | Wire |  | 1.6 | Yes |  | 4.236012
Takahashi, Shuhei, Manabu Kondou, Kazunori Wakai, and Subrata Bhattacharjee. "Effect of radiation loss on flame spread over a thin PMMA sheet in 0." Proceedings of the Combustion Institute 29.2 (2002): 2579-2586. | Shuhei Takahashi, Manabu Kondou, Kazunori Wakai, Subrata Bhattacharjee | https://doi.org/10.1016/S1540-7489(02)80314-5 | Flat | 60 mm x 10 mm x 0.125 mm | PMMA | 0.5 | 1 atm | -150.4328 | MGLAB | Rectangular | 120 mm x 120 mm x 290 mm | 0.0001 | Drop Tower | Wire |  | 1.6 | Yes |  | 5.102319
Takahashi, Shuhei, Manabu Kondou, Kazunori Wakai, and Subrata Bhattacharjee. "Effect of radiation loss on flame spread over a thin PMMA sheet in 0." Proceedings of the Combustion Institute 29.2 (2002): 2579-2586. | Shuhei Takahashi, Manabu Kondou, Kazunori Wakai, Subrata Bhattacharjee | https://doi.org/10.1016/S1540-7489(02)80314-5 | Flat | 60 mm x 10 mm x 0.125 mm | PMMA | 0.3 | 1 atm | 90.15223 | MGLAB | Rectangular | 120 mm x 120 mm x 290 mm | 0.0001 | Drop Tower | Wire |  | 1.6 | Yes |  | 2.134778
Takahashi, Shuhei, Manabu Kondou, Kazunori Wakai, and Subrata Bhattacharjee. "Effect of radiation loss on flame spread over a thin PMMA sheet in 0." Proceedings of the Combustion Institute 29.2 (2002): 2579-2586. | Shuhei Takahashi, Manabu Kondou, Kazunori Wakai, Subrata Bhattacharjee | https://doi.org/10.1016/S1540-7489(02)80314-5 | Flat | 60 mm x 10 mm x 0.125 mm | PMMA | 0.3 | 1 atm | 59.61337 | MGLAB | Rectangular | 120 mm x 120 mm x 290 mm | 0.0001 | Drop Tower | Wire |  | 1.6 | Yes |  | 1.890883
Takahashi, Shuhei, Manabu Kondou, Kazunori Wakai, and Subrata Bhattacharjee. "Effect of radiation loss on flame spread over a thin PMMA sheet in 0." Proceedings of the Combustion Institute 29.2 (2002): 2579-2586. | Shuhei Takahashi, Manabu Kondou, Kazunori Wakai, Subrata Bhattacharjee | https://doi.org/10.1016/S1540-7489(02)80314-5 | Flat | 60 mm x 10 mm x 0.125 mm | PMMA | 0.3 | 1 atm | 29.75059 | MGLAB | Rectangular | 120 mm x 120 mm x 290 mm | 0.0001 | Drop Tower | Wire |  | 1.6 | Yes |  | 2.168627
Takahashi, Shuhei, Manabu Kondou, Kazunori Wakai, and Subrata Bhattacharjee. "Effect of radiation loss on flame spread over a thin PMMA sheet in 0." Proceedings of the Combustion Institute 29.2 (2002): 2579-2586. | Shuhei Takahashi, Manabu Kondou, Kazunori Wakai, Subrata Bhattacharjee | https://doi.org/10.1016/S1540-7489(02)80314-5 | Flat | 60 mm x 10 mm x 0.125 mm | PMMA | 0.3 | 1 atm | -0.89228 | MGLAB | Rectangular | 120 mm x 120 mm x 290 mm | 0.0001 | Drop Tower | Wire |  | 1.6 | Yes |  | 1.229095
Takahashi, Shuhei, Manabu Kondou, Kazunori Wakai, and Subrata Bhattacharjee. "Effect of radiation loss on flame spread over a thin PMMA sheet in 0." Proceedings of the Combustion Institute 29.2 (2002): 2579-2586. | Shuhei Takahashi, Manabu Kondou, Kazunori Wakai, Subrata Bhattacharjee | https://doi.org/10.1016/S1540-7489(02)80314-5 | Flat | 60 mm x 10 mm x 0.125 mm | PMMA | 0.3 | 1 atm | -1.078017 | MGLAB | Rectangular | 120 mm x 120 mm x 290 mm | 0.0001 | Drop Tower | Wire |  | 1.6 | No
Takahashi, Shuhei, Manabu Kondou, Kazunori Wakai, and Subrata Bhattacharjee. "Effect of radiation loss on flame spread over a thin PMMA sheet in 0." Proceedings of the Combustion Institute 29.2 (2002): 2579-2586. | Shuhei Takahashi, Manabu Kondou, Kazunori Wakai, Subrata Bhattacharjee | https://doi.org/10.1016/S1540-7489(02)80314-5 | Flat | 60 mm x 10 mm x 0.125 mm | PMMA | 0.3 | 1 atm | -28.71009 | MGLAB | Rectangular | 120 mm x 120 mm x 290 mm | 0.0001 | Drop Tower | Wire |  | 1.6 | Yes |  | 3.183553
Takahashi, Shuhei, Manabu Kondou, Kazunori Wakai, and Subrata Bhattacharjee. "Effect of radiation loss on flame spread over a thin PMMA sheet in 0." Proceedings of the Combustion Institute 29.2 (2002): 2579-2586. | Shuhei Takahashi, Manabu Kondou, Kazunori Wakai, Subrata Bhattacharjee | https://doi.org/10.1016/S1540-7489(02)80314-5 | Flat | 60 mm x 10 mm x 0.125 mm | PMMA | 0.3 | 1 atm | -59.84517 | MGLAB | Rectangular | 120 mm x 120 mm x 290 mm | 0.0001 | Drop Tower | Wire |  | 1.6 | Yes |  | 2.952169
Takahashi, Shuhei, Manabu Kondou, Kazunori Wakai, and Subrata Bhattacharjee. "Effect of radiation loss on flame spread over a thin PMMA sheet in 0." Proceedings of the Combustion Institute 29.2 (2002): 2579-2586. | Shuhei Takahashi, Manabu Kondou, Kazunori Wakai, Subrata Bhattacharjee | https://doi.org/10.1016/S1540-7489(02)80314-5 | Flat | 60 mm x 10 mm x 0.125 mm | PMMA | 0.3 | 1 atm | -89.79896 | MGLAB | Rectangular | 120 mm x 120 mm x 290 mm | 0.0001 | Drop Tower | Wire |  | 1.6 | Yes |  | 2.62123
Takahashi, Shuhei, Manabu Kondou, Kazunori Wakai, and Subrata Bhattacharjee. "Effect of radiation loss on flame spread over a thin PMMA sheet in 0." Proceedings of the Combustion Institute 29.2 (2002): 2579-2586. | Shuhei Takahashi, Manabu Kondou, Kazunori Wakai, Subrata Bhattacharjee | https://doi.org/10.1016/S1540-7489(02)80314-5 | Flat | 60 mm x 10 mm x 0.125 mm | PMMA | 0.3 | 1 atm | -149.5672 | MGLAB | Rectangular | 120 mm x 120 mm x 290 mm | 0.0001 | Drop Tower | Wire |  | 1.6 | Yes |  | 2.89101
Takahashi, Shuhei, Manabu Kondou, Kazunori Wakai, and Subrata Bhattacharjee. "Effect of radiation loss on flame spread over a thin PMMA sheet in 0." Proceedings of the Combustion Institute 29.2 (2002): 2579-2586. | Shuhei Takahashi, Manabu Kondou, Kazunori Wakai, Subrata Bhattacharjee | https://doi.org/10.1016/S1540-7489(02)80314-5 | Flat | 60 mm x 10 mm x 0.125 mm | PMMA | 0.21 | 1 atm | -89.58908 | MGLAB | Rectangular | 120 mm x 120 mm x 290 mm | 0.0001 | Drop Tower | Wire |  | 1.6 | No
Takahashi, Shuhei, Manabu Kondou, Kazunori Wakai, and Subrata Bhattacharjee. "Effect of radiation loss on flame spread over a thin PMMA sheet in 0." Proceedings of the Combustion Institute 29.2 (2002): 2579-2586. | Shuhei Takahashi, Manabu Kondou, Kazunori Wakai, Subrata Bhattacharjee | https://doi.org/10.1016/S1540-7489(02)80314-5 | Flat | 60 mm x 10 mm x 0.125 mm | PMMA | 0.21 | 1 atm | -150.4179 | MGLAB | Rectangular | 120 mm x 120 mm x 290 mm | 0.0001 | Drop Tower | Wire |  | 1.6 | Yes |  | 1.201695
Takahashi Shuhei, Takeshi Nagumo, Kazunori Wakai, and Subrata Bhattacharjee. "Effects of Ambient Condition on Flame Spread over a Thin PMMA Sheet." JSME International Journal Series B 43.4 (2000): 556-562. | Shuhei Takahashi, Takeshi Nagumo, Kazunori Wakai, Subrata Bhattacharjee |  | Flat | 30 mm x 10 mm x 0.015 mm | PMMA | 0.5 | 1.0 atm | -300 |  | Rectangular | 700 mm x 500 mm x 500 mm | 1 | Ground | Wire |  |  | Yes |  | 61.09659 |  |  |  | Yes=93 ¦ No=0 ¦ No/Yes=0.00
Takahashi Shuhei, Takeshi Nagumo, Kazunori Wakai, and Subrata Bhattacharjee. "Effects of Ambient Condition on Flame Spread over a Thin PMMA Sheet." JSME International Journal Series B 43.4 (2000): 556-562. | Shuhei Takahashi, Takeshi Nagumo, Kazunori Wakai, Subrata Bhattacharjee |  | Flat | 30 mm x 10 mm x 0.015 mm | PMMA | 0.5 | 1.0 atm | -300 |  | Rectangular | 700 mm x 500 mm x 500 mm | 1 | Ground | Wire |  |  | Yes |  | 50.263
Takahashi Shuhei, Takeshi Nagumo, Kazunori Wakai, and Subrata Bhattacharjee. "Effects of Ambient Condition on Flame Spread over a Thin PMMA Sheet." JSME International Journal Series B 43.4 (2000): 556-562. | Shuhei Takahashi, Takeshi Nagumo, Kazunori Wakai, Subrata Bhattacharjee |  | Flat | 30 mm x 10 mm x 0.015 mm | PMMA | 0.3 | 1.0 atm | -300 |  | Rectangular | 700 mm x 500 mm x 500 mm | 1 | Ground | Wire |  |  | Yes |  | 35.37764
Takahashi Shuhei, Takeshi Nagumo, Kazunori Wakai, and Subrata Bhattacharjee. "Effects of Ambient Condition on Flame Spread over a Thin PMMA Sheet." JSME International Journal Series B 43.4 (2000): 556-562. | Shuhei Takahashi, Takeshi Nagumo, Kazunori Wakai, Subrata Bhattacharjee |  | Flat | 30 mm x 10 mm x 0.016 mm | PMMA | 0.3 | 1.0 atm | -300 |  | Rectangular | 700 mm x 500 mm x 500 mm | 1 | Ground | Wire |  |  | Yes |  | 28.73136
Takahashi Shuhei, Takeshi Nagumo, Kazunori Wakai, and Subrata Bhattacharjee. "Effects of Ambient Condition on Flame Spread over a Thin PMMA Sheet." JSME International Journal Series B 43.4 (2000): 556-562. | Shuhei Takahashi, Takeshi Nagumo, Kazunori Wakai, Subrata Bhattacharjee |  | Flat | 30 mm x 10 mm x 0.015 mm | PMMA | 0.3 | 1.0 atm | -300 |  | Rectangular | 700 mm x 500 mm x 500 mm | 1 | Ground | Wire |  |  | Yes |  | 26.9206
Takahashi Shuhei, Takeshi Nagumo, Kazunori Wakai, and Subrata Bhattacharjee. "Effects of Ambient Condition on Flame Spread over a Thin PMMA Sheet." JSME International Journal Series B 43.4 (2000): 556-562. | Shuhei Takahashi, Takeshi Nagumo, Kazunori Wakai, Subrata Bhattacharjee |  | Flat | 30 mm x 10 mm x 0.015 mm | PMMA | 0.21 | 1.0 atm | -300 |  | Rectangular | 700 mm x 500 mm x 500 mm | 1 | Ground | Wire |  |  | Yes |  | 13.686
Takahashi Shuhei, Takeshi Nagumo, Kazunori Wakai, and Subrata Bhattacharjee. "Effects of Ambient Condition on Flame Spread over a Thin PMMA Sheet." JSME International Journal Series B 43.4 (2000): 556-562. | Shuhei Takahashi, Takeshi Nagumo, Kazunori Wakai, Subrata Bhattacharjee |  | Flat | 30 mm x 10 mm x 0.050 mm | PMMA | 0.5 | 1.0 atm | -300 |  | Rectangular | 700 mm x 500 mm x 500 mm | 1 | Ground | Wire |  |  | Yes |  | 26.34643
Takahashi Shuhei, Takeshi Nagumo, Kazunori Wakai, and Subrata Bhattacharjee. "Effects of Ambient Condition on Flame Spread over a Thin PMMA Sheet." JSME International Journal Series B 43.4 (2000): 556-562. | Shuhei Takahashi, Takeshi Nagumo, Kazunori Wakai, Subrata Bhattacharjee |  | Flat | 30 mm x 10 mm x 0.049 mm | PMMA | 0.5 | 1.0 atm | -300 |  | Rectangular | 700 mm x 500 mm x 500 mm | 1 | Ground | Wire |  |  | Yes |  | 19.53239
Takahashi Shuhei, Takeshi Nagumo, Kazunori Wakai, and Subrata Bhattacharjee. "Effects of Ambient Condition on Flame Spread over a Thin PMMA Sheet." JSME International Journal Series B 43.4 (2000): 556-562. | Shuhei Takahashi, Takeshi Nagumo, Kazunori Wakai, Subrata Bhattacharjee |  | Flat | 30 mm x 10 mm x 0.050 mm | PMMA | 0.3 | 1.0 atm | -300 |  | Rectangular | 700 mm x 500 mm x 500 mm | 1 | Ground | Wire |  |  | Yes |  | 10.8778
Takahashi Shuhei, Takeshi Nagumo, Kazunori Wakai, and Subrata Bhattacharjee. "Effects of Ambient Condition on Flame Spread over a Thin PMMA Sheet." JSME International Journal Series B 43.4 (2000): 556-562. | Shuhei Takahashi, Takeshi Nagumo, Kazunori Wakai, Subrata Bhattacharjee |  | Flat | 30 mm x 10 mm x 0.051 mm | PMMA | 0.3 | 1.0 atm | -300 |  | Rectangular | 700 mm x 500 mm x 500 mm | 1 | Ground | Wire |  |  | Yes |  | 9.803157
Takahashi Shuhei, Takeshi Nagumo, Kazunori Wakai, and Subrata Bhattacharjee. "Effects of Ambient Condition on Flame Spread over a Thin PMMA Sheet." JSME International Journal Series B 43.4 (2000): 556-562. | Shuhei Takahashi, Takeshi Nagumo, Kazunori Wakai, Subrata Bhattacharjee |  | Flat | 30 mm x 10 mm x 0.050 mm | PMMA | 0.3 | 1.0 atm | -300 |  | Rectangular | 700 mm x 500 mm x 500 mm | 1 | Ground | Wire |  |  | Yes |  | 8.606885
Takahashi Shuhei, Takeshi Nagumo, Kazunori Wakai, and Subrata Bhattacharjee. "Effects of Ambient Condition on Flame Spread over a Thin PMMA Sheet." JSME International Journal Series B 43.4 (2000): 556-562. | Shuhei Takahashi, Takeshi Nagumo, Kazunori Wakai, Subrata Bhattacharjee |  | Flat | 30 mm x 10 mm x 0.051 mm | PMMA | 0.21 | 1.0 atm | -300 |  | Rectangular | 700 mm x 500 mm x 500 mm | 1 | Ground | Wire |  |  | Yes |  | 4.263674
Takahashi Shuhei, Takeshi Nagumo, Kazunori Wakai, and Subrata Bhattacharjee. "Effects of Ambient Condition on Flame Spread over a Thin PMMA Sheet." JSME International Journal Series B 43.4 (2000): 556-562. | Shuhei Takahashi, Takeshi Nagumo, Kazunori Wakai, Subrata Bhattacharjee |  | Flat | 30 mm x 10 mm x 0.122 mm | PMMA | 0.3 | 1.0 atm | -300 |  | Rectangular | 700 mm x 500 mm x 500 mm | 1 | Ground | Wire |  |  | Yes |  | 3.473952
Takahashi Shuhei, Takeshi Nagumo, Kazunori Wakai, and Subrata Bhattacharjee. "Effects of Ambient Condition on Flame Spread over a Thin PMMA Sheet." JSME International Journal Series B 43.4 (2000): 556-562. | Shuhei Takahashi, Takeshi Nagumo, Kazunori Wakai, Subrata Bhattacharjee |  | Flat | 30 mm x 10 mm x 0.126 mm | PMMA | 0.3 | 1.0 atm | -300 |  | Rectangular | 700 mm x 500 mm x 500 mm | 1 | Ground | Wire |  |  | Yes |  | 3.090451
Takahashi Shuhei, Takeshi Nagumo, Kazunori Wakai, and Subrata Bhattacharjee. "Effects of Ambient Condition on Flame Spread over a Thin PMMA Sheet." JSME International Journal Series B 43.4 (2000): 556-562. | Shuhei Takahashi, Takeshi Nagumo, Kazunori Wakai, Subrata Bhattacharjee |  | Flat | 30 mm x 10 mm x 0.111 mm | PMMA | 0.21 | 1.0 atm | -300 |  | Rectangular | 700 mm x 500 mm x 500 mm | 1 | Ground | Wire |  |  | Yes |  | 1.654361
Takahashi Shuhei, Takeshi Nagumo, Kazunori Wakai, and Subrata Bhattacharjee. "Effects of Ambient Condition on Flame Spread over a Thin PMMA Sheet." JSME International Journal Series B 43.4 (2000): 556-562. | Shuhei Takahashi, Takeshi Nagumo, Kazunori Wakai, Subrata Bhattacharjee |  | Flat | 30 mm x 10 mm x 0.119 mm | PMMA | 0.21 | 1.0 atm | -300 |  | Rectangular | 700 mm x 500 mm x 500 mm | 1 | Ground | Wire |  |  | Yes |  | 1.434159
Takahashi Shuhei, Takeshi Nagumo, Kazunori Wakai, and Subrata Bhattacharjee. "Effects of Ambient Condition on Flame Spread over a Thin PMMA Sheet." JSME International Journal Series B 43.4 (2000): 556-562. | Shuhei Takahashi, Takeshi Nagumo, Kazunori Wakai, Subrata Bhattacharjee |  | Flat | 30 mm x 10 mm x 0.124 mm | PMMA | 0.18 | 1.0 atm | -300 |  | Rectangular | 700 mm x 500 mm x 500 mm | 1 | Ground | Wire |  |  | Yes |  | 0.7987824
Takahashi Shuhei, Takeshi Nagumo, Kazunori Wakai, and Subrata Bhattacharjee. "Effects of Ambient Condition on Flame Spread over a Thin PMMA Sheet." JSME International Journal Series B 43.4 (2000): 556-562. | Shuhei Takahashi, Takeshi Nagumo, Kazunori Wakai, Subrata Bhattacharjee |  | Flat | 30 mm x 10 mm x 0.124 mm | PMMA | 0.18 | 1.0 atm | -300 |  | Rectangular | 700 mm x 500 mm x 500 mm | 1 | Ground | Wire |  |  | Yes |  | 0.7105277
Takahashi Shuhei, Takeshi Nagumo, Kazunori Wakai, and Subrata Bhattacharjee. "Effects of Ambient Condition on Flame Spread over a Thin PMMA Sheet." JSME International Journal Series B 43.4 (2000): 556-562. | Shuhei Takahashi, Takeshi Nagumo, Kazunori Wakai, Subrata Bhattacharjee |  | Flat | 30 mm x 10 mm x 0.181 mm | PMMA | 0.5 | 1.0 atm | -300 |  | Rectangular | 700 mm x 500 mm x 500 mm | 1 | Ground | Wire |  |  | Yes |  | 5.007878
Takahashi Shuhei, Takeshi Nagumo, Kazunori Wakai, and Subrata Bhattacharjee. "Effects of Ambient Condition on Flame Spread over a Thin PMMA Sheet." JSME International Journal Series B 43.4 (2000): 556-562. | Shuhei Takahashi, Takeshi Nagumo, Kazunori Wakai, Subrata Bhattacharjee |  | Flat | 30 mm x 10 mm x 0.176 mm | PMMA | 0.5 | 1.0 atm | -300 |  | Rectangular | 700 mm x 500 mm x 500 mm | 1 | Ground | Wire |  |  | Yes |  | 4.512429
Takahashi Shuhei, Takeshi Nagumo, Kazunori Wakai, and Subrata Bhattacharjee. "Effects of Ambient Condition on Flame Spread over a Thin PMMA Sheet." JSME International Journal Series B 43.4 (2000): 556-562. | Shuhei Takahashi, Takeshi Nagumo, Kazunori Wakai, Subrata Bhattacharjee |  | Flat | 30 mm x 10 mm x 0.181 mm | PMMA | 0.5 | 1.0 atm | -300 |  | Rectangular | 700 mm x 500 mm x 500 mm | 1 | Ground | Wire |  |  | Yes |  | 4.066851
Takahashi Shuhei, Takeshi Nagumo, Kazunori Wakai, and Subrata Bhattacharjee. "Effects of Ambient Condition on Flame Spread over a Thin PMMA Sheet." JSME International Journal Series B 43.4 (2000): 556-562. | Shuhei Takahashi, Takeshi Nagumo, Kazunori Wakai, Subrata Bhattacharjee |  | Flat | 30 mm x 10 mm x 0.199 mm | PMMA | 0.21 | 1.0 atm | -300 |  | Rectangular | 700 mm x 500 mm x 500 mm | 1 | Ground | Wire |  |  | Yes |  | 1.122266
Takahashi Shuhei, Takeshi Nagumo, Kazunori Wakai, and Subrata Bhattacharjee. "Effects of Ambient Condition on Flame Spread over a Thin PMMA Sheet." JSME International Journal Series B 43.4 (2000): 556-562. | Shuhei Takahashi, Takeshi Nagumo, Kazunori Wakai, Subrata Bhattacharjee |  | Flat | 30 mm x 10 mm x 0.205 mm | PMMA | 0.21 | 1.0 atm | -300 |  | Rectangular | 700 mm x 500 mm x 500 mm | 1 | Ground | Wire |  |  | Yes |  | 0.9983752
Takahashi Shuhei, Takeshi Nagumo, Kazunori Wakai, and Subrata Bhattacharjee. "Effects of Ambient Condition on Flame Spread over a Thin PMMA Sheet." JSME International Journal Series B 43.4 (2000): 556-562. | Shuhei Takahashi, Takeshi Nagumo, Kazunori Wakai, Subrata Bhattacharjee |  | Flat | 30 mm x 10 mm x 0.216 mm | PMMA | 0.21 | 1.0 atm | -300 |  | Rectangular | 700 mm x 500 mm x 500 mm | 1 | Ground | Wire |  |  | Yes |  | 0.9236057
Takahashi Shuhei, Takeshi Nagumo, Kazunori Wakai, and Subrata Bhattacharjee. "Effects of Ambient Condition on Flame Spread over a Thin PMMA Sheet." JSME International Journal Series B 43.4 (2000): 556-562. | Shuhei Takahashi, Takeshi Nagumo, Kazunori Wakai, Subrata Bhattacharjee |  | Flat | 30 mm x 10 mm x 0.302 mm | PMMA | 0.3 | 1.0 atm | -300 |  | Rectangular | 700 mm x 500 mm x 500 mm | 1 | Ground | Wire |  |  | Yes |  | 1.439209
Takahashi Shuhei, Takeshi Nagumo, Kazunori Wakai, and Subrata Bhattacharjee. "Effects of Ambient Condition on Flame Spread over a Thin PMMA Sheet." JSME International Journal Series B 43.4 (2000): 556-562. | Shuhei Takahashi, Takeshi Nagumo, Kazunori Wakai, Subrata Bhattacharjee |  | Flat | 30 mm x 10 mm x 0.302 mm | PMMA | 0.3 | 1.0 atm | -300 |  | Rectangular | 700 mm x 500 mm x 500 mm | 1 | Ground | Wire |  |  | Yes |  | 1.199576
Takahashi Shuhei, Takeshi Nagumo, Kazunori Wakai, and Subrata Bhattacharjee. "Effects of Ambient Condition on Flame Spread over a Thin PMMA Sheet." JSME International Journal Series B 43.4 (2000): 556-562. | Shuhei Takahashi, Takeshi Nagumo, Kazunori Wakai, Subrata Bhattacharjee |  | Flat | 30 mm x 10 mm x 0.302 mm | PMMA | 0.21 | 1.0 atm | -300 |  | Rectangular | 700 mm x 500 mm x 500 mm | 1 | Ground | Wire |  |  | Yes |  | 0.5567938
Takahashi Shuhei, Takeshi Nagumo, Kazunori Wakai, and Subrata Bhattacharjee. "Effects of Ambient Condition on Flame Spread over a Thin PMMA Sheet." JSME International Journal Series B 43.4 (2000): 556-562. | Shuhei Takahashi, Takeshi Nagumo, Kazunori Wakai, Subrata Bhattacharjee |  | Flat | 30 mm x 10 mm x 0.324 mm | PMMA | 0.21 | 1.0 atm | -300 |  | Rectangular | 700 mm x 500 mm x 500 mm | 1 | Ground | Wire |  |  | Yes |  | 0.5218668
Takahashi Shuhei, Takeshi Nagumo, Kazunori Wakai, and Subrata Bhattacharjee. "Effects of Ambient Condition on Flame Spread over a Thin PMMA Sheet." JSME International Journal Series B 43.4 (2000): 556-562. | Shuhei Takahashi, Takeshi Nagumo, Kazunori Wakai, Subrata Bhattacharjee |  | Flat | 30 mm x 10 mm x 0.298 mm | PMMA | 0.18 | 1.0 atm | -300 |  | Rectangular | 700 mm x 500 mm x 500 mm | 1 | Ground | Wire |  |  | Yes |  | 0.4888486
Takahashi Shuhei, Takeshi Nagumo, Kazunori Wakai, and Subrata Bhattacharjee. "Effects of Ambient Condition on Flame Spread over a Thin PMMA Sheet." JSME International Journal Series B 43.4 (2000): 556-562. | Shuhei Takahashi, Takeshi Nagumo, Kazunori Wakai, Subrata Bhattacharjee |  | Flat | 30 mm x 10 mm x 0.298 mm | PMMA | 0.18 | 1.0 atm | -300 |  | Rectangular | 700 mm x 500 mm x 500 mm | 1 | Ground | Wire |  |  | Yes |  | 0.2830651
Takahashi Shuhei, Takeshi Nagumo, Kazunori Wakai, and Subrata Bhattacharjee. "Effects of Ambient Condition on Flame Spread over a Thin PMMA Sheet." JSME International Journal Series B 43.4 (2000): 556-562. | Shuhei Takahashi, Takeshi Nagumo, Kazunori Wakai, Subrata Bhattacharjee |  | Flat | 30 mm x 10 mm x 0.298 mm | PMMA | 0.18 | 1.0 atm | -300 |  | Rectangular | 700 mm x 500 mm x 500 mm | 1 | Ground | Wire |  |  | Yes |  | 0.2421529
Takahashi Shuhei, Takeshi Nagumo, Kazunori Wakai, and Subrata Bhattacharjee. "Effects of Ambient Condition on Flame Spread over a Thin PMMA Sheet." JSME International Journal Series B 43.4 (2000): 556-562. | Shuhei Takahashi, Takeshi Nagumo, Kazunori Wakai, Subrata Bhattacharjee |  | Flat | 30 mm x 10 mm x 0.446 mm | PMMA | 0.5 | 1.0 atm | -300 |  | Rectangular | 700 mm x 500 mm x 500 mm | 1 | Ground | Wire |  |  | Yes |  | 1.94404
Takahashi Shuhei, Takeshi Nagumo, Kazunori Wakai, and Subrata Bhattacharjee. "Effects of Ambient Condition on Flame Spread over a Thin PMMA Sheet." JSME International Journal Series B 43.4 (2000): 556-562. | Shuhei Takahashi, Takeshi Nagumo, Kazunori Wakai, Subrata Bhattacharjee |  | Flat | 30 mm x 10 mm x 0.446 mm | PMMA | 0.5 | 1.0 atm | -300 |  | Rectangular | 700 mm x 500 mm x 500 mm | 1 | Ground | Wire |  |  | Yes |  | 1.663062
Takahashi Shuhei, Takeshi Nagumo, Kazunori Wakai, and Subrata Bhattacharjee. "Effects of Ambient Condition on Flame Spread over a Thin PMMA Sheet." JSME International Journal Series B 43.4 (2000): 556-562. | Shuhei Takahashi, Takeshi Nagumo, Kazunori Wakai, Subrata Bhattacharjee |  | Flat | 30 mm x 10 mm x 0.598 mm | PMMA | 0.3 | 1.0 atm | -300 |  | Rectangular | 700 mm x 500 mm x 500 mm | 1 | Ground | Wire |  |  | Yes |  | 0.8140526
Takahashi Shuhei, Takeshi Nagumo, Kazunori Wakai, and Subrata Bhattacharjee. "Effects of Ambient Condition on Flame Spread over a Thin PMMA Sheet." JSME International Journal Series B 43.4 (2000): 556-562. | Shuhei Takahashi, Takeshi Nagumo, Kazunori Wakai, Subrata Bhattacharjee |  | Flat | 30 mm x 10 mm x 0.528 mm | PMMA | 0.21 | 1.0 atm | -300 |  | Rectangular | 700 mm x 500 mm x 500 mm | 1 | Ground | Wire |  |  | Yes |  | 0.3230855
Takahashi Shuhei, Takeshi Nagumo, Kazunori Wakai, and Subrata Bhattacharjee. "Effects of Ambient Condition on Flame Spread over a Thin PMMA Sheet." JSME International Journal Series B 43.4 (2000): 556-562. | Shuhei Takahashi, Takeshi Nagumo, Kazunori Wakai, Subrata Bhattacharjee |  | Flat | 30 mm x 10 mm x 0.566 mm | PMMA | 0.21 | 1.0 atm | -300 |  | Rectangular | 700 mm x 500 mm x 500 mm | 1 | Ground | Wire |  |  | Yes |  | 0.3108009
Takahashi Shuhei, Takeshi Nagumo, Kazunori Wakai, and Subrata Bhattacharjee. "Effects of Ambient Condition on Flame Spread over a Thin PMMA Sheet." JSME International Journal Series B 43.4 (2000): 556-562. | Shuhei Takahashi, Takeshi Nagumo, Kazunori Wakai, Subrata Bhattacharjee |  | Flat | 30 mm x 10 mm x 0.598 mm | PMMA | 0.21 | 1.0 atm | -300 |  | Rectangular | 700 mm x 500 mm x 500 mm | 1 | Ground | Wire |  |  | Yes |  | 0.3028823
Takahashi Shuhei, Takeshi Nagumo, Kazunori Wakai, and Subrata Bhattacharjee. "Effects of Ambient Condition on Flame Spread over a Thin PMMA Sheet." JSME International Journal Series B 43.4 (2000): 556-562. | Shuhei Takahashi, Takeshi Nagumo, Kazunori Wakai, Subrata Bhattacharjee |  | Flat | 30 mm x 10 mm x 0.590 mm | PMMA | 0.18 | 1.0 atm | -300 |  | Rectangular | 700 mm x 500 mm x 500 mm | 1 | Ground | Wire |  |  | Yes |  | 0.1002363
Takahashi Shuhei, Takeshi Nagumo, Kazunori Wakai, and Subrata Bhattacharjee. "Effects of Ambient Condition on Flame Spread over a Thin PMMA Sheet." JSME International Journal Series B 43.4 (2000): 556-562. | Shuhei Takahashi, Takeshi Nagumo, Kazunori Wakai, Subrata Bhattacharjee |  | Flat | 30 mm x 10 mm x 1.001 mm | PMMA | 0.5 | 1.0 atm | -300 |  | Rectangular | 700 mm x 500 mm x 500 mm | 1 | Ground | Wire |  |  | Yes |  | 1.129115
Takahashi Shuhei, Takeshi Nagumo, Kazunori Wakai, and Subrata Bhattacharjee. "Effects of Ambient Condition on Flame Spread over a Thin PMMA Sheet." JSME International Journal Series B 43.4 (2000): 556-562. | Shuhei Takahashi, Takeshi Nagumo, Kazunori Wakai, Subrata Bhattacharjee |  | Flat | 30 mm x 10 mm x 1.001 mm | PMMA | 0.5 | 1.0 atm | -300 |  | Rectangular | 700 mm x 500 mm x 500 mm | 1 | Ground | Wire |  |  | Yes |  | 1.044335
Takahashi Shuhei, Takeshi Nagumo, Kazunori Wakai, and Subrata Bhattacharjee. "Effects of Ambient Condition on Flame Spread over a Thin PMMA Sheet." JSME International Journal Series B 43.4 (2000): 556-562. | Shuhei Takahashi, Takeshi Nagumo, Kazunori Wakai, Subrata Bhattacharjee |  | Flat | 30 mm x 10 mm x 0.988 mm | PMMA | 0.3 | 1.0 atm | -300 |  | Rectangular | 700 mm x 500 mm x 500 mm | 1 | Ground | Wire |  |  | Yes |  | 0.4910589
Takahashi Shuhei, Takeshi Nagumo, Kazunori Wakai, and Subrata Bhattacharjee. "Effects of Ambient Condition on Flame Spread over a Thin PMMA Sheet." JSME International Journal Series B 43.4 (2000): 556-562. | Shuhei Takahashi, Takeshi Nagumo, Kazunori Wakai, Subrata Bhattacharjee |  | Flat | 30 mm x 10 mm x 0.988 mm | PMMA | 0.3 | 1.0 atm | -300 |  | Rectangular | 700 mm x 500 mm x 500 mm | 1 | Ground | Wire |  |  | Yes |  | 0.3785639
Takahashi Shuhei, Takeshi Nagumo, Kazunori Wakai, and Subrata Bhattacharjee. "Effects of Ambient Condition on Flame Spread over a Thin PMMA Sheet." JSME International Journal Series B 43.4 (2000): 556-562. | Shuhei Takahashi, Takeshi Nagumo, Kazunori Wakai, Subrata Bhattacharjee |  | Flat | 30 mm x 10 mm x 1.044 mm | PMMA | 0.21 | 1.0 atm | -300 |  | Rectangular | 700 mm x 500 mm x 500 mm | 1 | Ground | Wire |  |  | Yes |  | 0.2995956
Takahashi Shuhei, Takeshi Nagumo, Kazunori Wakai, and Subrata Bhattacharjee. "Effects of Ambient Condition on Flame Spread over a Thin PMMA Sheet." JSME International Journal Series B 43.4 (2000): 556-562. | Shuhei Takahashi, Takeshi Nagumo, Kazunori Wakai, Subrata Bhattacharjee |  | Flat | 30 mm x 10 mm x 1.044 mm | PMMA | 0.21 | 1.0 atm | -300 |  | Rectangular | 700 mm x 500 mm x 500 mm | 1 | Ground | Wire |  |  | Yes |  | 0.249712
Takahashi Shuhei, Takeshi Nagumo, Kazunori Wakai, and Subrata Bhattacharjee. "Effects of Ambient Condition on Flame Spread over a Thin PMMA Sheet." JSME International Journal Series B 43.4 (2000): 556-562. | Shuhei Takahashi, Takeshi Nagumo, Kazunori Wakai, Subrata Bhattacharjee |  | Flat | 30 mm x 10 mm x 1.982 mm | PMMA | 0.5 | 1.0 atm | -300 |  | Rectangular | 700 mm x 500 mm x 500 mm | 1 | Ground | Wire |  |  | Yes |  | 0.6640735
Takahashi Shuhei, Takeshi Nagumo, Kazunori Wakai, and Subrata Bhattacharjee. "Effects of Ambient Condition on Flame Spread over a Thin PMMA Sheet." JSME International Journal Series B 43.4 (2000): 556-562. | Shuhei Takahashi, Takeshi Nagumo, Kazunori Wakai, Subrata Bhattacharjee |  | Flat | 30 mm x 10 mm x 2.009 mm | PMMA | 0.5 | 1.0 atm | -300 |  | Rectangular | 700 mm x 500 mm x 500 mm | 1 | Ground | Wire |  |  | Yes |  | 0.5186738
Takahashi Shuhei, Takeshi Nagumo, Kazunori Wakai, and Subrata Bhattacharjee. "Effects of Ambient Condition on Flame Spread over a Thin PMMA Sheet." JSME International Journal Series B 43.4 (2000): 556-562. | Shuhei Takahashi, Takeshi Nagumo, Kazunori Wakai, Subrata Bhattacharjee |  | Flat | 30 mm x 10 mm x 1.982 mm | PMMA | 0.3 | 1.0 atm | -300 |  | Rectangular | 700 mm x 500 mm x 500 mm | 1 | Ground | Wire |  |  | Yes |  | 0.3246995
Takahashi Shuhei, Takeshi Nagumo, Kazunori Wakai, and Subrata Bhattacharjee. "Effects of Ambient Condition on Flame Spread over a Thin PMMA Sheet." JSME International Journal Series B 43.4 (2000): 556-562. | Shuhei Takahashi, Takeshi Nagumo, Kazunori Wakai, Subrata Bhattacharjee |  | Flat | 30 mm x 10 mm x 1.982 mm | PMMA | 0.3 | 1.0 atm | -300 |  | Rectangular | 700 mm x 500 mm x 500 mm | 1 | Ground | Wire |  |  | Yes |  | 0.2964379
Takahashi Shuhei, Takeshi Nagumo, Kazunori Wakai, and Subrata Bhattacharjee. "Effects of Ambient Condition on Flame Spread over a Thin PMMA Sheet." JSME International Journal Series B 43.4 (2000): 556-562. | Shuhei Takahashi, Takeshi Nagumo, Kazunori Wakai, Subrata Bhattacharjee |  | Flat | 30 mm x 10 mm x 1.982 mm | PMMA | 0.21 | 1.0 atm | -300 |  | Rectangular | 700 mm x 500 mm x 500 mm | 1 | Ground | Wire |  |  | Yes |  | 0.1808191
Takahashi Shuhei, Takeshi Nagumo, Kazunori Wakai, and Subrata Bhattacharjee. "Effects of Ambient Condition on Flame Spread over a Thin PMMA Sheet." JSME International Journal Series B 43.4 (2000): 556-562. | Shuhei Takahashi, Takeshi Nagumo, Kazunori Wakai, Subrata Bhattacharjee |  | Flat | 30 mm x 10 mm x 1.982 mm | PMMA | 0.21 | 1.0 atm | -300 |  | Rectangular | 700 mm x 500 mm x 500 mm | 1 | Ground | Wire |  |  | Yes |  | 0.1672423
Takahashi Shuhei, Takeshi Nagumo, Kazunori Wakai, and Subrata Bhattacharjee. "Effects of Ambient Condition on Flame Spread over a Thin PMMA Sheet." JSME International Journal Series B 43.4 (2000): 556-562. | Shuhei Takahashi, Takeshi Nagumo, Kazunori Wakai, Subrata Bhattacharjee |  | Flat | 30 mm x 10 mm x 4.031 mm | PMMA | 0.5 | 1.0 atm | -300 |  | Rectangular | 700 mm x 500 mm x 500 mm | 1 | Ground | Wire |  |  | Yes |  | 0.8415364
Takahashi Shuhei, Takeshi Nagumo, Kazunori Wakai, and Subrata Bhattacharjee. "Effects of Ambient Condition on Flame Spread over a Thin PMMA Sheet." JSME International Journal Series B 43.4 (2000): 556-562. | Shuhei Takahashi, Takeshi Nagumo, Kazunori Wakai, Subrata Bhattacharjee |  | Flat | 30 mm x 10 mm x 3.976 mm | PMMA | 0.21 | 1.0 atm | -300 |  | Rectangular | 700 mm x 500 mm x 500 mm | 1 | Ground | Wire |  |  | Yes |  | 0.09584011
Takahashi Shuhei, Takeshi Nagumo, Kazunori Wakai, and Subrata Bhattacharjee. "Effects of Ambient Condition on Flame Spread over a Thin PMMA Sheet." JSME International Journal Series B 43.4 (2000): 556-562. | Shuhei Takahashi, Takeshi Nagumo, Kazunori Wakai, Subrata Bhattacharjee |  | Flat | 30 mm x 10 mm x 8.089 mm | PMMA | 0.5 | 1.0 atm | -300 |  | Rectangular | 700 mm x 500 mm x 500 mm | 1 | Ground | Wire |  |  | Yes |  | 0.6255593
Takahashi Shuhei, Takeshi Nagumo, Kazunori Wakai, and Subrata Bhattacharjee. "Effects of Ambient Condition on Flame Spread over a Thin PMMA Sheet." JSME International Journal Series B 43.4 (2000): 556-562. | Shuhei Takahashi, Takeshi Nagumo, Kazunori Wakai, Subrata Bhattacharjee |  | Flat | 30 mm x 10 mm x 8.089 mm | PMMA | 0.3 | 1.0 atm | -300 |  | Rectangular | 700 mm x 500 mm x 500 mm | 1 | Ground | Wire |  |  | Yes |  | 0.2180928
Takahashi Shuhei, Takeshi Nagumo, Kazunori Wakai, and Subrata Bhattacharjee. "Effects of Ambient Condition on Flame Spread over a Thin PMMA Sheet." JSME International Journal Series B 43.4 (2000): 556-562. | Shuhei Takahashi, Takeshi Nagumo, Kazunori Wakai, Subrata Bhattacharjee |  | Flat | 30 mm x 10 mm x 8.089 mm | PMMA | 0.3 | 1.0 atm | -300 |  | Rectangular | 700 mm x 500 mm x 500 mm | 1 | Ground | Wire |  |  | Yes |  | 0.1914891
Takahashi Shuhei, Takeshi Nagumo, Kazunori Wakai, and Subrata Bhattacharjee. "Effects of Ambient Condition on Flame Spread over a Thin PMMA Sheet." JSME International Journal Series B 43.4 (2000): 556-562. | Shuhei Takahashi, Takeshi Nagumo, Kazunori Wakai, Subrata Bhattacharjee |  | Flat | 30 mm x 10 mm x 9.968 mm | PMMA | 0.21 | 1.0 atm | -300 |  | Rectangular | 700 mm x 500 mm x 500 mm | 1 | Ground | Wire |  |  | Yes |  | 0.06179601
Takahashi Shuhei, Takeshi Nagumo, Kazunori Wakai, and Subrata Bhattacharjee. "Effects of Ambient Condition on Flame Spread over a Thin PMMA Sheet." JSME International Journal Series B 43.4 (2000): 556-562. | Shuhei Takahashi, Takeshi Nagumo, Kazunori Wakai, Subrata Bhattacharjee |  | Flat | 30 mm x 10 mm x 20.000 mm | PMMA | 0.21 | 1.0 atm | -300 |  | Rectangular | 700 mm x 500 mm x 500 mm | 1 | Ground | Wire |  |  | Yes |  | 0.0619583
Takahashi Shuhei, Takeshi Nagumo, Kazunori Wakai, and Subrata Bhattacharjee. "Effects of Ambient Condition on Flame Spread over a Thin PMMA Sheet." JSME International Journal Series B 43.4 (2000): 556-562. | Shuhei Takahashi, Takeshi Nagumo, Kazunori Wakai, Subrata Bhattacharjee |  | Flat | 30 mm x 10 mm x 30.373 mm | PMMA | 0.21 | 1.0 atm | -300 |  | Rectangular | 700 mm x 500 mm x 500 mm | 1 | Ground | Wire |  |  | Yes |  | 0.06369163
Takahashi Shuhei, Takeshi Nagumo, Kazunori Wakai, and Subrata Bhattacharjee. "Effects of Ambient Condition on Flame Spread over a Thin PMMA Sheet." JSME International Journal Series B 43.4 (2000): 556-562. | Shuhei Takahashi, Takeshi Nagumo, Kazunori Wakai, Subrata Bhattacharjee |  | Flat | 30 mm x 10 mm x 83.949 mm | PMMA | 0.21 | 1.0 atm | -300 |  | Rectangular | 700 mm x 500 mm x 500 mm | 1 | Ground | Wire |  |  | Yes |  | 0.05990965
Takahashi Shuhei, Takeshi Nagumo, Kazunori Wakai, and Subrata Bhattacharjee. "Effects of Ambient Condition on Flame Spread over a Thin PMMA Sheet." JSME International Journal Series B 43.4 (2000): 556-562. | Shuhei Takahashi, Takeshi Nagumo, Kazunori Wakai, Subrata Bhattacharjee |  | Flat | 30 mm x 10 mm x 0.016 mm | PMMA | 0.5 | 1.0 atm | -300 |  | Rectangular | 700 mm x 500 mm x 500 mm | 1 | Ground | Wire |  |  | Yes |  | 63.35537