## All FLARE Tests
Test # | Date | Exp. Loc. | Core Material | Insulation Material | Core OD [mm] | Core ID [mm] | Insulation OD [mm] | Insulation ID [mm] | Initial Core Mass [g] | Initial Insulation Mass [g] | Total Initial Mass [g] | Sample Holder | Length Scale [mm] | Oxygen Concentration [%] | Airflow Speed [m/s] | Spread Direction | Configuration | Forced Flow ux [m/s] | Forced Flow uy [m/s] | Forced Flow uz [m/s] | Gravity gx [g's] | Gravity gy [g's] | Ignitor "ON" Length [s] | Average Pressure [kPa] | Mass Burned [g] | Final Sample Mass [g] | Mass Dripped [g] | Flame Spread Rate [mm/s] | Notes
54 | 2019-01-28 | wt | Steel tube | LDPE | 2.413 | 2.159 | 4 | 2.5 | 0.96373 | 0.70002 | 1.66375 | A | 100 | 21 | 0.1 | opposed | horizontal | -0.1 | 0 | 0 | 0 | -1 | 24 | 100 |  |  |  | 0.8251526 | UC Berkeley Lab
55 | 2019-01-28 | wt | Steel tube | LDPE | 2.413 | 2.159 | 4 | 2.5 | 0.96465 | 0.69488 | 1.65953 | A | 100 | 21 | 0.1 | opposed | horizontal | -0.1 | 0 | 0 | 0 | -1 | 24 | 100 |  |  |  | 0.7385982 | UC Berkeley Lab | drip scale wasn't tared, flow was a little high during ignition, reused tube core
56 | 2019-01-28 | wt | Steel tube | LDPE | 2.413 | 2.159 | 4 | 2.5 | 0.96391 | 0.69755 | 1.66146 | A | 100 | 21 | 0.1 | opposed | horizontal | -0.1 | 0 | 0 | 0 | -1 | 24 | 100 |  |  |  | 0.8185232 | UC Berkeley Lab | reused tube-core
57 | 2019-01-28 | wt | Steel tube | LDPE | 2.413 | 2.159 | 4 | 2.5 | 0.97049 | 0.69805 | 1.66854 | A | 100 | 21 | 0.2 | opposed | horizontal | -0.2 | 0 | 0 | 0 | -1 | 24 | 100 |  |  |  | 0.6341142 | UC Berkeley Lab
58 | 2019-01-28 | wt | Steel tube | LDPE | 2.413 | 2.159 | 4 | 2.5 | 0.97057 | 0.69347 | 1.66404 | A | 100 | 21 | 0.2 | opposed | horizontal | -0.2 | 0 | 0 | 0 | -1 | 24 | 100 |  |  |  | 0.6265799 | UC Berkeley Lab | reused tube-core
59 | 2019-01-28 | wt | Steel tube | LDPE | 2.413 | 2.159 | 4 | 2.5 | 0.9705 | 0.69709 | 1.66759 | A | 100 | 21 | 0.2 | opposed | horizontal | -0.2 | 0 | 0 | 0 | -1 | 24 | 100 |  |  |  | 0.7270517 | UC Berkeley Lab | reused tube-core
60 | 2019-01-28 | wt | Steel tube | LDPE | 2.413 | 2.159 | 4 | 2.5 | 0.96143 | 0.69614 | 1.65757 | A | 100 | 21 | 0.3 | opposed | horizontal | -0.3 | 0 | 0 | 0 | -1 | 24 | 100 |  |  |  | 0.6158073 | UC Berkeley Lab
61 | 2019-01-28 | wt | Steel tube | LDPE | 2.413 | 2.159 | 4 | 2.5 | 0.96176 | 0.69647 | 1.65823 | A | 100 | 21 | 0.3 | opposed | horizontal | -0.3 | 0 | 0 | 0 | -1 | 24 | 100 |  |  |  | 0.6044773 | UC Berkeley Lab | reused tube-core
62 | 2019-01-28 | wt | Steel tube | LDPE | 2.413 | 2.159 | 4 | 2.5 | 0.96184 | 0.6933 | 1.65514 | A | 100 | 21 | 0.3 | opposed | horizontal | -0.3 | 0 | 0 | 0 | -1 | 24 | 100 |  |  |  | 0.6208563 | UC Berkeley Lab | reused tube-core
63 | 2019-01-28 | wt | Steel tube | LDPE | 2.413 | 2.159 | 4 | 2.5 | 0.97217 | 0.69832 | 1.67049 | A | 100 | 21 | 0 | no flow | horizontal | 0 | 0 | 0 | 0 | -1 | 24 | 100 |  |  |  | 0.9972404 | UC Berkeley Lab
64 | 2019-01-28 | wt | Steel tube | LDPE | 2.413 | 2.159 | 4 | 2.5 | 0.97232 | 0.6991 | 1.67142 | A | 100 | 21 | 0 | no flow | horizontal | 0 | 0 | 0 | 0 | -1 | 24 | 100 |  |  |  | 1.050539 | UC Berkeley Lab | reused tube-core
65 | 2019-01-28 | wt | Steel tube | LDPE | 2.413 | 2.159 | 4 | 2.5 | 0.9726 | 0.69622 | 1.66882 | A | 100 | 21 | 0 | no flow | horizontal | 0 | 0 | 0 | 0 | -1 | 24 | 100 |  |  |  | 1.129756 | UC Berkeley Lab | reused tube-core
66 | 2019-01-28 | wt | Steel tube | LDPE | 2.413 | 2.159 | 4 | 2.5 | 0.97116 | 0.69723 | 1.66839 | A | 100 | 21 | 0.1 | concurrent | horizontal | 0.1 | 0 | 0 | 0 | -1 | 24 | 100 |  |  |  | 1.495701 | UC Berkeley Lab
67 | 2019-01-28 | wt | Steel tube | LDPE | 2.413 | 2.159 | 4 | 2.5 | 0.97143 | 0.694 | 1.66543 | A | 100 | 21 | 0.1 | concurrent | horizontal | 0.1 | 0 | 0 | 0 | -1 | 24 | 100 |  |  |  | 1.316938 | UC Berkeley Lab | reused tube-core
68 | 2019-01-28 | wt | Steel tube | LDPE | 2.413 | 2.159 | 4 | 2.5 | 0.97162 | 0.69672 | 1.66834 | A | 100 | 21 | 0.1 | concurrent | horizontal | 0.1 | 0 | 0 | 0 | -1 | 24 | 100 |  |  |  | 1.361872 | UC Berkeley Lab | reused tube-core
69 | 2019-01-28 | wt | Steel tube | LDPE | 2.413 | 2.159 | 4 | 2.5 | 0.97893 | 0.69593 | 1.67486 | A | 100 | 21 | 0.2 | concurrent | horizontal | 0.2 | 0 | 0 | 0 | -1 | 24 | 100 |  |  |  | 1.529063 | UC Berkeley Lab
70 | 2019-01-28 | wt | Steel tube | LDPE | 2.413 | 2.159 | 4 | 2.5 | 0.97923 | 0.69886 | 1.67809 | A | 100 | 21 | 0.2 | concurrent | horizontal | 0.2 | 0 | 0 | 0 | -1 | 24 | 100 |  |  |  | 1.638587 | UC Berkeley Lab | reused tube-core, flow might be off
71 | 2019-01-28 | wt | Steel tube | LDPE | 2.413 | 2.159 | 4 | 2.5 | 0.97915 | 0.69678 | 1.67593 | A | 100 | 21 | 0.2 | concurrent | horizontal | 0.2 | 0 | 0 | 0 | -1 | 24 | 100 |  |  |  | 1.523852 | UC Berkeley Lab | reused tube-core
72 | 2019-01-28 | wt | Steel tube | LDPE | 2.413 | 2.159 | 4 | 2.5 | 0.96005 | 0.697 | 1.65705 | A | 100 | 21 | 0.3 | concurrent | horizontal | 0.3 | 0 | 0 | 0 | -1 | 24 | 100 |  |  |  | 1.841123 | UC Berkeley Lab
73 | 2019-01-28 | wt | Steel tube | LDPE | 2.413 | 2.159 | 4 | 2.5 | 0.96963 | 0.69552 | 1.66515 | A | 100 | 21 | 0.3 | concurrent | horizontal | 0.3 | 0 | 0 | 0 | -1 | 24 | 100 |  |  |  | 1.90491 | UC Berkeley Lab | reused tube-core
74 | 2019-01-28 | wt | Steel tube | LDPE | 2.413 | 2.159 | 4 | 2.5 | 0.96059 | 0.69836 | 1.65895 | A | 100 | 21 | 0.3 | concurrent | horizontal | 0.3 | 0 | 0 | 0 | -1 | 24 | 100 |  |  |  | 1.778015 | UC Berkeley Lab | reused tube-core
75 | 2019-01-28 | wt | Copper | LDPE | 0.64 | 0 | 4 | 0.7 | 0.36597 | 1.13057 | 1.49654 | A | 100 | 21 | 0.2 | concurrent | horizontal | 0.2 | 0 | 0 | 0 | -1 | 24 | 100 |  |  |  | 1.141858 | UC Berkeley Lab
78 | 2018-11-09 | wt | Cu Yong | LDPE | 0.5 | 0 | 0.8 | 0.5 |  |  |  | B | 196 | 21 | 0.2 | opposed | horizontal | -0.2 | 0 | 0 | 0 | -1 | 24 | 100 |  |  |  | 2.957834 | UC Berkeley Lab | Chamber duct; igniter on length assumed to be 24 s
79 | 2018-11-09 | wt | Cu Yong | LDPE | 0.5 | 0 | 0.8 | 0.5 |  |  |  | B | 196 | 21 | 0.2 | opposed | horizontal | -0.2 | 0 | 0 | 0 | -1 | 24 | 100 |  |  |  | 2.959713 | UC Berkeley Lab | Chamber duct; igniter on length assumed to be 24 s
80 | 2018-11-09 | wt | Cu Yong | LDPE | 0.5 | 0 | 0.8 | 0.5 |  |  |  | B | 196 | 21 | 0.2 | opposed | horizontal | -0.2 | 0 | 0 | 0 | -1 | 24 | 100 |  |  |  | 2.965535 | UC Berkeley Lab | Chamber duct; igniter on length assumed to be 24 s
84 | 2018-11-09 | wt | Cu Yong | LDPE | 0.5 | 0 | 0.8 | 0.5 |  |  |  | B | 196 | 21 | 0.1 | opposed | horizontal | -0.1 | 0 | 0 | 0 | -1 | 24 | 100 |  |  |  | 2.95968 | UC Berkeley Lab | Chamber duct; igniter on length assumed to be 24 s
85 | 2018-11-09 | wt | Cu Yong | LDPE | 0.5 | 0 | 0.8 | 0.5 |  |  |  | B | 196 | 21 | 0.1 | opposed | horizontal | -0.1 | 0 | 0 | 0 | -1 | 24 | 100 |  |  |  | 2.94565 | UC Berkeley Lab | Chamber duct; igniter on length assumed to be 24 s
87 | 2018-11-09 | wt | Cu Yong | LDPE | 0.5 | 0 | 0.8 | 0.5 |  |  |  | B | 196 | 21 | 0.1 | concurrent | horizontal | 0.1 | 0 | 0 | 0 | -1 | 24 | 100 |  |  |  | 4.255891 | UC Berkeley Lab | Chamber duct; igniter on length assumed to be 24 s
88 | 2018-11-09 | wt | Cu Yong | LDPE | 0.5 | 0 | 0.8 | 0.5 |  |  |  | B | 196 | 21 | 0.1 | concurrent | horizontal | 0.1 | 0 | 0 | 0 | -1 | 24 | 100 |  |  |  | 4.318296 | UC Berkeley Lab | Chamber duct; igniter on length assumed to be 24 s
89 | 2018-11-09 | wt | Cu Yong | LDPE | 0.5 | 0 | 0.8 | 0.5 |  |  |  | B | 196 | 21 | 0.1 | concurrent | horizontal | 0.1 | 0 | 0 | 0 | -1 | 24 | 100 |  |  |  | 4.174519 | UC Berkeley Lab | Chamber duct; igniter on length assumed to be 24 s
90 | 2019-02-01 | wt | NiCr | LDPE | 0.64 | 0 | 4 | 0.7 | 0.34133 | 1.13383 | 1.47516 | A | 100 | 21 | 0.2 | concurrent | horizontal | 0.2 | 0 | 0 | 0 | -1 | 24 | 100 |  |  |  | 1.00113 | UC Berkeley Lab
91 | 2019-02-08 | wt | NiCr | LDPE | 0.64 | 0 | 4 | 0.7 | 0.33496 | 1.13575 | 1.47071 | A | 100 | 21 | 0 | no flow | horizontal | 0 | 0 | 0 | 0 | -1 | 24 | 100 |  |  |  | 0.6921689 | UC Berkeley Lab | wire touched coil
92 | 2019-02-08 | wt | NiCr | LDPE | 0.64 | 0 | 4 | 0.7 | 0.34621 | 1.13597 | 1.48218 | A | 100 | 21 | 0.2 | concurrent | horizontal | 0.2 | 0 | 0 | 0 | -1 | 24 | 100 |  |  |  | 0.984663 | UC Berkeley Lab
93 | 2019-02-08 | wt | NiCr | LDPE | 0.64 | 0 | 4 | 0.7 | 0.34791 | 1.12892 | 1.47683 | A | 100 | 21 | 0.3 | concurrent | horizontal | 0.3 | 0 | 0 | 0 | -1 | 24 | 100 |  |  |  | 1.10442 | UC Berkeley Lab
94 | 2019-02-08 | wt | NiCr | LDPE | 0.64 | 0 | 4 | 0.7 | 0.34264 | 1.13095 | 1.47359 | A | 100 | 21 | 0.3 | concurrent | horizontal | 0.3 | 0 | 0 | 0 | -1 | 100 | 100 |  |  |  | 1.153666 | UC Berkeley Lab | Ignitor accidentally left on for 1:40
95 | 2019-02-08 | wt | NiCr | LDPE | 0.64 | 0 | 4 | 0.7 | 0.34051 | 1.1393 | 1.47981 | A | 100 | 21 | 0.3 | concurrent | horizontal | 0.3 | 0 | 0 | 0 | -1 | 24 | 100 |  |  |  | 1.114903 | UC Berkeley Lab
96 | 2019-02-08 | wt | NiCr | LDPE | 0.64 | 0 | 4 | 0.7 | 0.34762 | 1.12886 | 1.47648 | A | 100 | 21 | 0.1 | concurrent | horizontal | 0.1 | 0 | 0 | 0 | -1 | 24 | 100 |  |  |  | 0.9077267 | UC Berkeley Lab
97 | 2019-02-08 | wt | NiCr | LDPE | 0.64 | 0 | 4 | 0.7 | 0.34281 | 1.1205 | 1.46331 | A | 100 | 21 | 0.1 | concurrent | horizontal | 0.1 | 0 | 0 | 0 | -1 | 60 | 100 |  |  |  | 0.9320013 | UC Berkeley Lab | Ignitor accidentally left on for 1:00
98 | 2019-02-13 | wt | NiCr | LDPE | 0.64 | 0 | 4 | 0.7 | 0.34223 | 1.13204 | 1.47427 | A | 100 | 21 | 0.2 | opposed | horizontal | -0.2 | 0 | 0 | 0 | -1 | 24 | 100 |  |  |  | 0.3910116 | UC Berkeley Lab
99 | 2019-02-13 | wt | NiCr | LDPE | 0.64 | 0 | 4 | 0.7 | 0.34349 | 1.12884 | 1.47233 | A | 100 | 21 | 0 | no flow | horizontal | 0 | 0 | 0 | 0 | -1 | 24 | 100 |  |  |  | 0.7218173 | UC Berkeley Lab | Ignitor in opposed flow configuration
100 | 2019-02-13 | wt | NiCr | LDPE | 0.64 | 0 | 4 | 0.7 | 0.33611 | 1.12787 | 1.46398 | A | 100 | 21 | 0.2 | opposed | horizontal | -0.2 | 0 | 0 | 0 | -1 | 24 | 100 |  |  |  | 0.4270127 | UC Berkeley Lab
101 | 2019-02-13 | wt | NiCr | LDPE | 0.64 | 0 | 4 | 0.7 | 0.33651 | 1.1378 | 1.47431 | A | 100 | 21 | 0.2 | opposed | horizontal | -0.2 | 0 | 0 | 0 | -1 | 24 | 100 |  |  |  | 0.4218611 | UC Berkeley Lab
102 | 2019-02-13 | wt | NiCr | LDPE | 0.64 | 0 | 4 | 0.7 | 0.33847 | 1.13103 | 1.4695 | A | 100 | 21 | 0.3 | opposed | horizontal | -0.3 | 0 | 0 | 0 | -1 | 24 | 100 |  |  |  | 0.3923409 | UC Berkeley Lab
103 | 2019-02-13 | wt | NiCr | LDPE | 0.64 | 0 | 4 | 0.7 | 0.3412 | 1.13519 | 1.47639 | A | 100 | 21 | 0.3 | opposed | horizontal | -0.3 | 0 | 0 | 0 | -1 | 24 | 100 |  |  |  | 0.3671923 | UC Berkeley Lab
104 | 2019-02-13 | wt | NiCr | LDPE | 0.64 | 0 | 4 | 0.7 | 0.33738 | 1.12248 | 1.45986 | A | 100 | 21 | 0.3 | opposed | horizontal | -0.3 | 0 | 0 | 0 | -1 | 24 | 100 |  |  |  | 0.3720009 | UC Berkeley Lab
105 | 2019-02-13 | wt | NiCr | LDPE | 0.64 | 0 | 4 | 0.7 | 0.33932 | 1.13859 | 1.47791 | A | 100 | 21 | 0.1 | opposed | horizontal | -0.1 | 0 | 0 | 0 | -1 | 24 | 100 |  |  |  | 0.5148989 | UC Berkeley Lab
106 | 2019-02-13 | wt | NiCr | LDPE | 0.64 | 0 | 4 | 0.7 | 0.33806 | 1.12782 | 1.46588 | A | 100 | 21 | 0.1 | opposed | horizontal | -0.1 | 0 | 0 | 0 | -1 | 24 | 100 |  |  |  | 0.5751638 | UC Berkeley Lab
107 | 2019-02-13 | wt | NiCr | LDPE | 0.64 | 0 | 4 | 0.7 | 0.33962 | 1.12656 | 1.46618 | A | 100 | 21 | 0.1 | opposed | horizontal | -0.1 | 0 | 0 | 0 | -1 | 24 | 100 |  |  |  | 0.5211427 | UC Berkeley Lab
109 | 2019-02-13 | wt | NiCr | LDPE | 0.64 | 0 | 4 | 0.7 | 0.33954 | 1.1336 | 1.47314 | A | 100 | 21 | 0.1 | concurrent | horizontal | 0.1 | 0 | 0 | 0 | -1 | 24 | 100 |  |  |  | 0.9344317 | UC Berkeley Lab
110 | 2019-02-13 | wt | NiCr | LDPE | 0.64 | 0 | 4 | 0.7 | 0.33854 | 1.14216 | 1.4807 | A | 100 | 21 | 0 | no flow | horizontal | 0 | 0 | 0 | 0 | -1 | 24 | 100 |  |  |  | 0.7166408 | UC Berkeley Lab
111 | 2019-02-13 | wt | NiCr | LDPE | 0.64 | 0 | 4 | 0.7 | 0.33965 | 1.13594 | 1.47559 | A | 100 | 21 | 0 | no flow | horizontal | 0 | 0 | 0 | 0 | -1 | 24 | 100 |  |  |  | 0.7187725 | UC Berkeley Lab
112 | 2019-03-08 | wt | Cu Yong | LDPE | 0.5 | 0 | 0.8 | 0.5 |  |  |  | B | 196 | 21 | 0 | no flow | horizontal | 0 | 0 | 0 | 0 | -1 | 12 | 100 |  |  |  | 3.323377 | UC Berkeley Lab | Ignitor on for 12 seconds (for all 0.5 mm); Sample holder B had length scale of 197 mm
113 | 2019-03-08 | wt | Cu Yong | LDPE | 0.5 | 0 | 0.8 | 0.5 |  |  |  | B | 196 | 21 | 0 | no flow | horizontal | 0 | 0 | 0 | 0 | -1 | 12 | 100 |  |  |  | 3.270711 | UC Berkeley Lab
114 | 2019-03-08 | wt | Cu Yong | LDPE | 0.5 | 0 | 0.8 | 0.5 |  |  |  | B | 196 | 21 | 0 | no flow | horizontal | 0 | 0 | 0 | 0 | -1 | 12 | 100 |  |  |  | 3.214175 | UC Berkeley Lab
115 | 2019-03-08 | wt | Cu Yong | LDPE | 0.5 | 0 | 0.8 | 0.5 |  |  |  | B | 196 | 21 | 0.1 | concurrent | horizontal | 0.1 | 0 | 0 | 0 | -1 | 12 | 100 |  |  |  | 3.536282 | UC Berkeley Lab
116 | 2019-03-08 | wt | Cu Yong | LDPE | 0.5 | 0 | 0.8 | 0.5 |  |  |  | B | 196 | 21 | 0.1 | concurrent | horizontal | 0.1 | 0 | 0 | 0 | -1 | 12 | 100 |  |  |  | 3.866646 | UC Berkeley Lab | Ignitor broke; flame went uphill
117 | 2019-03-08 | wt | Cu Yong | LDPE | 0.5 | 0 | 0.8 | 0.5 |  |  |  | B | 196 | 21 | 0.1 | concurrent | horizontal | 0.1 | 0 | 0 | 0 | -1 | 15 | 100 |  |  |  | 3.802867 | UC Berkeley Lab | Ignitor on for 15 seconds (for rest of all 0.5 mm)
118 | 2019-03-08 | wt | Cu Yong | LDPE | 0.5 | 0 | 0.8 | 0.5 |  |  |  | B | 196 | 21 | 0.1 | concurrent | horizontal | 0.1 | 0 | 0 | 0 | -1 | 15 | 100 |  |  |  | 3.694881 | UC Berkeley Lab
119 | 2019-03-08 | wt | Cu Yong | LDPE | 0.5 | 0 | 0.8 | 0.5 |  |  |  | B | 196 | 21 | 0.2 | concurrent | horizontal | 0.2 | 0 | 0 | 0 | -1 | 15 | 100 |  |  |  | 3.997739 | UC Berkeley Lab
120 | 2019-03-08 | wt | Cu Yong | LDPE | 0.5 | 0 | 0.8 | 0.5 |  |  |  | B | 196 | 21 | 0.2 | concurrent | horizontal | 0.2 | 0 | 0 | 0 | -1 | 15 | 100 |  |  |  | 3.771873 | UC Berkeley Lab
121 | 2019-03-08 | wt | Cu Yong | LDPE | 0.5 | 0 | 0.8 | 0.5 |  |  |  | B | 196 | 21 | 0.2 | concurrent | horizontal | 0.2 | 0 | 0 | 0 | -1 | 15 | 100 |  |  |  | 3.854212 | UC Berkeley Lab
122 | 2019-03-08 | wt | Cu Yong | LDPE | 0.5 | 0 | 0.8 | 0.5 |  |  |  | B | 196 | 21 | 0.3 | concurrent | horizontal | 0.3 | 0 | 0 | 0 | -1 | 15 | 100 |  |  |  | 5.039324 | UC Berkeley Lab
123 | 2019-03-08 | wt | Cu Yong | LDPE | 0.5 | 0 | 0.8 | 0.5 |  |  |  | B | 196 | 21 | 0.3 | concurrent | horizontal | 0.3 | 0 | 0 | 0 | -1 | 15 | 100 |  |  |  | 5.286301 | UC Berkeley Lab | Ignitor broke
124 | 2019-03-08 | wt | Cu Yong | LDPE | 0.5 | 0 | 0.8 | 0.5 |  |  |  | B | 196 | 21 | 0.3 | concurrent | horizontal | 0.3 | 0 | 0 | 0 | -1 | 15 | 100 |  |  |  | 4.389512 | UC Berkeley Lab
125 | 2019-03-08 | wt | Cu Yong | LDPE | 0.5 | 0 | 0.8 | 0.5 |  |  |  | B | 196 | 21 | 0.3 | concurrent | horizontal | 0.3 | 0 | 0 | 0 | -1 | 15 | 100 |  |  |  | 4.765064 | UC Berkeley Lab
126 | 2019-03-08 | wt | Cu Yong | LDPE | 0.5 | 0 | 0.8 | 0.5 |  |  |  | B | 196 | 21 | 0.3 | opposed | horizontal | -0.3 | 0 | 0 | 0 | -1 | 15 | 100 |  |  |  | 2.881616 | UC Berkeley Lab | flow speed may have been 57 on gauge
127 | 2019-03-08 | wt | Cu Yong | LDPE | 0.5 | 0 | 0.8 | 0.5 |  |  |  | B | 196 | 21 | 0.3 | opposed | horizontal | -0.3 | 0 | 0 | 0 | -1 | 15 | 100 |  |  |  | 2.900743 | UC Berkeley Lab | last coil of ignitor didn't glow
128 | 2019-03-08 | wt | Cu Yong | LDPE | 0.5 | 0 | 0.8 | 0.5 |  |  |  | B | 196 | 21 | 0.3 | opposed | horizontal | -0.3 | 0 | 0 | 0 | -1 | 15 | 100 |  |  |  | 2.975981 | UC Berkeley Lab | last coil of ignitor didn't glow
129 | 2019-03-08 | wt | Cu Yong | LDPE | 0.5 | 0 | 0.8 | 0.5 |  |  |  | B | 196 | 21 | 0.3 | opposed | horizontal | -0.3 | 0 | 0 | 0 | -1 | 15 | 100 |  |  |  | 2.971361 | UC Berkeley Lab
130 | 2019-03-08 | wt | Cu Yong | LDPE | 0.5 | 0 | 0.8 | 0.5 |  |  |  | B | 196 | 21 | 0.2 | opposed | horizontal | -0.2 | 0 | 0 | 0 | -1 | 15 | 100 |  |  |  | 2.901444 | UC Berkeley Lab
131 | 2019-03-08 | wt | Cu Yong | LDPE | 0.5 | 0 | 0.8 | 0.5 |  |  |  | B | 196 | 21 | 0.2 | opposed | horizontal | -0.2 | 0 | 0 | 0 | -1 | 15 | 100 |  |  |  | 2.8968 | UC Berkeley Lab
132 | 2019-03-08 | wt | Cu Yong | LDPE | 0.5 | 0 | 0.8 | 0.5 |  |  |  | B | 196 | 21 | 0.2 | opposed | horizontal | -0.2 | 0 | 0 | 0 | -1 | 15 | 100 |  |  |  | 2.85104 | UC Berkeley Lab
133 | 2019-03-08 | wt | Cu Yong | LDPE | 0.5 | 0 | 0.8 | 0.5 |  |  |  | B | 196 | 21 | 0.1 | opposed | horizontal | -0.1 | 0 | 0 | 0 | -1 | 15 | 100 |  |  |  | 2.962249 | UC Berkeley Lab
134 | 2019-03-08 | wt | Cu Yong | LDPE | 0.5 | 0 | 0.8 | 0.5 |  |  |  | B | 196 | 21 | 0.1 | opposed | horizontal | -0.1 | 0 | 0 | 0 | -1 | 15 | 100 |  |  |  | 3.002307 | UC Berkeley Lab
137 | 2019-03-19 | wt | NiCr TC-K | LDPE | 0.64 | 0 | 4 | 0.7 |  |  |  | B | 196 | 21 | 0.3 | opposed | horizontal | -0.3 | 0 | 0 | 0 | -1 | 24 | 100 |  |  |  | 0.7295769 | UC Berkeley Lab
138 | 2019-03-19 | wt | NiCr TC-K | LDPE | 0.64 | 0 | 4 | 0.7 |  |  |  | B | 196 | 21 | 0.3 | opposed | horizontal | -0.3 | 0 | 0 | 0 | -1 | 24 | 100 |  |  |  | 0.7568907 | UC Berkeley Lab
139 | 2019-03-19 | wt | NiCr TC-K | LDPE | 0.64 | 0 | 4 | 0.7 |  |  |  | B | 196 | 21 | 0.3 | opposed | horizontal | -0.3 | 0 | 0 | 0 | -1 | 24 | 100 |  |  |  | 0.8254017 | UC Berkeley Lab
140 | 2019-03-19 | wt | NiCr TC-K | LDPE | 0.64 | 0 | 4 | 0.7 |  |  |  | B | 196 | 21 | 0.3 | opposed | horizontal | -0.3 | 0 | 0 | 0 | -1 | 24 | 100 |  |  |  | 0.7253938 | UC Berkeley Lab | Bent up - weird
141 | 2019-03-19 | wt | NiCr TC-K | LDPE | 0.64 | 0 | 4 | 0.7 |  |  |  | B | 196 | 21 | 0.3 | concurrent | horizontal | 0.3 | 0 | 0 | 0 | -1 | 24 | 100 |  |  |  | 1.734911 | UC Berkeley Lab
142 | 2019-03-19 | wt | NiCr TC-K | LDPE | 0.64 | 0 | 4 | 0.7 |  |  |  | B | 196 | 21 | 0.3 | concurrent | horizontal | 0.3 | 0 | 0 | 0 | -1 | 24 | 100 |  |  |  | 1.620416 | UC Berkeley Lab
143 | 2019-03-19 | wt | NiCr TC-K | LDPE | 0.64 | 0 | 4 | 0.7 |  |  |  | B | 196 | 21 | 0.3 | concurrent | horizontal | 0.3 | 0 | 0 | 0 | -1 | 24 | 100 |  |  |  | 1.570629 | UC Berkeley Lab
145 | 2019-04-09 | wt | Copper | LDPE | 3.6 | 0 | 8 | 4 |  |  |  | A | 100 | 21 | 0 | no flow | horizontal | 0 | 0 | 0 | 0 | -1 | 24 | 100 |  |  |  | 0.6006621 | UC Berkeley Lab
149 | 2019-04-30 | wt | PMMA | PMMA | 0 | 0 | 6.35 | 0 |  | 4.910368 | 4.910368 | C | 116 | 21 | 0 | no flow | horizontal | 0 | 0 | 0 | 0 | -1 | 9 | 100 |  |  |  | 0.3866491 | UC Berkeley Lab | Sample holder C had length scale of is 116 mm
150 | 2019-04-30 | wt | PMMA | PMMA | 0 | 0 | 6.35 | 0 |  | 4.910368 | 4.910368 | C | 116 | 21 | 0 | no flow | horizontal | 0 | 0 | 0 | 0 | -1 | 9 | 100 |  |  |  | 0.3840898 | UC Berkeley Lab | All PMMA 0.25" rods have ignitor time of approx 9 s (variac at 15); masses are averages across ~10 samples
151 | 2019-04-30 | wt | PMMA | PMMA | 0 | 0 | 6.35 | 0 |  | 4.910368 | 4.910368 | C | 116 | 21 | 0 | no flow | horizontal | 0 | 0 | 0 | 0 | -1 | 9 | 100 |  |  |  | 0.3743368 | UC Berkeley Lab | Approximate lengths of all PMMA samples is 12.9 cm with ~11.6 cm exposed out of the sample holder
152 | 2019-04-30 | wt | PMMA | PMMA | 0 | 0 | 6.35 | 0 |  | 4.910368 | 4.910368 | C | 116 | 21 | 0.1 | concurrent | horizontal | 0.1 | 0 | 0 | 0 | -1 | 9 | 100 |  |  |  | 0.3940952 | UC Berkeley Lab | First minute or so is 0.1 cm/s; rest of video is at 80.8 on air guage with "3" unscrewed
153 | 2019-04-30 | wt | PMMA | PMMA | 0 | 0 | 6.35 | 0 |  | 4.910368 | 4.910368 | C | 116 | 21 | 0.3 | concurrent | horizontal | 0.3 | 0 | 0 | 0 | -1 | 9 | 100 |  |  |  | 0.5400332 | UC Berkeley Lab
154 | 2019-04-30 | wt | PMMA | PMMA | 0 | 0 | 6.35 | 0 |  | 4.910368 | 4.910368 | C | 116 | 21 | 0.3 | concurrent | horizontal | 0.3 | 0 | 0 | 0 | -1 | 9 | 100 |  |  |  | 0.4828807 | UC Berkeley Lab
155 | 2019-04-30 | wt | PMMA | PMMA | 0 | 0 | 6.35 | 0 |  | 4.910368 | 4.910368 | C | 116 | 21 | 0.3 | concurrent | horizontal | 0.3 | 0 | 0 | 0 | -1 | 9 | 100 |  |  |  | 0.486449 | UC Berkeley Lab
156 | 2019-04-30 | wt | PMMA | PMMA | 0 | 0 | 6.35 | 0 |  | 4.910368 | 4.910368 | C | 116 | 21 | 0.2 | concurrent | horizontal | 0.2 | 0 | 0 | 0 | -1 | 9 | 100 |  |  |  | 0.4757432 | UC Berkeley Lab
157 | 2019-04-30 | wt | PMMA | PMMA | 0 | 0 | 6.35 | 0 |  | 4.910368 | 4.910368 | C | 116 | 21 | 0.2 | concurrent | horizontal | 0.2 | 0 | 0 | 0 | -1 | 9 | 100 |  |  |  | 0.4866 | UC Berkeley Lab
158 | 2019-04-30 | wt | PMMA | PMMA | 0 | 0 | 6.35 | 0 |  | 4.910368 | 4.910368 | C | 116 | 21 | 0.2 | concurrent | horizontal | 0.2 | 0 | 0 | 0 | -1 | 9 | 100 |  |  |  | 0.488679 | UC Berkeley Lab
159 | 2019-04-30 | wt | PMMA | PMMA | 0 | 0 | 6.35 | 0 |  | 4.910368 | 4.910368 | C | 116 | 21 | 0.1 | concurrent | horizontal | 0.1 | 0 | 0 | 0 | -1 | 9 | 100 |  |  |  | 0.4394775 | UC Berkeley Lab
160 | 2019-04-30 | wt | PMMA | PMMA | 0 | 0 | 6.35 | 0 |  | 4.910368 | 4.910368 | C | 116 | 21 | 0.1 | concurrent | horizontal | 0.1 | 0 | 0 | 0 | -1 | 9 | 100 |  |  |  | 0.4420012 | UC Berkeley Lab
161 | 2019-05-21 | wt | PMMA | PMMA | 0 | 0 | 6.35 | 0 |  | 4.786105 | 4.786105 | D | 130 | 21 | 0 | no flow | horizontal | 0 | 0 | 0 | 0 | -1 | 10 | 100 |  |  |  | 0.3764829 | UC Berkeley Lab | New, slim sample holder from this point on; Sample holder D had length scale of 130 mm for PMMA samples
162 | 2019-05-21 | wt | PMMA | PMMA | 0 | 0 | 6.35 | 0 |  | 4.786105 | 4.786105 | D | 130 | 21 | 0.1 | concurrent | horizontal | 0.1 | 0 | 0 | 0 | -1 | 10 | 100 |  |  |  | 0.503903 | UC Berkeley Lab
163 | 2019-05-21 | wt | PMMA | PMMA | 0 | 0 | 6.35 | 0 |  | 4.786105 | 4.786105 | D | 130 | 21 | 0.2 | concurrent | horizontal | 0.2 | 0 | 0 | 0 | -1 | 10 | 100 |  |  |  | 0.4949605 | UC Berkeley Lab
164 | 2019-05-21 | wt | PMMA | PMMA | 0 | 0 | 6.35 | 0 |  | 4.786105 | 4.786105 | D | 130 | 21 | 0.3 | concurrent | horizontal | 0.3 | 0 | 0 | 0 | -1 | 10 | 100 |  |  |  | 0.5489862 | UC Berkeley Lab
165 | 2019-05-21 | wt | PMMA | PMMA | 0 | 0 | 6.35 | 0 |  | 4.786105 | 4.786105 | D | 130 | 21 | 0.3 | opposed | horizontal | -0.3 | 0 | 0 | 0 | -1 | 15 | 100 |  |  |  | 0.146649 | UC Berkeley Lab | When clicking, tail was measured at end of sample, not furtherest back flame tip
166 | 2019-05-21 | wt | PMMA | PMMA | 0 | 0 | 6.35 | 0 |  | 4.786105 | 4.786105 | D | 130 | 21 | 0.3 | opposed | horizontal | -0.3 | 0 | 0 | 0 | -1 | 15 | 100 |  |  |  | 0.1484552 | UC Berkeley Lab
167 | 2019-05-21 | wt | PMMA | PMMA | 0 | 0 | 6.35 | 0 |  | 4.786105 | 4.786105 | D | 130 | 21 | 0.3 | opposed | horizontal | -0.3 | 0 | 0 | 0 | -1 | 15 | 100 |  |  |  | 0.1509356 | UC Berkeley Lab
168 | 2019-05-21 | wt | PMMA | PMMA | 0 | 0 | 6.35 | 0 |  | 4.786105 | 4.786105 | D | 130 | 21 | 0.2 | opposed | horizontal | -0.2 | 0 | 0 | 0 | -1 | 10 | 100 |  |  |  | 0.1815653 | UC Berkeley Lab
169 | 2019-05-21 | wt | PMMA | PMMA | 0 | 0 | 6.35 | 0 |  | 4.786105 | 4.786105 | D | 130 | 21 | 0.2 | opposed | horizontal | -0.2 | 0 | 0 | 0 | -1 | 10 | 100 |  |  |  | 0.2082369 | UC Berkeley Lab
170 | 2019-05-21 | wt | PMMA | PMMA | 0 | 0 | 6.35 | 0 |  | 4.786105 | 4.786105 | D | 130 | 21 | 0.2 | opposed | horizontal | -0.2 | 0 | 0 | 0 | -1 | 10 | 100 |  |  |  | 0.2122567 | UC Berkeley Lab
171 | 2019-05-21 | wt | PMMA | PMMA | 0 | 0 | 6.35 | 0 |  | 4.786105 | 4.786105 | D | 130 | 21 | 0.1 | opposed | horizontal | -0.1 | 0 | 0 | 0 | -1 | 10 | 100 |  |  |  | 0.2681563 | UC Berkeley Lab
172 | 2019-05-21 | wt | PMMA | PMMA | 0 | 0 | 6.35 | 0 |  | 4.786105 | 4.786105 | D | 130 | 21 | 0.1 | opposed | horizontal | -0.1 | 0 | 0 | 0 | -1 | 10 | 100 |  |  |  | 0.2710254 | UC Berkeley Lab
173 | 2019-05-21 | wt | PMMA | PMMA | 0 | 0 | 6.35 | 0 |  | 4.786105 | 4.786105 | D | 130 | 21 | 0.1 | opposed | horizontal | -0.1 | 0 | 0 | 0 | -1 | 10 | 100 |  |  |  | 0.27008 | UC Berkeley Lab
198 | 2019-06-14 | wt | Copper | LDPE | 2.5 | 0 | 4 | 2.5 | 5.444 | 0.692 | 6.136 | D | 100 | 21 | 0.1 | opposed | horizontal | -0.1 | 0 | 0 | 0 | -1 | 24 | 100 | 0.385 | 5.449 | 0.302 | 1.244395 | UC Berkeley Lab | Turned off ignitor after 24 s (with Variac at 10, 24 s is less time than flame appearing, with Variac at 15, 24 s more time than flame appearing)
199 | 2019-06-14 | wt | Copper | LDPE | 2.5 | 0 | 4 | 2.5 | 5.41 | 0.695 | 6.105 | D | 100 | 21 | 0.1 | opposed | horizontal | -0.1 | 0 | 0 | 0 | -1 | 24 | 100 | 0.344 | 5.414 | 0.347 | 1.559473 | UC Berkeley Lab | Turned off ignitor after 24 s
201 | 2019-06-14 | wt | Copper | LDPE | 2.5 | 0 | 4 | 2.5 | 5.419 | 0.695 | 6.114 | D | 100 | 21 | 0.1 | opposed | horizontal | -0.1 | 0 | 0 | 0 | -1 | 98 | 100 | 0.348 | 5.431 | 0.335 | 1.308499 | UC Berkeley Lab | Left ignitor on entire test
202 | 2019-06-17 | wt | Copper | LDPE | 0.64 | 0 | 4 | 0.7 | 0.37 | 1.14 | 1.51 | D | 100 | 21 | 0.1 | opposed | horizontal | -0.1 | 0 | 0 | 0 | -1 | 8 | 100 | 0.392 | 0.384 | 0.734 | 0.7614903 | UC Berkeley Lab | Turned off ignitor at first ignition
203 | 2019-06-17 | wt | Copper | LDPE | 0.64 | 0 | 4 | 0.7 | 0.367 | 1.133 | 1.5 | D | 100 | 21 | 0.1 | opposed | horizontal | -0.1 | 0 | 0 | 0 | -1 | 7 | 100 | 0.415 | 0.393 | 0.692 | 0.6352805 | UC Berkeley Lab | Turned off ignitor at first ignition
204 | 2019-06-17 | wt | Copper | LDPE | 0.64 | 0 | 4 | 0.7 | 0.372 | 1.134 | 1.506 | D | 100 | 21 | 0.1 | opposed | horizontal | -0.1 | 0 | 0 | 0 | -1 | 31 | 100 | 0.405 | 0.381 | 0.72 | 0.7346435 | UC Berkeley Lab | Turned off ignitor after flame tail left last ignitor coil
206 | 2019-06-18 | wt | Copper | LDPE | 0.64 | 0 | 4 | 0.7 | 0.358 | 1.131 | 1.489 | D | 100 | 21 | 0.1 | opposed | horizontal | -0.1 | 0 | 0 | 0 | -1 | 145 | 100 | 0.38 | 0.367 | 0.742 | 0.7107834 | UC Berkeley Lab | Left ignitor on entire test
207 | 2019-06-18 | wt | NiCr | LDPE | 0.64 | 0 | 4 | 0.7 | 0.34 | 1.135 | 1.475 | D | 100 | 21 | 0.1 | opposed | horizontal | -0.1 | 0 | 0 | 0 | -1 | 18 | 100 | 0.343 | 0.337 | 0.795 | 0.5675167 | UC Berkeley Lab | Turned off ignitor at first ignition
208 | 2019-06-18 | wt | NiCr | LDPE | 0.64 | 0 | 4 | 0.7 | 0.336 | 1.131 | 1.467 | D | 100 | 21 | 0.1 | opposed | horizontal | -0.1 | 0 | 0 | 0 | -1 | 31 | 100 | 0.339 | 0.341 | 0.787 | 0.6441281 | UC Berkeley Lab | Turned off ignitor after flame tail left last ignitor coil
209 | 2019-06-18 | wt | Steel tube | LDPE | 2.41 | 2.16 | 4 | 2.5 | 0.964 | 0.698 | 1.662 | D | 100 | 21 | 0.1 | opposed | horizontal | -0.1 | 0 | 0 | 0 | -1 | 13 | 100 | 0.217 | 0.959 | 0.486 | 0.829255 | UC Berkeley Lab | Turned off ignitor at first ignition
211 | 2019-06-18 | wt | Copper | LDPE | 1.8 | 0 | 3 | 1.8 | 2.805 | 0.417 | 3.222 | D | 100 | 21 | 0.1 | opposed | horizontal | -0.1 | 0 | 0 | 0 | -1 | 21 | 100 | 0.258 | 2.808 | 0.156 | 1.434444 | UC Berkeley Lab | Turned off ignitor at first ignition
212 | 2019-06-18 | wt | Copper | LDPE | 1.8 | 0 | 3 | 1.8 | 2.806 | 0.413 | 3.219 | D | 100 | 21 | 0.1 | opposed | horizontal | -0.1 | 0 | 0 | 0 | -1 | 40 | 100 | 0.292 | 2.806 | 0.121 | 1.680015 | UC Berkeley Lab | Turned off ignitor after flame tail left last ignitor coil
213 | 2019-06-18 | wt | Copper | LDPE | 1.8 | 0 | 3 | 1.8 | 2.805 | 0.417 | 3.222 | D | 100 | 21 | 0.1 | opposed | horizontal | -0.1 | 0 | 0 | 0 | -1 | 84 | 100 | 0.244 | 2.809 | 0.169 | 1.546103 | UC Berkeley Lab | Left ignitor on entire test
214 | 2019-06-18 | wt | Steel tube | LDPE | 2.41 | 2.16 | 4 | 2.5 | 0.962 | 0.696 | 1.658 | D | 100 | 21 | 0.1 | opposed | horizontal | -0.1 | 0 | 0 | 0 | -1 | 114 | 100 | 0.237 | 0.962 | 0.459 | 0.8492916 | UC Berkeley Lab | Left ignitor on entire test
215 | 2019-06-18 | wt | NiCr | LDPE | 0.64 | 0 | 4 | 0.7 | 0.341 | 1.136 | 1.477 | D | 100 | 21 | 0.1 | opposed | horizontal | -0.1 | 0 | 0 | 0 | -1 | 155 | 100 | 0.316 | 0.342 | 0.819 | 0.6098122 | UC Berkeley Lab | Left ignitor on entire test
217 | 2019-06-26 | wt | Copper | LDPE | 0.64 | 0 | 4 | 0.7 | 0.364 | 1.127 | 1.491 | D | 100 | 21 | 0.1 | opposed | horizontal | -0.1 | 0 | 0 | 0 | -1 | 24 | 100 | 0.388 | 0.395 | 0.708 | 0.6826522 | UC Berkeley Lab | Turned off ignitor at first ignition
218 | 2019-06-26 | wt | Copper | LDPE | 0.64 | 0 | 4 | 0.7 | 0.362 | 1.123 | 1.485 | D | 100 | 21 | 0.1 | opposed | horizontal | -0.1 | 0 | 0 | 0 | -1 | 32 | 100 | 0.396 | 0.383 | 0.706 | 0.6955588 | UC Berkeley Lab | Turned off ignitor after flame tail left last ignitor coil
219 | 2019-06-26 | wt | Copper | LDPE | 0.64 | 0 | 4 | 0.7 | 0.37 | 1.147 | 1.517 | D | 100 | 21 | 0.1 | opposed | horizontal | -0.1 | 0 | 0 | 0 | -1 | 30 | 100 | 0.371 | 0.392 | 0.754 | 0.729037 | UC Berkeley Lab | Turned off ignitor after flame tail left last ignitor coil
220 | 2019-06-26 | wt | Copper | LDPE | 0.64 | 0 | 4 | 0.7 | 0.37 | 1.128 | 1.498 | D | 100 | 21 | 0.1 | opposed | horizontal | -0.1 | 0 | 0 | 0 | -1 | 136 | 100 | 0.366 | 0.38 | 0.752 | 0.7054302 | UC Berkeley Lab | Left ignitor on entire test
221 | 2019-06-26 | wt | Copper | LDPE | 0.64 | 0 | 4 | 0.7 | 0.367 | 1.129 | 1.496 | D | 100 | 21 | 0.1 | opposed | horizontal | -0.1 | 0 | 0 | 0 | -1 | 18 | 100 | 0.392 | 0.389 | 0.715 | 0.7257493 | UC Berkeley Lab | Turned off ignitor at first ignition
225 | 2019-06-26 | wt | Copper | LDPE | 2.5 | 0 | 4 | 2.5 | 5.424 | 0.696 | 6.12 | D | 100 | 21 | 0.1 | opposed | horizontal | -0.1 | 0 | 0 | 0 | -1 | 13 | 100 | 0.403 | 5.434 | 0.283 | 1.268645 | UC Berkeley Lab | Turned off ignitor at first ignition
230 | 2019-06-27 | wt | Steel tube | LDPE | 2.4 | 2.2 | 4 | 2.5 | 0.962 | 0.696 | 1.658 | D | 100 | 21 | 0.1 | opposed | horizontal | -0.1 | 0 | 0 | 0 | -1 | 15 | 100 | 0.225 | 0.957 | 0.476 | 0.8965087 | UC Berkeley Lab | Turned off ignitor at first ignition
233 | 2019-06-27 | wt | Steel tube | LDPE | 2.4 | 2.2 | 4 | 2.5 | 0.971 | 0.697 | 1.668 | D | 100 | 21 | 0.1 | opposed | horizontal | -0.1 | 0 | 0 | 0 | -1 | 115 | 100 | 0.223 | 0.973 | 0.472 | 0.8620793 | UC Berkeley Lab | Left ignitor on entire test
235 | 2019-06-27 | wt | Copper | LDPE | 0.64 | 0 | 4 | 0.7 | 0.365 | 1.126 | 1.491 | D | 100 | 21 | 0.1 | opposed | horizontal | -0.1 | 0 | 0 | 0 | -1 | 135 | 100 | 0.387 | 0.379 | 0.725 | 0.7764998 | UC Berkeley Lab | Left ignitor on entire test
236 | 2019-06-27 | wt | NiCr | LDPE | 0.64 | 0 | 4 | 0.7 | 0.341 | 1.126 | 1.467 | D | 100 | 21 | 0.1 | opposed | horizontal | -0.1 | 0 | 0 | 0 | -1 | 18 | 100 | 0.342 | 0.343 | 0.782 | 0.6437118 | UC Berkeley Lab | Turned off ignitor at first ignition
237 | 2019-06-27 | wt | NiCr | LDPE | 0.64 | 0 | 4 | 0.7 | 0.341 | 1.137 | 1.478 | D | 100 | 21 | 0.1 | opposed | horizontal | -0.1 | 0 | 0 | 0 | -1 | 20 | 100 | 0.328 | 0.344 | 0.806 | 0.618067 | UC Berkeley Lab | Turned off ignitor at first ignition
238 | 2019-06-27 | wt | NiCr | LDPE | 0.64 | 0 | 4 | 0.7 | 0.343 | 1.131 | 1.474 | D | 100 | 21 | 0.1 | opposed | horizontal | -0.1 | 0 | 0 | 0 | -1 | 175 | 100 | 0.369 | 0.344 | 0.761 | 0.5623376 | UC Berkeley Lab | Left ignitor on entire test
239 | 2019-06-27 | wt | NiCr | LDPE | 0.64 | 0 | 4 | 0.7 | 0.342 | 1.128 | 1.47 | D | 100 | 21 | 0.1 | opposed | horizontal | -0.1 | 0 | 0 | 0 | -1 | 29 | 100 | 0.35 | 0.336 | 0.784 | 0.6567746 | UC Berkeley Lab | Turned off ignitor after flame tail left last ignitor coil
240 | 2019-06-27 | wt | NiCr | LDPE | 0.64 | 0 | 4 | 0.7 | 0.335 | 1.131 | 1.466 | D | 100 | 21 | 0.1 | opposed | horizontal | -0.1 | 0 | 0 | 0 | -1 | 26 | 100 | 0.33 | 0.343 | 0.793 | 0.5506204 | UC Berkeley Lab | Turned off ignitor after flame tail left last ignitor coil
243 | 2019-06-27 | wt | Copper | LDPE | 1.8 | 0 | 3 | 1.8 | 2.806 | 0.415 | 3.221 | D | 100 | 21 | 0.1 | opposed | horizontal | -0.1 | 0 | 0 | 0 | -1 | 17 | 100 | 0.262 | 2.811 | 0.148 | 1.376199 | UC Berkeley Lab | Turned off ignitor at first ignition
244 | 2019-06-27 | wt | Copper | LDPE | 1.8 | 0 | 3 | 1.8 | 2.804 | 0.415 | 3.219 | D | 100 | 21 | 0.1 | opposed | horizontal | -0.1 | 0 | 0 | 0 | -1 | 81 | 100 | 0.242 | 2.811 | 0.166 | 1.596539 | UC Berkeley Lab | Left ignitor on entire test
245 | 2019-06-27 | wt | Copper | LDPE | 1.8 | 0 | 3 | 1.8 | 2.806 | 0.417 | 3.223 | D | 100 | 21 | 0.1 | opposed | horizontal | -0.1 | 0 | 0 | 0 | -1 | 38 | 100 | 0.251 | 2.815 | 0.157 | 1.433633 | UC Berkeley Lab | Turned off ignitor after flame tail left last ignitor coil
247 | 2019-06-27 | wt | Copper | LDPE | 1.8 | 0 | 3 | 1.8 | 2.806 | 0.415 | 3.221 | D | 100 | 21 | 0.1 | opposed | horizontal | -0.1 | 0 | 0 | 0 | -1 | 83 | 100 | 0.238 | 2.818 | 0.165 | 1.727929 | UC Berkeley Lab | Left ignitor on entire test
248 | 2019-06-27 | wt | Copper | LDPE | 2.5 | 0 | 4 | 2.5 | 5.443 | 0.698 | 6.141 | D | 100 | 21 | 0.1 | opposed | horizontal | -0.1 | 0 | 0 | 0 | -1 | 51 | 100 | 0.37 | 5.451 | 0.32 | 1.323468 | UC Berkeley Lab | Turned off ignitor after flame tail left last ignitor coil
249 | 2019-06-27 | wt | Copper | LDPE | 2.5 | 0 | 4 | 2.5 | 5.425 | 0.696 | 6.121 | D | 100 | 21 | 0.1 | opposed | horizontal | -0.1 | 0 | 0 | 0 | -1 | 17 | 100 | 0.379 | 5.432 | 0.31 | 1.039667 | UC Berkeley Lab | Turned off ignitor at first ignition
251 | 2019-06-27 | wt | Copper | LDPE | 2.5 | 0 | 4 | 2.5 | 5.435 | 0.695 | 6.13 | D | 100 | 21 | 0.1 | opposed | horizontal | -0.1 | 0 | 0 | 0 | -1 | 51 | 100 | 0.353 | 5.44 | 0.337 | 1.336853 | UC Berkeley Lab | Turned off ignitor after flame tail left last ignitor coil
252 | 2019-06-27 | wt | Copper | LDPE | 2.5 | 0 | 4 | 2.5 | 5.449 | 0.695 | 6.144 | D | 100 | 21 | 0.1 | opposed | horizontal | -0.1 | 0 | 0 | 0 | -1 | 97 | 100 | 0.359 | 5.456 | 0.329 | 1.442929 | UC Berkeley Lab | Left ignitor on entire test
253 | 2019-07-12 | wt | Steel tube | LDPE | 2.4 | 2.2 | 4 | 2.5 | 0.9622 | 0.6944 | 1.6566 | D | 100 | 21 | 0.1 | opposed | horizontal | -0.1 | 0 | 0 | 0 | -1 | 14 | 100 | 0.232 | 0.97 | 0.4546 | 0.8509913 | UC Berkeley Lab | Turned off ignitor at first ignition; ignitor time is above average (first tests and environment is colder?)
254 | 2019-07-12 | wt | Steel tube | LDPE | 2.4 | 2.2 | 4 | 2.5 | 0.962 | 0.6954 | 1.6574 | D | 100 | 21 | 0.1 | opposed | horizontal | -0.1 | 0 | 0 | 0 | -1 | 16 | 100 | 0.242 | 0.964 | 0.4514 | 0.8656967 | UC Berkeley Lab | Turned off ignitor at first ignition (I)
255 | 2019-07-12 | wt | Steel tube | LDPE | 2.4 | 2.2 | 4 | 2.5 | 0.9651 | 0.6969 | 1.662 | D | 100 | 21 | 0.1 | opposed | horizontal | -0.1 | 0 | 0 | 0 | -1 | 14 | 100 | 0.254 | 0.971 | 0.437 | 0.8708131 | UC Berkeley Lab | Turned off ignitor at first ignition
256 | 2019-07-12 | wt | Steel tube | LDPE | 2.4 | 2.2 | 4 | 2.5 | 0.9781 | 0.6949 | 1.673 | D | 100 | 21 | 0.1 | opposed | horizontal | -0.1 | 0 | 0 | 0 | -1 | 28 | 100 | 0.214 | 0.98 | 0.479 | 0.8881685 | UC Berkeley Lab | Turned off ignitor after flame tail left last ignitor coil (II)
257 | 2019-07-12 | wt | Steel tube | LDPE | 2.4 | 2.2 | 4 | 2.5 | 0.9612 | 0.6962 | 1.6574 | D | 100 | 21 | 0.1 | opposed | horizontal | -0.1 | 0 | 0 | 0 | -1 | 120 | 100 | 0.243 | 0.966 | 0.4484 | 0.9045822 | UC Berkeley Lab | Left ignitor on entire test (III)
259 | 2019-07-12 | wt | Copper | LDPE | 2.5 | 0 | 4 | 2.5 | 5.4255 | 0.6941 | 6.1196 | D | 100 | 21 | 0.1 | opposed | horizontal | -0.1 | 0 | 0 | 0 | -1 | 58 | 100 | 0.355 | 5.429 | 0.3356 | 1.461463 | UC Berkeley Lab | Turned off ignitor after flame tail left last ignitor coil
260 | 2019-07-12 | wt | Copper | LDPE | 2.5 | 0 | 4 | 2.5 | 5.428 | 0.7002 | 6.1282 | D | 100 | 21 | 0.1 | opposed | horizontal | -0.1 | 0 | 0 | 0 | -1 | 105 | 100 | 0.357 | 5.435 | 0.3362 | 1.294935 | UC Berkeley Lab | Left ignitor on entire test
261 | 2019-07-12 | wt | Copper | LDPE | 1.8 | 0 | 3 | 1.8 | 2.8035 | 0.416 | 3.2195 | D | 100 | 21 | 0.1 | opposed | horizontal | -0.1 | 0 | 0 | 0 | -1 | 21 | 100 | 0.246 | 2.808 | 0.1655 | 1.330823 | UC Berkeley Lab | Turned off ignitor at first ignition; video started right before flame spread
262 | 2019-07-12 | wt | Copper | LDPE | 1.8 | 0 | 3 | 1.8 | 2.8054 | 0.4167 | 3.2221 | D | 100 | 21 | 0.1 | opposed | horizontal | -0.1 | 0 | 0 | 0 | -1 | 43 | 100 | 0.257 | 2.816 | 0.1491 | 1.579722 | UC Berkeley Lab | Turned off ignitor after flame tail left last ignitor coil
263 | 2019-07-12 | wt | Copper | LDPE | 1.8 | 0 | 3 | 1.8 | 2.806 | 0.4163 | 3.2223 | D | 100 | 21 | 0.1 | opposed | horizontal | -0.1 | 0 | 0 | 0 | -1 | 40 | 100 | 0.267 | 2.812 | 0.1433 | 1.654106 | UC Berkeley Lab | Turned off ignitor after flame tail left last ignitor coil
264 | 2019-07-12 | wt | Copper | LDPE | 1.8 | 0 | 3 | 1.8 | 2.8059 | 0.4148 | 3.2207 | D | 100 | 21 | 0.1 | opposed | horizontal | -0.1 | 0 | 0 | 0 | -1 | 86 | 100 | 0.251 | 2.815 | 0.1547 | 1.543916 | UC Berkeley Lab | Left ignitor on entire test
265 | 2019-07-12 | wt | NiCr | LDPE | 0.64 | 0 | 4 | 0.7 | 0.3419 | 1.1272 | 1.4691 | D | 100 | 21 | 0.1 | opposed | horizontal | -0.1 | 0 | 0 | 0 | -1 | 168 | 100 | 0.303 | 0.342 | 0.8241 | 0.5926923 | UC Berkeley Lab | Left ignitor on entire test
266 | 2019-07-12 | wt | NiCr | LDPE | 0.64 | 0 | 4 | 0.7 | 0.3406 | 1.1336 | 1.4742 | D | 100 | 21 | 0.1 | opposed | horizontal | -0.1 | 0 | 0 | 0 | -1 | 172 | 100 | 0.332 | 0.34 | 0.8022 | 0.5737783 | UC Berkeley Lab | Left ignitor on entire test
267 | 2019-07-12 | wt | NiCr | LDPE | 0.64 | 0 | 4 | 0.7 | 0.34 | 1.1254 | 1.4654 | D | 100 | 21 | 0.1 | opposed | horizontal | -0.1 | 0 | 0 | 0 | -1 | 182 | 100 | 0.332 | 0.339 | 0.7944 | 0.5507487 | UC Berkeley Lab | Left ignitor on entire test
268 | 2019-07-12 | wt | Steel tube | LDPE | 2.4 | 2.2 | 4 | 2.5 | 0.9623 | 0.6978 | 1.6601 | D | 100 | 21 | 0.1 | opposed | horizontal | -0.1 | 0 | 0 | 0 | -1 | 31 | 100 | 0.225 | 0.963 | 0.4721 | 0.8247326 | UC Berkeley Lab | Turned off ignitor after flame tail left last ignitor coil (II)
269 | 2019-07-12 | wt | Steel tube | LDPE | 2.4 | 2.2 | 4 | 2.5 | 0.9649 | 0.6938 | 1.6587 | D | 100 | 21 | 0.1 | opposed | horizontal | -0.1 | 0 | 0 | 0 | -1 | 30 | 100 | 0.222 | 0.965 | 0.4717 | 0.8533945 | UC Berkeley Lab | Turned off ignitor after flame tail left last ignitor coil (II)
270 | 2019-07-12 | wt | Steel tube | LDPE | 2.4 | 2.2 | 4 | 2.5 | 0.9707 | 0.6966 | 1.6673 | D | 100 | 21 | 0.1 | opposed | horizontal | -0.1 | 0 | 0 | 0 | -1 | 119 | 100 | 0.225 | 0.978 | 0.4643 | 0.864317 | UC Berkeley Lab | Left ignitor on entire test (III)
271 | 2019-07-12 | wt | Steel tube | LDPE | 2.4 | 2.2 | 4 | 2.5 | 0.9796 | 0.6954 | 1.675 | D | 100 | 21 | 0.1 | opposed | horizontal | -0.1 | 0 | 0 | 0 | -1 | 116 | 100 | 0.228 | 0.981 | 0.466 | 0.8702781 | UC Berkeley Lab | Left ignitor on entire test (III)
272 | 2019-07-12 | wt | Copper | LDPE | 2.5 | 0 | 4 | 2.5 | 5.4347 | 0.6963 | 6.131 | D | 100 | 21 | 0.1 | opposed | horizontal | -0.1 | 0 | 0 | 0 | -1 | 19 | 100 | 0.412 | 5.443 | 0.276 | 1.111233 | UC Berkeley Lab | Turned off ignitor at first ignition (I)
273 | 2019-07-12 | wt | Copper | LDPE | 2.5 | 0 | 4 | 2.5 | 5.4257 | 0.6951 | 6.1208 | D | 100 | 21 | 0.1 | opposed | horizontal | -0.1 | 0 | 0 | 0 | -1 | 21 | 100 | 0.396 | 5.43 | 0.2948 | 1.384079 | UC Berkeley Lab | Turned off ignitor at first ignition (I)
274 | 2019-07-12 | wt | Copper | LDPE | 2.5 | 0 | 4 | 2.5 | 5.4223 | 0.693 | 6.1153 | D | 100 | 21 | 0.1 | opposed | horizontal | -0.1 | 0 | 0 | 0 | -1 | 55 | 100 | 0.349 | 5.431 | 0.3353 | 1.387975 | UC Berkeley Lab | Turned off ignitor after flame tail left last ignitor coil (II)
275 | 2019-07-12 | wt | Copper | LDPE | 2.5 | 0 | 4 | 2.5 | 5.4222 | 0.6996 | 6.1218 | D | 100 | 21 | 0.1 | opposed | horizontal | -0.1 | 0 | 0 | 0 | -1 | 55 | 100 | 0.346 | 5.432 | 0.3438 | 1.36638 | UC Berkeley Lab | Turned off ignitor after flame tail left last ignitor coil (II)
276 | 2019-07-12 | wt | Copper | LDPE | 2.5 | 0 | 4 | 2.5 | 5.4391 | 0.6983 | 6.1374 | D | 100 | 21 | 0.1 | opposed | horizontal | -0.1 | 0 | 0 | 0 | -1 | 100 | 100 | 0.36 | 5.445 | 0.3324 | 1.518657 | UC Berkeley Lab | Left ignitor on entire test (III)
277 | 2019-07-12 | wt | Copper | LDPE | 2.5 | 0 | 3 | 2.5 | 5.4327 | 0.6959 | 6.1286 | D | 100 | 21 | 0.1 | opposed | horizontal | -0.1 | 0 | 0 | 0 | -1 | 101 | 100 | 0.363 | 5.441 | 0.3246 | 1.416502 | UC Berkeley Lab | Left ignitor on entire test (III)
278 | 2019-07-12 | wt | Copper | LDPE | 2.5 | 0 | 3 | 2.5 | 5.4101 | 0.6991 | 6.1092 | D | 100 | 21 | 0.1 | opposed | horizontal | -0.1 | 0 | 0 | 0 | -1 | 20 | 100 | 0.387 | 5.424 | 0.2982 | 1.19097 | UC Berkeley Lab | Turned off ignitor at first ignition (I)
279 | 2019-07-12 | wt | Copper | LDPE | 1.8 | 0 | 3 | 1.8 | 2.8066 | 0.41542 | 3.22202 | D | 100 | 21 | 0.1 | opposed | horizontal | -0.1 | 0 | 0 | 0 | -1 | 19 | 100 | 0.284 | 2.817 | 0.12102 | 1.657237 | UC Berkeley Lab | Turned off ignitor at first ignition (I)
280 | 2019-07-12 | wt | Copper | LDPE | 1.8 | 0 | 3 | 1.8 | 2.8051 | 0.4148 | 3.2199 | D | 100 | 21 | 0.1 | opposed | horizontal | -0.1 | 0 | 0 | 0 | -1 | 20 | 100 | 0.25 | 2.817 | 0.1529 | 1.667443 | UC Berkeley Lab | Turned off ignitor at first ignition (I)
281 | 2019-07-12 | wt | Copper | LDPE | 1.8 | 0 | 3 | 1.8 | 2.8057 | 0.4159 | 3.2216 | D | 100 | 21 | 0.1 | opposed | horizontal | -0.1 | 0 | 0 | 0 | -1 | 43 | 100 | 0.252 | 2.812 | 0.1576 | 1.660922 | UC Berkeley Lab | Turned off ignitor after flame tail left last ignitor coil (II)
282 | 2019-07-12 | wt | Copper | LDPE | 1.8 | 0 | 3 | 1.8 | 2.8066 | 0.4156 | 3.2222 | D | 100 | 21 | 0.1 | opposed | horizontal | -0.1 | 0 | 0 | 0 | -1 | 42 | 100 | 0.234 | 2.815 | 0.1732 | 1.56959 | UC Berkeley Lab | Turned off ignitor after flame tail left last ignitor coil (II)
283 | 2019-07-12 | wt | Copper | LDPE | 1.8 | 0 | 3 | 1.8 | 2.8075 | 0.4159 | 3.2234 | D | 100 | 21 | 0.1 | opposed | horizontal | -0.1 | 0 | 0 | 0 | -1 | 90 | 100 | 0.264 | 2.817 | 0.1424 | 1.639251 | UC Berkeley Lab | Left ignitor on entire test (III)
284 | 2019-07-12 | wt | Copper | LDPE | 1.8 | 0 | 3 | 1.8 | 2.8034 | 0.4167 | 3.2201 | D | 100 | 21 | 0.1 | opposed | horizontal | -0.1 | 0 | 0 | 0 | -1 | 107 | 100 | 0.247 | 2.811 | 0.1621 | 1.660598 | UC Berkeley Lab | Left ignitor on entire test (III)
286 | 2019-07-19 | ch | Copper | LDPE | 0.64 | 0 | 4 | 0.7 | 0.369 | 1.124 | 1.493 | D | 100 | 21 | 0.17 | opposed | horizontal | -0.17 | 0 | 0 | 0 | -1 | 35 | 60.0496 | 0.31 | 0.366 | 0.817 | 0.4059764 | UC Berkeley Lab | Turned off ignitor after flame tail left last ignitor coil (II)
287 | 2019-07-19 | ch | Copper | LDPE | 0.64 | 0 | 4 | 0.7 | 0.37 | 1.128 | 1.498 | D | 100 | 21 | 0.17 | opposed | horizontal | -0.17 | 0 | 0 | 0 | -1 | 193 | 59.92547 | 0.299 | 0.373 | 0.826 | 0.4138472 | UC Berkeley Lab | Left ignitor on entire test (III)
289 | 2019-07-22 | ch | Copper | LDPE | 1.8 | 0 | 3 | 1.8 | 2.811 | 0.416 | 3.227 | D | 100 | 21 | 0.17 | opposed | horizontal | -0.17 | 0 | 0 | 0 | -1 | 42 | 60.09573 | 0.181 | 2.858 | 0.188 | 0.5971524 | UC Berkeley Lab | Turned off ignitor after flame tail left last ignitor coil (II)
290 | 2019-07-22 | ch | Copper | LDPE | 1.8 | 0 | 3 | 1.8 | 2.808 | 0.418 | 3.226 | D | 100 | 21 | 0.17 | opposed | horizontal | -0.17 | 0 | 0 | 0 | -1 | 113 | 60.0975 | 0.181 | 2.817 | 0.228 | 0.9308165 | UC Berkeley Lab | Left ignitor on entire test (III)
292 | 2019-07-23 | ch | Copper | LDPE | 2.5 | 0 | 4 | 2.5 | 5.45 | 0.698 | 6.148 | D | 100 | 21 | 0.17 | opposed | horizontal | -0.17 | 0 | 0 | 0 | -1 | 60 | 59.87937 | 0.263 | 5.553 | 0.332 | 0.6122997 | UC Berkeley Lab | Turned off ignitor after flame tail left last ignitor coil (II)
293 | 2019-07-23 | ch | Copper | LDPE | 2.5 | 0 | 4 | 2.5 | 5.45 | 0.697 | 6.147 | D | 100 | 21 | 0.17 | opposed | horizontal | -0.17 | 0 | 0 | 0 | -1 | 131 | 59.9698 | 0.297 | 5.45 | 0.4 | 1.165987 | UC Berkeley Lab | Left ignitor on entire test (III)
294 | 2019-07-23 | ch | Steel tube | LDPE | 2.4 | 2.2 | 4 | 2.5 | 0.957 | 0.695 | 1.652 | D | 100 | 21 | 0.17 | opposed | horizontal | -0.17 | 0 | 0 | 0 | -1 | 18 | 60.03013 | 0.185 | 0.959 | 0.508 | 0.5007627 | UC Berkeley Lab | Turned off ignitor at first ignition (I)
295 | 2019-07-23 | ch | Steel tube | LDPE | 2.4 | 2.2 | 4 | 2.5 | 0.981 | 0.7 | 1.681 | D | 100 | 21 | 0.17 | opposed | horizontal | -0.17 | 0 | 0 | 0 | -1 | 27 | 59.87753 | 0.198 | 0.979 | 0.504 | 0.4974734 | UC Berkeley Lab | Turned off ignitor after flame tail left last ignitor coil (II)
296 | 2019-07-23 | ch | Steel tube | LDPE | 2.4 | 2.2 | 4 | 2.5 | 0.965 | 0.695 | 1.66 | D | 100 | 21 | 0.17 | opposed | horizontal | -0.17 | 0 | 0 | 0 | -1 | 173 | 59.97683 | 0.196 | 0.965 | 0.499 | 0.5330688 | UC Berkeley Lab | Left ignitor on entire test (III)
298 | 2019-07-24 | ch | NiCr | LDPE | 0.64 | 0 | 4 | 0.7 | 0.338 | 1.125 | 1.463 | D | 100 | 21 | 0.17 | opposed | horizontal | -0.17 | 0 | 0 | 0 | -1 | 34 | 60.11523 | 0.291 | 0.341 | 0.831 | 0.3785512 | UC Berkeley Lab | Turned off ignitor after flame tail left last ignitor coil (II)
299 | 2019-07-24 | ch | NiCr | LDPE | 0.64 | 0 | 4 | 0.7 | 0.338 | 1.125 | 1.463 | D | 100 | 21 | 0.17 | opposed | horizontal | -0.17 | 0 | 0 | 0 | -1 | 238 | 60.3284 | 0.304 | 0.341 | 0.818 | 0.3698973 | UC Berkeley Lab | Left ignitor on entire test (III)
300 | 2019-07-24 | ch | Copper | LDPE | 0.64 | 0 | 4 | 0.7 | 0.361 | 1.132 | 1.493 | D | 100 | 21 | 0.17 | opposed | horizontal | -0.17 | 0 | 0 | 0 | -1 | 19 | 59.95917 | 0.303 | 0.363 | 0.827 | 0.4696314 | UC Berkeley Lab | Turned off ignitor at first ignition (I)
301 | 2019-07-24 | ch | Copper | LDPE | 0.64 | 0 | 4 | 0.7 | 0.363 | 1.131 | 1.494 | D | 100 | 21 | 0.17 | opposed | horizontal | -0.17 | 0 | 0 | 0 | -1 | 34 | 59.91127 | 0.274 | 0.366 | 0.854 | 0.5414968 | UC Berkeley Lab | Turned off ignitor after flame tail left last ignitor coil (II)
302 | 2019-07-24 | ch | Copper | LDPE | 0.64 | 0 | 4 | 0.7 | 0.358 | 1.127 | 1.485 | D | 100 | 21 | 0.17 | opposed | horizontal | -0.17 | 0 | 0 | 0 | -1 | 199 | 59.97337 | 0.27 | 0.365 | 0.85 | 0.4973048 | UC Berkeley Lab | Left ignitor on entire test (III)
304 | 2019-07-24 | ch | Copper | LDPE | 1.8 | 0 | 3 | 1.8 | 2.807 | 0.416 | 3.223 | D | 100 | 21 | 0.17 | opposed | horizontal | -0.17 | 0 | 0 | 0 | -1 | 42 | 59.75343 | 0.171 | 2.849 | 0.203 | 1.035351 | UC Berkeley Lab | Turned off ignitor after flame tail left last ignitor coil (II)
305 | 2019-07-24 | ch | Copper | LDPE | 1.8 | 0 | 3 | 1.8 | 2.809 | 0.419 | 3.228 | D | 100 | 21 | 0.17 | opposed | horizontal | -0.17 | 0 | 0 | 0 | -1 | 94 | 60.25537 | 0.196 | 2.808 | 0.224 | 1.209931 | UC Berkeley Lab | Left ignitor on entire test (III)
307 | 2019-07-24 | ch | Copper | LDPE | 2.5 | 0 | 4 | 2.5 | 5.434 | 0.705 | 6.139 | D | 100 | 21 | 0.17 | opposed | horizontal | -0.17 | 0 | 0 | 0 | -1 | 53 | 60.0496 | 0.273 | 5.446 | 0.42 | 1.130501 | UC Berkeley Lab | Turned off ignitor after flame tail left last ignitor coil (II)
308 | 2019-07-24 | ch | Copper | LDPE | 2.5 | 0 | 4 | 2.5 | 5.445 | 0.699 | 6.144 | D | 100 | 21 | 0.17 | opposed | horizontal | -0.17 | 0 | 0 | 0 | -1 | 133 | 60.1383 | 0.309 | 5.446 | 0.389 | 0.9131657 | UC Berkeley Lab | Left ignitor on entire test (III)
310 | 2019-07-24 | ch | Steel tube | LDPE | 2.4 | 2.2 | 4 | 2.5 | 0.962 | 0.694 | 1.656 | D | 100 | 21 | 0.17 | opposed | horizontal | -0.17 | 0 | 0 | 0 | -1 | 30 | 60.11523 | 0.17 | 0.961 | 0.525 | 0.4745183 | UC Berkeley Lab | Turned off ignitor after flame tail left last ignitor coil (II)
311 | 2019-07-24 | ch | Steel tube | LDPE | 2.4 | 2.2 | 4 | 2.5 | 0.972 | 0.698 | 1.67 | D | 100 | 21 | 0.17 | opposed | horizontal | -0.17 | 0 | 0 | 0 | -1 | 264 | 59.6949 | 0.165 | 0.975 | 0.53 | 0.4976582 | UC Berkeley Lab | Left ignitor on entire test (III)
313 | 2019-07-24 | ch | NiCr | LDPE | 0.64 | 0 | 4 | 0.7 | 0.34 | 1.132 | 1.472 | D | 100 | 21 | 0.17 | opposed | horizontal | -0.17 | 0 | 0 | 0 | -1 | 37 | 60.1028 | 0.284 | 0.341 | 0.847 | 0.3395868 | UC Berkeley Lab | Turned off ignitor after flame tail left last ignitor coil (II)
314 | 2019-07-24 | ch | NiCr | LDPE | 0.64 | 0 | 4 | 0.7 | 0.339 | 1.128 | 1.467 | D | 100 | 21 | 0.17 | opposed | horizontal | -0.17 | 0 | 0 | 0 | -1 | 240 | 59.89177 | 0.315 | 0.337 | 0.815 | 0.3342809 | UC Berkeley Lab | Left ignitor on entire test (III)
316 | 2019-07-24 | ch | Copper | LDPE | 0.64 | 0 | 4 | 0.7 | 0.363 | 1.143 | 1.506 | D | 100 | 21 | 0.17 | opposed | horizontal | -0.17 | 0 | 0 | 0 | -1 | 36 | 60.28197 | 0.31 | 0.363 | 0.833 | 0.4923387 | UC Berkeley Lab | Turned off ignitor after flame tail left last ignitor coil (II)
317 | 2019-07-25 | ch | Copper | LDPE | 0.64 | 0 | 4 | 0.7 | 0.36 | 1.126 | 1.486 | D | 100 | 21 | 0.17 | opposed | horizontal | -0.17 | 0 | 0 | 0 | -1 | 204 | 60.13297 | 0.286 | 0.367 | 0.833 | 0.440738 | UC Berkeley Lab | Left ignitor on entire test (III)
319 | 2019-07-25 | ch | Copper | LDPE | 1.8 | 0 | 3 | 1.8 | 2.806 | 0.404 | 3.21 | D | 100 | 21 | 0.17 | opposed | horizontal | -0.17 | 0 | 0 | 0 | -1 | 46 | 60.0993 | 0.191 | 2.884 | 0.135 | 0.638157 | UC Berkeley Lab | Turned off ignitor after flame tail left last ignitor coil (II)
320 | 2019-07-25 | ch | Copper | LDPE | 1.8 | 0 | 3 | 1.8 | 2.809 | 0.417 | 3.226 | D | 100 | 21 | 0.17 | opposed | horizontal | -0.17 | 0 | 0 | 0 | -1 | 112 | 60.15603 | 0.187 | 2.809 | 0.23 | 0.9807249 | UC Berkeley Lab | Left ignitor on entire test (III)
322 | 2019-07-25 | ch | Copper | LDPE | 2.5 | 0 | 4 | 2.5 | 5.411 | 0.695 | 6.106 | D | 100 | 21 | 0.17 | opposed | horizontal | -0.17 | 0 | 0 | 0 | -1 | 57 | 60.0443 | 0.253 | 5.54 | 0.313 | 0.7062708 | UC Berkeley Lab | Turned off ignitor after flame tail left last ignitor coil (II)
323 | 2019-07-25 | ch | Copper | LDPE | 2.5 | 0 | 4 | 2.5 | 5.432 | 0.697 | 6.129 | D | 100 | 21 | 0.17 | opposed | horizontal | -0.17 | 0 | 0 | 0 | -1 | 120 | 59.96447 | 0.306 | 5.434 | 0.389 | 1.159647 | UC Berkeley Lab | Left ignitor on entire test (III)
325 | 2019-07-25 | ch | Steel tube | LDPE | 2.4 | 2.2 | 4 | 2.5 | 0.961 | 0.694 | 1.655 | D | 100 | 21 | 0.17 | opposed | horizontal | -0.17 | 0 | 0 | 0 | -1 | 29 | 59.9822 | 0.203 | 0.695 | 0.757 | 0.4121487 | UC Berkeley Lab | Turned off ignitor after flame tail left last ignitor coil (II)
326 | 2019-07-25 | ch | Steel tube | LDPE | 2.4 | 2.2 | 4 | 2.5 | 0.979 | 0.965 | 1.944 | D | 100 | 21 | 0.17 | opposed | horizontal | -0.17 | 0 | 0 | 0 | -1 | 180 | 60.15247 | 0.174 | 0.98 | 0.79 | 0.4367613 | UC Berkeley Lab | Left ignitor on entire test (III)
327 | 2019-07-25 | ch | NiCr | LDPE | 0.64 | 0 | 4 | 0.7 | 0.337 | 1.125 | 1.462 | D | 100 | 21 | 0.17 | opposed | horizontal | -0.17 | 0 | 0 | 0 | -1 | 21 | 59.66297 | 0.273 | 0.431 | 0.758 | 0.362792 | UC Berkeley Lab | Turned off ignitor at first ignition (I)
328 | 2019-07-25 | ch | NiCr | LDPE | 0.64 | 0 | 4 | 0.7 | 0.337 | 1.129 | 1.466 | D | 100 | 21 | 0.17 | opposed | horizontal | -0.17 | 0 | 0 | 0 | -1 | 33 | 60.0532 | 0.286 | 0.339 | 0.841 | 0.362383 | UC Berkeley Lab | Turned off ignitor after flame tail left last ignitor coil (II)
329 | 2019-07-25 | ch | NiCr | LDPE | 0.64 | 0 | 4 | 0.7 | 0.335 | 1.124 | 1.459 | D | 100 | 21 | 0.17 | opposed | horizontal | -0.17 | 0 | 0 | 0 | -1 | 240 | 59.77647 | 0.296 | 0.335 | 0.828 | 0.3392537 | UC Berkeley Lab | Left ignitor on entire test (III)
332 | 2019-08-19 | ch | Copper | LDPE | 0.64 | 0 | 4 | 0.7 | 0.3674 | 1.1362 | 1.5036 | D | 100 | 21 | 0.2 | opposed | horizontal | -0.2 | 0 | 0 | 0 | -1 | 40 | 60.00347 | 0.279 | 0.371 | 0.8536 | 0.4881016 | UC Berkeley Lab
333 | 2019-08-19 | ch | Copper | LDPE | 0.64 | 0 | 4 | 0.7 | 0.3558 | 1.1149 | 1.4707 | D | 100 | 21 | 0.2 | opposed | horizontal | -0.2 | 0 | 0 | 0 | -1 | 40 | 60.14893 | 0.282 | 0.365 | 0.8237 | 0.4707375 | UC Berkeley Lab
334 | 2019-08-19 | ch | Copper | LDPE | 0.64 | 0 | 4 | 0.7 | 0.3743 | 1.1294 | 1.5037 | D | 100 | 21 | 0.2 | opposed | horizontal | -0.2 | 0 | 0 | 0 | -1 | 40 | 60.05847 | 0.279 | 0.393 | 0.8317 | 0.5068049 | UC Berkeley Lab | Video analyzed but subsequently lost
336 | 2019-08-19 | ch | Copper | LDPE | 0.64 | 0 | 4 | 0.7 | 0.3657 | 1.112 | 1.4777 | D | 100 | 21 | 0.2 | opposed | horizontal | -0.2 | 0 | 0 | 0 | -1 | 30 | 80.02243 | 0.317 | 0.375 | 0.7857 | 0.5603607 | UC Berkeley Lab
337 | 2019-08-20 | ch | Copper | LDPE | 0.64 | 0 | 4 | 0.7 | 0.3629 | 1.1306 | 1.4935 | D | 100 | 21 | 0.2 | opposed | horizontal | -0.2 | 0 | 0 | 0 | -1 | 30 | 79.95147 | 0.371 | 0.371 | 0.7515 | 0.5446407 | UC Berkeley Lab
338 | 2019-08-20 | ch | Copper | LDPE | 0.64 | 0 | 4 | 0.7 | 0.361 | 1.134 | 1.495 | D | 100 | 21 | 0.2 | opposed | horizontal | -0.2 | 0 | 0 | 0 | -1 | 30 | 80.07913 | 0.344 | 0.37 | 0.781 | 0.5161736 | UC Berkeley Lab
340 | 2019-08-20 | ch | Copper | LDPE | 0.64 | 0 | 4 | 0.7 | 0.361 | 1.121 | 1.482 | D | 100 | 21 | 0.2 | opposed | horizontal | -0.2 | 0 | 0 | 0 | -1 | 30 | 100.0111 | 0.347 | 0.379 | 0.756 | 0.5730261 | UC Berkeley Lab
341 | 2019-08-20 | ch | Copper | LDPE | 0.64 | 0 | 4 | 0.7 | 0.364 | 1.1239 | 1.4879 | D | 100 | 21 | 0.2 | opposed | horizontal | -0.2 | 0 | 0 | 0 | -1 | 30 | 99.8586 | 0.352 | 0.378 | 0.7579 | 0.5265126 | UC Berkeley Lab
342 | 2019-08-20 | ch | Copper | LDPE | 0.64 | 0 | 4 | 0.7 | 0.3706 | 1.1324 | 1.503 | D | 100 | 21 | 0.2 | opposed | horizontal | -0.2 | 0 | 0 | 0 | -1 | 30 | 100.1513 | 0.353 | 0.375 | 0.775 | 0.5587552 | UC Berkeley Lab
343 | 2019-08-20 | ch | Copper | LDPE | 0.64 | 0 | 4 | 0.7 | 0.3652 | 1.1316 | 1.4968 | D | 100 | 21 | 0.2 | opposed | horizontal | -0.2 | 0 | 0 | 0 | -1 | 40 | 39.76643 | 0.258 | 0.391 | 0.8478 | 0.4092671 | UC Berkeley Lab
344 | 2019-08-20 | ch | Copper | LDPE | 0.64 | 0 | 4 | 0.7 | 0.3656 | 1.1277 | 1.4933 | D | 100 | 21 | 0.2 | opposed | horizontal | -0.2 | 0 | 0 | 0 | -1 | 40 | 40.052 | 0.256 | 0.391 | 0.8463 | 0.4415835 | UC Berkeley Lab
345 | 2019-08-20 | ch | Copper | LDPE | 0.64 | 0 | 4 | 0.7 | 0.3667 | 1.1259 | 1.4926 | D | 100 | 21 | 0.2 | opposed | horizontal | -0.2 | 0 | 0 | 0 | -1 | 40 | 40.02127 | 0.242 | 0.387 | 0.8636 | 0.4332799 | UC Berkeley Lab
346 | 2019-08-20 | ch | Copper | LDPE | 0.64 | 0 | 4 | 0.7 | 0.3637 | 1.1345 | 1.4982 | D | 100 | 21 | 0.1 | opposed | horizontal | -0.1 | 0 | 0 | 0 | -1 | 30 | 99.86123 | 0.395 | 0.394 | 0.7092 | 0.6030502 | UC Berkeley Lab | DSC_3431 has pixel scale shot for DSC_3432
347 | 2019-08-20 | ch | Copper | LDPE | 0.64 | 0 | 4 | 0.7 | 0.3633 | 1.1222 | 1.4855 | D | 100 | 21 | 0.1 | opposed | horizontal | -0.1 | 0 | 0 | 0 | -1 | 30 | 100.1601 | 0.384 | 0.365 | 0.7365 | 0.6248993 | UC Berkeley Lab
348 | 2019-08-20 | ch | Copper | LDPE | 0.64 | 0 | 4 | 0.7 | 0.3687 | 1.1271 | 1.4958 | D | 100 | 21 | 0.1 | opposed | horizontal | -0.1 | 0 | 0 | 0 | -1 | 30 | 99.83377 | 0.393 | 0.387 | 0.7158 | 0.5899584 | UC Berkeley Lab
349 | 2019-08-21 | ch | Copper | LDPE | 0.64 | 0 | 4 | 0.7 | 0.3685 | 1.1268 | 1.4953 | D | 100 | 21 | 0.1 | opposed | horizontal | -0.1 | 0 | 0 | 0 | -1 | 30 | 80.12527 | 0.357 | 0.395 | 0.7433 | 0.5871539 | UC Berkeley Lab
350 | 2019-08-21 | ch | Copper | LDPE | 0.64 | 0 | 4 | 0.7 | 0.3625 | 1.1176 | 1.4801 | D | 100 | 21 | 0.1 | opposed | horizontal | -0.1 | 0 | 0 | 0 | -1 | 30 | 79.85269 | 0.327 | 0.37 | 0.7831 | 0.5996845 | UC Berkeley Lab
351 | 2019-08-21 | ch | Copper | LDPE | 0.64 | 0 | 4 | 0.7 | 0.3624 | 1.1228 | 1.4852 | D | 100 | 21 | 0.1 | opposed | horizontal | -0.1 | 0 | 0 | 0 | -1 | 30 | 80.1483 | 0.324 | 0.393 | 0.7682 | 0.5822334 | UC Berkeley Lab
352 | 2019-08-21 | ch | Copper | LDPE | 0.64 | 0 | 4 | 0.7 | 0.3669 | 1.1234 | 1.4903 | D | 100 | 21 | 0.1 | opposed | horizontal | -0.1 | 0 | 0 | 0 | -1 | 40 | 60.0549 | 0.308 | 0.368 | 0.8143 | 0.5243329 | UC Berkeley Lab
353 | 2019-08-21 | ch | Copper | LDPE | 0.64 | 0 | 4 | 0.7 | 0.3683 | 1.1239 | 1.4922 | D | 100 | 21 | 0.1 | opposed | horizontal | -0.1 | 0 | 0 | 0 | -1 | 40 | 59.8261 | 0.268 | 0.396 | 0.8282 | 0.5370884 | UC Berkeley Lab
354 | 2019-08-21 | ch | Copper | LDPE | 0.64 | 0 | 4 | 0.7 | 0.372 | 1.1236 | 1.4956 | D | 100 | 21 | 0.1 | opposed | horizontal | -0.1 | 0 | 0 | 0 | -1 | 40 | 60.02653 | 0.292 | 0.397 | 0.8066 | 0.5465091 | UC Berkeley Lab
355 | 2019-08-21 | ch | Copper | LDPE | 0.64 | 0 | 4 | 0.7 | 0.3701 | 1.1434 | 1.5135 | D | 100 | 21 | 0.1 | opposed | horizontal | -0.1 | 0 | 0 | 0 | -1 | 40 | 39.74693 | 0.253 | 0.391 | 0.8695 | 0.4412058 | UC Berkeley Lab
356 | 2019-08-21 | ch | Copper | LDPE | 0.64 | 0 | 4 | 0.7 | 0.3646 | 1.1188 | 1.4834 | D | 100 | 21 | 0.1 | opposed | horizontal | -0.1 | 0 | 0 | 0 | -1 | 40 | 40.01297 | 0.257 | 0.393 | 0.8334 | 0.4930991 | UC Berkeley Lab
357 | 2019-08-21 | ch | Copper | LDPE | 0.64 | 0 | 4 | 0.7 | 0.3661 | 1.1205 | 1.4866 | D | 100 | 21 | 0.1 | opposed | horizontal | -0.1 | 0 | 0 | 0 | -1 | 40 | 40.10523 | 0.254 | 0.39 | 0.8426 | 0.4860677 | UC Berkeley Lab
365 | 2019-09-11 | ch | Copper | LDPE | 0.64 | 0 | 4 | 0.7 | 0.366 | 1.12 | 1.486 | D | 100 | 21 | 0.1 | opposed | horizontal | -0.1 | 0 | 0 | 0 | -1 | 30 | 80.11283 | 0.362 | 0.39 | 0.734 | 0.6599374 | UC Berkeley Lab | watch video for ignitor "on" length
366 | 2019-09-11 | ch | Copper | LDPE | 0.64 | 0 | 4 | 0.7 | 0.364 | 1.127 | 1.491 | D | 100 | 21 | 0.1 | opposed | horizontal | -0.1 | 0 | 0 | 0 | -1 | 30 | 80.2441 | 0.352 | 0.398 | 0.741 | 0.6688716 | UC Berkeley Lab | Good example of dripping switching from back to front
367 | 2019-09-11 | ch | Copper | LDPE | 0.64 | 0 | 4 | 0.7 | 0.365 | 1.131 | 1.496 | D | 100 | 21 | 0.1 | opposed | horizontal | -0.1 | 0 | 0 | 0 | -1 | 30 | 80.13947 | 0.343 | 0.39 | 0.763 | 0.6367977 | UC Berkeley Lab
368 | 2019-09-11 | ch | Copper | LDPE | 0.64 | 0 | 4 | 0.7 | 0.363 | 1.134 | 1.497 | D | 100 | 21 | 0.1 | opposed | horizontal | -0.1 | 0 | 0 | 0 | -1 | 32 | 59.7219 | 0.303 | 0.39 | 0.804 | 0.5711316 | UC Berkeley Lab
369 | 2019-09-11 | ch | Copper | LDPE | 0.64 | 0 | 4 | 0.7 | 0.364 | 1.127 | 1.491 | D | 100 | 21 | 0.1 | opposed | horizontal | -0.1 | 0 | 0 | 0 | -1 | 34 | 59.874 | 0.295 | 0.392 | 0.804 | 0.5566858 | UC Berkeley Lab
370 | 2019-09-11 | ch | Copper | LDPE | 0.64 | 0 | 4 | 0.7 | 0.364 | 1.133 | 1.497 | D | 100 | 21 | 0.1 | opposed | horizontal | -0.1 | 0 | 0 | 0 | -1 | 32 | 60.0567 | 0.324 | 0.39 | 0.783 | 0.5587001 | UC Berkeley Lab
371 | 2019-09-11 | ch | Copper | LDPE | 0.64 | 0 | 4 | 0.7 | 0.362 | 1.129 | 1.491 | D | 100 | 21 | 0.1 | opposed | horizontal | -0.1 | 0 | 0 | 0 | -1 | 32 | 100.1867 | 0.372 | 0.388 | 0.731 | 0.6431926 | UC Berkeley Lab
372 | 2019-09-11 | ch | Copper | LDPE | 0.64 | 0 | 4 | 0.7 | 0.361 | 1.129 | 1.49 | D | 100 | 21 | 0.1 | opposed | horizontal | -0.1 | 0 | 0 | 0 | -1 | 30 | 100.1867 | 0.395 | 0.387 | 0.708 | 0.6321056 | UC Berkeley Lab
375 | 2019-09-11 | ch | Copper | LDPE | 0.64 | 0 | 4 | 0.7 | 0.367 | 1.136 | 1.503 | D | 100 | 21 | 0.1 | concurrent | horizontal | 0.1 | 0 | 0 | 0 | -1 | 30 | 100.3818 | 0.403 | 0.385 | 0.715 | 0.9261917 | UC Berkeley Lab
376 | 2019-09-11 | ch | Copper | LDPE | 0.64 | 0 | 4 | 0.7 | 0.365 | 1.125 | 1.49 | D | 100 | 21 | 0.1 | concurrent | horizontal | 0.1 | 0 | 0 | 0 | -1 | 30 | 100.2523 | 0.425 | 0.389 | 0.676 | 0.9000633 | UC Berkeley Lab
377 | 2019-09-12 | ch | Copper | LDPE | 0.64 | 0 | 4 | 0.7 | 0.361 | 1.127 | 1.488 | D | 100 | 21 | 0.1 | concurrent | horizontal | 0.1 | 0 | 0 | 0 | -1 | 30 | 100.4545 | 0.402 | 0.383 | 0.703 | 0.906126 | UC Berkeley Lab
378 | 2019-09-12 | ch | Copper | LDPE | 0.64 | 0 | 4 | 0.7 | 0.365 | 1.121 | 1.486 | D | 100 | 21 | 0.1 | concurrent | horizontal | 0.1 | 0 | 0 | 0 | -1 | 30 | 80.28133 | 0.353 | 0.389 | 0.744 | 0.8983867 | UC Berkeley Lab
379 | 2019-09-12 | ch | Copper | LDPE | 0.64 | 0 | 4 | 0.7 | 0.362 | 1.132 | 1.494 | D | 100 | 21 | 0.1 | concurrent | horizontal | 0.1 | 0 | 0 | 0 | -1 | 30 | 80.06673 | 0.368 | 0.385 | 0.741 | 0.8953076 | UC Berkeley Lab
380 | 2019-09-12 | ch | Copper | LDPE | 0.64 | 0 | 4 | 0.7 | 0.37 | 1.125 | 1.495 | D | 100 | 21 | 0.1 | concurrent | horizontal | 0.1 | 0 | 0 | 0 | -1 | 30 | 80.05253 | 0.362 | 0.387 | 0.746 | 0.859817 | UC Berkeley Lab
381 | 2019-09-12 | ch | Copper | LDPE | 0.64 | 0 | 4 | 0.7 | 0.365 | 1.131 | 1.496 | D | 100 | 21 | 0.1 | concurrent | horizontal | 0.1 | 0 | 0 | 0 | -1 | 30 | 60.08153 | 0.327 | 0.385 | 0.784 | 0.8246036 | UC Berkeley Lab
382 | 2019-09-12 | ch | Copper | LDPE | 0.64 | 0 | 4 | 0.7 | 0.366 | 1.129 | 1.495 | D | 100 | 21 | 0.1 | concurrent | horizontal | 0.1 | 0 | 0 | 0 | -1 | 30 | 60.52497 | 0.323 | 0.387 | 0.785 | 0.8389623 | UC Berkeley Lab
383 | 2019-09-12 | ch | Copper | LDPE | 0.64 | 0 | 4 | 0.7 | 0.364 | 1.127 | 1.491 | D | 100 | 21 | 0.1 | concurrent | horizontal | 0.1 | 0 | 0 | 0 | -1 | 30 | 60.23407 | 0.334 | 0.389 | 0.768 | 0.8203645 | UC Berkeley Lab
384 | 2019-09-12 | ch | Copper | LDPE | 0.64 | 0 | 4 | 0.7 | 0.366 | 1.137 | 1.503 | D | 100 | 21 | 0.1 | concurrent | horizontal | 0.1 | 0 | 0 | 0 | -1 | 40 | 40.25323 | 0.273 | 0.393 | 0.837 | 0.6985692 | UC Berkeley Lab
385 | 2019-09-12 | ch | Copper | LDPE | 0.64 | 0 | 4 | 0.7 | 0.367 | 1.134 | 1.501 | D | 100 | 21 | 0.1 | concurrent | horizontal | 0.1 | 0 | 0 | 0 | -1 | 40 | 39.98337 | 0.282 | 0.393 | 0.826 | 0.6957854 | UC Berkeley Lab
386 | 2019-09-12 | ch | Copper | LDPE | 0.64 | 0 | 4 | 0.7 | 0.366 | 1.137 | 1.503 | D | 100 | 21 | 0.1 | concurrent | horizontal | 0.1 | 0 | 0 | 0 | -1 | 40 | 39.6902 | 0.27 | 0.4 | 0.833 | 0.6405911 | UC Berkeley Lab
387 | 2019-09-12 | ch | Copper | LDPE | 0.64 | 0 | 4 | 0.7 | 0.365 | 1.135 | 1.5 | D | 100 | 21 | 0.2 | concurrent | horizontal | 0.2 | 0 | 0 | 0 | -1 | 40 | 39.98103 | 0.272 | 0.393 | 0.835 | 0.7353675 | UC Berkeley Lab
388 | 2019-09-12 | ch | Copper | LDPE | 0.64 | 0 | 4 | 0.7 | 0.365 | 1.122 | 1.487 | D | 100 | 21 | 0.2 | concurrent | horizontal | 0.2 | 0 | 0 | 0 | -1 | 40 | 39.9651 | 0.272 | 0.393 | 0.822 | 0.7607186 | UC Berkeley Lab
389 | 2019-09-12 | ch | Copper | LDPE | 0.64 | 0 | 4 | 0.7 | 0.367 | 1.138 | 1.505 | D | 100 | 21 | 0.2 | concurrent | horizontal | 0.2 | 0 | 0 | 0 | -1 | 40 | 40.08923 | 0.26 | 0.391 | 0.854 | 0.7368013 | UC Berkeley Lab
390 | 2019-09-12 | ch | Copper | LDPE | 0.64 | 0 | 4 | 0.7 | 0.365 | 1.134 | 1.499 | D | 100 | 21 | 0.1 | opposed | horizontal | -0.1 | 0 | 0 | 0 | -1 | 35 | 39.83383 | 0.257 | 0.393 | 0.849 | 0.4860223 | UC Berkeley Lab
391 | 2019-09-12 | ch | Copper | LDPE | 0.64 | 0 | 4 | 0.7 | 0.365 | 1.13 | 1.495 | D | 100 | 21 | 0.1 | opposed | horizontal | -0.1 | 0 | 0 | 0 | -1 | 35 | 39.91187 | 0.258 | 0.39 | 0.847 | 0.5097836 | UC Berkeley Lab
394 | 2019-09-12 | ch | Copper | LDPE | 0.64 | 0 | 4 | 0.7 | 0.363 | 1.128 | 1.491 | D | 100 | 21 | 0.2 | opposed | horizontal | -0.2 | 0 | 0 | 0 | -1 | 35 | 39.864 | 0.259 | 0.388 | 0.844 | 0.4281877 | UC Berkeley Lab
395 | 2019-09-12 | ch | Copper | LDPE | 0.64 | 0 | 4 | 0.7 | 0.365 | 1.125 | 1.49 | D | 100 | 21 | 0.2 | opposed | horizontal | -0.2 | 0 | 0 | 0 | -1 | 35 | 38.4279 | 0.253 | 0.387 | 0.85 | 0.4373412 | UC Berkeley Lab
396 | 2019-09-12 | ch | Copper | LDPE | 0.64 | 0 | 4 | 0.7 | 0.362 | 1.13 | 1.492 | D | 100 | 21 | 0.2 | opposed | horizontal | -0.2 | 0 | 0 | 0 | -1 | 35 | 39.9083 | 0.261 | 0.381 | 0.85 | 0.4352868 | UC Berkeley Lab
406 | 2019-09-23 | ch | Copper | LDPE | 0.64 | 0 | 4 | 0.7 | 0.363 | 1.136 | 1.499 | D | 100 | 21 | 0.2 | opposed | horizontal | -0.2 | 0 | 0 | 0 | -1 | 30 | 100.1371 | 0.39 | 0.39 | 0.719 | 0.573628 | UC Berkeley Lab
407 | 2019-09-23 | ch | Copper | LDPE | 0.64 | 0 | 4 | 0.7 | 0.365 | 1.135 | 1.5 | D | 100 | 21 | 0.2 | opposed | horizontal | -0.2 | 0 | 0 | 0 | -1 | 30 | 100.1016 | 0.36 | 0.6 | 0.54 | 0.6054134 | UC Berkeley Lab
408 | 2019-09-23 | ch | Copper | LDPE | 0.64 | 0 | 4 | 0.7 | 0.364 | 1.127 | 1.491 | D | 100 | 21 | 0.2 | opposed | horizontal | -0.2 | 0 | 0 | 0 | -1 | 30 | 100.1195 | 0.378 | 0.378 | 0.735 | 0.5827139 | UC Berkeley Lab
409 | 2019-09-23 | ch | Copper | LDPE | 0.64 | 0 | 4 | 0.7 | 0.363 | 1.133 | 1.496 | D | 100 | 21 | 0.2 | opposed | horizontal | -0.2 | 0 | 0 | 0 | -1 | 32 | 80.2033 | 0.335 | 0.335 | 0.826 | 0.5459215 | UC Berkeley Lab
410 | 2019-09-23 | ch | Copper | LDPE | 0.64 | 0 | 4 | 0.7 | 0.363 | 1.136 | 1.499 | D | 100 | 21 | 0.2 | opposed | horizontal | -0.2 | 0 | 0 | 0 | -1 | 35 | 80.1519 | 0.342 | 0.342 | 0.815 | 0.5600911 | UC Berkeley Lab
411 | 2019-09-23 | ch | Copper | LDPE | 0.64 | 0 | 4 | 0.7 | 0.364 | 1.133 | 1.497 | D | 100 | 21 | 0.2 | opposed | horizontal | -0.2 | 0 | 0 | 0 | -1 | 35 | 80.18913 | 0.336 | 0.336 | 0.825 | 0.5357969 | UC Berkeley Lab
412 | 2019-09-23 | ch | Copper | LDPE | 0.64 | 0 | 4 | 0.7 | 0.365 | 1.136 | 1.501 | D | 100 | 21 | 0.2 | opposed | horizontal | -0.2 | 0 | 0 | 0 | -1 | 35 | 60.023 | 0.3 | 0.367 | 0.834 | 0.5036417 | UC Berkeley Lab
413 | 2019-09-23 | ch | Copper | LDPE | 0.64 | 0 | 4 | 0.7 | 0.365 | 1.131 | 1.496 | D | 100 | 21 | 0.2 | opposed | horizontal | -0.2 | 0 | 0 | 0 | -1 | 35 | 59.98397 | 0.322 | 0.37 | 0.804 | 0.4929468 | UC Berkeley Lab
414 | 2019-09-23 | ch | Copper | LDPE | 0.64 | 0 | 4 | 0.7 | 0.365 | 1.134 | 1.499 | D | 100 | 21 | 0.2 | opposed | horizontal | -0.2 | 0 | 0 | 0 | -1 | 35 | 60.04607 | 0.291 | 0.367 | 0.841 | 0.4825574 | UC Berkeley Lab
415 | 2019-09-24 | ch | Copper | LDPE | 0.64 | 0 | 4 | 0.7 | 0.36451 | 1.12593 | 1.49044 | D | 100 | 21 | 0.2 | concurrent | horizontal | 0.2 | 0 | 0 | 0 | -1 | 33 | 100.2275 | 0.4 | 0.382 | 0.70844 | 0.9510374 | UC Berkeley Lab
416 | 2019-09-24 | ch | Copper | LDPE | 0.64 | 0 | 4 | 0.7 | 0.36365 | 1.13179 | 1.49544 | D | 100 | 21 | 0.2 | concurrent | horizontal | 0.2 | 0 | 0 | 0 | -1 | 33 | 100.2594 | 0.42 | 0.385 | 0.69044 | 0.956131 | UC Berkeley Lab
417 | 2019-09-24 | ch | Copper | LDPE | 0.64 | 0 | 4 | 0.7 | 0.36342 | 1.13181 | 1.49523 | D | 100 | 21 | 0.2 | concurrent | horizontal | 0.2 | 0 | 0 | 0 | -1 | 30 | 99.84427 | 0.406 | 0.384 | 0.70523 | 0.9596948 | UC Berkeley Lab
418 | 2019-09-24 | ch | Copper | LDPE | 0.64 | 0 | 4 | 0.7 | 0.36296 | 1.12794 | 1.4909 | D | 100 | 21 | 0.2 | concurrent | horizontal | 0.2 | 0 | 0 | 0 | -1 | 33 | 80.15367 | 0.385 | 0.384 | 0.7219 | 0.9668874 | UC Berkeley Lab
419 | 2019-09-24 | ch | Copper | LDPE | 0.64 | 0 | 4 | 0.7 | 0.36319 | 1.13011 | 1.4933 | D | 100 | 21 | 0.2 | concurrent | horizontal | 0.2 | 0 | 0 | 0 | -1 | 33 | 80.29022 | 0.378 | 0.386 | 0.7293 | 0.9571698 | UC Berkeley Lab
420 | 2019-09-24 | ch | Copper | LDPE | 0.64 | 0 | 4 | 0.7 | 0.366 | 1.128 | 1.494 | D | 100 | 21 | 0.2 | concurrent | horizontal | 0.2 | 0 | 0 | 0 | -1 | 33 | 80.0827 | 0.374 | 0.389 | 0.731 | 0.9111439 | UC Berkeley Lab
421 | 2019-09-24 | ch | Copper | LDPE | 0.64 | 0 | 4 | 0.7 | 0.361 | 1.131 | 1.492 | D | 100 | 21 | 0.2 | concurrent | horizontal | 0.2 | 0 | 0 | 0 | -1 | 33 | 60.14717 | 0.324 | 0.386 | 0.782 | 0.8754072 | UC Berkeley Lab
422 | 2019-09-24 | ch | Copper | LDPE | 0.64 | 0 | 4 | 0.7 | 0.361 | 1.124 | 1.485 | D | 100 | 21 | 0.2 | concurrent | horizontal | 0.2 | 0 | 0 | 0 | -1 | 33 | 60.12943 | 0.325 | 0.384 | 0.776 | 0.852317 | UC Berkeley Lab
423 | 2019-09-24 | ch | Copper | LDPE | 0.64 | 0 | 4 | 0.7 | 0.366 | 1.127 | 1.493 | D | 100 | 21 | 0.2 | concurrent | horizontal | 0.2 | 0 | 0 | 0 | -1 | 35 | 60.09573 | 0.313 | 0.386 | 0.794 | 0.8720662 | UC Berkeley Lab
424 | 2019-09-24 | ch | Copper | LDPE | 0.64 | 0 | 4 | 0.7 | 0.3648 | 1.128 | 1.4928 | D | 100 | 21 | 0.2 | concurrent | horizontal | 0.2 | 0 | 0 | 0 | -1 | 30 | 100.0983 | 0.43 | 0.385 | 0.6778 | 0.9653287 | UC Berkeley Lab
425 | 2019-09-24 | ch | Copper | LDPE | 0.64 | 0 | 4 | 0.7 | 0.3649 | 1.127 | 1.4919 | D | 100 | 21 | 0.2 | concurrent | horizontal | 0.2 | 0 | 0 | 0 | -1 | 30 | 100.4827 | 0.444 | 0.397 | 0.6509 | 0.9173102 | UC Berkeley Lab
426 | 2019-09-24 | ch | Copper | LDPE | 0.64 | 0 | 4 | 0.7 | 0.3647 | 1.137 | 1.5017 | D | 100 | 21 | 0.2 | concurrent | horizontal | 0.2 | 0 | 0 | 0 | -1 | 30 | 100.1193 | 0.435 | 0.386 | 0.6807 | 0.9492246 | UC Berkeley Lab
427 | 2019-09-24 | ch | Copper | LDPE | 0.64 | 0 | 4 | 0.7 | 0.3661 | 1.134 | 1.5001 | D | 100 | 21 | 0.2 | concurrent | horizontal | 0.2 | 0 | 0 | 0 | -1 | 30 | 80.38953 | 0.39 | 0.385 | 0.7251 | 0.9223527 | UC Berkeley Lab
428 | 2019-09-24 | ch | Copper | LDPE | 0.64 | 0 | 4 | 0.7 | 0.3647 | 1.131 | 1.4957 | D | 100 | 21 | 0.2 | concurrent | horizontal | 0.2 | 0 | 0 | 0 | -1 | 30 | 80.13767 | 0.364 | 0.383 | 0.7487 | 0.9023597 | UC Berkeley Lab
429 | 2019-09-24 | ch | Copper | LDPE | 0.64 | 0 | 4 | 0.7 | 0.3654 | 1.128 | 1.4934 | D | 100 | 21 | 0.2 | concurrent | horizontal | 0.2 | 0 | 0 | 0 | -1 | 30 | 80.19263 |  | 0.389 | 1.1044 | 0.9108514 | UC Berkeley Lab | No mass dripped data
430 | 2019-09-24 | ch | Copper | LDPE | 0.64 | 0 | 4 | 0.7 | 0.3644 | 1.14 | 1.5044 | D | 100 | 21 | 0.2 | concurrent | horizontal | 0.2 | 0 | 0 | 0 | -1 | 30 | 60.2855 | 0.6 | 0.388 | 0.5164 | 0.8344879 | UC Berkeley Lab | bad mass dripped data
431 | 2019-09-24 | ch | Copper | LDPE | 0.64 | 0 | 4 | 0.7 | 0.3658 | 1.132 | 1.4978 | D | 100 | 21 | 0.2 | concurrent | horizontal | 0.2 | 0 | 0 | 0 | -1 | 30 | 60.01767 | 0.317 | 0.39 | 0.7908 | 0.8588032 | UC Berkeley Lab
432 | 2019-09-24 | ch | Copper | LDPE | 0.64 | 0 | 4 | 0.7 | 0.3652 | 1.124 | 1.4892 | D | 100 | 21 | 0.2 | concurrent | horizontal | 0.2 | 0 | 0 | 0 | -1 | 30 | 60.1649 | 0.311 | 0.382 | 0.7962 | 0.8599704 | UC Berkeley Lab
434 | 2019-09-24 | ch | Copper | LDPE | 2.5 | 0 | 4 | 2.5 | 5.441 | 0.698 | 6.139 | D | 100 | 21 | 0.17 | opposed | horizontal | -0.17 | 0 | 0 | 0 | -1 | 60 | 100.0342 | 0.378 | 5.448 | 0.313 | 0.9377497 | UC Berkeley Lab | Turned off ignitor after flame tail left last ignitor coil (II)
435 | 2019-09-24 | ch | Copper | LDPE | 2.5 | 0 | 4 | 2.5 | 5.406 | 0.695 | 6.101 | D | 100 | 21 | 0.17 | opposed | horizontal | -0.17 | 0 | 0 | 0 | -1 | 105 | 100.1264 | 0.361 | 5.412 | 0.328 | 1.181907 | UC Berkeley Lab | Left ignitor on entire test (III)
436 | 2019-09-24 | ch | Copper | LDPE | 2.5 | 0 | 4 | 2.5 | 5.437 | 0.695 | 6.132 | D | 100 | 21 | 0.17 | opposed | horizontal | -0.17 | 0 | 0 | 0 | -1 | 23 | 100.4048 | 0.256 | 5.741 | 0.135 | 0.6738849 | UC Berkeley Lab | Turned off ignitor at first ignition (I)
437 | 2019-09-24 | ch | Copper | LDPE | 2.5 | 0 | 4 | 2.5 | 5.428 | 0.696 | 6.124 | D | 100 | 21 | 0.17 | opposed | horizontal | -0.17 | 0 | 0 | 0 | -1 | 23 | 100.2454 | 0.386 | 5.432 | 0.306 | 0.8227557 | UC Berkeley Lab | Turned off ignitor at first ignition (I)
438 | 2019-09-24 | ch | Copper | LDPE | 2.5 | 0 | 4 | 2.5 | 5.425 | 0.698 | 6.123 | D | 100 | 21 | 0.17 | opposed | horizontal | -0.17 | 0 | 0 | 0 | -1 | 52 | 99.79477 | 0.373 | 5.45 | 0.3 | 0.8556672 | UC Berkeley Lab | Turned off ignitor after flame tail left last ignitor coil (II)
439 | 2019-09-24 | ch | Copper | LDPE | 2.5 | 0 | 4 | 2.5 | 5.414 | 0.696 | 6.11 | D | 100 | 21 | 0.17 | opposed | horizontal | -0.17 | 0 | 0 | 0 | -1 | 115 | 99.91183 | 0.359 | 5.419 | 0.332 | 1.133939 | UC Berkeley Lab | Left ignitor on entire test (III)
440 | 2019-09-24 | ch | Copper | LDPE | 2.5 | 0 | 4 | 2.5 | 5.42 | 0.694 | 6.114 | D | 100 | 21 | 0.17 | opposed | horizontal | -0.17 | 0 | 0 | 0 | -1 | 52 | 99.93133 | 0.368 | 5.431 | 0.315 | 0.9387365 | UC Berkeley Lab | Turned off ignitor after flame tail left last ignitor coil (II)
441 | 2019-09-24 | ch | Copper | LDPE | 2.5 | 0 | 4 | 2.5 | 5.396 | 0.697 | 6.093 | D | 100 | 21 | 0.17 | opposed | horizontal | -0.17 | 0 | 0 | 0 | -1 | 113 | 100.0165 | 0.35 | 5.4 | 0.343 | 1.246994 | UC Berkeley Lab | Left ignitor on entire test (III)
443 | 2019-09-24 | ch | Copper | LDPE | 1.8 | 0 | 3 | 1.8 | 2.805 | 0.414 | 3.219 | D | 100 | 21 | 0.17 | opposed | horizontal | -0.17 | 0 | 0 | 0 | -1 | 39 | 100.0732 | 0.239 | 2.873 | 0.107 | 1.083739 | UC Berkeley Lab | Turned off ignitor after flame tail left last ignitor coil (II)
444 | 2019-09-24 | ch | Copper | LDPE | 1.8 | 0 | 3 | 1.8 | 2.807 | 0.416 | 3.223 | D | 100 | 21 | 0.17 | opposed | horizontal | -0.17 | 0 | 0 | 0 | -1 | 95 | 99.9757 | 0.245 | 2.81 | 0.168 | 1.365126 | UC Berkeley Lab | Left ignitor on entire test (III)
445 | 2019-09-24 | ch | Copper | LDPE | 1.8 | 0 | 3 | 1.8 | 2.805 | 0.416 | 3.221 | D | 100 | 21 | 0.17 | opposed | horizontal | -0.17 | 0 | 0 | 0 | -1 | 23 | 99.88697 | 0.251 | 2.81 | 0.16 | 1.142211 | UC Berkeley Lab | Turned off ignitor at first ignition (I)
446 | 2019-09-24 | ch | Copper | LDPE | 1.8 | 0 | 3 | 1.8 | 2.805 | 0.415 | 3.22 | D | 100 | 21 | 0.17 | opposed | horizontal | -0.17 | 0 | 0 | 0 | -1 | 42 | 99.98987 | 0.247 | 2.809 | 0.164 | 1.382252 | UC Berkeley Lab | Turned off ignitor after flame tail left last ignitor coil (II)
447 | 2019-09-24 | ch | Copper | LDPE | 1.8 | 0 | 3 | 1.8 | 2.806 | 0.415 | 3.221 | D | 100 | 21 | 0.17 | opposed | horizontal | -0.17 | 0 | 0 | 0 | -1 | 86 | 100.0484 | 0.24 | 2.81 | 0.171 | 1.229936 | UC Berkeley Lab | Left ignitor on entire test (III)
448 | 2019-09-24 | ch | Copper | LDPE | 1.8 | 0 | 3 | 1.8 | 2.805 | 0.415 | 3.22 | D | 100 | 21 | 0.17 | opposed | horizontal | -0.17 | 0 | 0 | 0 | -1 | 23 | 99.81783 | 0.253 | 2.81 | 0.157 | 1.195606 | UC Berkeley Lab | Turned off ignitor at first ignition (I)
449 | 2019-09-24 | ch | Copper | LDPE | 1.8 | 0 | 3 | 1.8 | 2.804 | 0.416 | 3.22 | D | 100 | 21 | 0.17 | opposed | horizontal | -0.17 | 0 | 0 | 0 | -1 | 36 | 99.85683 | 0.222 | 2.841 | 0.157 | 1.128442 | UC Berkeley Lab | Turned off ignitor after flame tail left last ignitor coil (II)
450 | 2019-09-24 | ch | Copper | LDPE | 1.8 | 0 | 3 | 1.8 | 2.805 | 0.416 | 3.221 | D | 100 | 21 | 0.17 | opposed | horizontal | -0.17 | 0 | 0 | 0 | -1 | 101 | 100.0129 | 0.246 | 2.809 | 0.166 | 1.184316 | UC Berkeley Lab | Left ignitor on entire test (III)
451 | 2019-09-24 | ch | Copper | LDPE | 0.64 | 0 | 4 | 0.7 | 0.3648 | 1.122 | 1.4868 | D | 100 | 21 | 0.17 | opposed | horizontal | -0.17 | 0 | 0 | 0 | -1 | 27 | 99.8923 | 0.346 | 0.392 | 0.7488 | 0.5383408 | UC Berkeley Lab | Turned off ignitor at first ignition (I)
452 | 2019-09-24 | ch | Copper | LDPE | 0.64 | 0 | 4 | 0.7 | 0.365 | 1.124 | 1.489 | D | 100 | 21 | 0.17 | opposed | horizontal | -0.17 | 0 | 0 | 0 | -1 | 36 | 99.85863 | 0.345 | 0.391 | 0.753 | 0.5390623 | UC Berkeley Lab | Turned off ignitor after flame tail left last ignitor coil (II)
453 | 2019-09-24 | ch | Copper | LDPE | 0.64 | 0 | 4 | 0.7 | 0.3646 | 1.121 | 1.4856 | D | 100 | 21 | 0.17 | opposed | horizontal | -0.17 | 0 | 0 | 0 | -1 | 180 | 100.0644 | 0.318 | 0.367 | 0.8006 | 0.5523061 | UC Berkeley Lab | Left ignitor on entire test (III)
454 | 2019-09-24 | ch | Copper | LDPE | 0.64 | 0 | 4 | 0.7 | 0.365 | 1.131 | 1.496 | D | 100 | 21 | 0.17 | opposed | horizontal | -0.17 | 0 | 0 | 0 | -1 | 22 | 99.8196 | 0.355 | 0.366 | 0.775 | 0.5382462 | UC Berkeley Lab | Turned off ignitor at first ignition (I)
455 | 2019-09-24 | ch | Copper | LDPE | 0.64 | 0 | 4 | 0.7 | 0.3651 | 1.122 | 1.4871 | D | 100 | 21 | 0.17 | opposed | horizontal | -0.17 | 0 | 0 | 0 | -1 | 33 | 99.9189 | 0.349 | 0.388 | 0.7501 | 0.5370213 | UC Berkeley Lab | Turned off ignitor after flame tail left last ignitor coil (II)
456 | 2019-09-24 | ch | Copper | LDPE | 0.64 | 0 | 4 | 0.7 | 0.362 | 1.127 | 1.489 | D | 100 | 21 | 0.17 | opposed | horizontal | -0.17 | 0 | 0 | 0 | -1 | 184 | 100.0058 | 0.347 | 0.372 | 0.77 | 0.5504545 | UC Berkeley Lab | Left ignitor on entire test (III)
457 | 2019-09-24 | ch | Copper | LDPE | 0.64 | 0 | 4 | 0.7 | 0.364 | 1.13 | 1.494 | D | 100 | 21 | 0.17 | opposed | horizontal | -0.17 | 0 | 0 | 0 | -1 | 21 | 99.9881 | 0.342 | 0.389 | 0.763 | 0.5291881 | UC Berkeley Lab | Turned off ignitor at first ignition (I)
458 | 2019-09-24 | ch | Copper | LDPE | 0.64 | 0 | 4 | 0.7 | 0.365 | 1.138 | 1.503 | D | 100 | 21 | 0.17 | opposed | horizontal | -0.17 | 0 | 0 | 0 | -1 | 33 | 100.0342 | 0.379 | 0.366 | 0.758 | 0.5518223 | UC Berkeley Lab | Turned off ignitor after flame tail left last ignitor coil (II)
459 | 2019-09-24 | ch | Copper | LDPE | 0.64 | 0 | 4 | 0.7 | 0.366 | 1.135 | 1.501 | D | 100 | 21 | 0.17 | opposed | horizontal | -0.17 | 0 | 0 | 0 | -1 | 180 | 99.88347 | 0.339 | 0.375 | 0.787 | 0.5523236 | UC Berkeley Lab | Left ignitor on entire test (III)
466 | 2020-02-10 | ch | Copper | LDPE | 0.64 | 0 | 4 | 0.7 | 0.366 | 1.126 | 1.492 | D | 100 | 18 | 0.1 | concurrent | horizontal | 0.1 | 0 | 0 | 0 | -1 | 20 | 100.25 | 0.44 | 0.43 | 0.622 | 0.6323228 | UC Berkeley Lab | Full Spread
471 | 2020-02-10 | ch | Copper | LDPE | 0.64 | 0 | 4 | 0.7 | 0.359 | 1.127 | 1.486 | D | 100 | 18 | 0.2 | concurrent | horizontal | 0.2 | 0 | 0 | 0 | -1 | 25 | 99.90333 | 0.36 | 0.43 | 0.696 | 0.6946113 | UC Berkeley Lab | Full Spread
478 | 2020-02-11 | ch | Copper | LDPE | 0.64 | 0 | 4 | 0.7 | 0.363 | 1.132 | 1.495 | D | 100 | 18 | 0.1 | concurrent | horizontal | 0.1 | 0 | 0 | 0 | -1 | 25 | 80.04 | 0.31 | 0.44 | 0.745 | 0.5492945 | UC Berkeley Lab | Full spread
479 | 2020-02-12 | ch | Copper | LDPE | 0.64 | 0 | 4 | 0.7 | 0.363 | 1.127 | 1.49 | D | 100 | 18 | 0.1 | concurrent | horizontal | 0.1 | 0 | 0 | 0 | -1 | 25 | 80.00333 | 0.3 | 0.44 | 0.75 | 0.5654076 | UC Berkeley Lab | Full spread
486 | 2020-02-13 | ch | Copper | LDPE | 0.64 | 0 | 4 | 0.7 | 0.365 | 1.122 | 1.487 | D | 100 | 18 | 0.2 | concurrent | horizontal | 0.2 | 0 | 0 | 0 | -1 | 25 | 60.10667 | 0.11 | 0.97 | 0.407 | 0.3797796 | UC Berkeley Lab | Partial spread, but reached steady state
491 | 2020-02-14 | ch | Copper | LDPE | 0.64 | 0 | 4 | 0.7 | 0.365 | 1.12 | 1.485 | D | 100 | 18 | 0.1 | concurrent | horizontal | 0.1 | 0 | 0 | 0 | -1 | 25 | 59.91667 | 0.29 | 0.41 | 0.785 | 0.673061 | UC Berkeley Lab
502 | 2020-02-14 | ch | Copper | LDPE | 0.64 | 0 | 4 | 0.7 | 0.364 | 1.119 | 1.483 | D | 100 | 24 | 0.1 | concurrent | horizontal | 0.1 | 0 | 0 | 0 | -1 | 25 | 40.02 | 0.26 | 0.37 | 0.853 | 0.9010797 | UC Berkeley Lab
503 | 2020-02-14 | ch | Copper | LDPE | 0.64 | 0 | 4 | 0.7 | 0.366 | 1.124 | 1.49 | D | 100 | 24 | 0.1 | concurrent | horizontal | 0.1 | 0 | 0 | 0 | -1 | 25 | 40.13 | 0.25 | 0.36 | 0.88 | 0.7955358 | UC Berkeley Lab
504 | 2020-02-18 | ch | Copper | LDPE | 0.64 | 0 | 4 | 0.7 | 0.366 | 1.122 | 1.488 | D | 100 | 24 | 0.1 | concurrent | horizontal | 0.1 | 0 | 0 | 0 | -1 | 25 | 40.17333 | 0.27 | 0.35 | 0.868 | 0.9239302 | UC Berkeley Lab
505 | 2020-02-18 | ch | Copper | LDPE | 0.64 | 0 | 4 | 0.7 | 0.365 | 1.127 | 1.492 | D | 100 | 24 | 0.1 | concurrent | horizontal | 0.1 | 0 | 0 | 0 | -1 | 25 | 39.90667 | 0.3 | 0.37 | 0.822 | 0.9092922 | UC Berkeley Lab
506 | 2020-02-18 | ch | Copper | LDPE | 0.64 | 0 | 4 | 0.7 | 0.364 | 1.128 | 1.492 | D | 100 | 24 | 0.1 | opposed | horizontal | -0.1 | 0 | 0 | 0 | -1 | 25 | 40.06667 | 0.25 | 0.35 | 0.892 | 0.6549164 | UC Berkeley Lab
507 | 2020-02-18 | ch | Copper | LDPE | 0.64 | 0 | 4 | 0.7 | 0.365 | 1.121 | 1.486 | D | 100 | 24 | 0.1 | opposed | horizontal | -0.1 | 0 | 0 | 0 | -1 | 25 | 40.08667 | 0.25 | 0.37 | 0.866 | 0.6410072 | UC Berkeley Lab
508 | 2020-02-18 | ch | Copper | LDPE | 0.64 | 0 | 4 | 0.7 | 0.365 | 1.129 | 1.494 | D | 100 | 24 | 0.1 | opposed | horizontal | -0.1 | 0 | 0 | 0 | -1 | 25 | 40.07333 | 0.28 | 0.36 | 0.854 | 0.6068647 | UC Berkeley Lab
509 | 2020-02-19 | ch | Copper | LDPE | 0.64 | 0 | 4 | 0.7 | 0.364 | 1.123 | 1.487 | D | 100 | 24 | 0.1 | opposed | horizontal | -0.1 | 0 | 0 | 0 | -1 | 25 | 40.23 | 0.25 | 0.37 | 0.867 | 0.6325071 | UC Berkeley Lab | Turned on igniter too soon, turned off and turned on again when pressure was at 40 kPa; don't think this affected spread
510 | 2020-02-19 | ch | Copper | LDPE | 0.64 | 0 | 4 | 0.7 | 0.364 | 1.119 | 1.483 | D | 100 | 24 | 0.1 | opposed | horizontal | -0.1 | 0 | 0 | 0 | -1 | 25 | 40.17 | 0.25 | 0.36 | 0.873 | 0.6198697 | UC Berkeley Lab
511 | 2020-02-19 | ch | Copper | LDPE | 0.64 | 0 | 4 | 0.7 | 0.365 | 1.135 | 1.5 | D | 100 | 24 | 0.1 | opposed | horizontal | -0.1 | 0 | 0 | 0 | -1 | 12 | 60.19667 | 0.33 | 0.35 | 0.82 | 0.7160989 | UC Berkeley Lab
512 | 2020-02-19 | ch | Copper | LDPE | 0.64 | 0 | 4 | 0.7 | 0.366 | 1.125 | 1.491 | D | 100 | 24 | 0.1 | opposed | horizontal | -0.1 | 0 | 0 | 0 | -1 | 18 | 59.87333 | 0.33 | 0.35 | 0.811 | 0.670252 | UC Berkeley Lab
513 | 2020-02-19 | ch | Copper | LDPE | 0.64 | 0 | 4 | 0.7 | 0.364 | 1.134 | 1.498 | D | 100 | 24 | 0.1 | opposed | horizontal | -0.1 | 0 | 0 | 0 | -1 | 18 | 60.04 | 0.33 | 0.36 | 0.808 | 0.7057406 | UC Berkeley Lab
514 | 2020-02-19 | ch | Copper | LDPE | 0.64 | 0 | 4 | 0.7 | 0.365 | 1.127 | 1.492 | D | 100 | 24 | 0.1 | opposed | horizontal | -0.1 | 0 | 0 | 0 | -1 | 18 | 60.10667 | 0.34 | 0.35 | 0.802 | 0.704762 | UC Berkeley Lab
515 | 2020-02-19 | ch | Copper | LDPE | 0.64 | 0 | 4 | 0.7 | 0.363 | 1.124 | 1.487 | D | 100 | 24 | 0.1 | opposed | horizontal | -0.1 | 0 | 0 | 0 | -1 | 18 | 60.11667 | 0.33 | 0.36 | 0.797 | 0.734168 | UC Berkeley Lab
516 | 2020-02-19 | ch | Copper | LDPE | 0.64 | 0 | 4 | 0.7 | 0.364 | 1.125 | 1.489 | D | 100 | 24 | 0.1 | opposed | horizontal | -0.1 | 0 | 0 | 0 | -1 | 18 | 59.78 | 0.32 | 0.37 | 0.799 | 0.7519725 | UC Berkeley Lab
517 | 2020-02-19 | ch | Copper | LDPE | 0.64 | 0 | 4 | 0.7 | 0.366 | 1.124 | 1.49 | D | 100 | 24 | 0.1 | concurrent | horizontal | 0.1 | 0 | 0 | 0 | -1 | 18 | 59.74 | 0.31 | 0.36 | 0.82 | 0.921158 | UC Berkeley Lab
518 | 2020-02-19 | ch | Copper | LDPE | 0.64 | 0 | 4 | 0.7 | 0.365 | 1.134 | 1.499 | D | 100 | 24 | 0.1 | concurrent | horizontal | 0.1 | 0 | 0 | 0 | -1 | 18 | 59.95 | 0.36 | 0.31 | 0.829 | 0.9359435 | UC Berkeley Lab
519 | 2020-02-19 | ch | Copper | LDPE | 0.64 | 0 | 4 | 0.7 | 0.365 | 1.119 | 1.484 | D | 100 | 24 | 0.1 | concurrent | horizontal | 0.1 | 0 | 0 | 0 | -1 | 18 | 60.10333 | 0.33 | 0.36 | 0.794 | 0.9666844 | UC Berkeley Lab
520 | 2020-02-19 | ch | Copper | LDPE | 0.64 | 0 | 4 | 0.7 | 0.365 | 1.133 | 1.498 | D | 100 | 24 | 0.1 | concurrent | horizontal | 0.1 | 0 | 0 | 0 | -1 | 18 | 60.20333 | 0.37 | 0.37 | 0.758 | 1.027339 | UC Berkeley Lab
521 | 2020-02-19 | ch | Copper | LDPE | 0.64 | 0 | 4 | 0.7 | 0.364 | 1.134 | 1.498 | D | 100 | 24 | 0.1 | concurrent | horizontal | 0.1 | 0 | 0 | 0 | -1 | 18 | 60.23333 | 0.37 | 0.37 | 0.758 | 0.9363818 | UC Berkeley Lab
522 | 2020-02-24 | ch | Copper | LDPE | 0.64 | 0 | 4 | 0.7 | 0.366 | 1.125 | 1.491 | D | 100 | 27 | 0.1 | concurrent | horizontal | 0.1 | 0 | 0 | 0 | -1 | 12 | 40.04333 | 0.33 | 0.35 | 0.811 | 0.9894934 | UC Berkeley Lab
523 | 2020-02-24 | ch | Copper | LDPE | 0.64 | 0 | 4 | 0.7 | 0.365 | 1.126 | 1.491 | D | 100 | 27 | 0.1 | concurrent | horizontal | 0.1 | 0 | 0 | 0 | -1 | 18 | 39.96 | 0.33 | 0.34 | 0.821 | 1.005628 | UC Berkeley Lab
524 | 2020-02-24 | ch | Copper | LDPE | 0.64 | 0 | 4 | 0.7 | 0.364 | 1.133 | 1.497 | D | 100 | 27 | 0.1 | concurrent | horizontal | 0.1 | 0 | 0 | 0 | -1 | 20 | 40.18667 | 0.33 | 0.36 | 0.807 | 0.9554202 | UC Berkeley Lab
525 | 2020-02-24 | ch | Copper | LDPE | 0.64 | 0 | 4 | 0.7 | 0.364 | 1.12 | 1.484 | D | 100 | 27 | 0.1 | concurrent | horizontal | 0.1 | 0 | 0 | 0 | -1 | 20 | 40.14 | 0.34 | 0.35 | 0.794 | 1.012206 | UC Berkeley Lab
526 | 2020-02-24 | ch | Copper | LDPE | 0.64 | 0 | 4 | 0.7 | 0.363 | 1.134 | 1.497 | D | 100 | 27 | 0.1 | concurrent | horizontal | 0.1 | 0 | 0 | 0 | -1 | 20 | 39.91667 | 0.35 | 0.35 | 0.797 | 1.010602 | UC Berkeley Lab
527 | 2020-02-24 | ch | Copper | LDPE | 0.64 | 0 | 4 | 0.7 | 0.363 | 1.135 | 1.498 | D | 100 | 27 | 0.1 | opposed | horizontal | -0.1 | 0 | 0 | 0 | -1 | 20 | 40.06333 | 0.28 | 0.35 | 0.868 | 0.7274513 | UC Berkeley Lab
528 | 2020-02-24 | ch | Copper | LDPE | 0.64 | 0 | 4 | 0.7 | 0.364 | 1.126 | 1.49 | D | 100 | 27 | 0.1 | opposed | horizontal | -0.1 | 0 | 0 | 0 | -1 | 13 | 39.87333 | 0.23 | 0.35 | 0.91 | 0.8127201 | UC Berkeley Lab
529 | 2020-02-24 | ch | Copper | LDPE | 0.64 | 0 | 4 | 0.7 | 0.363 | 1.13 | 1.493 | D | 100 | 27 | 0.1 | opposed | horizontal | -0.1 | 0 | 0 | 0 | -1 | 18 | 40.11333 | 0.29 | 0.35 | 0.853 | 0.7785065 | UC Berkeley Lab
530 | 2020-02-24 | ch | Copper | LDPE | 0.64 | 0 | 4 | 0.7 | 0.366 | 1.129 | 1.495 | D | 100 | 27 | 0.1 | opposed | horizontal | -0.1 | 0 | 0 | 0 | -1 | 20 | 39.96333 | 0.23 | 0.35 | 0.915 | 0.8036573 | UC Berkeley Lab
531 | 2020-02-24 | ch | Copper | LDPE | 0.64 | 0 | 4 | 0.7 | 0.364 | 1.136 | 1.5 | D | 100 | 27 | 0.1 | opposed | horizontal | -0.1 | 0 | 0 | 0 | -1 | 20 | 40.03 | 0.24 | 0.35 | 0.91 | 0.7268498 | UC Berkeley Lab
532 | 2020-02-24 | ch | Copper | LDPE | 0.64 | 0 | 4 | 0.7 | 0.366 | 1.129 | 1.495 | D | 100 | 27 | 0.1 | opposed | horizontal | -0.1 | 0 | 0 | 0 | -1 | 18 | 60.24333 | 0.35 | 0.35 | 0.795 | 0.8592637 | UC Berkeley Lab
533 | 2020-02-24 | ch | Copper | LDPE | 0.64 | 0 | 4 | 0.7 | 0.365 | 1.128 | 1.493 | D | 100 | 27 | 0.1 | concurrent | horizontal | 0.1 | 0 | 0 | 0 | -1 | 20 | 60.00667 | 0.35 | 0.35 | 0.793 | 1.158545 | UC Berkeley Lab
534 | 2020-02-24 | ch | Copper | LDPE | 0.64 | 0 | 4 | 0.7 | 0.367 | 1.134 | 1.501 | D | 100 | 27 | 0.1 | concurrent | horizontal | 0.1 | 0 | 0 | 0 | -1 | 20 | 60.10667 | 0.32 | 0.3 | 0.881 | 1.105077 | UC Berkeley Lab
535 | 2020-02-24 | ch | Copper | LDPE | 0.64 | 0 | 4 | 0.7 | 0.368 | 1.138 | 1.506 | D | 100 | 27 | 0.1 | concurrent | horizontal | 0.1 | 0 | 0 | 0 | -1 | 20 | 60.12667 | 0.36 | 0.35 | 0.796 | 1.047008 | UC Berkeley Lab
536 | 2020-02-25 | ch | Copper | LDPE | 0.64 | 0 | 4 | 0.7 | 0.368 | 1.132 | 1.5 | D | 100 | 27 | 0.1 | concurrent | horizontal | 0.1 | 0 | 0 | 0 | -1 | 20 | 60.14333 | 0.36 | 0.36 | 0.78 | 1.095628 | UC Berkeley Lab
537 | 2020-02-25 | ch | Copper | LDPE | 0.64 | 0 | 4 | 0.7 | 0.367 | 1.124 | 1.491 | D | 100 | 27 | 0.1 | concurrent | horizontal | 0.1 | 0 | 0 | 0 | -1 | 20 | 60.23333 | 0.38 | 0.35 | 0.761 | 1.102064 | UC Berkeley Lab
538 | 2020-02-25 | ch | Copper | LDPE | 0.64 | 0 | 4 | 0.7 | 0.367 | 1.129 | 1.496 | D | 100 | 27 | 0.1 | opposed | horizontal | -0.1 | 0 | 0 | 0 | -1 | 15 | 59.93333 | 0.36 | 0.35 | 0.786 | 0.8160427 | UC Berkeley Lab
539 | 2020-02-25 | ch | Copper | LDPE | 0.64 | 0 | 4 | 0.7 | 0.367 | 1.129 | 1.496 | D | 100 | 27 | 0.1 | opposed | horizontal | -0.1 | 0 | 0 | 0 | -1 | 20 | 60.01 | 0.34 | 0.34 | 0.816 | 0.8914121 | UC Berkeley Lab
540 | 2020-02-25 | ch | Copper | LDPE | 0.64 | 0 | 4 | 0.7 | 0.367 | 1.133 | 1.5 | D | 100 | 27 | 0.1 | opposed | horizontal | -0.1 | 0 | 0 | 0 | -1 | 20 | 60.26333 | 0.36 | 0.34 | 0.8 | 0.8084925 | UC Berkeley Lab
541 | 2020-02-25 | ch | Copper | LDPE | 0.64 | 0 | 4 | 0.7 | 0.367 | 1.125 | 1.492 | D | 100 | 27 | 0.1 | opposed | horizontal | -0.1 | 0 | 0 | 0 | -1 | 18 | 60.03333 | 0.31 | 0.36 | 0.822 | 0.9017663 | UC Berkeley Lab
542 | 2020-02-25 | ch | Copper | LDPE | 0.64 | 0 | 4 | 0.7 | 0.367 | 1.125 | 1.492 | D | 100 | 24 | 0.1 | concurrent | horizontal | 0.1 | 0 | 0 | 0 | -1 | 25 | 100.1467 | 0.4 | 0.37 | 0.722 | 1.112296 | UC Berkeley Lab
543 | 2020-02-25 | ch | Copper | LDPE | 0.64 | 0 | 4 | 0.7 | 0.367 | 1.129 | 1.496 | D | 100 | 24 | 0.1 | concurrent | horizontal | 0.1 | 0 | 0 | 0 | -1 | 25 | 100.04 | 0.41 | 0.35 | 0.736 | 1.090615 | UC Berkeley Lab
544 | 2020-02-25 | ch | Copper | LDPE | 0.64 | 0 | 4 | 0.7 | 0.366 | 1.136 | 1.502 | D | 100 | 24 | 0.1 | concurrent | horizontal | 0.1 | 0 | 0 | 0 | -1 | 17 | 100.05 | 0.46 | 0.36 | 0.682 | 1.130258 | UC Berkeley Lab
545 | 2020-02-25 | ch | Copper | LDPE | 0.64 | 0 | 4 | 0.7 | 0.367 | 1.133 | 1.5 | D | 100 | 24 | 0.1 | concurrent | horizontal | 0.1 | 0 | 0 | 0 | -1 | 24 | 99.97 | 0.43 | 0.36 | 0.71 | 1.128941 | UC Berkeley Lab
546 | 2020-02-25 | ch | Copper | LDPE | 0.64 | 0 | 4 | 0.7 | 0.367 | 1.125 | 1.492 | D | 100 | 24 | 0.1 | concurrent | horizontal | 0.1 | 0 | 0 | 0 | -1 | 20 | 99.91333 | 0.41 | 0.37 | 0.712 | 1.19166 | UC Berkeley Lab
547 | 2020-02-25 | ch | Copper | LDPE | 0.64 | 0 | 4 | 0.7 | 0.366 | 1.118 | 1.484 | D | 100 | 24 | 0.1 | opposed | horizontal | -0.1 | 0 | 0 | 0 | -1 | 20 | 100.0633 | 0.42 | 0.36 | 0.704 | 0.8430605 | UC Berkeley Lab
548 | 2020-02-25 | ch | Copper | LDPE | 0.64 | 0 | 4 | 0.7 | 0.365 | 1.121 | 1.486 | D | 100 | 24 | 0.1 | opposed | horizontal | -0.1 | 0 | 0 | 0 | -1 | 13 | 100.26 | 0.44 | 0.36 | 0.686 | 0.8417405 | UC Berkeley Lab
549 | 2020-02-25 | ch | Copper | LDPE | 0.64 | 0 | 4 | 0.7 | 0.367 | 1.122 | 1.489 | D | 100 | 24 | 0.1 | opposed | horizontal | -0.1 | 0 | 0 | 0 | -1 | 20 | 100.1067 | 0.38 | 0.37 | 0.739 | 0.7671038 | UC Berkeley Lab
550 | 2020-02-25 | ch | Copper | LDPE | 0.64 | 0 | 4 | 0.7 | 0.367 | 1.124 | 1.491 | D | 100 | 24 | 0.1 | opposed | horizontal | -0.1 | 0 | 0 | 0 | -1 | 15 | 100.05 | 0.39 | 0.36 | 0.741 | 0.8443615 | UC Berkeley Lab
551 | 2020-02-26 | ch | Copper | LDPE | 0.64 | 0 | 4 | 0.7 | 0.367 | 1.13 | 1.497 | D | 100 | 24 | 0.1 | opposed | horizontal | -0.1 | 0 | 0 | 0 | -1 | 13 | 99.89333 | 0.4 | 0.36 | 0.737 | 0.8887396 | UC Berkeley Lab
552 | 2020-02-26 | ch | Copper | LDPE | 0.64 | 0 | 4 | 0.7 | 0.366 | 1.137 | 1.503 | D | 100 | 24 | 0.1 | opposed | horizontal | -0.1 | 0 | 0 | 0 | -1 | 18 | 80.04333 | 0.41 | 0.36 | 0.733 | 0.7059376 | UC Berkeley Lab
553 | 2020-02-26 | ch | Copper | LDPE | 0.64 | 0 | 4 | 0.7 | 0.366 | 1.127 | 1.493 | D | 100 | 24 | 0.1 | opposed | horizontal | -0.1 | 0 | 0 | 0 | -1 | 20 | 80.09 | 0.38 | 0.36 | 0.753 | 0.7534729 | UC Berkeley Lab
554 | 2020-02-26 | ch | Copper | LDPE | 0.64 | 0 | 4 | 0.7 | 0.367 | 1.128 | 1.495 | D | 100 | 24 | 0.1 | opposed | horizontal | -0.1 | 0 | 0 | 0 | -1 | 20 | 80.05 | 0.35 | 0.36 | 0.785 | 0.7676754 | UC Berkeley Lab
555 | 2020-02-26 | ch | Copper | LDPE | 0.64 | 0 | 4 | 0.7 | 0.367 | 1.125 | 1.492 | D | 100 | 24 | 0.1 | opposed | horizontal | -0.1 | 0 | 0 | 0 | -1 | 15 | 80.04667 | 0.38 | 0.34 | 0.772 | 0.7750065 | UC Berkeley Lab
556 | 2020-02-26 | ch | Copper | LDPE | 0.64 | 0 | 4 | 0.7 | 0.365 | 1.117 | 1.482 | D | 100 | 24 | 0.1 | opposed | horizontal | -0.1 | 0 | 0 | 0 | -1 | 18 | 80.19667 | 0.41 | 0.32 | 0.752 | 0.7078866 | UC Berkeley Lab
557 | 2020-02-26 | ch | Copper | LDPE | 0.64 | 0 | 4 | 0.7 | 0.365 | 1.127 | 1.492 | D | 100 | 24 | 0.1 | concurrent | horizontal | 0.1 | 0 | 0 | 0 | -1 | 20 | 80.06667 | 0.4 | 0.35 | 0.742 | 1.035215 | UC Berkeley Lab
558 | 2020-02-26 | ch | Copper | LDPE | 0.64 | 0 | 4 | 0.7 | 0.365 | 1.126 | 1.491 | D | 100 | 24 | 0.1 | concurrent | horizontal | 0.1 | 0 | 0 | 0 | -1 | 20 | 80 | 0.36 | 0.35 | 0.781 | 1.088453 | UC Berkeley Lab
559 | 2020-02-26 | ch | Copper | LDPE | 0.64 | 0 | 4 | 0.7 | 0.365 | 1.129 | 1.494 | D | 100 | 24 | 0.1 | concurrent | horizontal | 0.1 | 0 | 0 | 0 | -1 | 20 | 79.97 | 0.4 | 0.35 | 0.744 | 1.082715 | UC Berkeley Lab
560 | 2020-02-26 | ch | Copper | LDPE | 0.64 | 0 | 4 | 0.7 | 0.363 | 1.126 | 1.489 | D | 100 | 24 | 0.1 | concurrent | horizontal | 0.1 | 0 | 0 | 0 | -1 | 13 | 80.05667 | 0.39 | 0.35 | 0.749 | 1.014205 | UC Berkeley Lab
561 | 2020-02-26 | ch | Copper | LDPE | 0.64 | 0 | 4 | 0.7 | 0.36 | 1.128 | 1.488 | D | 100 | 24 | 0.1 | concurrent | horizontal | 0.1 | 0 | 0 | 0 | -1 | 18 | 80.11667 | 0.4 | 0.36 | 0.728 | 1.082695 | UC Berkeley Lab
562 | 2020-02-27 | ch | Copper | LDPE | 0.64 | 0 | 4 | 0.7 | 0.367 | 1.132 | 1.499 | D | 100 | 24 | 0.2 | concurrent | horizontal | 0.2 | 0 | 0 | 0 | -1 | 22 | 80.00333 | 0.41 | 0.36 | 0.729 | 1.112088 | UC Berkeley Lab
563 | 2020-02-27 | ch | Copper | LDPE | 0.64 | 0 | 4 | 0.7 | 0.362 | 1.126 | 1.488 | D | 100 | 27 | 0.2 | concurrent | horizontal | 0.2 | 0 | 0 | 0 | -1 | 20 | 40.03333 | 0.29 | 0.36 | 0.838 | 1.176368 | UC Berkeley Lab
564 | 2020-02-27 | ch | Copper | LDPE | 0.64 | 0 | 4 | 0.7 | 0.364 | 1.123 | 1.487 | D | 100 | 27 | 0.2 | concurrent | horizontal | 0.2 | 0 | 0 | 0 | -1 | 22 | 40.1 | 0.32 | 0.35 | 0.817 | 1.253257 | UC Berkeley Lab
565 | 2020-02-27 | ch | Copper | LDPE | 0.64 | 0 | 4 | 0.7 | 0.364 | 1.127 | 1.491 | D | 100 | 27 | 0.2 | concurrent | horizontal | 0.2 | 0 | 0 | 0 | -1 | 20 | 40.14333 | 0.31 | 0.36 | 0.821 | 1.170101 | UC Berkeley Lab
566 | 2020-02-27 | ch | Copper | LDPE | 0.64 | 0 | 4 | 0.7 | 0.359 | 1.138 | 1.497 | D | 100 | 27 | 0.2 | concurrent | horizontal | 0.2 | 0 | 0 | 0 | -1 | 20 | 40.01667 | 0.31 | 0.36 | 0.827 | 1.252398 | UC Berkeley Lab
567 | 2020-02-27 | ch | Copper | LDPE | 0.64 | 0 | 4 | 0.7 | 0.363 | 1.123 | 1.486 | D | 100 | 27 | 0.2 | concurrent | horizontal | 0.2 | 0 | 0 | 0 | -1 | 18 | 39.97333 | 0.31 | 0.36 | 0.816 | 1.306008 | UC Berkeley Lab
568 | 2020-02-27 | ch | Copper | LDPE | 0.64 | 0 | 4 | 0.7 | 0.363 | 1.133 | 1.496 | D | 100 | 24 | 0.2 | concurrent | horizontal | 0.2 | 0 | 0 | 0 | -1 | 20 | 40.11333 | 0.29 | 0.36 | 0.846 | 1.016013 | UC Berkeley Lab
569 | 2020-02-27 | ch | Copper | LDPE | 0.64 | 0 | 4 | 0.7 | 0.363 | 1.125 | 1.488 | D | 100 | 24 | 0.2 | concurrent | horizontal | 0.2 | 0 | 0 | 0 | -1 | 20 | 40.04333 | 0.26 | 0.36 | 0.868 | 1.058625 | UC Berkeley Lab
570 | 2020-02-27 | ch | Copper | LDPE | 0.64 | 0 | 4 | 0.7 | 0.367 | 1.125 | 1.492 | D | 100 | 24 | 0.2 | concurrent | horizontal | 0.2 | 0 | 0 | 0 | -1 | 18 | 40.10333 | 0.3 | 0.36 | 0.832 | 1.147575 | UC Berkeley Lab
571 | 2020-02-28 | ch | Copper | LDPE | 0.64 | 0 | 4 | 0.7 | 0.365 | 1.126 | 1.491 | D | 100 | 24 | 0.2 | concurrent | horizontal | 0.2 | 0 | 0 | 0 | -1 | 22 | 40.15 | 0.25 | 0.34 | 0.901 | 1.06943 | UC Berkeley Lab
572 | 2020-02-28 | ch | Copper | LDPE | 0.64 | 0 | 4 | 0.7 | 0.345 | 1.122 | 1.467 | D | 100 | 24 | 0.2 | concurrent | horizontal | 0.2 | 0 | 0 | 0 | -1 | 20 | 39.94 | 0.28 | 0.33 | 0.857 | 1.005722 | UC Berkeley Lab
573 |  |  | NiCr | LDPE | 0.5 | 0 | 0.8 | 0.5 | [5 empty] | 21 | 0 | no flow | horizontal | 0 | 0 | 0 | 0 | -1 |  | 25 |  |  |  | 2.48 | Nakamura2009 - Figure 4; insulation only described as PE, so assuming LDPE
574 |  |  | NiCr | LDPE | 0.5 | 0 | 0.8 | 0.5 | [5 empty] | 21 | 0 | no flow | horizontal | 0 | 0 | 0 | 0 | -1 |  | 28 |  |  |  | 2.66 | Nakamura2009 - Figure 4; insulation only described as PE, so assuming LDPE
575 |  |  | NiCr | LDPE | 0.5 | 0 | 0.8 | 0.5 | [5 empty] | 21 | 0 | no flow | horizontal | 0 | 0 | 0 | 0 | -1 |  | 30 |  |  |  | 2.61 | Nakamura2009 - Figure 4; insulation only described as PE, so assuming LDPE
576 |  |  | NiCr | LDPE | 0.5 | 0 | 0.8 | 0.5 | [5 empty] | 21 | 0 | no flow | horizontal | 0 | 0 | 0 | 0 | -1 |  | 40 |  |  |  | 2.53 | Nakamura2009 - Figure 4; insulation only described as PE, so assuming LDPE
577 |  |  | NiCr | LDPE | 0.5 | 0 | 0.8 | 0.5 | [5 empty] | 21 | 0 | no flow | horizontal | 0 | 0 | 0 | 0 | -1 |  | 60 |  |  |  | 2.44 | Nakamura2009 - Figure 4; insulation only described as PE, so assuming LDPE
578 |  |  | NiCr | LDPE | 0.5 | 0 | 0.8 | 0.5 | [5 empty] | 21 | 0 | no flow | horizontal | 0 | 0 | 0 | 0 | -1 |  | 80 |  |  |  | 2.35 | Nakamura2009 - Figure 4; insulation only described as PE, so assuming LDPE
579 |  |  | NiCr | LDPE | 0.5 | 0 | 0.8 | 0.5 | [5 empty] | 21 | 0 | no flow | horizontal | 0 | 0 | 0 | 0 | -1 |  | 100 |  |  |  | 2.29 | Nakamura2009 - Figure 4; insulation only described as PE, so assuming LDPE
580 |  |  | Fe | LDPE | 0.5 | 0 | 0.8 | 0.5 | [5 empty] | 21 | 0 | no flow | horizontal | 0 | 0 | 0 | 0 | -1 |  | 25 |  |  |  | 2.77 | Nakamura2009 - Figure 4; insulation only described as PE, so assuming LDPE
581 |  |  | Fe | LDPE | 0.5 | 0 | 0.8 | 0.5 | [5 empty] | 21 | 0 | no flow | horizontal | 0 | 0 | 0 | 0 | -1 |  | 30 |  |  |  | 2.91 | Nakamura2009 - Figure 4; insulation only described as PE, so assuming LDPE
582 |  |  | Fe | LDPE | 0.5 | 0 | 0.8 | 0.5 | [5 empty] | 21 | 0 | no flow | horizontal | 0 | 0 | 0 | 0 | -1 |  | 40 |  |  |  | 2.67 | Nakamura2009 - Figure 4; insulation only described as PE, so assuming LDPE
583 |  |  | Fe | LDPE | 0.5 | 0 | 0.8 | 0.5 | [5 empty] | 21 | 0 | no flow | horizontal | 0 | 0 | 0 | 0 | -1 |  | 50 |  |  |  | 2.79 | Nakamura2009 - Figure 4; insulation only described as PE, so assuming LDPE
584 |  |  | Fe | LDPE | 0.5 | 0 | 0.8 | 0.5 | [5 empty] | 21 | 0 | no flow | horizontal | 0 | 0 | 0 | 0 | -1 |  | 60 |  |  |  | 2.67 | Nakamura2009 - Figure 4; insulation only described as PE, so assuming LDPE
585 |  |  | Fe | LDPE | 0.5 | 0 | 0.8 | 0.5 | [5 empty] | 21 | 0 | no flow | horizontal | 0 | 0 | 0 | 0 | -1 |  | 70 |  |  |  | 2.72 | Nakamura2009 - Figure 4; insulation only described as PE, so assuming LDPE
586 |  |  | Fe | LDPE | 0.5 | 0 | 0.8 | 0.5 | [5 empty] | 21 | 0 | no flow | horizontal | 0 | 0 | 0 | 0 | -1 |  | 80 |  |  |  | 2.65 | Nakamura2009 - Figure 4; insulation only described as PE, so assuming LDPE
587 |  |  | Fe | LDPE | 0.5 | 0 | 0.8 | 0.5 | [5 empty] | 21 | 0 | no flow | horizontal | 0 | 0 | 0 | 0 | -1 |  | 90 |  |  |  | 2.73 | Nakamura2009 - Figure 4; insulation only described as PE, so assuming LDPE
588 |  |  | Fe | LDPE | 0.5 | 0 | 0.8 | 0.5 | [5 empty] | 21 | 0 | no flow | horizontal | 0 | 0 | 0 | 0 | -1 |  | 100 |  |  |  | 2.69 | Nakamura2009 - Figure 4; insulation only described as PE, so assuming LDPE
589 |  |  | NiCr | LDPE | 0.5 | 0 | 0.8 | 0.5 | [5 empty] | 21 | 0 | no flow | horizontal | 0 | 0 | 0 | 0 | -1 |  | 100 |  |  |  | 2.26 | Nakamura2008[2] - Figure 5; insulation only described as PE, so assuming LDPE
590 |  |  | NiCr | LDPE | 0.5 | 0 | 0.8 | 0.5 | [5 empty] | 21 | 0.0721 | opposed | horizontal | -0.0721 | 0 | 0 | 0 | -1 |  | 100 |  |  |  | 1.95 | Nakamura2008[2] - Figure 5; insulation only described as PE, so assuming LDPE
591 |  |  | NiCr | LDPE | 0.5 | 0 | 0.8 | 0.5 | [5 empty] | 21 | 0.106 | opposed | horizontal | -0.106 | 0 | 0 | 0 | -1 |  | 100 |  |  |  | 1.89 | Nakamura2008[2] - Figure 5; insulation only described as PE, so assuming LDPE
592 |  |  | NiCr | LDPE | 0.5 | 0 | 0.8 | 0.5 | [5 empty] | 21 | 0.144 | opposed | horizontal | -0.144 | 0 | 0 | 0 | -1 |  | 100 |  |  |  | 1.86 | Nakamura2008[2] - Figure 5; insulation only described as PE, so assuming LDPE
593 |  |  | NiCr | LDPE | 0.5 | 0 | 0.8 | 0.5 | [5 empty] | 21 | 0.292 | opposed | horizontal | -0.292 | 0 | 0 | 0 | -1 |  | 100 |  |  |  | 1.67 | Nakamura2008[2] - Figure 5; insulation only described as PE, so assuming LDPE
594 |  |  | NiCr | LDPE | 0.5 | 0 | 0.8 | 0.5 | [5 empty] | 21 | 0.396 | opposed | horizontal | -0.396 | 0 | 0 | 0 | -1 |  | 100 |  |  |  | 1.57 | Nakamura2008[2] - Figure 5; insulation only described as PE, so assuming LDPE
595 |  |  | NiCr | LDPE | 0.5 | 0 | 0.8 | 0.5 | [5 empty] | 21 | 0 | no flow | horizontal | 0 | 0 | 0 | 0 | -1 |  | 80 |  |  |  | 2.29 | Nakamura2008[2] - Figure 5; insulation only described as PE, so assuming LDPE
596 |  |  | NiCr | LDPE | 0.5 | 0 | 0.8 | 0.5 | [5 empty] | 21 | 0.0626 | opposed | horizontal | -0.0626 | 0 | 0 | 0 | -1 |  | 80 |  |  |  | 2.04 | Nakamura2008[2] - Figure 5; insulation only described as PE, so assuming LDPE
597 |  |  | NiCr | LDPE | 0.5 | 0 | 0.8 | 0.5 | [5 empty] | 21 | 0.103 | opposed | horizontal | -0.103 | 0 | 0 | 0 | -1 |  | 80 |  |  |  | 1.99 | Nakamura2008[2] - Figure 5; insulation only described as PE, so assuming LDPE
598 |  |  | NiCr | LDPE | 0.5 | 0 | 0.8 | 0.5 | [5 empty] | 21 | 0.144 | opposed | horizontal | -0.144 | 0 | 0 | 0 | -1 |  | 80 |  |  |  | 1.93 | Nakamura2008[2] - Figure 5; insulation only described as PE, so assuming LDPE
599 |  |  | NiCr | LDPE | 0.5 | 0 | 0.8 | 0.5 | [5 empty] | 21 | 0.278 | opposed | horizontal | -0.278 | 0 | 0 | 0 | -1 |  | 80 |  |  |  | 1.8 | Nakamura2008[2] - Figure 5; insulation only described as PE, so assuming LDPE
600 |  |  | NiCr | LDPE | 0.5 | 0 | 0.8 | 0.5 | [5 empty] | 21 | 0.366 | opposed | horizontal | -0.366 | 0 | 0 | 0 | -1 |  | 80 |  |  |  | 1.67 | Nakamura2008[2] - Figure 5; insulation only described as PE, so assuming LDPE
601 |  |  | NiCr | LDPE | 0.5 | 0 | 0.8 | 0.5 | [5 empty] | 21 | 0 | no flow | horizontal | 0 | 0 | 0 | 0 | -1 |  | 50 |  |  |  | 2.39 | Nakamura2008[2] - Figure 5; insulation only described as PE, so assuming LDPE
602 |  |  | NiCr | LDPE | 0.5 | 0 | 0.8 | 0.5 | [5 empty] | 21 | 0.0518 | opposed | horizontal | -0.0518 | 0 | 0 | 0 | -1 |  | 50 |  |  |  | 2.07 | Nakamura2008[2] - Figure 5; insulation only described as PE, so assuming LDPE
603 |  |  | NiCr | LDPE | 0.5 | 0 | 0.8 | 0.5 | [5 empty] | 21 | 0.0934 | opposed | horizontal | -0.0934 | 0 | 0 | 0 | -1 |  | 50 |  |  |  | 1.96 | Nakamura2008[2] - Figure 5; insulation only described as PE, so assuming LDPE
604 |  |  | NiCr | LDPE | 0.5 | 0 | 0.8 | 0.5 | [5 empty] | 21 | 0.129 | opposed | horizontal | -0.129 | 0 | 0 | 0 | -1 |  | 50 |  |  |  | 1.96 | Nakamura2008[2] - Figure 5; insulation only described as PE, so assuming LDPE
605 |  |  | NiCr | LDPE | 0.5 | 0 | 0.8 | 0.5 | [5 empty] | 21 | 0.25 | opposed | horizontal | -0.25 | 0 | 0 | 0 | -1 |  | 50 |  |  |  | 1.8 | Nakamura2008[2] - Figure 5; insulation only described as PE, so assuming LDPE
606 |  |  | Fe | LDPE | 0.5 | 0 | 0.8 | 0.5 | [5 empty] | 21 | 0 | no flow | horizontal | 0 | 0 | 0 | 0 | -1 |  | 100 |  |  |  | 2.63 | Nakamura2008[2] - Figure 5; insulation only described as PE, so assuming LDPE
607 |  |  | Fe | LDPE | 0.5 | 0 | 0.8 | 0.5 | [5 empty] | 21 | 0.0728 | opposed | horizontal | -0.0728 | 0 | 0 | 0 | -1 |  | 100 |  |  |  | 2.07 | Nakamura2008[2] - Figure 5; insulation only described as PE, so assuming LDPE
608 |  |  | Fe | LDPE | 0.5 | 0 | 0.8 | 0.5 | [5 empty] | 21 | 0.105 | opposed | horizontal | -0.105 | 0 | 0 | 0 | -1 |  | 100 |  |  |  | 1.99 | Nakamura2008[2] - Figure 5; insulation only described as PE, so assuming LDPE
609 |  |  | Fe | LDPE | 0.5 | 0 | 0.8 | 0.5 | [5 empty] | 21 | 0.145 | opposed | horizontal | -0.145 | 0 | 0 | 0 | -1 |  | 100 |  |  |  | 2.02 | Nakamura2008[2] - Figure 5; insulation only described as PE, so assuming LDPE
610 |  |  | Fe | LDPE | 0.5 | 0 | 0.8 | 0.5 | [5 empty] | 21 | 0.292 | opposed | horizontal | -0.292 | 0 | 0 | 0 | -1 |  | 100 |  |  |  | 2.02 | Nakamura2008[2] - Figure 5; insulation only described as PE, so assuming LDPE
611 |  |  | Fe | LDPE | 0.5 | 0 | 0.8 | 0.5 | [5 empty] | 21 | 0.398 | opposed | horizontal | -0.398 | 0 | 0 | 0 | -1 |  | 100 |  |  |  | 1.93 | Nakamura2008[2] - Figure 5; insulation only described as PE, so assuming LDPE
612 |  |  | Fe | LDPE | 0.5 | 0 | 0.8 | 0.5 | [5 empty] | 21 | 0 | no flow | horizontal | 0 | 0 | 0 | 0 | -1 |  | 80 |  |  |  | 2.73 | Nakamura2008[2] - Figure 5; insulation only described as PE, so assuming LDPE
613 |  |  | Fe | LDPE | 0.5 | 0 | 0.8 | 0.5 | [5 empty] | 21 | 0.0635 | opposed | horizontal | -0.0635 | 0 | 0 | 0 | -1 |  | 80 |  |  |  | 2.14 | Nakamura2008[2] - Figure 5; insulation only described as PE, so assuming LDPE
614 |  |  | Fe | LDPE | 0.5 | 0 | 0.8 | 0.5 | [5 empty] | 21 | 0.104 | opposed | horizontal | -0.104 | 0 | 0 | 0 | -1 |  | 80 |  |  |  | 2.13 | Nakamura2008[2] - Figure 5; insulation only described as PE, so assuming LDPE
615 |  |  | Fe | LDPE | 0.5 | 0 | 0.8 | 0.5 | [5 empty] | 21 | 0.144 | opposed | horizontal | -0.144 | 0 | 0 | 0 | -1 |  | 80 |  |  |  | 2.09 | Nakamura2008[2] - Figure 5; insulation only described as PE, so assuming LDPE
616 |  |  | Fe | LDPE | 0.5 | 0 | 0.8 | 0.5 | [5 empty] | 21 | 0.279 | opposed | horizontal | -0.279 | 0 | 0 | 0 | -1 |  | 80 |  |  |  | 2.09 | Nakamura2008[2] - Figure 5; insulation only described as PE, so assuming LDPE
617 |  |  | Fe | LDPE | 0.5 | 0 | 0.8 | 0.5 | [5 empty] | 21 | 0.367 | opposed | horizontal | -0.367 | 0 | 0 | 0 | -1 |  | 80 |  |  |  | 1.98 | Nakamura2008[2] - Figure 5; insulation only described as PE, so assuming LDPE
618 |  |  | Fe | LDPE | 0.5 | 0 | 0.8 | 0.5 | [5 empty] | 21 | 0 | no flow | horizontal | 0 | 0 | 0 | 0 | -1 |  | 50 |  |  |  | 2.62 | Nakamura2008[2] - Figure 5; insulation only described as PE, so assuming LDPE
619 |  |  | Fe | LDPE | 0.5 | 0 | 0.8 | 0.5 | [5 empty] | 21 | 0.0528 | opposed | horizontal | -0.0528 | 0 | 0 | 0 | -1 |  | 50 |  |  |  | 2.29 | Nakamura2008[2] - Figure 5; insulation only described as PE, so assuming LDPE
620 |  |  | Fe | LDPE | 0.5 | 0 | 0.8 | 0.5 | [5 empty] | 21 | 0.0942 | opposed | horizontal | -0.0942 | 0 | 0 | 0 | -1 |  | 50 |  |  |  | 2.2 | Nakamura2008[2] - Figure 5; insulation only described as PE, so assuming LDPE
621 |  |  | Fe | LDPE | 0.5 | 0 | 0.8 | 0.5 | [5 empty] | 21 | 0.13 | opposed | horizontal | -0.13 | 0 | 0 | 0 | -1 |  | 50 |  |  |  | 2.14 | Nakamura2008[2] - Figure 5; insulation only described as PE, so assuming LDPE
622 |  |  | Fe | LDPE | 0.5 | 0 | 0.8 | 0.5 | [5 empty] | 21 | 0.261 | opposed | horizontal | -0.261 | 0 | 0 | 0 | -1 |  | 50 |  |  |  | 2.09 | Nakamura2008[2] - Figure 5; insulation only described as PE, so assuming LDPE
623 |  |  | Copper | LDPE | 0.48 | 0 | 1.48 | 0.48 | [5 empty] | 21 | 0 | no flow | horizontal | 0 | 0 | 0 | 0 | -1 |  | 60.3 |  |  |  | 0.154 | Zhao2017 - Figure 6; insulation only described as PE, so assuming LDPE
624 |  |  | Copper | LDPE | 0.48 | 0 | 1.48 | 0.48 | [5 empty] | 21 | 0 | no flow | horizontal | 0 | 0 | 0 | 0 | -1 |  | 80.1 |  |  |  | 0.165 | Zhao2017 - Figure 6; insulation only described as PE, so assuming LDPE
625 |  |  | Copper | LDPE | 0.48 | 0 | 1.48 | 0.48 | [5 empty] | 21 | 0 | no flow | horizontal | 0 | 0 | 0 | 0 | -1 |  | 101 |  |  |  | 0.176 | Zhao2017 - Figure 6; insulation only described as PE, so assuming LDPE
626 |  |  | Copper | LDPE | 0.48 | 0 | 1.48 | 0.48 | [5 empty] | 21 | 0 | no flow | horizontal | 0 | 0 | 0 | 0 | -1 |  | 150 |  |  |  | 0.184 | Zhao2017 - Figure 6; insulation only described as PE, so assuming LDPE
627 |  |  | Copper | LDPE | 0.48 | 0 | 1.48 | 0.48 | [5 empty] | 21 | 0 | no flow | horizontal | 0 | 0 | 0 | 0 | -1 |  | 199 |  |  |  | 0.188 | Zhao2017 - Figure 6; insulation only described as PE, so assuming LDPE
628 |  |  | Copper | LDPE | 0.48 | 0 | 1.48 | 0.48 | [5 empty] | 21 | 0 | no flow | horizontal | 0 | 0 | 0 | 0 | -1 |  | 250 |  |  |  | 0.194 | Zhao2017 - Figure 6; insulation only described as PE, so assuming LDPE
629 |  |  | Copper | LDPE | 0.48 | 0 | 1.48 | 0.48 | [5 empty] | 21 | 0 | no flow | horizontal | 0 | 0 | 0 | 0 | -1 |  | 299 |  |  |  | 0.198 | Zhao2017 - Figure 6; insulation only described as PE, so assuming LDPE
630 |  |  | Copper | LDPE | 0.48 | 0 | 1.48 | 0.48 | [5 empty] | 21 | 0 | no flow | horizontal | 0 | 0 | 0 | 0 | -1 |  | 350 |  |  |  | 0.201 | Zhao2017 - Figure 6; insulation only described as PE, so assuming LDPE
631 |  |  | Copper | LDPE | 0.48 | 0 | 1.48 | 0.48 | [5 empty] | 21 | 0 | no flow | horizontal | 0 | 0 | 0 | 0 | -1 |  | 398 |  |  |  | 0.206 | Zhao2017 - Figure 6; insulation only described as PE, so assuming LDPE
632 |  |  | Copper | LDPE | 0.48 | 0 | 1.48 | 0.48 | [5 empty] | 21 | 0 | no flow | horizontal | 0 | 0 | 0 | 0 | -1 |  | 449 |  |  |  | 0.213 | Zhao2017 - Figure 6; insulation only described as PE, so assuming LDPE
633 |  |  | Copper | LDPE | 0.48 | 0 | 1.48 | 0.48 | [5 empty] | 21 | 0 | no flow | horizontal | 0 | 0 | 0 | 0 | -1 |  | 499 |  |  |  | 0.219 | Zhao2017 - Figure 6; insulation only described as PE, so assuming LDPE
634 |  |  | NiCr | LDPE | 0.5 | 0 | 0.8 | 0.5 | [5 empty] | 21 | 0 | no flow | horizontal | 0 | 0 | 0 | 0 | -1 |  | 28.3 |  |  |  | 2.66 | Nakamura2008[1] - Figure 6; insulation only described as PE, so assuming LDPE
635 |  |  | NiCr | LDPE | 0.5 | 0 | 0.8 | 0.5 | [5 empty] | 21 | 0 | no flow | horizontal | 0 | 0 | 0 | 0 | -1 |  | 30.3 |  |  |  | 2.65 | Nakamura2008[1] - Figure 6; insulation only described as PE, so assuming LDPE
636 |  |  | NiCr | LDPE | 0.5 | 0 | 0.8 | 0.5 | [5 empty] | 21 | 0 | no flow | horizontal | 0 | 0 | 0 | 0 | -1 |  | 40.4 |  |  |  | 2.57 | Nakamura2008[1] - Figure 6; insulation only described as PE, so assuming LDPE
637 |  |  | NiCr | LDPE | 0.5 | 0 | 0.8 | 0.5 | [5 empty] | 21 | 0 | no flow | horizontal | 0 | 0 | 0 | 0 | -1 |  | 60.6 |  |  |  | 2.49 | Nakamura2008[1] - Figure 6; insulation only described as PE, so assuming LDPE
638 |  |  | NiCr | LDPE | 0.5 | 0 | 0.8 | 0.5 | [5 empty] | 21 | 0 | no flow | horizontal | 0 | 0 | 0 | 0 | -1 |  | 80.8 |  |  |  | 2.38 | Nakamura2008[1] - Figure 6; insulation only described as PE, so assuming LDPE
639 |  |  | NiCr | LDPE | 0.5 | 0 | 0.8 | 0.5 | [5 empty] | 21 | 0 | no flow | horizontal | 0 | 0 | 0 | 0 | -1 |  | 101 |  |  |  | 2.33 | Nakamura2008[1] - Figure 6; insulation only described as PE, so assuming LDPE
640 |  |  | Copper | LDPE | 0.3 | 0 | 0.6 | 0.3 | [5 empty] | 21 | 0 | no flow | horizontal | 0 | 0 | 0 | 0 | -1 |  | 51 |  |  |  | 4.04 | Hu2019 - Figure 7; insulation only described as PE, so assuming LDPE
641 |  |  | Copper | LDPE | 0.3 | 0 | 0.6 | 0.3 | [5 empty] | 21 | 0 | no flow | horizontal | 0 | 0 | 0 | 0 | -1 |  | 54.7 |  |  |  | 3.97 | Hu2019 - Figure 7; insulation only described as PE, so assuming LDPE
642 |  |  | Copper | LDPE | 0.3 | 0 | 0.6 | 0.3 | [5 empty] | 21 | 0 | no flow | horizontal | 0 | 0 | 0 | 0 | -1 |  | 59.7 |  |  |  | 3.9 | Hu2019 - Figure 7; insulation only described as PE, so assuming LDPE
643 |  |  | Copper | LDPE | 0.3 | 0 | 0.6 | 0.3 | [5 empty] | 21 | 0 | no flow | horizontal | 0 | 0 | 0 | 0 | -1 |  | 69.8 |  |  |  | 3.77 | Hu2019 - Figure 7; insulation only described as PE, so assuming LDPE
644 |  |  | Copper | LDPE | 0.3 | 0 | 0.6 | 0.3 | [5 empty] | 21 | 0 | no flow | horizontal | 0 | 0 | 0 | 0 | -1 |  | 79.8 |  |  |  | 3.62 | Hu2019 - Figure 7; insulation only described as PE, so assuming LDPE
645 |  |  | Copper | LDPE | 0.3 | 0 | 0.6 | 0.3 | [5 empty] | 21 | 0 | no flow | horizontal | 0 | 0 | 0 | 0 | -1 |  | 89.8 |  |  |  | 3.67 | Hu2019 - Figure 7; insulation only described as PE, so assuming LDPE
646 |  |  | Copper | LDPE | 0.3 | 0 | 0.6 | 0.3 | [5 empty] | 21 | 0 | no flow | horizontal | 0 | 0 | 0 | 0 | -1 |  | 98.1 |  |  |  | 3.72 | Hu2019 - Figure 7; insulation only described as PE, so assuming LDPE
647 |  |  | Copper | LDPE | 0.5 | 0 | 0.8 | 0.5 | [5 empty] | 21 | 0 | no flow | horizontal | 0 | 0 | 0 | 0 | -1 |  | 39.9 |  |  |  | 2.91 | Hu2019 - Figure 7; insulation only described as PE, so assuming LDPE
648 |  |  | Copper | LDPE | 0.5 | 0 | 0.8 | 0.5 | [5 empty] | 21 | 0 | no flow | horizontal | 0 | 0 | 0 | 0 | -1 |  | 49.9 |  |  |  | 2.52 | Hu2019 - Figure 7; insulation only described as PE, so assuming LDPE
649 |  |  | Copper | LDPE | 0.5 | 0 | 0.8 | 0.5 | [5 empty] | 21 | 0 | no flow | horizontal | 0 | 0 | 0 | 0 | -1 |  | 60 |  |  |  | 2.48 | Hu2019 - Figure 7; insulation only described as PE, so assuming LDPE
650 |  |  | Copper | LDPE | 0.5 | 0 | 0.8 | 0.5 | [5 empty] | 21 | 0 | no flow | horizontal | 0 | 0 | 0 | 0 | -1 |  | 69.9 |  |  |  | 2.69 | Hu2019 - Figure 7; insulation only described as PE, so assuming LDPE
651 |  |  | Copper | LDPE | 0.5 | 0 | 0.8 | 0.5 | [5 empty] | 21 | 0 | no flow | horizontal | 0 | 0 | 0 | 0 | -1 |  | 79.9 |  |  |  | 2.76 | Hu2019 - Figure 7; insulation only described as PE, so assuming LDPE
652 |  |  | Copper | LDPE | 0.5 | 0 | 0.8 | 0.5 | [5 empty] | 21 | 0 | no flow | horizontal | 0 | 0 | 0 | 0 | -1 |  | 89.9 |  |  |  | 2.82 | Hu2019 - Figure 7; insulation only described as PE, so assuming LDPE
653 |  |  | Copper | LDPE | 0.5 | 0 | 0.8 | 0.5 | [5 empty] | 21 | 0 | no flow | horizontal | 0 | 0 | 0 | 0 | -1 |  | 99 |  |  |  | 2.85 | Hu2019 - Figure 7; insulation only described as PE, so assuming LDPE
654 |  |  | Copper | LDPE | 0.8 | 0 | 1.1 | 0.8 | [5 empty] | 21 | 0 | no flow | horizontal | 0 | 0 | 0 | 0 | -1 |  | 49.9 |  |  |  | 1.95 | Hu2019 - Figure 7; insulation only described as PE, so assuming LDPE
655 |  |  | Copper | LDPE | 0.8 | 0 | 1.1 | 0.8 | [5 empty] | 21 | 0 | no flow | horizontal | 0 | 0 | 0 | 0 | -1 |  | 60 |  |  |  | 1.99 | Hu2019 - Figure 7; insulation only described as PE, so assuming LDPE
656 |  |  | Copper | LDPE | 0.8 | 0 | 1.1 | 0.8 | [5 empty] | 21 | 0 | no flow | horizontal | 0 | 0 | 0 | 0 | -1 |  | 69.9 |  |  |  | 2.02 | Hu2019 - Figure 7; insulation only described as PE, so assuming LDPE
657 |  |  | Copper | LDPE | 0.8 | 0 | 1.1 | 0.8 | [5 empty] | 21 | 0 | no flow | horizontal | 0 | 0 | 0 | 0 | -1 |  | 79.9 |  |  |  | 2.1 | Hu2019 - Figure 7; insulation only described as PE, so assuming LDPE
658 |  |  | Copper | LDPE | 0.8 | 0 | 1.1 | 0.8 | [5 empty] | 21 | 0 | no flow | horizontal | 0 | 0 | 0 | 0 | -1 |  | 90 |  |  |  | 2.13 | Hu2019 - Figure 7; insulation only described as PE, so assuming LDPE
659 |  |  | Copper | LDPE | 0.8 | 0 | 1.1 | 0.8 | [5 empty] | 21 | 0 | no flow | horizontal | 0 | 0 | 0 | 0 | -1 |  | 98.6 |  |  |  | 2.26 | Hu2019 - Figure 7; insulation only described as PE, so assuming LDPE
660 |  |  | Copper | LDPE | 0.5 | 0 | 0.9 | 0.5 | [5 empty] | 21 | 0 | no flow | horizontal | 0 | 0 | 0 | 0 | -1 |  | 44.9 |  |  |  | 2.25 | Hu2019 - Figure 7; insulation only described as PE, so assuming LDPE
661 |  |  | Copper | LDPE | 0.5 | 0 | 0.9 | 0.5 | [5 empty] | 21 | 0 | no flow | horizontal | 0 | 0 | 0 | 0 | -1 |  | 50 |  |  |  | 2.17 | Hu2019 - Figure 7; insulation only described as PE, so assuming LDPE
662 |  |  | Copper | LDPE | 0.5 | 0 | 0.9 | 0.5 | [5 empty] | 21 | 0 | no flow | horizontal | 0 | 0 | 0 | 0 | -1 |  | 60 |  |  |  | 2.12 | Hu2019 - Figure 7; insulation only described as PE, so assuming LDPE
663 |  |  | Copper | LDPE | 0.5 | 0 | 0.9 | 0.5 | [5 empty] | 21 | 0 | no flow | horizontal | 0 | 0 | 0 | 0 | -1 |  | 69.9 |  |  |  | 2.08 | Hu2019 - Figure 7; insulation only described as PE, so assuming LDPE
664 |  |  | Copper | LDPE | 0.5 | 0 | 0.9 | 0.5 | [5 empty] | 21 | 0 | no flow | horizontal | 0 | 0 | 0 | 0 | -1 |  | 80 |  |  |  | 2.21 | Hu2019 - Figure 7; insulation only described as PE, so assuming LDPE
665 |  |  | Copper | LDPE | 0.5 | 0 | 0.9 | 0.5 | [5 empty] | 21 | 0 | no flow | horizontal | 0 | 0 | 0 | 0 | -1 |  | 90 |  |  |  | 2.34 | Hu2019 - Figure 7; insulation only described as PE, so assuming LDPE
666 |  |  | Copper | LDPE | 0.5 | 0 | 0.9 | 0.5 | [5 empty] | 21 | 0 | no flow | horizontal | 0 | 0 | 0 | 0 | -1 |  | 98.7 |  |  |  | 2.43 | Hu2019 - Figure 7; insulation only described as PE, so assuming LDPE
667 |  |  | NiCr | LDPE | 0.3 | 0 | 0.6 | 0.3 | [5 empty] | 21 | 0 | no flow | horizontal | 0 | 0 | 0 | 0 | -1 |  | 50.1 |  |  |  | 3.27 | Hu2019 - Figure 7; insulation only described as PE, so assuming LDPE
668 |  |  | NiCr | LDPE | 0.3 | 0 | 0.6 | 0.3 | [5 empty] | 21 | 0 | no flow | horizontal | 0 | 0 | 0 | 0 | -1 |  | 60.1 |  |  |  | 3.18 | Hu2019 - Figure 7; insulation only described as PE, so assuming LDPE
669 |  |  | NiCr | LDPE | 0.3 | 0 | 0.6 | 0.3 | [5 empty] | 21 | 0 | no flow | horizontal | 0 | 0 | 0 | 0 | -1 |  | 70.1 |  |  |  | 3.25 | Hu2019 - Figure 7; insulation only described as PE, so assuming LDPE
670 |  |  | NiCr | LDPE | 0.3 | 0 | 0.6 | 0.3 | [5 empty] | 21 | 0 | no flow | horizontal | 0 | 0 | 0 | 0 | -1 |  | 80.2 |  |  |  | 3.17 | Hu2019 - Figure 7; insulation only described as PE, so assuming LDPE
671 |  |  | NiCr | LDPE | 0.3 | 0 | 0.6 | 0.3 | [5 empty] | 21 | 0 | no flow | horizontal | 0 | 0 | 0 | 0 | -1 |  | 90.2 |  |  |  | 3.1 | Hu2019 - Figure 7; insulation only described as PE, so assuming LDPE
672 |  |  | NiCr | LDPE | 0.3 | 0 | 0.6 | 0.3 | [5 empty] | 21 | 0 | no flow | horizontal | 0 | 0 | 0 | 0 | -1 |  | 98.6 |  |  |  | 3.09 | Hu2019 - Figure 7; insulation only described as PE, so assuming LDPE
673 |  |  | NiCr | LDPE | 0.5 | 0 | 0.8 | 0.5 | [5 empty] | 21 | 0 | no flow | horizontal | 0 | 0 | 0 | 0 | -1 |  | 45.1 |  |  |  | 2.4 | Hu2019 - Figure 7; insulation only described as PE, so assuming LDPE
674 |  |  | NiCr | LDPE | 0.5 | 0 | 0.8 | 0.5 | [5 empty] | 21 | 0 | no flow | horizontal | 0 | 0 | 0 | 0 | -1 |  | 50.1 |  |  |  | 2.35 | Hu2019 - Figure 7; insulation only described as PE, so assuming LDPE
675 |  |  | NiCr | LDPE | 0.5 | 0 | 0.8 | 0.5 | [5 empty] | 21 | 0 | no flow | horizontal | 0 | 0 | 0 | 0 | -1 |  | 60.1 |  |  |  | 2.34 | Hu2019 - Figure 7; insulation only described as PE, so assuming LDPE
676 |  |  | NiCr | LDPE | 0.5 | 0 | 0.8 | 0.5 | [5 empty] | 21 | 0 | no flow | horizontal | 0 | 0 | 0 | 0 | -1 |  | 70 |  |  |  | 2.18 | Hu2019 - Figure 7; insulation only described as PE, so assuming LDPE
677 |  |  | NiCr | LDPE | 0.5 | 0 | 0.8 | 0.5 | [5 empty] | 21 | 0 | no flow | horizontal | 0 | 0 | 0 | 0 | -1 |  | 80 |  |  |  | 2.21 | Hu2019 - Figure 7; insulation only described as PE, so assuming LDPE
678 |  |  | NiCr | LDPE | 0.5 | 0 | 0.8 | 0.5 | [5 empty] | 21 | 0 | no flow | horizontal | 0 | 0 | 0 | 0 | -1 |  | 90 |  |  |  | 2.21 | Hu2019 - Figure 7; insulation only described as PE, so assuming LDPE
679 |  |  | NiCr | LDPE | 0.5 | 0 | 0.8 | 0.5 | [5 empty] | 21 | 0 | no flow | horizontal | 0 | 0 | 0 | 0 | -1 |  | 98.8 |  |  |  | 2.23 | Hu2019 - Figure 7; insulation only described as PE, so assuming LDPE
680 |  |  | Copper | LDPE | 0.5 | 0 | 0.8 | 0.5 | [5 empty] | 30 |  | no flow | horizontal | 0 | 0 | 0 | 0 | -1 |  | 9.984719 |  |  |  | 5.844127 | Fang2019 - Figure 4a; calling is LDPE because of cited density, but cp and k don't match my values
681 |  |  | Copper | LDPE | 0.5 | 0 | 0.8 | 0.5 | [5 empty] | 30 |  | no flow | horizontal | 0 | 0 | 0 | 0 | -1 |  | 19.91705 |  |  |  | 5.891746 | Fang2019 - Figure 4a; calling is LDPE because of cited density, but cp and k don't match my values
682 |  |  | Copper | LDPE | 0.5 | 0 | 0.8 | 0.5 | [5 empty] | 30 |  | no flow | horizontal | 0 | 0 | 0 | 0 | -1 |  | 29.95852 |  |  |  | 5.748889 | Fang2019 - Figure 4a; calling is LDPE because of cited density, but cp and k don't match my values
683 |  |  | Copper | LDPE | 0.5 | 0 | 0.8 | 0.5 | [5 empty] | 30 |  | no flow | horizontal | 0 | 0 | 0 | 0 | -1 |  | 39.89085 |  |  |  | 5.907619 | Fang2019 - Figure 4a; calling is LDPE because of cited density, but cp and k don't match my values
684 |  |  | Copper | LDPE | 0.5 | 0 | 0.8 | 0.5 | [5 empty] | 30 |  | no flow | horizontal | 0 | 0 | 0 | 0 | -1 |  | 49.82318 |  |  |  | 6.328254 | Fang2019 - Figure 4a; calling is LDPE because of cited density, but cp and k don't match my values
685 |  |  | Copper | LDPE | 0.5 | 0 | 0.8 | 0.5 | [5 empty] | 30 |  | no flow | horizontal | 0 | 0 | 0 | 0 | -1 |  | 59.86466 |  |  |  | 6.566349 | Fang2019 - Figure 4a; calling is LDPE because of cited density, but cp and k don't match my values
686 |  |  | Copper | LDPE | 0.5 | 0 | 0.8 | 0.5 | [5 empty] | 30 |  | no flow | horizontal | 0 | 0 | 0 | 0 | -1 |  | 69.79699 |  |  |  | 6.510794 | Fang2019 - Figure 4a; calling is LDPE because of cited density, but cp and k don't match my values
687 |  |  | Copper | LDPE | 0.5 | 0 | 0.8 | 0.5 | [5 empty] | 30 |  | no flow | horizontal | 0 | 0 | 0 | 0 | -1 |  | 80.05676 |  |  |  | 6.844127 | Fang2019 - Figure 4a; calling is LDPE because of cited density, but cp and k don't match my values
688 |  |  | Copper | LDPE | 0.5 | 0 | 0.8 | 0.5 | [5 empty] | 30 |  | no flow | horizontal | 0 | 0 | 0 | 0 | -1 |  | 90.09823 |  |  |  | 7.074286 | Fang2019 - Figure 4a; calling is LDPE because of cited density, but cp and k don't match my values
689 |  |  | Copper | LDPE | 0.5 | 0 | 0.8 | 0.5 | [5 empty] | 30 |  | no flow | horizontal | 0 | 0 | 0 | 0 | -1 |  | 100.0306 |  |  |  | 7.217143 | Fang2019 - Figure 4a; calling is LDPE because of cited density, but cp and k don't match my values
690 |  |  | NiCr | LDPE | 0.5 | 0 | 0.8 | 0.5 | [5 empty] | 30 |  | no flow | horizontal | 0 | 0 | 0 | 0 | -1 |  | 29.95852 |  |  |  | 3.939365 | Fang2019 - Figure 4a; calling is LDPE because of cited density, but cp and k don't match my values
691 |  |  | NiCr | LDPE | 0.5 | 0 | 0.8 | 0.5 | [5 empty] | 30 |  | no flow | horizontal | 0 | 0 | 0 | 0 | -1 |  | 40 |  |  |  | 3.915556 | Fang2019 - Figure 4a; calling is LDPE because of cited density, but cp and k don't match my values
692 |  |  | NiCr | LDPE | 0.5 | 0 | 0.8 | 0.5 | [5 empty] | 30 |  | no flow | horizontal | 0 | 0 | 0 | 0 | -1 |  | 49.93233 |  |  |  | 3.788571 | Fang2019 - Figure 4a; calling is LDPE because of cited density, but cp and k don't match my values
693 |  |  | NiCr | LDPE | 0.5 | 0 | 0.8 | 0.5 | [5 empty] | 30 |  | no flow | horizontal | 0 | 0 | 0 | 0 | -1 |  | 59.86466 |  |  |  | 3.717143 | Fang2019 - Figure 4a; calling is LDPE because of cited density, but cp and k don't match my values
694 |  |  | NiCr | LDPE | 0.5 | 0 | 0.8 | 0.5 | [5 empty] | 30 |  | no flow | horizontal | 0 | 0 | 0 | 0 | -1 |  | 69.90613 |  |  |  | 3.621905 | Fang2019 - Figure 4a; calling is LDPE because of cited density, but cp and k don't match my values
695 |  |  | NiCr | LDPE | 0.5 | 0 | 0.8 | 0.5 | [5 empty] | 30 |  | no flow | horizontal | 0 | 0 | 0 | 0 | -1 |  | 80.1659 |  |  |  | 3.67746 | Fang2019 - Figure 4a; calling is LDPE because of cited density, but cp and k don't match my values
696 |  |  | NiCr | LDPE | 0.5 | 0 | 0.8 | 0.5 | [5 empty] | 30 |  | no flow | horizontal | 0 | 0 | 0 | 0 | -1 |  | 90.09823 |  |  |  | 3.661587 | Fang2019 - Figure 4a; calling is LDPE because of cited density, but cp and k don't match my values
697 |  |  | NiCr | LDPE | 0.5 | 0 | 0.8 | 0.5 | [5 empty] | 30 |  | no flow | horizontal | 0 | 0 | 0 | 0 | -1 |  | 100.1397 |  |  |  | 3.621905 | Fang2019 - Figure 4a; calling is LDPE because of cited density, but cp and k don't match my values
698 |  |  | Copper | LDPE | 0.5 | 0 | 0.8 | 0.5 | [5 empty] | 21 |  | no flow | horizontal | 0 | 0 | 0 | 0 | -1 |  | 20.0262 |  |  |  | 3.113968 | Fang2019 - Figure 4a; calling is LDPE because of cited density, but cp and k don't match my values
699 |  |  | Copper | LDPE | 0.5 | 0 | 0.8 | 0.5 | [5 empty] | 21 |  | no flow | horizontal | 0 | 0 | 0 | 0 | -1 |  | 29.95852 |  |  |  | 3.209206 | Fang2019 - Figure 4a; calling is LDPE because of cited density, but cp and k don't match my values
700 |  |  | Copper | LDPE | 0.5 | 0 | 0.8 | 0.5 | [5 empty] | 21 |  | no flow | horizontal | 0 | 0 | 0 | 0 | -1 |  | 39.89085 |  |  |  | 3.17746 | Fang2019 - Figure 4a; calling is LDPE because of cited density, but cp and k don't match my values
701 |  |  | Copper | LDPE | 0.5 | 0 | 0.8 | 0.5 | [5 empty] | 21 |  | no flow | horizontal | 0 | 0 | 0 | 0 | -1 |  | 49.82318 |  |  |  | 3.240952 | Fang2019 - Figure 4a; calling is LDPE because of cited density, but cp and k don't match my values
702 |  |  | Copper | LDPE | 0.5 | 0 | 0.8 | 0.5 | [5 empty] | 21 |  | no flow | horizontal | 0 | 0 | 0 | 0 | -1 |  | 59.75551 |  |  |  | 3.090159 | Fang2019 - Figure 4a; calling is LDPE because of cited density, but cp and k don't match my values
703 |  |  | Copper | LDPE | 0.5 | 0 | 0.8 | 0.5 | [5 empty] | 21 |  | no flow | horizontal | 0 | 0 | 0 | 0 | -1 |  | 69.79699 |  |  |  | 3.248889 | Fang2019 - Figure 4a; calling is LDPE because of cited density, but cp and k don't match my values
704 |  |  | Copper | LDPE | 0.5 | 0 | 0.8 | 0.5 | [5 empty] | 21 |  | no flow | horizontal | 0 | 0 | 0 | 0 | -1 |  | 79.94761 |  |  |  | 3.217143 | Fang2019 - Figure 4a; calling is LDPE because of cited density, but cp and k don't match my values
705 |  |  | Copper | LDPE | 0.5 | 0 | 0.8 | 0.5 | [5 empty] | 21 |  | no flow | horizontal | 0 | 0 | 0 | 0 | -1 |  | 90.09823 |  |  |  | 3.264762 | Fang2019 - Figure 4a; calling is LDPE because of cited density, but cp and k don't match my values
706 |  |  | Copper | LDPE | 0.5 | 0 | 0.8 | 0.5 | [5 empty] | 21 |  | no flow | horizontal | 0 | 0 | 0 | 0 | -1 |  | 100.0306 |  |  |  | 3.082222 | Fang2019 - Figure 4a; calling is LDPE because of cited density, but cp and k don't match my values
707 |  |  | NiCr | LDPE | 0.5 | 0 | 0.8 | 0.5 | [5 empty] | 21 |  | no flow | horizontal | 0 | 0 | 0 | 0 | -1 |  | 29.95852 |  |  |  | 2.415556 | Fang2019 - Figure 4a; calling is LDPE because of cited density, but cp and k don't match my values
708 |  |  | NiCr | LDPE | 0.5 | 0 | 0.8 | 0.5 | [5 empty] | 21 |  | no flow | horizontal | 0 | 0 | 0 | 0 | -1 |  | 39.89085 |  |  |  | 2.38381 | Fang2019 - Figure 4a; calling is LDPE because of cited density, but cp and k don't match my values
709 |  |  | NiCr | LDPE | 0.5 | 0 | 0.8 | 0.5 | [5 empty] | 21 |  | no flow | horizontal | 0 | 0 | 0 | 0 | -1 |  | 50.04148 |  |  |  | 2.36 | Fang2019 - Figure 4a; calling is LDPE because of cited density, but cp and k don't match my values
710 |  |  | NiCr | LDPE | 0.5 | 0 | 0.8 | 0.5 | [5 empty] | 21 |  | no flow | horizontal | 0 | 0 | 0 | 0 | -1 |  | 59.75551 |  |  |  | 2.352063 | Fang2019 - Figure 4a; calling is LDPE because of cited density, but cp and k don't match my values
711 |  |  | NiCr | LDPE | 0.5 | 0 | 0.8 | 0.5 | [5 empty] | 21 |  | no flow | horizontal | 0 | 0 | 0 | 0 | -1 |  | 69.90613 |  |  |  | 2.36 | Fang2019 - Figure 4a; calling is LDPE because of cited density, but cp and k don't match my values
712 |  |  | NiCr | LDPE | 0.5 | 0 | 0.8 | 0.5 | [5 empty] | 21 |  | no flow | horizontal | 0 | 0 | 0 | 0 | -1 |  | 80.1659 |  |  |  | 2.272698 | Fang2019 - Figure 4a; calling is LDPE because of cited density, but cp and k don't match my values
713 |  |  | NiCr | LDPE | 0.5 | 0 | 0.8 | 0.5 | [5 empty] | 21 |  | no flow | horizontal | 0 | 0 | 0 | 0 | -1 |  | 89.98909 |  |  |  | 2.193333 | Fang2019 - Figure 4a; calling is LDPE because of cited density, but cp and k don't match my values
714 |  |  | NiCr | LDPE | 0.5 | 0 | 0.8 | 0.5 | [5 empty] | 21 |  | no flow | horizontal | 0 | 0 | 0 | 0 | -1 |  | 100.1397 |  |  |  | 2.074286 | Fang2019 - Figure 4a; calling is LDPE because of cited density, but cp and k don't match my values
715 |  |  | Copper | LDPE | 0.5 | 0 | 0.8 | 0.5 | [5 empty] | 20.89708 |  | no flow | horizontal | 0 | 0 | 0 | 0 | -1 |  | 101 |  |  |  | 3.217033 | Fang2019 - Figure 4b; calling is LDPE because of cited density, but cp and k don't match my values
716 |  |  | Copper | LDPE | 0.5 | 0 | 0.8 | 0.5 | [5 empty] | 27.9021 |  | no flow | horizontal | 0 | 0 | 0 | 0 | -1 |  | 101 |  |  |  | 4.987958 | Fang2019 - Figure 4b; calling is LDPE because of cited density, but cp and k don't match my values
717 |  |  | Copper | LDPE | 0.5 | 0 | 0.8 | 0.5 | [5 empty] | 29.8838 |  | no flow | horizontal | 0 | 0 | 0 | 0 | -1 |  | 101 |  |  |  | 5.776598 | Fang2019 - Figure 4b; calling is LDPE because of cited density, but cp and k don't match my values
718 |  |  | Copper | LDPE | 0.5 | 0 | 0.8 | 0.5 | [5 empty] | 39.82031 |  | no flow | horizontal | 0 | 0 | 0 | 0 | -1 |  | 101 |  |  |  | 7.698539 | Fang2019 - Figure 4b; calling is LDPE because of cited density, but cp and k don't match my values
719 |  |  | Copper | LDPE | 0.5 | 0 | 0.8 | 0.5 | [5 empty] | 43.85232 |  | no flow | horizontal | 0 | 0 | 0 | 0 | -1 |  | 101 |  |  |  | 8.31842 | Fang2019 - Figure 4b; calling is LDPE because of cited density, but cp and k don't match my values
720 |  |  | Copper | LDPE | 0.5 | 0 | 0.8 | 0.5 | [5 empty] | 46.83887 |  | no flow | horizontal | 0 | 0 | 0 | 0 | -1 |  | 101 |  |  |  | 8.49075 | Fang2019 - Figure 4b; calling is LDPE because of cited density, but cp and k don't match my values
721 |  |  | NiCr | LDPE | 0.5 | 0 | 0.8 | 0.5 | [5 empty] | 20.90798 |  | no flow | horizontal | 0 | 0 | 0 | 0 | -1 |  | 101 |  |  |  | 2.429807 | Fang2019 - Figure 4b; calling is LDPE because of cited density, but cp and k don't match my values
722 |  |  | NiCr | LDPE | 0.5 | 0 | 0.8 | 0.5 | [5 empty] | 27.91976 |  | no flow | horizontal | 0 | 0 | 0 | 0 | -1 |  | 101 |  |  |  | 3.711375 | Fang2019 - Figure 4b; calling is LDPE because of cited density, but cp and k don't match my values
723 |  |  | NiCr | LDPE | 0.5 | 0 | 0.8 | 0.5 | [5 empty] | 29.96418 |  | no flow | horizontal | 0 | 0 | 0 | 0 | -1 |  | 101 |  |  |  | 3.968144 | Fang2019 - Figure 4b; calling is LDPE because of cited density, but cp and k don't match my values
724 |  |  | NiCr | LDPE | 0.5 | 0 | 0.8 | 0.5 | [5 empty] | 38.36384 |  | no flow | horizontal | 0 | 0 | 0 | 0 | -1 |  | 101 |  |  |  | 4.952825 | Fang2019 - Figure 4b; calling is LDPE because of cited density, but cp and k don't match my values
725 |  |  | NiCr | LDPE | 0.5 | 0 | 0.8 | 0.5 | [5 empty] | 43.61473 |  | no flow | horizontal | 0 | 0 | 0 | 0 | -1 |  | 101 |  |  |  | 5.488464 | Fang2019 - Figure 4b; calling is LDPE because of cited density, but cp and k don't match my values
726 |  |  | NiCr | LDPE | 0.5 | 0 | 0.8 | 0.5 | [5 empty] | 49.84955 |  | no flow | horizontal | 0 | 0 | 0 | 0 | -1 |  | 101 |  |  |  | 6.918418 | Fang2019 - Figure 4b; calling is LDPE because of cited density, but cp and k don't match my values
727 |  |  | NiCr | LDPE | 0.5 | 0 | 0.8 | 0.5 | [5 empty] | 21 |  | no flow | horizontal | 0 | 0 | 0 | 0 | -1 |  | 30.02102 |  |  |  | 2.40617 | Fang2020 - Figure 6a |  | 1
728 |  |  | NiCr | LDPE | 0.5 | 0 | 0.8 | 0.5 | [5 empty] | 21 |  | no flow | horizontal | 0 | 0 | 0 | 0 | -1 |  | 40.00896 |  |  |  | 2.385604 | Fang2020 - Figure 6a
729 |  |  | NiCr | LDPE | 0.5 | 0 | 0.8 | 0.5 | [5 empty] | 21 |  | no flow | horizontal | 0 | 0 | 0 | 0 | -1 |  | 49.99689 |  |  |  | 2.365039 | Fang2020 - Figure 6a
730 |  |  | NiCr | LDPE | 0.5 | 0 | 0.8 | 0.5 | [5 empty] | 21 |  | no flow | horizontal | 0 | 0 | 0 | 0 | -1 |  | 60.07378 |  |  |  | 2.339332 | Fang2020 - Figure 6a
731 |  |  | NiCr | LDPE | 0.5 | 0 | 0.8 | 0.5 | [5 empty] | 21 |  | no flow | horizontal | 0 | 0 | 0 | 0 | -1 |  | 70.06378 |  |  |  | 2.365039 | Fang2020 - Figure 6a
732 |  |  | NiCr | LDPE | 0.5 | 0 | 0.8 | 0.5 | [5 empty] | 21 |  | no flow | horizontal | 0 | 0 | 0 | 0 | -1 |  | 80.04851 |  |  |  | 2.272494 | Fang2020 - Figure 6a
733 |  |  | NiCr | LDPE | 0.5 | 0 | 0.8 | 0.5 | [5 empty] | 21 |  | no flow | horizontal | 0 | 0 | 0 | 0 | -1 |  | 90.03483 |  |  |  | 2.215938 | Fang2020 - Figure 6a
734 |  |  | NiCr | LDPE | 0.5 | 0 | 0.8 | 0.5 | [5 empty] | 21 |  | no flow | horizontal | 0 | 0 | 0 | 0 | -1 |  | 100.1065 |  |  |  | 2.071979 | Fang2020 - Figure 6a
735 |  |  | NiCr | LDPE | 0.5 | 0 | 0.8 | 0.5 | [5 empty] | 30 |  | no flow | horizontal | 0 | 0 | 0 | 0 | -1 |  | 30.08957 |  |  |  | 3.943445 | Fang2020 - Figure 6a
736 |  |  | NiCr | LDPE | 0.5 | 0 | 0.8 | 0.5 | [5 empty] | 30 |  | no flow | horizontal | 0 | 0 | 0 | 0 | -1 |  | 40.07728 |  |  |  | 3.917738 | Fang2020 - Figure 6a
737 |  |  | NiCr | LDPE | 0.5 | 0 | 0.8 | 0.5 | [5 empty] | 30 |  | no flow | horizontal | 0 | 0 | 0 | 0 | -1 |  | 50.0604 |  |  |  | 3.789203 | Fang2020 - Figure 6a
738 |  |  | NiCr | LDPE | 0.5 | 0 | 0.8 | 0.5 | [5 empty] | 30 |  | no flow | horizontal | 0 | 0 | 0 | 0 | -1 |  | 60.135 |  |  |  | 3.712082 | Fang2020 - Figure 6a
739 |  |  | NiCr | LDPE | 0.5 | 0 | 0.8 | 0.5 | [5 empty] | 30 |  | no flow | horizontal | 0 | 0 | 0 | 0 | -1 |  | 70.11972 |  |  |  | 3.619537 | Fang2020 - Figure 6a
740 |  |  | NiCr | LDPE | 0.5 | 0 | 0.8 | 0.5 | [5 empty] | 30 |  | no flow | horizontal | 0 | 0 | 0 | 0 | -1 |  | 80.11133 |  |  |  | 3.681234 | Fang2020 - Figure 6a
741 |  |  | NiCr | LDPE | 0.5 | 0 | 0.8 | 0.5 | [5 empty] | 30 |  | no flow | horizontal | 0 | 0 | 0 | 0 | -1 |  | 90.09926 |  |  |  | 3.660668 | Fang2020 - Figure 6a
742 |  |  | NiCr | LDPE | 0.5 | 0 | 0.8 | 0.5 | [5 empty] | 30 |  | no flow | horizontal | 0 | 0 | 0 | 0 | -1 |  | 100.1755 |  |  |  | 3.619537 | Fang2020 - Figure 6a
743 |  |  | NiCr | ETFE | 0.5 | 0 | 0.8 | 0.5 | [5 empty] | 35 |  | no flow | horizontal | 0 | 0 | 0 | 0 | -1 |  | 39.89867 |  |  |  | 1.718377 | Fang2020 - Figure 6b
744 |  |  | NiCr | ETFE | 0.5 | 0 | 0.8 | 0.5 | [5 empty] | 35 |  | no flow | horizontal | 0 | 0 | 0 | 0 | -1 |  | 49.92553 |  |  |  | 1.700477 | Fang2020 - Figure 6b
745 |  |  | NiCr | ETFE | 0.5 | 0 | 0.8 | 0.5 | [5 empty] | 35 |  | no flow | horizontal | 0 | 0 | 0 | 0 | -1 |  | 60.05152 |  |  |  | 1.548329 | Fang2020 - Figure 6b
746 |  |  | NiCr | ETFE | 0.5 | 0 | 0.8 | 0.5 | [5 empty] | 35 |  | no flow | horizontal | 0 | 0 | 0 | 0 | -1 |  | 69.9863 |  |  |  | 1.566229 | Fang2020 - Figure 6b
747 |  |  | NiCr | ETFE | 0.5 | 0 | 0.8 | 0.5 | [5 empty] | 35 |  | no flow | horizontal | 0 | 0 | 0 | 0 | -1 |  | 79.92514 |  |  |  | 1.527446 | Fang2020 - Figure 6b
748 |  |  | NiCr | ETFE | 0.5 | 0 | 0.8 | 0.5 | [5 empty] | 35 |  | no flow | horizontal | 0 | 0 | 0 | 0 | -1 |  | 89.95733 |  |  |  | 1.434964 | Fang2020 - Figure 6b
749 |  |  | NiCr | ETFE | 0.5 | 0 | 0.8 | 0.5 | [5 empty] | 35 |  | no flow | horizontal | 0 | 0 | 0 | 0 | -1 |  | 99.98334 |  |  |  | 1.428998 | Fang2020 - Figure 6b
750 |  |  | NiCr | ETFE | 0.5 | 0 | 0.8 | 0.5 | [5 empty] | 50 |  | no flow | horizontal | 0 | 0 | 0 | 0 | -1 |  | 39.84911 |  |  |  | 2.410501 | Fang2020 - Figure 6b
751 |  |  | NiCr | ETFE | 0.5 | 0 | 0.8 | 0.5 | [5 empty] | 50 |  | no flow | horizontal | 0 | 0 | 0 | 0 | -1 |  | 49.87896 |  |  |  | 2.350835 | Fang2020 - Figure 6b
752 |  |  | NiCr | ETFE | 0.5 | 0 | 0.8 | 0.5 | [5 empty] | 50 |  | no flow | horizontal | 0 | 0 | 0 | 0 | -1 |  | 59.90753 |  |  |  | 2.309069 | Fang2020 - Figure 6b
753 |  |  | NiCr | ETFE | 0.5 | 0 | 0.8 | 0.5 | [5 empty] | 50 |  | no flow | horizontal | 0 | 0 | 0 | 0 | -1 |  | 69.93353 |  |  |  | 2.303103 | Fang2020 - Figure 6b
754 |  |  | NiCr | ETFE | 0.5 | 0 | 0.8 | 0.5 | [5 empty] | 50 |  | no flow | horizontal | 0 | 0 | 0 | 0 | -1 |  | 79.95718 |  |  |  | 2.329952 | Fang2020 - Figure 6b
755 |  |  | NiCr | ETFE | 0.5 | 0 | 0.8 | 0.5 | [5 empty] | 50 |  | no flow | horizontal | 0 | 0 | 0 | 0 | -1 |  | 89.89901 |  |  |  | 2.249403 | Fang2020 - Figure 6b
756 |  |  | NiCr | ETFE | 0.5 | 0 | 0.8 | 0.5 | [5 empty] | 50 |  | no flow | horizontal | 0 | 0 | 0 | 0 | -1 |  | 99.92523 |  |  |  | 2.240453 | Fang2020 - Figure 6b
757 |  |  | NiCr | LDPE | 0.5 | 0 | 0.8 | 0.5 | [5 empty] | 21 |  | no flow | horizontal | 0 | 0 | 0 | 0 | -1e-05 |  | 101 |  |  |  | 1.815344 | Fujita2002 - Figure 3
758 |  |  | NiCr | LDPE | 0.5 | 0 | 0.8 | 0.5 | [5 empty] | 21 |  | opposed | horizontal | -0.01265813 | 0 | 0 | 0 | -1e-05 |  | 101 |  |  |  | 1.57605 | Fujita2002 - Figure 3
759 |  |  | NiCr | LDPE | 0.5 | 0 | 0.8 | 0.5 | [5 empty] | 21 |  | opposed | horizontal | -0.05160773 | 0 | 0 | 0 | -1e-05 |  | 101 |  |  |  | 1.817415 | Fujita2002 - Figure 3
760 |  |  | NiCr | LDPE | 0.5 | 0 | 0.8 | 0.5 | [5 empty] | 21 |  | opposed | horizontal | -0.05210579 | 0 | 0 | 0 | -1e-05 |  | 101 |  |  |  | 1.961319 | Fujita2002 - Figure 3
761 |  |  | NiCr | LDPE | 0.5 | 0 | 0.8 | 0.5 | [5 empty] | 21 |  | opposed | horizontal | -0.09060407 | 0 | 0 | 0 | -1e-05 |  | 101 |  |  |  | 1.603146 | Fujita2002 - Figure 3
762 |  |  | NiCr | LDPE | 0.5 | 0 | 0.8 | 0.5 | [5 empty] | 35 |  | no flow | horizontal | 0 | 0 | 0 | 0 | -1e-05 |  | 101 |  |  |  | 2.750592 | Fujita2002 - Figure 3
763 |  |  | NiCr | LDPE | 0.5 | 0 | 0.8 | 0.5 | [5 empty] | 35 |  | opposed | horizontal | -0.01250564 | 0 | 0 | 0 | -1e-05 |  | 101 |  |  |  | 3.062854 | Fujita2002 - Figure 3
764 |  |  | NiCr | LDPE | 0.5 | 0 | 0.8 | 0.5 | [5 empty] | 35 |  | opposed | horizontal | -0.05198282 | 0 | 0 | 0 | -1e-05 |  | 101 |  |  |  | 3.160355 | Fujita2002 - Figure 3
765 |  |  | NiCr | LDPE | 0.5 | 0 | 0.8 | 0.5 | [5 empty] | 35 |  | opposed | horizontal | -0.05247719 | 0 | 0 | 0 | -1e-05 |  | 101 |  |  |  | 3.340231 | Fujita2002 - Figure 3
766 |  |  | NiCr | LDPE | 0.5 | 0 | 0.8 | 0.5 | [5 empty] | 35 |  | opposed | horizontal | -0.09088938 | 0 | 0 | 0 | -1e-05 |  | 101 |  |  |  | 3.821383 | Fujita2002 - Figure 3
767 |  |  | NiCr | LDPE | 0.5 | 0 | 0.8 | 0.5 | [5 empty] | 35 |  | opposed | horizontal | -0.158606 | 0 | 0 | 0 | -1e-05 |  | 101 |  |  |  | 3.584281 | Fujita2002 - Figure 3
768 |  |  | NiCr | LDPE | 0.5 | 0 | 0.8 | 0.5 | [5 empty] | 35 |  | opposed | horizontal | -0.2052897 | 0 | 0 | 0 | -1e-05 |  | 101 |  |  |  | 3.418281 | Fujita2002 - Figure 3
769 |  |  | NiCr | LDPE | 0.5 | 0 | 0.8 | 0.5 | [5 empty] | 50 |  | opposed | horizontal | 0 | 0 | 0 | 0 | -1e-05 |  | 101 |  |  |  | 3.601928 | Fujita2002 - Figure 3
770 |  |  | NiCr | LDPE | 0.5 | 0 | 0.8 | 0.5 | [5 empty] | 50 |  | opposed | horizontal | -0.05236774 | 0 | 0 | 0 | -1e-05 |  | 101 |  |  |  | 4.407373 | Fujita2002 - Figure 3
771 |  |  | NiCr | LDPE | 0.5 | 0 | 0.8 | 0.5 | [5 empty] | 50 |  | opposed | horizontal | -0.09068154 | 0 | 0 | 0 | -1e-05 |  | 101 |  |  |  | 5.847753 | Fujita2002 - Figure 3
772 |  |  | NiCr | LDPE | 0.5 | 0 | 0.8 | 0.5 | [5 empty] | 50 |  | opposed | horizontal | -0.09063727 | 0 | 0 | 0 | -1e-05 |  | 101 |  |  |  | 6.279406 | Fujita2002 - Figure 3
773 |  |  | NiCr | LDPE | 0.5 | 0 | 0.8 | 0.5 | [5 empty] | 50 |  | opposed | horizontal | -0.1584424 | 0 | 0 | 0 | -1e-05 |  | 101 |  |  |  | 5.178999 | Fujita2002 - Figure 3
774 |  |  | NiCr | LDPE | 0.5 | 0 | 0.8 | 0.5 | [5 empty] | 50 |  | opposed | horizontal | -0.205104 | 0 | 0 | 0 | -1e-05 |  | 101 |  |  |  | 5.228825 | Fujita2002 - Figure 3
775 |  |  | NiCr | LDPE | 0.5 | 0 | 0.8 | 0.5 | [5 empty] | 50 |  | opposed | horizontal | -0.2809987 | 0 | 0 | 0 | -1e-05 |  | 101 |  |  |  | 5.255839 | Fujita2002 - Figure 3
776 |  |  | NiCr | LDPE | 0.5 | 0 | 0.65 | 0.5 | [5 empty] | 35 |  | opposed | microgravedad | 0 | 0 | 0 | 0 | -1e-05 |  | 101 |  |  |  | 3.823529 | Fujita2002 - Figure 4
777 |  |  | NiCr | LDPE | 0.5 | 0 | 0.65 | 0.5 | [5 empty] | 35 |  | opposed | microgravedad | -0.01236423 | 0 | 0 | 0 | -1e-05 |  | 101 |  |  |  | 4.24183 | Fujita2002 - Figure 4
778 |  |  | NiCr | LDPE | 0.5 | 0 | 0.65 | 0.5 | [5 empty] | 35 |  | opposed | microgravedad | -0.05209596 | 0 | 0 | 0 | -1e-05 |  | 101 |  |  |  | 4.511983 | Fujita2002 - Figure 4
779 |  |  | NiCr | LDPE | 0.5 | 0 | 0.65 | 0.5 | [5 empty] | 35 |  | opposed | microgravedad | -0.09044416 | 0 | 0 | 0 | -1e-05 |  | 101 |  |  |  | 4.363834 | Fujita2002 - Figure 4
780 |  |  | NiCr | LDPE | 0.5 | 0 | 0.65 | 0.5 | [5 empty] | 35 |  | opposed | microgravedad | -0.1580053 | 0 | 0 | 0 | -1e-05 |  | 101 |  |  |  | 4.12854 | Fujita2002 - Figure 4
781 |  |  | NiCr | LDPE | 0.5 | 0 | 0.8 | 0.5 | [5 empty] | 35 |  | no flow | microgravedad | 0 | 0 | 0 | 0 | -1e-05 |  | 101 |  |  |  | 2.769063 | Fujita2002 - Figure 4
782 |  |  | NiCr | LDPE | 0.5 | 0 | 0.8 | 0.5 | [5 empty] | 35 |  | opposed | microgravedad | -0.01257733 | 0 | 0 | 0 | -1e-05 |  | 101 |  |  |  | 3.074074 | Fujita2002 - Figure 4
783 |  |  | NiCr | LDPE | 0.5 | 0 | 0.8 | 0.5 | [5 empty] | 35 |  | opposed | microgravedad | -0.05198066 | 0 | 0 | 0 | -1e-05 |  | 101 |  |  |  | 3.143791 | Fujita2002 - Figure 4
784 |  |  | NiCr | LDPE | 0.5 | 0 | 0.8 | 0.5 | [5 empty] | 35 |  | opposed | microgravedad | -0.05230746 | 0 | 0 | 0 | -1e-05 |  | 101 |  |  |  | 3.352941 | Fujita2002 - Figure 4
785 |  |  | NiCr | LDPE | 0.5 | 0 | 0.8 | 0.5 | [5 empty] | 35 |  | opposed | microgravedad | -0.09090931 | 0 | 0 | 0 | -1e-05 |  | 101 |  |  |  | 3.814815 | Fujita2002 - Figure 4
786 |  |  | NiCr | LDPE | 0.5 | 0 | 0.8 | 0.5 | [5 empty] | 35 |  | opposed | microgravedad | -0.1584721 | 0 | 0 | 0 | -1e-05 |  | 101 |  |  |  | 3.570806 | Fujita2002 - Figure 4
787 |  |  | NiCr | LDPE | 0.5 | 0 | 0.8 | 0.5 | [5 empty] | 35 |  | opposed | microgravedad | -0.2052176 | 0 | 0 | 0 | -1e-05 |  | 101 |  |  |  | 3.405229 | Fujita2002 - Figure 4
788 |  |  | Copper | LDPE | 0.3 | 0 | 0.6 | 0.3 | [5 empty] | 21 |  | no flow | inclined | 0 | 0 | 0 | 0.9999913 | -0.004170281 |  | 100 |  |  |  | 11.95933079 | Hu2015 - Figure3a
789 |  |  | Copper | LDPE | 0.3 | 0 | 0.6 | 0.3 | [5 empty] | 21 |  | no flow | inclined | 0 | 0 | 0 | 0.9639676 | -0.2660195 |  | 100 |  |  |  | 11.10653655 | Hu2015 - Figure3a
790 |  |  | Copper | LDPE | 0.3 | 0 | 0.6 | 0.3 | [5 empty] | 21 |  | no flow | inclined | 0 | 0 | 0 | 0.7044921 | -0.7097119 |  | 100 |  |  |  | 6.91334853 | Hu2015 - Figure3a
791 |  |  | Copper | LDPE | 0.3 | 0 | 0.6 | 0.3 | [5 empty] | 21 |  | no flow | inclined | 0 | 0 | 0 | 0.4940933 | -0.8694089 |  | 100 |  |  |  | 5.25307848 | Hu2015 - Figure3a
792 |  |  | Copper | LDPE | 0.3 | 0 | 0.6 | 0.3 | [5 empty] | 21 |  | no flow | inclined | 0 | 0 | 0 | 0.2555681 | -0.9667911 |  | 100 |  |  |  | 4.75749569 | Hu2015 - Figure3a
793 |  |  | Copper | LDPE | 0.3 | 0 | 0.6 | 0.3 | [5 empty] | 21 |  | no flow | inclined | 0 | 0 | 0 | -0.003222593 | -0.9999948 |  | 100 |  |  |  | 4.04684594 | Hu2015 - Figure3a
794 |  |  | Copper | LDPE | 0.3 | 0 | 0.6 | 0.3 | [5 empty] | 21 |  | no flow | inclined | 0 | 0 | 0 | -0.2587438 | -0.965946 |  | 100 |  |  |  | 4.31407392 | Hu2015 - Figure3a
795 |  |  | Copper | LDPE | 0.3 | 0 | 0.6 | 0.3 | [5 empty] | 21 |  | no flow | inclined | 0 | 0 | 0 | -0.5029418 | -0.8643203 |  | 100 |  |  |  | 4.95852304 | Hu2015 - Figure3a
796 |  |  | Copper | LDPE | 0.3 | 0 | 0.6 | 0.3 | [5 empty] | 21 |  | no flow | inclined | 0 | 0 | 0 | -0.7096779 | -0.7045263 |  | 100 |  |  |  | 6.54219086 | Hu2015 - Figure3a
797 |  |  | Copper | LDPE | 0.3 | 0 | 0.6 | 0.3 | [5 empty] | 21 |  | no flow | inclined | 0 | 0 | 0 | -0.9669803 | -0.2548512 |  | 100 |  |  |  | 11.10635798 | Hu2015 - Figure3a
798 |  |  | Copper | LDPE | 0.5 | 0 | 0.8 | 0.5 | [5 empty] | 21 |  | no flow | inclined | 0 | 0 | 0 | 0.9999926 | -0.003841223 |  | 100 |  |  |  | 8.20932597 | Hu2015 - Figure3a
799 |  |  | Copper | LDPE | 0.5 | 0 | 0.8 | 0.5 | [5 empty] | 21 |  | no flow | inclined | 0 | 0 | 0 | 0.9649703 | -0.2623592 |  | 100 |  |  |  | 6.7252097 | Hu2015 - Figure3a
800 |  |  | Copper | LDPE | 0.5 | 0 | 0.8 | 0.5 | [5 empty] | 21 |  | no flow | inclined | 0 | 0 | 0 | 0.7046711 | -0.7095341 |  | 100 |  |  |  | 5.1810239 | Hu2015 - Figure3a
801 |  |  | Copper | LDPE | 0.5 | 0 | 0.8 | 0.5 | [5 empty] | 21 |  | no flow | inclined | 0 | 0 | 0 | 0.4971609 | -0.8676584 |  | 100 |  |  |  | 4.29794221 | Hu2015 - Figure3a
802 |  |  | Copper | LDPE | 0.5 | 0 | 0.8 | 0.5 | [5 empty] | 21 |  | no flow | inclined | 0 | 0 | 0 | 0.2558756 | -0.9667097 |  | 100 |  |  |  | 3.3069351 | Hu2015 - Figure3a
803 |  |  | Copper | LDPE | 0.5 | 0 | 0.8 | 0.5 | [5 empty] | 21 |  | no flow | inclined | 0 | 0 | 0 | -0.002970315 | -0.9999956 |  | 100 |  |  |  | 3.03280031 | Hu2015 - Figure3a
804 |  |  | Copper | LDPE | 0.5 | 0 | 0.8 | 0.5 | [5 empty] | 21 |  | no flow | inclined | 0 | 0 | 0 | -0.2585425 | -0.9659999 |  | 100 |  |  |  | 3.39939249 | Hu2015 - Figure3a
805 |  |  | Copper | LDPE | 0.5 | 0 | 0.8 | 0.5 | [5 empty] | 21 |  | no flow | inclined | 0 | 0 | 0 | -0.4998955 | -0.8660857 |  | 100 |  |  |  | 4.10814405 | Hu2015 - Figure3a
806 |  |  | Copper | LDPE | 0.5 | 0 | 0.8 | 0.5 | [5 empty] | 21 |  | no flow | inclined | 0 | 0 | 0 | -0.7070843 | -0.7071293 |  | 100 |  |  |  | 4.54740354 | Hu2015 - Figure3a
807 |  |  | Copper | LDPE | 0.5 | 0 | 0.8 | 0.5 | [5 empty] | 21 |  | no flow | inclined | 0 | 0 | 0 | -0.9660543 | -0.2583391 |  | 100 |  |  |  | 8.32322871 | Hu2015 - Figure3a
808 |  |  | Copper | LDPE | 0.8 | 0 | 1.1 | 0.8 | [5 empty] | 21 |  | no flow | inclined | 0 | 0 | 0 | 0.9999939 | -0.003490227 |  | 100 |  |  |  | 5.49559642 | Hu2015 - Figure3a
809 |  |  | Copper | LDPE | 0.8 | 0 | 1.1 | 0.8 | [5 empty] | 21 |  | no flow | inclined | 0 | 0 | 0 | 0.9650451 | -0.262084 |  | 100 |  |  |  | 4.85392473 | Hu2015 - Figure3a
810 |  |  | Copper | LDPE | 0.8 | 0 | 1.1 | 0.8 | [5 empty] | 21 |  | no flow | inclined | 0 | 0 | 0 | 0.7072735 | -0.70694 |  | 100 |  |  |  | 3.60127164 | Hu2015 - Figure3a
811 |  |  | Copper | LDPE | 0.8 | 0 | 1.1 | 0.8 | [5 empty] | 21 |  | no flow | inclined | 0 | 0 | 0 | 0.4974273 | -0.8675056 |  | 100 |  |  |  | 3.02520275 | Hu2015 - Figure3a
812 |  |  | Copper | LDPE | 0.8 | 0 | 1.1 | 0.8 | [5 empty] | 21 |  | no flow | inclined | 0 | 0 | 0 | 0.2560559 | -0.966662 |  | 100 |  |  |  | 2.67197685 | Hu2015 - Figure3a
813 |  |  | Copper | LDPE | 0.8 | 0 | 1.1 | 0.8 | [5 empty] | 21 |  | no flow | inclined | 0 | 0 | 0 | -0.002838691 | -0.999996 |  | 100 |  |  |  | 2.60905999 | Hu2015 - Figure3a
814 |  |  | Copper | LDPE | 0.8 | 0 | 1.1 | 0.8 | [5 empty] | 21 |  | no flow | inclined | 0 | 0 | 0 | -0.2583624 | -0.9660481 |  | 100 |  |  |  | 2.74668167 | Hu2015 - Figure3a
815 |  |  | Copper | LDPE | 0.8 | 0 | 1.1 | 0.8 | [5 empty] | 21 |  | no flow | inclined | 0 | 0 | 0 | -0.5025057 | -0.8645739 |  | 100 |  |  |  | 2.78488088 | Hu2015 - Figure3a
816 |  |  | Copper | LDPE | 0.8 | 0 | 1.1 | 0.8 | [5 empty] | 21 |  | no flow | inclined | 0 | 0 | 0 | -0.7068981 | -0.7073154 |  | 100 |  |  |  | 3.36545659 | Hu2015 - Figure3a
817 |  |  | Copper | LDPE | 0.8 | 0 | 1.1 | 0.8 | [5 empty] | 21 |  | no flow | inclined | 0 | 0 | 0 | -0.9659437 | -0.2587523 |  | 100 |  |  |  | 5.1035531 | Hu2015 - Figure3a
818 |  |  | Copper | LDPE | 0.8 | 0 | 1.4 | 0.8 | [5 empty] | 21 |  | no flow | inclined | 0 | 0 | 0 | 0.9999754 | -0.007011124 |  | 100 |  |  |  | 6.63317573 | Hu2015 - Figure3a
819 |  |  | Copper | LDPE | 0.8 | 0 | 1.4 | 0.8 | [5 empty] | 21 |  | no flow | inclined | 0 | 0 | 0 | 0.9649933 | -0.2622745 |  | 100 |  |  |  | 6.08320796 | Hu2015 - Figure3a
820 |  |  | Copper | LDPE | 0.8 | 0 | 1.4 | 0.8 | [5 empty] | 21 |  | no flow | inclined | 0 | 0 | 0 | 0.7071339 | -0.7070796 |  | 100 |  |  |  | 4.51331357 | Hu2015 - Figure3a
821 |  |  | Copper | LDPE | 0.8 | 0 | 1.4 | 0.8 | [5 empty] | 21 |  | no flow | inclined | 0 | 0 | 0 | 0.4973512 | -0.8675493 |  | 100 |  |  |  | 3.34447269 | Hu2015 - Figure3a
822 |  |  | Copper | LDPE | 0.8 | 0 | 1.4 | 0.8 | [5 empty] | 21 |  | no flow | inclined | 0 | 0 | 0 | 0.2592884 | -0.9657999 |  | 100 |  |  |  | 2.7056546 | Hu2015 - Figure3a
823 |  |  | Copper | LDPE | 0.8 | 0 | 1.4 | 0.8 | [5 empty] | 21 |  | no flow | inclined | 0 | 0 | 0 | -0.006052481 | -0.9999817 |  | 100 |  |  |  | 2.21658633 | Hu2015 - Figure3a
824 |  |  | Copper | LDPE | 0.8 | 0 | 1.4 | 0.8 | [5 empty] | 21 |  | no flow | inclined | 0 | 0 | 0 | -0.2582246 | -0.9660849 |  | 100 |  |  |  | 2.33346845 | Hu2015 - Figure3a
825 |  |  | Copper | LDPE | 0.8 | 0 | 1.4 | 0.8 | [5 empty] | 21 |  | no flow | inclined | 0 | 0 | 0 | -0.5052817 | -0.8629545 |  | 100 |  |  |  | 2.36595897 | Hu2015 - Figure3a
826 |  |  | Copper | LDPE | 0.8 | 0 | 1.4 | 0.8 | [5 empty] | 21 |  | no flow | inclined | 0 | 0 | 0 | -0.7067817 | -0.7074317 |  | 100 |  |  |  | 2.78833086 | Hu2015 - Figure3a
827 |  |  | Copper | LDPE | 0.8 | 0 | 1.4 | 0.8 | [5 empty] | 21 |  | no flow | inclined | 0 | 0 | 0 | -0.9667563 | -0.2556996 |  | 100 |  |  |  | 4.07230216 | Hu2015 - Figure3a
828 |  |  | Copper | LDPE | 0.3 | 0 | 0.6 | 0.3 | [5 empty] | 21 |  | no flow | inclined | 0 | 0 | 0 | 1 | 0 |  | 64 |  |  |  | 10.58650179 | Hu2015 - Figure3b
829 |  |  | Copper | LDPE | 0.3 | 0 | 0.6 | 0.3 | [5 empty] | 21 |  | no flow | inclined | 0 | 0 | 0 | 0.9664708 | -0.2567764 |  | 64 |  |  |  | 8.52497412 | Hu2015 - Figure3b
830 |  |  | Copper | LDPE | 0.3 | 0 | 0.6 | 0.3 | [5 empty] | 21 |  | no flow | inclined | 0 | 0 | 0 | 0.7115773 | -0.7026078 |  | 64 |  |  |  | 7.52034256 | Hu2015 - Figure3b
831 |  |  | Copper | LDPE | 0.3 | 0 | 0.6 | 0.3 | [5 empty] | 21 |  | no flow | inclined | 0 | 0 | 0 | 0.5006102 | -0.8656728 |  | 64 |  |  |  | 7.26751838 | Hu2015 - Figure3b
832 |  |  | Copper | LDPE | 0.3 | 0 | 0.6 | 0.3 | [5 empty] | 21 |  | no flow | inclined | 0 | 0 | 0 | 0.2577979 | -0.9661989 |  | 64 |  |  |  | 5.91939372 | Hu2015 - Figure3b
833 |  |  | Copper | LDPE | 0.3 | 0 | 0.6 | 0.3 | [5 empty] | 21 |  | no flow | inclined | 0 | 0 | 0 | 0.004932943 | -0.9999878 |  | 64 |  |  |  | 4.60644974 | Hu2015 - Figure3b
834 |  |  | Copper | LDPE | 0.3 | 0 | 0.6 | 0.3 | [5 empty] | 21 |  | no flow | inclined | 0 | 0 | 0 | -0.2557546 | -0.9667417 |  | 64 |  |  |  | 4.30193027 | Hu2015 - Figure3b
835 |  |  | Copper | LDPE | 0.3 | 0 | 0.6 | 0.3 | [5 empty] | 21 |  | no flow | inclined | 0 | 0 | 0 | -0.4987789 | -0.8667293 |  | 64 |  |  |  | 4.50262052 | Hu2015 - Figure3b
836 |  |  | Copper | LDPE | 0.3 | 0 | 0.6 | 0.3 | [5 empty] | 21 |  | no flow | inclined | 0 | 0 | 0 | -0.7046109 | -0.7095939 |  | 64 |  |  |  | 5.10411901 | Hu2015 - Figure3b
837 |  |  | Copper | LDPE | 0.3 | 0 | 0.6 | 0.3 | [5 empty] | 21 |  | no flow | inclined | 0 | 0 | 0 | -0.9649154 | -0.2625609 |  | 64 |  |  |  | 6.86489128 | Hu2015 - Figure3b
838 |  |  | Copper | LDPE | 0.5 | 0 | 0.8 | 0.5 | [5 empty] | 21 |  | no flow | inclined | 0 | 0 | 0 | 1 | 0 |  | 64 |  |  |  | 6.94359143 | Hu2015 - Figure3b
839 |  |  | Copper | LDPE | 0.5 | 0 | 0.8 | 0.5 | [5 empty] | 21 |  | no flow | inclined | 0 | 0 | 0 | 0.9664708 | -0.2567764 |  | 64 |  |  |  | 5.1626334 | Hu2015 - Figure3b
840 |  |  | Copper | LDPE | 0.5 | 0 | 0.8 | 0.5 | [5 empty] | 21 |  | no flow | inclined | 0 | 0 | 0 | 0.7088487 | -0.7053606 |  | 64 |  |  |  | 4.40113162 | Hu2015 - Figure3b
841 |  |  | Copper | LDPE | 0.5 | 0 | 0.8 | 0.5 | [5 empty] | 21 |  | no flow | inclined | 0 | 0 | 0 | 0.5006102 | -0.8656728 |  | 64 |  |  |  | 3.79496628 | Hu2015 - Figure3b
842 |  |  | Copper | LDPE | 0.5 | 0 | 0.8 | 0.5 | [5 empty] | 21 |  | no flow | inclined | 0 | 0 | 0 | 0.2615408 | -0.9651924 |  | 64 |  |  |  | 3.58472171 | Hu2015 - Figure3b
843 |  |  | Copper | LDPE | 0.5 | 0 | 0.8 | 0.5 | [5 empty] | 21 |  | no flow | inclined | 0 | 0 | 0 | 0.004932943 | -0.9999878 |  | 64 |  |  |  | 3.19853049 | Hu2015 - Figure3b
844 |  |  | Copper | LDPE | 0.5 | 0 | 0.8 | 0.5 | [5 empty] | 21 |  | no flow | inclined | 0 | 0 | 0 | -0.2557546 | -0.9667417 |  | 64 |  |  |  | 3.27228774 | Hu2015 - Figure3b
845 |  |  | Copper | LDPE | 0.5 | 0 | 0.8 | 0.5 | [5 empty] | 21 |  | no flow | inclined | 0 | 0 | 0 | -0.4987789 | -0.8667293 |  | 64 |  |  |  | 3.38612488 | Hu2015 - Figure3b
846 |  |  | Copper | LDPE | 0.5 | 0 | 0.8 | 0.5 | [5 empty] | 21 |  | no flow | inclined | 0 | 0 | 0 | -0.7018553 | -0.7123196 |  | 64 |  |  |  | 3.50392221 | Hu2015 - Figure3b
847 |  |  | Copper | LDPE | 0.5 | 0 | 0.8 | 0.5 | [5 empty] | 21 |  | no flow | inclined | 0 | 0 | 0 | -0.9659258 | -0.258819 |  | 64 |  |  |  | 4.87661884 | Hu2015 - Figure3b
848 |  |  | Copper | LDPE | 0.8 | 0 | 1.1 | 0.8 | [5 empty] | 21 |  | no flow | inclined | 0 | 0 | 0 | 0.9999925 | 0.00387589 |  | 64 |  |  |  | 4.55423925 | Hu2015 - Figure3b
849 |  |  | Copper | LDPE | 0.8 | 0 | 1.1 | 0.8 | [5 empty] | 21 |  | no flow | inclined | 0 | 0 | 0 | 0.9664708 | -0.2567764 |  | 64 |  |  |  | 3.464208 | Hu2015 - Figure3b
850 |  |  | Copper | LDPE | 0.8 | 0 | 1.1 | 0.8 | [5 empty] | 21 |  | no flow | inclined | 0 | 0 | 0 | 0.7088487 | -0.7053606 |  | 64 |  |  |  | 3.05596598 | Hu2015 - Figure3b
851 |  |  | Copper | LDPE | 0.8 | 0 | 1.1 | 0.8 | [5 empty] | 21 |  | no flow | inclined | 0 | 0 | 0 | 0.5039617 | -0.863726 |  | 64 |  |  |  | 2.72673897 | Hu2015 - Figure3b
852 |  |  | Copper | LDPE | 0.8 | 0 | 1.1 | 0.8 | [5 empty] | 21 |  | no flow | inclined | 0 | 0 | 0 | 0.2577979 | -0.9661989 |  | 64 |  |  |  | 2.2981911 | Hu2015 - Figure3b
853 |  |  | Copper | LDPE | 0.8 | 0 | 1.1 | 0.8 | [5 empty] | 21 |  | no flow | inclined | 0 | 0 | 0 | 0.001057063 | -0.9999994 |  | 64 |  |  |  | 2.07410951 | Hu2015 - Figure3b
854 |  |  | Copper | LDPE | 0.8 | 0 | 1.1 | 0.8 | [5 empty] | 21 |  | no flow | inclined | 0 | 0 | 0 | -0.2557546 | -0.9667417 |  | 64 |  |  |  | 2.32453791 | Hu2015 - Figure3b
855 |  |  | Copper | LDPE | 0.8 | 0 | 1.1 | 0.8 | [5 empty] | 21 |  | no flow | inclined | 0 | 0 | 0 | -0.4987789 | -0.8667293 |  | 64 |  |  |  | 2.5464819 | Hu2015 - Figure3b
856 |  |  | Copper | LDPE | 0.8 | 0 | 1.1 | 0.8 | [5 empty] | 21 |  | no flow | inclined | 0 | 0 | 0 | -0.7046109 | -0.7095939 |  | 64 |  |  |  | 2.82159742 | Hu2015 - Figure3b
857 |  |  | Copper | LDPE | 0.8 | 0 | 1.1 | 0.8 | [5 empty] | 21 |  | no flow | inclined | 0 | 0 | 0 | -0.9649154 | -0.2625609 |  | 64 |  |  |  | 3.70942787 | Hu2015 - Figure3b
858 |  |  | Copper | LDPE | 0.8 | 0 | 1.4 | 0.8 | [5 empty] | 21 |  | no flow | inclined | 0 | 0 | 0 | 0.9999925 | 0.00387589 |  | 64 |  |  |  | 4.82134619 | Hu2015 - Figure3b
859 |  |  | Copper | LDPE | 0.8 | 0 | 1.4 | 0.8 | [5 empty] | 21 |  | no flow | inclined | 0 | 0 | 0 | 0.9664708 | -0.2567764 |  | 64 |  |  |  | 4.25317127 | Hu2015 - Figure3b
860 |  |  | Copper | LDPE | 0.8 | 0 | 1.4 | 0.8 | [5 empty] | 21 |  | no flow | inclined | 0 | 0 | 0 | 0.7088487 | -0.7053606 |  | 64 |  |  |  | 3.92698648 | Hu2015 - Figure3b
861 |  |  | Copper | LDPE | 0.8 | 0 | 1.4 | 0.8 | [5 empty] | 21 |  | no flow | inclined | 0 | 0 | 0 | 0.5039617 | -0.863726 |  | 64 |  |  |  | 3.34774581 | Hu2015 - Figure3b
862 |  |  | Copper | LDPE | 0.8 | 0 | 1.4 | 0.8 | [5 empty] | 21 |  | no flow | inclined | 0 | 0 | 0 | 0.2615408 | -0.9651924 |  | 64 |  |  |  | 2.69583352 | Hu2015 - Figure3b
863 |  |  | Copper | LDPE | 0.8 | 0 | 1.4 | 0.8 | [5 empty] | 21 |  | no flow | inclined | 0 | 0 | 0 | 0.004932943 | -0.9999878 |  | 64 |  |  |  | 1.87187665 | Hu2015 - Figure3b
864 |  |  | Copper | LDPE | 0.8 | 0 | 1.4 | 0.8 | [5 empty] | 21 |  | no flow | inclined | 0 | 0 | 0 | -0.2557546 | -0.9667417 |  | 64 |  |  |  | 2.02735916 | Hu2015 - Figure3b
865 |  |  | Copper | LDPE | 0.8 | 0 | 1.4 | 0.8 | [5 empty] | 21 |  | no flow | inclined | 0 | 0 | 0 | -0.4987789 | -0.8667293 |  | 64 |  |  |  | 2.17086923 | Hu2015 - Figure3b
866 |  |  | Copper | LDPE | 0.8 | 0 | 1.4 | 0.8 | [5 empty] | 21 |  | no flow | inclined | 0 | 0 | 0 | -0.7046109 | -0.7095939 |  | 64 |  |  |  | 2.22092889 | Hu2015 - Figure3b
867 |  |  | Copper | LDPE | 0.8 | 0 | 1.4 | 0.8 | [5 empty] | 21 |  | no flow | inclined | 0 | 0 | 0 | -0.9649154 | -0.2625609 |  | 64 |  |  |  | 2.91975583 | Hu2015 - Figure3b
868 |  |  | Copper | ETFE | 0.32 | 0 | 0.81 | 0.32 | [5 empty] | 34.97814 |  | no flow | microgravedad | 0 | 0 | 0 | 1e-05 | 0 |  | 101 |  |  |  | 3.848654 | Kikuchi1998 - Figure 3
869 |  |  | Copper | ETFE | 0.32 | 0 | 0.81 | 0.32 | [5 empty] | 40.00542 |  | no flow | microgravedad | 0 | 0 | 0 | 1e-05 | 0 |  | 101 |  |  |  | 5.020586 | Kikuchi1998 - Figure 3
870 |  |  | Copper | ETFE | 0.32 | 0 | 0.81 | 0.32 | [5 empty] | 44.98346 |  | no flow | microgravedad | 0 | 0 | 0 | 1e-05 | 0 |  | 101 |  |  |  | 5.906592 | Kikuchi1998 - Figure 3
871 |  |  | Copper | ETFE | 0.32 | 0 | 0.81 | 0.32 | [5 empty] | 50.01483 |  | no flow | microgravedad | 0 | 0 | 0 | 1e-05 | 0 |  | 101 |  |  |  | 6.355155 | Kikuchi1998 - Figure 3
872 |  |  | Copper | ETFE | 0.32 | 0 | 0.81 | 0.32 | [5 empty] | 30.00266 |  | no flow | horizontal | 0 | 0 | 0 | 1 | 0 |  | 101 |  |  |  | 2.50844 | Kikuchi1998 - Figure 3
873 |  |  | Copper | ETFE | 0.32 | 0 | 0.81 | 0.32 | [5 empty] | 34.98118 |  | no flow | horizontal | 0 | 0 | 0 | 1 | 0 |  | 101 |  |  |  | 3.310333 | Kikuchi1998 - Figure 3
874 |  |  | Copper | ETFE | 0.32 | 0 | 0.81 | 0.32 | [5 empty] | 40.01093 |  | no flow | horizontal | 0 | 0 | 0 | 1 | 0 |  | 101 |  |  |  | 4.044879 | Kikuchi1998 - Figure 3
875 |  |  | Copper | ETFE | 0.32 | 0 | 0.81 | 0.32 | [5 empty] | 44.9904 |  | no flow | horizontal | 0 | 0 | 0 | 1 | 0 |  | 101 |  |  |  | 4.678547 | Kikuchi1998 - Figure 3
876 |  |  | Copper | ETFE | 0.32 | 0 | 0.81 | 0.32 | [5 empty] | 50.02072 |  | no flow | horizontal | 0 | 0 | 0 | 1 | 0 |  | 101 |  |  |  | 5.312158 | Kikuchi1998 - Figure 3
877 |  |  | Copper | LDPE | 5.5 | 0 | 9 | 5.5 | [5 empty] | 21 |  | opposed | horizontal | -0.00181481612 | 0 | 0 | 0 | -1 |  | 101 |  |  |  | 0.6188084 | Kobayashi2018 - Figure 8a; estimated ID of SS Tube
878 |  |  | Copper | LDPE | 5.5 | 0 | 9 | 5.5 | [5 empty] | 21 |  | opposed | horizontal | -0.1441168898 | 0 | 0 | 0 | -1 |  | 101 |  |  |  | 0.5438155 | Kobayashi2018 - Figure 8a; estimated ID of SS Tube
879 |  |  | Copper | LDPE | 5.5 | 0 | 9 | 5.5 | [5 empty] | 21 |  | opposed | horizontal | -0.2391020238 | 0 | 0 | 0 | -1 |  | 101 |  |  |  | 0.5337462 | Kobayashi2018 - Figure 8a; estimated ID of SS Tube
880 |  |  | Copper | LDPE | 5.5 | 0 | 9 | 5.5 | [5 empty] | 21 |  | opposed | horizontal | -0.3207638706 | 0 | 0 | 0 | -1 |  | 101 |  |  |  | 0.480436 | Kobayashi2018 - Figure 8a; estimated ID of SS Tube
881 |  |  | Copper | LDPE | 5.5 | 0 | 9 | 5.5 | [5 empty] | 21 |  | opposed | horizontal | -0.4209934329 | 0 | 0 | 0 | -1 |  | 101 |  |  |  | 0.4587167 | Kobayashi2018 - Figure 8a; estimated ID of SS Tube
882 |  |  | Copper | LDPE | 5.5 | 0 | 9 | 5.5 | [5 empty] | 21 |  | opposed | horizontal | -0.5424153641 | 0 | 0 | 0 | -1 |  | 101 |  |  |  | 0.4635953 | Kobayashi2018 - Figure 8a; estimated ID of SS Tube
883 |  |  | Copper | LDPE | 5.5 | 0 | 9 | 5.5 | [5 empty] | 21 |  | opposed | horizontal | -0.6611833707 | 0 | 0 | 0 | -1 |  | 101 |  |  |  | 0.4634855 | Kobayashi2018 - Figure 8a; estimated ID of SS Tube
884 |  |  | Copper | LDPE | 5.5 | 0 | 9 | 5.5 | [5 empty] | 21 |  | opposed | horizontal | -0.7614812325 | 0 | 0 | 0 | -1 |  | 101 |  |  |  | 0.4650564 | Kobayashi2018 - Figure 8a; estimated ID of SS Tube
885 |  |  | Copper | LDPE | 5.5 | 0 | 9 | 5.5 | [5 empty] | 21 |  | opposed | horizontal | -0.9989830959 | 0 | 0 | 0 | -1 |  | 101 |  |  |  | 0.4531918 | Kobayashi2018 - Figure 8a; estimated ID of SS Tube
886 |  |  | Copper | LDPE | 5.5 | 0 | 9 | 5.5 | [5 empty] | 21 |  | opposed | horizontal | -1.249569198 | 0 | 0 | 0 | -1 |  | 101 |  |  |  | 0.4030526 | Kobayashi2018 - Figure 8a; estimated ID of SS Tube
887 |  |  | Copper | LDPE | 5.5 | 0 | 9 | 5.5 | [5 empty] | 21 |  | opposed | horizontal | -1.489715229 | 0 | 0 | 0 | -1 |  | 101 |  |  |  | 0.3928491 | Kobayashi2018 - Figure 8a; estimated ID of SS Tube
888 |  |  | Copper | LDPE | 5.5 | 0 | 9 | 5.5 | [5 empty] | 21 |  | opposed | horizontal | -1.600316563 | 0 | 0 | 0 | -1 |  | 101 |  |  |  | 0.307904 | Kobayashi2018 - Figure 8a; estimated ID of SS Tube
889 |  |  | Copper | LDPE | 3.5 | 0 | 8 | 3.5 | [5 empty] | 21 |  | opposed | horizontal | -0.00416627141 | 0 | 0 | 0 | -1 |  | 101 |  |  |  | 0.5206546 | Kobayashi2018 - Figure 8a; estimated ID of SS Tube
890 |  |  | Copper | LDPE | 3.5 | 0 | 8 | 3.5 | [5 empty] | 21 |  | opposed | horizontal | -0.1412092811 | 0 | 0 | 0 | -1 |  | 101 |  |  |  | 0.452321 | Kobayashi2018 - Figure 8a; estimated ID of SS Tube
891 |  |  | Copper | LDPE | 3.5 | 0 | 8 | 3.5 | [5 empty] | 21 |  | opposed | horizontal | -0.2414242078 | 0 | 0 | 0 | -1 |  | 101 |  |  |  | 0.425611 | Kobayashi2018 - Figure 8a; estimated ID of SS Tube
892 |  |  | Copper | LDPE | 3.5 | 0 | 8 | 3.5 | [5 empty] | 21 |  | opposed | horizontal | -0.320549215 | 0 | 0 | 0 | -1 |  | 101 |  |  |  | 0.4072384 | Kobayashi2018 - Figure 8a; estimated ID of SS Tube
893 |  |  | Copper | LDPE | 3.5 | 0 | 8 | 3.5 | [5 empty] | 21 |  | opposed | horizontal | -0.4207446275 | 0 | 0 | 0 | -1 |  | 101 |  |  |  | 0.3738741 | Kobayashi2018 - Figure 8a; estimated ID of SS Tube
894 |  |  | Copper | LDPE | 3.5 | 0 | 8 | 3.5 | [5 empty] | 21 |  | opposed | horizontal | -0.5421324089 | 0 | 0 | 0 | -1 |  | 101 |  |  |  | 0.3671075 | Kobayashi2018 - Figure 8a; estimated ID of SS Tube
895 |  |  | Copper | LDPE | 3.5 | 0 | 8 | 3.5 | [5 empty] | 21 |  | opposed | horizontal | -0.6610418931 | 0 | 0 | 0 | -1 |  | 101 |  |  |  | 0.4152416 | Kobayashi2018 - Figure 8a; estimated ID of SS Tube
896 |  |  | Copper | LDPE | 3.5 | 0 | 8 | 3.5 | [5 empty] | 21 |  | opposed | horizontal | -0.7613007266 | 0 | 0 | 0 | -1 |  | 101 |  |  |  | 0.4035039 | Kobayashi2018 - Figure 8a; estimated ID of SS Tube
897 |  |  | Copper | LDPE | 3.5 | 0 | 8 | 3.5 | [5 empty] | 21 |  | opposed | horizontal | -1.001510179 | 0 | 0 | 0 | -1 |  | 101 |  |  |  | 0.414927 | Kobayashi2018 - Figure 8a; estimated ID of SS Tube
898 |  |  | Copper | LDPE | 3.5 | 0 | 8 | 3.5 | [5 empty] | 21 |  | opposed | horizontal | -1.25199871 | 0 | 0 | 0 | -1 |  | 101 |  |  |  | 0.3315162 | Kobayashi2018 - Figure 8a; estimated ID of SS Tube
899 |  |  | Copper | LDPE | 3.5 | 0 | 8 | 3.5 | [5 empty] | 21 |  | opposed | horizontal | -1.491705672 | 0 | 0 | 0 | -1 |  | 101 |  |  |  | 0.1715904 | Kobayashi2018 - Figure 8a; estimated ID of SS Tube
900 |  |  | Steel tube | LDPE | 5.5 | 5 | 9 | 5.5 | [5 empty] | 21 |  | opposed | horizontal | -0.00142941162 | 0 | 0 | 0 | -1 |  | 101 |  |  |  | 0.4873855 | Kobayashi2018 - Figure 8a; estimated ID of SS Tube
901 |  |  | Steel tube | LDPE | 5.5 | 5 | 9 | 5.5 | [5 empty] | 21 |  | opposed | horizontal | -0.1408141196 | 0 | 0 | 0 | -1 |  | 101 |  |  |  | 0.3175709 | Kobayashi2018 - Figure 8a; estimated ID of SS Tube
902 |  |  | Steel tube | LDPE | 5.5 | 5 | 9 | 5.5 | [5 empty] | 21 |  | opposed | horizontal | -0.2410095321 | 0 | 0 | 0 | -1 |  | 101 |  |  |  | 0.2842065 | Kobayashi2018 - Figure 8a; estimated ID of SS Tube
903 |  |  | Steel tube | LDPE | 5.5 | 5 | 9 | 5.5 | [5 empty] | 21 |  | opposed | horizontal | -0.3200759968 | 0 | 0 | 0 | -1 |  | 101 |  |  |  | 0.245871 | Kobayashi2018 - Figure 8a; estimated ID of SS Tube
904 |  |  | Steel tube | LDPE | 5.5 | 5 | 9 | 5.5 | [5 empty] | 21 |  | opposed | horizontal | -0.4203689801 | 0 | 0 | 0 | -1 |  | 101 |  |  |  | 0.2457783 | Kobayashi2018 - Figure 8a; estimated ID of SS Tube
905 |  |  | Steel tube | LDPE | 5.5 | 5 | 9 | 5.5 | [5 empty] | 21 |  | opposed | horizontal | -0.5417567615 | 0 | 0 | 0 | -1 |  | 101 |  |  |  | 0.2390118 | Kobayashi2018 - Figure 8a; estimated ID of SS Tube
906 |  |  | Steel tube | LDPE | 5.5 | 5 | 9 | 5.5 | [5 empty] | 21 |  | opposed | horizontal | -0.6604711041 | 0 | 0 | 0 | -1 |  | 101 |  |  |  | 0.2206026 | Kobayashi2018 - Figure 8a; estimated ID of SS Tube
907 |  |  | Steel tube | LDPE | 5.5 | 5 | 9 | 5.5 | [5 empty] | 21 |  | opposed | horizontal | -0.760705545 | 0 | 0 | 0 | -1 |  | 101 |  |  |  | 0.2005469 | Kobayashi2018 - Figure 8a; estimated ID of SS Tube
908 |  |  | Steel tube | LDPE | 5.5 | 5 | 9 | 5.5 | [5 empty] | 21 |  | opposed | horizontal | -1.000793033 | 0 | 0 | 0 | -1 |  | 101 |  |  |  | 0.1703805 | Kobayashi2018 - Figure 8a; estimated ID of SS Tube
909 |  |  | Steel tube | LDPE | 5.5 | 5 | 9 | 5.5 | [5 empty] | 21 |  | opposed | horizontal | -1.248798389 | 0 | 0 | 0 | -1 |  | 101 |  |  |  | 0.1402067 | Kobayashi2018 - Figure 8a; estimated ID of SS Tube
910 |  |  | Steel tube | LDPE | 5.5 | 5 | 9 | 5.5 | [5 empty] | 21 |  | opposed | horizontal | -1.488959056 | 0 | 0 | 0 | -1 |  | 101 |  |  |  | 0.134994 | Kobayashi2018 - Figure 8a; estimated ID of SS Tube
911 |  |  | Steel tube | LDPE | 3.5 | 3.15 | 8 | 3.5 | [5 empty] | 21 |  | opposed | horizontal | -0.00111230665 | 0 | 0 | 0 | -1 |  | 101 |  |  |  | 0.3792527 | Kobayashi2018 - Figure 8a; estimated ID of SS Tube
912 |  |  | Steel tube | LDPE | 3.5 | 3.15 | 8 | 3.5 | [5 empty] | 21 |  | opposed | horizontal | -0.1433558378 | 0 | 0 | 0 | -1 |  | 101 |  |  |  | 0.2842968 | Kobayashi2018 - Figure 8a; estimated ID of SS Tube
913 |  |  | Steel tube | LDPE | 3.5 | 3.15 | 8 | 3.5 | [5 empty] | 21 |  | opposed | horizontal | -0.2409119614 | 0 | 0 | 0 | -1 |  | 101 |  |  |  | 0.2509349 | Kobayashi2018 - Figure 8a; estimated ID of SS Tube
914 |  |  | Steel tube | LDPE | 3.5 | 3.15 | 8 | 3.5 | [5 empty] | 21 |  | opposed | horizontal | -0.3200174543 | 0 | 0 | 0 | -1 |  | 101 |  |  |  | 0.225908 | Kobayashi2018 - Figure 8a; estimated ID of SS Tube
915 |  |  | Steel tube | LDPE | 3.5 | 3.15 | 8 | 3.5 | [5 empty] | 21 |  | opposed | horizontal | -0.4202860449 | 0 | 0 | 0 | -1 |  | 101 |  |  |  | 0.2174974 | Kobayashi2018 - Figure 8a; estimated ID of SS Tube
916 |  |  | Steel tube | LDPE | 3.5 | 3.15 | 8 | 3.5 | [5 empty] | 21 |  | opposed | horizontal | -0.5416982191 | 0 | 0 | 0 | -1 |  | 101 |  |  |  | 0.2190488 | Kobayashi2018 - Figure 8a; estimated ID of SS Tube
917 |  |  | Steel tube | LDPE | 3.5 | 3.15 | 8 | 3.5 | [5 empty] | 21 |  | opposed | horizontal | -0.6604418329 | 0 | 0 | 0 | -1 |  | 101 |  |  |  | 0.2106211 | Kobayashi2018 - Figure 8a; estimated ID of SS Tube
918 |  |  | Steel tube | LDPE | 3.5 | 3.15 | 8 | 3.5 | [5 empty] | 21 |  | opposed | horizontal | -0.7606665167 | 0 | 0 | 0 | -1 |  | 101 |  |  |  | 0.1872383 | Kobayashi2018 - Figure 8a; estimated ID of SS Tube
919 |  |  | Steel tube | LDPE | 3.5 | 3.15 | 8 | 3.5 | [5 empty] | 21 |  | opposed | horizontal | -0.998104959 | 0 | 0 | 0 | -1 |  | 101 |  |  |  | 0.1537471 | Kobayashi2018 - Figure 8a; estimated ID of SS Tube
920 |  |  | Steel tube | LDPE | 3.5 | 3.15 | 8 | 3.5 | [5 empty] | 21 |  | opposed | horizontal | -1.248744725 | 0 | 0 | 0 | -1 |  | 101 |  |  |  | 0.1219073 | Kobayashi2018 - Figure 8a; estimated ID of SS Tube
921 |  |  | Steel tube | LDPE | 3.5 | 3.15 | 8 | 3.5 | [5 empty] | 21 |  | opposed | horizontal | -1.491505652 | 0 | 0 | 0 | -1 |  | 101 |  |  |  | 0.1033835 | Kobayashi2018 - Figure 8a; estimated ID of SS Tube
922 |  |  | Copper | LDPE | 5.5 | 0 | 9 | 5.5 | [5 empty] | 21 |  | no flow | inclined | 0 | 0 | 0 | 1 | 0 |  | 101 |  |  |  | 0.6283333 | Kobayashi2018 - Figure 8b; estimated ID of SS Tube
923 |  |  | Copper | LDPE | 5.5 | 0 | 9 | 5.5 | [5 empty] | 21 |  | opposed | inclined | -0.03700906344 | 0 | 0 | 1 | 0 |  | 101 |  |  |  | 0.6466667 | Kobayashi2018 - Figure 8b; estimated ID of SS Tube
924 |  |  | Copper | LDPE | 5.5 | 0 | 9 | 5.5 | [5 empty] | 21 |  | opposed | inclined | -0.09516616314 | 0 | 0 | 1 | 0 |  | 101 |  |  |  | 0.64 | Kobayashi2018 - Figure 8b; estimated ID of SS Tube
925 |  |  | Copper | LDPE | 5.5 | 0 | 9 | 5.5 | [5 empty] | 21 |  | opposed | inclined | -0.248489426 | 0 | 0 | 1 | 0 |  | 101 |  |  |  | 0.675 | Kobayashi2018 - Figure 8b; estimated ID of SS Tube
926 |  |  | Copper | LDPE | 5.5 | 0 | 9 | 5.5 | [5 empty] | 21 |  | opposed | inclined | -0.496978852 | 0 | 0 | 1 | 0 |  | 101 |  |  |  | 0.7183333 | Kobayashi2018 - Figure 8b; estimated ID of SS Tube
927 |  |  | Copper | LDPE | 5.5 | 0 | 9 | 5.5 | [5 empty] | 21 |  | opposed | inclined | -0.7454682779 | 0 | 0 | 1 | 0 |  | 101 |  |  |  | 0.635 | Kobayashi2018 - Figure 8b; estimated ID of SS Tube
928 |  |  | Copper | LDPE | 5.5 | 0 | 9 | 5.5 | [5 empty] | 21 |  | opposed | inclined | -0.9939577039 | 0 | 0 | 1 | 0 |  | 101 |  |  |  | 0.3966667 | Kobayashi2018 - Figure 8b; estimated ID of SS Tube
929 |  |  | Copper | LDPE | 5.5 | 0 | 9 | 5.5 | [5 empty] | 21 |  | opposed | inclined | -1.094410876 | 0 | 0 | 1 | 0 |  | 101 |  |  |  | 0.2933333 | Kobayashi2018 - Figure 8b; estimated ID of SS Tube
930 |  |  | Copper | LDPE | 3.5 | 0 | 8 | 3.5 | [5 empty] | 21 |  | no flow | inclined | 0 | 0 | 0 | 1 | 0 |  | 101 |  |  |  | 0.705 | Kobayashi2018 - Figure 8b; estimated ID of SS Tube
931 |  |  | Copper | LDPE | 3.5 | 0 | 8 | 3.5 | [5 empty] | 21 |  | opposed | inclined | -0.03700906344 | 0 | 0 | 1 | 0 |  | 101 |  |  |  | 0.7083333 | Kobayashi2018 - Figure 8b; estimated ID of SS Tube
932 |  |  | Copper | LDPE | 3.5 | 0 | 8 | 3.5 | [5 empty] | 21 |  | opposed | inclined | -0.09516616314 | 0 | 0 | 1 | 0 |  | 101 |  |  |  | 0.7333333 | Kobayashi2018 - Figure 8b; estimated ID of SS Tube
933 |  |  | Copper | LDPE | 3.5 | 0 | 8 | 3.5 | [5 empty] | 21 |  | opposed | inclined | -0.248489426 | 0 | 0 | 1 | 0 |  | 101 |  |  |  | 0.7566667 | Kobayashi2018 - Figure 8b; estimated ID of SS Tube
934 |  |  | Copper | LDPE | 3.5 | 0 | 8 | 3.5 | [5 empty] | 21 |  | opposed | inclined | -0.502265861 | 0 | 0 | 1 | 0 |  | 101 |  |  |  | 0.81 | Kobayashi2018 - Figure 8b; estimated ID of SS Tube
935 |  |  | Copper | LDPE | 3.5 | 0 | 8 | 3.5 | [5 empty] | 21 |  | opposed | inclined | -0.750755287 | 0 | 0 | 1 | 0 |  | 101 |  |  |  | 0.7666667 | Kobayashi2018 - Figure 8b; estimated ID of SS Tube
936 |  |  | Copper | LDPE | 3.5 | 0 | 8 | 3.5 | [5 empty] | 21 |  | opposed | inclined | -0.999244713 | 0 | 0 | 1 | 0 |  | 101 |  |  |  | 0.7016667 | Kobayashi2018 - Figure 8b; estimated ID of SS Tube
937 |  |  | Copper | LDPE | 3.5 | 0 | 8 | 3.5 | [5 empty] | 21 |  | opposed | inclined | -1.247734139 | 0 | 0 | 1 | 0 |  | 101 |  |  |  | 0.6816667 | Kobayashi2018 - Figure 8b; estimated ID of SS Tube
938 |  |  | Copper | LDPE | 3.5 | 0 | 8 | 3.5 | [5 empty] | 21 |  | opposed | inclined | -1.501510574 | 0 | 0 | 1 | 0 |  | 101 |  |  |  | 0.5583333 | Kobayashi2018 - Figure 8b; estimated ID of SS Tube
939 |  |  | Copper | LDPE | 3.5 | 0 | 8 | 3.5 | [5 empty] | 21 |  | opposed | inclined | -1.697129909 | 0 | 0 | 1 | 0 |  | 101 |  |  |  | 0.4683333 | Kobayashi2018 - Figure 8b; estimated ID of SS Tube
940 |  |  | Copper | LDPE | 3.5 | 0 | 8 | 3.5 | [5 empty] | 21 |  | opposed | inclined | -1.845166163 | 0 | 0 | 1 | 0 |  | 101 |  |  |  | 0.4016667 | Kobayashi2018 - Figure 8b; estimated ID of SS Tube
941 |  |  | Steel tube | LDPE | 5.5 | 5 | 9 | 5.5 | [5 empty] | 21 |  | opposed | inclined | 0.00528700906 | 0 | 0 | 1 | 0 |  | 101 |  |  |  | 0.745 | Kobayashi2018 - Figure 8b; estimated ID of SS Tube
942 |  |  | Steel tube | LDPE | 5.5 | 5 | 9 | 5.5 | [5 empty] | 21 |  | opposed | inclined | -0.03700906344 | 0 | 0 | 1 | 0 |  | 101 |  |  |  | 0.7466667 | Kobayashi2018 - Figure 8b; estimated ID of SS Tube
943 |  |  | Steel tube | LDPE | 5.5 | 5 | 9 | 5.5 | [5 empty] | 21 |  | opposed | inclined | -0.248489426 | 0 | 0 | 1 | 0 |  | 101 |  |  |  | 0.735 | Kobayashi2018 - Figure 8b; estimated ID of SS Tube
944 |  |  | Steel tube | LDPE | 5.5 | 5 | 9 | 5.5 | [5 empty] | 21 |  | opposed | inclined | -0.496978852 | 0 | 0 | 1 | 0 |  | 101 |  |  |  | 0.675 | Kobayashi2018 - Figure 8b; estimated ID of SS Tube
945 |  |  | Steel tube | LDPE | 5.5 | 5 | 9 | 5.5 | [5 empty] | 21 |  | opposed | inclined | -0.750755287 | 0 | 0 | 1 | 0 |  | 101 |  |  |  | 0.6416667 | Kobayashi2018 - Figure 8b; estimated ID of SS Tube
946 |  |  | Steel tube | LDPE | 5.5 | 5 | 9 | 5.5 | [5 empty] | 21 |  | opposed | inclined | -0.999244713 | 0 | 0 | 1 | 0 |  | 101 |  |  |  | 0.575 | Kobayashi2018 - Figure 8b; estimated ID of SS Tube
947 |  |  | Steel tube | LDPE | 5.5 | 5 | 9 | 5.5 | [5 empty] | 21 |  | opposed | inclined | -1.24244713 | 0 | 0 | 1 | 0 |  | 101 |  |  |  | 0.4516667 | Kobayashi2018 - Figure 8b; estimated ID of SS Tube
948 |  |  | Steel tube | LDPE | 5.5 | 5 | 9 | 5.5 | [5 empty] | 21 |  | opposed | inclined | -1.496223565 | 0 | 0 | 1 | 0 |  | 101 |  |  |  | 0.3866667 | Kobayashi2018 - Figure 8b; estimated ID of SS Tube
949 |  |  | Steel tube | LDPE | 5.5 | 5 | 9 | 5.5 | [5 empty] | 21 |  | opposed | inclined | -1.993202417 | 0 | 0 | 1 | 0 |  | 101 |  |  |  | 0.245 | Kobayashi2018 - Figure 8b; estimated ID of SS Tube
950 |  |  | Steel tube | LDPE | 5.5 | 5 | 9 | 5.5 | [5 empty] | 21 |  | opposed | inclined | -2.495468278 | 0 | 0 | 1 | 0 |  | 101 |  |  |  | 0.22 | Kobayashi2018 - Figure 8b; estimated ID of SS Tube
951 |  |  | Steel tube | LDPE | 5.5 | 5 | 9 | 5.5 | [5 empty] | 21 |  | opposed | inclined | -2.749244713 | 0 | 0 | 1 | 0 |  | 101 |  |  |  | 0.205 | Kobayashi2018 - Figure 8b; estimated ID of SS Tube
952 |  |  | Steel tube | LDPE | 3.5 | 3.15 | 8 | 3.5 | [5 empty] | 21 |  | opposed | inclined | 0.00528700906 | 0 | 0 | 1 | 0 |  | 101 |  |  |  | 0.8716667 | Kobayashi2018 - Figure 8b; estimated ID of SS Tube
953 |  |  | Steel tube | LDPE | 3.5 | 3.15 | 8 | 3.5 | [5 empty] | 21 |  | opposed | inclined | -0.03700906344 | 0 | 0 | 1 | 0 |  | 101 |  |  |  | 0.87 | Kobayashi2018 - Figure 8b; estimated ID of SS Tube
954 |  |  | Steel tube | LDPE | 3.5 | 3.15 | 8 | 3.5 | [5 empty] | 21 |  | opposed | inclined | -0.1004531722 | 0 | 0 | 1 | 0 |  | 101 |  |  |  | 0.8733333 | Kobayashi2018 - Figure 8b; estimated ID of SS Tube
955 |  |  | Steel tube | LDPE | 3.5 | 3.15 | 8 | 3.5 | [5 empty] | 21 |  | opposed | inclined | -0.2432024169 | 0 | 0 | 1 | 0 |  | 101 |  |  |  | 0.8583333 | Kobayashi2018 - Figure 8b; estimated ID of SS Tube
956 |  |  | Steel tube | LDPE | 3.5 | 3.15 | 8 | 3.5 | [5 empty] | 21 |  | opposed | inclined | -0.502265861 | 0 | 0 | 1 | 0 |  | 101 |  |  |  | 0.8083333 | Kobayashi2018 - Figure 8b; estimated ID of SS Tube
957 |  |  | Steel tube | LDPE | 3.5 | 3.15 | 8 | 3.5 | [5 empty] | 21 |  | opposed | inclined | -0.750755287 | 0 | 0 | 1 | 0 |  | 101 |  |  |  | 0.765 | Kobayashi2018 - Figure 8b; estimated ID of SS Tube
958 |  |  | Steel tube | LDPE | 3.5 | 3.15 | 8 | 3.5 | [5 empty] | 21 |  | opposed | inclined | -0.999244713 | 0 | 0 | 1 | 0 |  | 101 |  |  |  | 0.6283333 | Kobayashi2018 - Figure 8b; estimated ID of SS Tube
959 |  |  | Steel tube | LDPE | 3.5 | 3.15 | 8 | 3.5 | [5 empty] | 21 |  | opposed | inclined | -1.247734139 | 0 | 0 | 1 | 0 |  | 101 |  |  |  | 0.495 | Kobayashi2018 - Figure 8b; estimated ID of SS Tube
960 |  |  | Steel tube | LDPE | 3.5 | 3.15 | 8 | 3.5 | [5 empty] | 21 |  | opposed | inclined | -1.496223565 | 0 | 0 | 1 | 0 |  | 101 |  |  |  | 0.34 | Kobayashi2018 - Figure 8b; estimated ID of SS Tube
961 |  |  | Steel tube | LDPE | 3.5 | 3.15 | 8 | 3.5 | [5 empty] | 21 |  | opposed | inclined | -1.993202417 | 0 | 0 | 1 | 0 |  | 101 |  |  |  | 0.1916667 | Kobayashi2018 - Figure 8b; estimated ID of SS Tube
962 |  |  | Steel tube | LDPE | 3.5 | 3.15 | 8 | 3.5 | [5 empty] | 21 |  | opposed | inclined | -2.490181269 | 0 | 0 | 1 | 0 |  | 101 |  |  |  | 0.1716667 | Kobayashi2018 - Figure 8b; estimated ID of SS Tube
963 |  |  | Steel tube | LDPE | 3.5 | 3.15 | 8 | 3.5 | [5 empty] | 21 |  | opposed | inclined | -2.743957704 | 0 | 0 | 1 | 0 |  | 101 |  |  |  | 0.1666667 | Kobayashi2018 - Figure 8b; estimated ID of SS Tube
964 |  |  | Steel tube | LDPE | 3.5 | 3.15 | 8 | 3.5 | [5 empty] | 21 |  | opposed | inclined | -2.99244713 | 0 | 0 | 1 | 0 |  | 101 |  |  |  | 0.1733333 | Kobayashi2018 - Figure 8b; estimated ID of SS Tube
965 |  |  | Steel tube | LDPE | 3.5 | 3.15 | 8 | 3.5 | [5 empty] | 21 |  | opposed | inclined | -3.489425982 | 0 | 0 | 1 | 0 |  | 101 |  |  |  | 0.16 | Kobayashi2018 - Figure 8b; estimated ID of SS Tube
966 |  |  | Copper | LDPE | 3.5 | 0 | 8 | 3.5 | [5 empty] | 20 |  | opposed | horizontal | -0.1392405063 | 0 | 0 | 0 | -1 |  | 101 |  |  |  | 0.3501779 | Kobayashi2018 - Figure 11a; estimated ID of SS Tube
967 |  |  | Copper | LDPE | 3.5 | 0 | 8 | 3.5 | [5 empty] | 20 |  | opposed | horizontal | -0.3189873418 | 0 | 0 | 0 | -1 |  | 101 |  |  |  | 0.3362989 | Kobayashi2018 - Figure 11a; estimated ID of SS Tube
968 |  |  | Copper | LDPE | 3.5 | 0 | 8 | 3.5 | [5 empty] | 20 |  | opposed | horizontal | -0.5392405063 | 0 | 0 | 0 | -1 |  | 101 |  |  |  | 0.3213523 | Kobayashi2018 - Figure 11a; estimated ID of SS Tube
969 |  |  | Copper | LDPE | 3.5 | 0 | 8 | 3.5 | [5 empty] | 20 |  | opposed | horizontal | -0.7594936709 | 0 | 0 | 0 | -1 |  | 101 |  |  |  | 0.2935943 | Kobayashi2018 - Figure 11a; estimated ID of SS Tube
970 |  |  | Copper | LDPE | 3.5 | 0 | 8 | 3.5 | [5 empty] | 19 |  | opposed | horizontal | -0.1392405063 | 0 | 0 | 0 | -1 |  | 101 |  |  |  | 0.3330961 | Kobayashi2018 - Figure 11a; estimated ID of SS Tube
971 |  |  | Copper | LDPE | 3.5 | 0 | 8 | 3.5 | [5 empty] | 19 |  | opposed | horizontal | -0.3189873418 | 0 | 0 | 0 | -1 |  | 101 |  |  |  | 0.3245552 | Kobayashi2018 - Figure 11a; estimated ID of SS Tube
972 |  |  | Steel tube | LDPE | 3.5 | 3.15 | 8 | 3.5 | [5 empty] | 20 |  | opposed | horizontal | -0.1392405063 | 0 | 0 | 0 | -1 |  | 101 |  |  |  | 0.2434164 | Kobayashi2018 - Figure 11a; estimated ID of SS Tube
973 |  |  | Steel tube | LDPE | 3.5 | 3.15 | 8 | 3.5 | [5 empty] | 20 |  | opposed | horizontal | -0.3189873418 | 0 | 0 | 0 | -1 |  | 101 |  |  |  | 0.2199288 | Kobayashi2018 - Figure 11a; estimated ID of SS Tube
974 |  |  | Steel tube | LDPE | 3.5 | 3.15 | 8 | 3.5 | [5 empty] | 20 |  | opposed | horizontal | -0.5367088608 | 0 | 0 | 0 | -1 |  | 101 |  |  |  | 0.1964413 | Kobayashi2018 - Figure 11a; estimated ID of SS Tube
975 |  |  | Steel tube | LDPE | 3.5 | 3.15 | 8 | 3.5 | [5 empty] | 20 |  | opposed | horizontal | -1 | 0 | 0 | 0 | -1 |  | 101 |  |  |  | 0.1078292 | Kobayashi2018 - Figure 11a; estimated ID of SS Tube
976 |  |  | Steel tube | LDPE | 3.5 | 3.15 | 8 | 3.5 | [5 empty] | 19 |  | opposed | horizontal | -0.1392405063 | 0 | 0 | 0 | -1 |  | 101 |  |  |  | 0.2081851 | Kobayashi2018 - Figure 11a; estimated ID of SS Tube
977 |  |  | Steel tube | LDPE | 3.5 | 3.15 | 8 | 3.5 | [5 empty] | 19 |  | opposed | horizontal | -0.3189873418 | 0 | 0 | 0 | -1 |  | 101 |  |  |  | 0.1772242 | Kobayashi2018 - Figure 11a; estimated ID of SS Tube
978 |  |  | Steel tube | LDPE | 3.5 | 3.15 | 8 | 3.5 | [5 empty] | 19 |  | opposed | horizontal | -0.5392405063 | 0 | 0 | 0 | -1 |  | 101 |  |  |  | 0.1558719 | Kobayashi2018 - Figure 11a; estimated ID of SS Tube
979 |  |  | Copper | HDPE | 5.5 | 0 | 9 | 5.5 | [5 empty] | 21 |  | no flow | horizontal | 0 | 0 | 0 | 0 | -1 |  | 101 |  |  |  | 0.5261824 | Kobayashi2018 - Figure 13; estimated ID of SS Tube
980 |  |  | Copper | HDPE | 5.5 | 0 | 9 | 5.5 | [5 empty] | 21 |  | opposed | horizontal | -0.1384322467 | 0 | 0 | 0 | -1 |  | 101 |  |  |  | 0.4162162 | Kobayashi2018 - Figure 13; estimated ID of SS Tube
981 |  |  | Copper | HDPE | 5.5 | 0 | 9 | 5.5 | [5 empty] | 21 |  | opposed | horizontal | -0.2394103511 | 0 | 0 | 0 | -1 |  | 101 |  |  |  | 0.4315878 | Kobayashi2018 - Figure 13; estimated ID of SS Tube
982 |  |  | Copper | HDPE | 5.5 | 0 | 9 | 5.5 | [5 empty] | 21 |  | opposed | horizontal | -0.3188689979 | 0 | 0 | 0 | -1 |  | 101 |  |  |  | 0.4091216 | Kobayashi2018 - Figure 13; estimated ID of SS Tube
983 |  |  | Copper | HDPE | 5.5 | 0 | 9 | 5.5 | [5 empty] | 21 |  | opposed | horizontal | -0.4198105322 | 0 | 0 | 0 | -1 |  | 101 |  |  |  | 0.4351351 | Kobayashi2018 - Figure 13; estimated ID of SS Tube
984 |  |  | Copper | HDPE | 5.5 | 0 | 9 | 5.5 | [5 empty] | 21 |  | opposed | horizontal | -0.5979555587 | 0 | 0 | 0 | -1 |  | 101 |  |  |  | 0.3949324 | Kobayashi2018 - Figure 13; estimated ID of SS Tube
985 |  |  | Copper | HDPE | 5.5 | 0 | 9 | 5.5 | [5 empty] | 21 |  | opposed | horizontal | -0.7593352373 | 0 | 0 | 0 | -1 |  | 101 |  |  |  | 0.3334459 | Kobayashi2018 - Figure 13; estimated ID of SS Tube
986 |  |  | Copper | HDPE | 5.5 | 0 | 9 | 5.5 | [5 empty] | 21 |  | opposed | horizontal | -0.9976542909 | 0 | 0 | 0 | -1 |  | 101 |  |  |  | 0.2826014 | Kobayashi2018 - Figure 13; estimated ID of SS Tube
987 |  |  | Copper | HDPE | 5.5 | 0 | 9 | 5.5 | [5 empty] | 21 |  | opposed | horizontal | -1.248033343 | 0 | 0 | 0 | -1 |  | 101 |  |  |  | 0.2222973 | Kobayashi2018 - Figure 13; estimated ID of SS Tube
988 |  |  | Copper | HDPE | 5.5 | 0 | 9 | 5.5 | [5 empty] | 21 |  | opposed | horizontal | -1.498367698 | 0 | 0 | 0 | -1 |  | 101 |  |  |  | 0.175 | Kobayashi2018 - Figure 13; estimated ID of SS Tube
989 |  |  | Steel tube | HDPE | 5.5 | 5 | 9 | 5.5 | [5 empty] | 21 |  | opposed | horizontal | 0.00111103371 | 0 | 0 | 0 | -1 |  | 101 |  |  |  | 0.4233108 | Kobayashi2018 - Figure 13; estimated ID of SS Tube
990 |  |  | Steel tube | HDPE | 5.5 | 5 | 9 | 5.5 | [5 empty] | 21 |  | opposed | horizontal | -0.1386191604 | 0 | 0 | 0 | -1 |  | 101 |  |  |  | 0.3618243 | Kobayashi2018 - Figure 13; estimated ID of SS Tube
991 |  |  | Steel tube | HDPE | 5.5 | 5 | 9 | 5.5 | [5 empty] | 21 |  | opposed | horizontal | -0.2399995356 | 0 | 0 | 0 | -1 |  | 101 |  |  |  | 0.2601351 | Kobayashi2018 - Figure 13; estimated ID of SS Tube
992 |  |  | Steel tube | HDPE | 5.5 | 5 | 9 | 5.5 | [5 empty] | 21 |  | opposed | horizontal | -0.3194622458 | 0 | 0 | 0 | -1 |  | 101 |  |  |  | 0.2364865 | Kobayashi2018 - Figure 13; estimated ID of SS Tube
993 |  |  | Steel tube | HDPE | 5.5 | 5 | 9 | 5.5 | [5 empty] | 21 |  | opposed | horizontal | -0.4181567521 | 0 | 0 | 0 | -1 |  | 101 |  |  |  | 0.2163851 | Kobayashi2018 - Figure 13; estimated ID of SS Tube
994 |  |  | Steel tube | HDPE | 5.5 | 5 | 9 | 5.5 | [5 empty] | 21 |  | opposed | horizontal | -0.5384926163 | 0 | 0 | 0 | -1 |  | 101 |  |  |  | 0.1986486 | Kobayashi2018 - Figure 13; estimated ID of SS Tube
995 |  |  | Steel tube | HDPE | 5.5 | 5 | 9 | 5.5 | [5 empty] | 21 |  | opposed | horizontal | -0.6587837838 | 0 | 0 | 0 | -1 |  | 101 |  |  |  | 0.1939189 | Kobayashi2018 - Figure 13; estimated ID of SS Tube
996 |  |  | Steel tube | HDPE | 5.5 | 5 | 9 | 5.5 | [5 empty] | 21 |  | opposed | horizontal | -0.7598350283 | 0 | 0 | 0 | -1 |  | 101 |  |  |  | 0.1880068 | Kobayashi2018 - Figure 13; estimated ID of SS Tube
997 |  |  | Steel tube | HDPE | 5.5 | 5 | 9 | 5.5 | [5 empty] | 21 |  | opposed | horizontal | -1.000551454 | 0 | 0 | 0 | -1 |  | 101 |  |  |  | 0.139527 | Kobayashi2018 - Figure 13; estimated ID of SS Tube
998 |  |  | Steel tube | HDPE | 5.5 | 5 | 9 | 5.5 | [5 empty] | 21 |  | opposed | horizontal | -1.248277143 | 0 | 0 | 0 | -1 |  | 101 |  |  |  | 0.1513514 | Kobayashi2018 - Figure 13; estimated ID of SS Tube
999 |  |  | Steel tube | HDPE | 5.5 | 5 | 9 | 5.5 | [5 empty] | 21 |  | opposed | horizontal | -1.488896048 | 0 | 0 | 0 | -1 |  | 101 |  |  |  | 0.13125 | Kobayashi2018 - Figure 13; estimated ID of SS Tube
1000 |  |  | Copper | LDPE | 2.5 | 0 | 4 | 2.5 | [5 empty] | 21 |  | no flow | horizontal | 0 | 0 | 0 | 0 | -1 |  | 102.4432 |  |  |  | 1.992105 | Kobayashi2020 - Figure 5
1001 |  |  | Copper | LDPE | 2.5 | 0 | 4 | 2.5 | [5 empty] | 21 |  | no flow | horizontal | 0 | 0 | 0 | 0 | -1 |  | 202.7872 |  |  |  | 2.231579 | Kobayashi2020 - Figure 5
1002 |  |  | Copper | LDPE | 2.5 | 0 | 4 | 2.5 | [5 empty] | 21 |  | no flow | horizontal | 0 | 0 | 0 | 0 | -1 |  | 302.4343 |  |  |  | 2.163158 | Kobayashi2020 - Figure 5
1003 |  |  | Copper | LDPE | 2.5 | 0 | 4 | 2.5 | [5 empty] | 21 |  | no flow | horizontal | 0 | 0 | 0 | 0 | -1 |  | 402.4388 |  |  |  | 2.252632 | Kobayashi2020 - Figure 5
1004 |  |  | Copper | LDPE | 2.5 | 0 | 4 | 2.5 | [5 empty] | 21 |  | no flow | horizontal | 0 | 0 | 0 | 0 | -1 |  | 504.0036 |  |  |  | 2.331579 | Kobayashi2020 - Figure 5
1005 |  |  | Copper | LDPE | 2.5 | 0 | 4 | 2.5 | [5 empty] | 21 |  | no flow | horizontal | 0 | 0 | 0 | 0 | -1 |  | 602.3524 |  |  |  | 2.389474 | Kobayashi2020 - Figure 5
1006 |  |  | Copper | LDPE | 2.5 | 0 | 4 | 2.5 | [5 empty] | 21 |  | no flow | horizontal | 0 | 0 | 0 | 0 | -1 |  | 703.81 |  |  |  | 2.421053 | Kobayashi2020 - Figure 5
1007 |  |  | Copper | LDPE | 2.5 | 0 | 4 | 2.5 | [5 empty] | 21 |  | no flow | horizontal | 0 | 0 | 0 | 0 | -1 |  | 802.1231 |  |  |  | 2.463158 | Kobayashi2020 - Figure 5
1008 |  |  | Copper | LDPE | 2.5 | 0 | 4 | 2.5 | [5 empty] | 21 |  | no flow | horizontal | 0 | 0 | 0 | 0 | -1 |  | 903.5688 |  |  |  | 2.489474 | Kobayashi2020 - Figure 5
1009 |  |  | Copper | LDPE | 2.5 | 0 | 4 | 2.5 | [5 empty] | 21 |  | no flow | horizontal | 0 | 0 | 0 | 0 | -1 |  | 1003.412 |  |  |  | 2.507895 | Kobayashi2020 - Figure 5
1010 |  |  | Steel tube | LDPE | 2.5 | 2.1 | 4 | 2.5 | [5 empty] | 21 |  | no flow | horizontal | 0 | 0 | 0 | 0 | -1 |  | 103.015 |  |  |  | 1.544737 | Kobayashi2020 - Figure 5
1011 |  |  | Steel tube | LDPE | 2.5 | 2.1 | 4 | 2.5 | [5 empty] | 21 |  | no flow | horizontal | 0 | 0 | 0 | 0 | -1 |  | 202.4537 |  |  |  | 1.384211 | Kobayashi2020 - Figure 5
1012 |  |  | Steel tube | LDPE | 2.5 | 2.1 | 4 | 2.5 | [5 empty] | 21 |  | no flow | horizontal | 0 | 0 | 0 | 0 | -1 |  | 300.6477 |  |  |  | 1.373684 | Kobayashi2020 - Figure 5
1013 |  |  | Steel tube | LDPE | 2.5 | 2.1 | 4 | 2.5 | [5 empty] | 21 |  | no flow | horizontal | 0 | 0 | 0 | 0 | -1 |  | 400.3424 |  |  |  | 1.326316 | Kobayashi2020 - Figure 5
1014 |  |  | Steel tube | LDPE | 2.5 | 2.1 | 4 | 2.5 | [5 empty] | 21 |  | no flow | horizontal | 0 | 0 | 0 | 0 | -1 |  | 501.5618 |  |  |  | 1.252632 | Kobayashi2020 - Figure 5
1015 |  |  | Steel tube | LDPE | 2.5 | 2.1 | 4 | 2.5 | [5 empty] | 21 |  | no flow | horizontal | 0 | 0 | 0 | 0 | -1 |  | 601.4353 |  |  |  | 1.284211 | Kobayashi2020 - Figure 5
1016 |  |  | Steel tube | LDPE | 2.5 | 2.1 | 4 | 2.5 | [5 empty] | 21 |  | no flow | horizontal | 0 | 0 | 0 | 0 | -1 |  | 701.0765 |  |  |  | 1.213158 | Kobayashi2020 - Figure 5
1017 |  |  | Steel tube | LDPE | 2.5 | 2.1 | 4 | 2.5 | [5 empty] | 21 |  | no flow | horizontal | 0 | 0 | 0 | 0 | -1 |  | 800.8367 |  |  |  | 1.194737 | Kobayashi2020 - Figure 5
1018 |  |  | Steel tube | LDPE | 2.5 | 2.1 | 4 | 2.5 | [5 empty] | 21 |  | no flow | horizontal | 0 | 0 | 0 | 0 | -1 |  | 900.5673 |  |  |  | 1.163158 | Kobayashi2020 - Figure 5
1019 |  |  | Steel tube | LDPE | 2.5 | 2.1 | 4 | 2.5 | [5 empty] | 21 |  | no flow | horizontal | 0 | 0 | 0 | 0 | -1 |  | 1000.328 |  |  |  | 1.144737 | Kobayashi2020 - Figure 5
1020 |  |  | Copper | LDPE | 0.5 | 0 | 0.8 | 0.5 | [5 empty] | 16.94986 |  | opposed | horizontal | -0.15 | 0 | 0 | 1 | 0 |  | 101 |  |  |  | 3.306324 | Konno2018 - Figure 3; LDPE properties reported line up with HDPE values, but assuming typo was in property table
1021 |  |  | Copper | LDPE | 0.5 | 0 | 0.8 | 0.5 | [5 empty] | 18.96936 |  | opposed | horizontal | -0.15 | 0 | 0 | 1 | 0 |  | 101 |  |  |  | 5.516718 | Konno2018 - Figure 3; LDPE properties reported line up with HDPE values, but assuming typo was in property table
1022 |  |  | Copper | LDPE | 0.5 | 0 | 0.8 | 0.5 | [5 empty] | 20.98886 |  | opposed | horizontal | -0.15 | 0 | 0 | 1 | 0 |  | 101 |  |  |  | 6.816332 | Konno2018 - Figure 3; LDPE properties reported line up with HDPE values, but assuming typo was in property table
1023 |  |  | Copper | LDPE | 0.5 | 0 | 0.8 | 0.5 | [5 empty] | 23.00836 |  | opposed | horizontal | -0.15 | 0 | 0 | 1 | 0 |  | 101 |  |  |  | 7.52115 | Konno2018 - Figure 3; LDPE properties reported line up with HDPE values, but assuming typo was in property table
1024 |  |  | Copper | LDPE | 0.5 | 0 | 0.8 | 0.5 | [5 empty] | 24.99304 |  | opposed | horizontal | -0.15 | 0 | 0 | 1 | 0 |  | 101 |  |  |  | 8.337519 | Konno2018 - Figure 3; LDPE properties reported line up with HDPE values, but assuming typo was in property table
1025 |  |  | Copper | LDPE | 0.5 | 0 | 0.8 | 0.5 | [5 empty] | 26.97772 |  | opposed | horizontal | -0.15 | 0 | 0 | 1 | 0 |  | 101 |  |  |  | 7.797009 | Konno2018 - Figure 3; LDPE properties reported line up with HDPE values, but assuming typo was in property table
1026 |  |  | Copper | LDPE | 0.5 | 0 | 0.8 | 0.5 | [5 empty] | 28.99721 |  | opposed | horizontal | -0.15 | 0 | 0 | 1 | 0 |  | 101 |  |  |  | 7.591047 | Konno2018 - Figure 3; LDPE properties reported line up with HDPE values, but assuming typo was in property table
1027 |  |  | Copper | LDPE | 0.5 | 0 | 0.8 | 0.5 | [5 empty] | 30.98189 |  | opposed | horizontal | -0.15 | 0 | 0 | 1 | 0 |  | 101 |  |  |  | 6.846077 | Konno2018 - Figure 3; LDPE properties reported line up with HDPE values, but assuming typo was in property table
1028 |  |  | Copper | LDPE | 0.5 | 0 | 0.8 | 0.5 | [5 empty] | 33.00139 |  | opposed | horizontal | -0.15 | 0 | 0 | 1 | 0 |  | 101 |  |  |  | 7.160561 | Konno2018 - Figure 3; LDPE properties reported line up with HDPE values, but assuming typo was in property table
1029 |  |  | Copper | LDPE | 0.5 | 0 | 0.8 | 0.5 | [5 empty] | 35.02089 |  | opposed | horizontal | -0.15 | 0 | 0 | 1 | 0 |  | 101 |  |  |  | 7.71668 | Konno2018 - Figure 3; LDPE properties reported line up with HDPE values, but assuming typo was in property table
1030 |  |  | Copper | LDPE | 0.5 | 0 | 0.8 | 0.5 | [5 empty] | 37.00557 |  | opposed | horizontal | -0.15 | 0 | 0 | 1 | 0 |  | 101 |  |  |  | 7.826729 | Konno2018 - Figure 3; LDPE properties reported line up with HDPE values, but assuming typo was in property table
1031 |  |  | Copper | LDPE | 0.5 | 0 | 0.8 | 0.5 | [5 empty] | 39.02507 |  | opposed | horizontal | -0.15 | 0 | 0 | 1 | 0 |  | 101 |  |  |  | 8.234149 | Konno2018 - Figure 3; LDPE properties reported line up with HDPE values, but assuming typo was in property table
1032 |  |  | Copper | LDPE | 0.5 | 0 | 0.8 | 0.5 | [5 empty] | 41.00975 |  | opposed | horizontal | -0.15 | 0 | 0 | 1 | 0 |  | 101 |  |  |  | 8.214086 | Konno2018 - Figure 3; LDPE properties reported line up with HDPE values, but assuming typo was in property table
1033 |  |  | NiCr | LDPE | 0.5 | 0 | 0.8 | 0.5 | [5 empty] | 18.96936 |  | opposed | horizontal | -0.15 | 0 | 0 | 1 | 0 |  | 101 |  |  |  | 1.63196 | Konno2018 - Figure 3; LDPE properties reported line up with HDPE values, but assuming typo was in property table
1034 |  |  | NiCr | LDPE | 0.5 | 0 | 0.8 | 0.5 | [5 empty] | 20.98886 |  | opposed | horizontal | -0.15 | 0 | 0 | 1 | 0 |  | 101 |  |  |  | 1.927856 | Konno2018 - Figure 3; LDPE properties reported line up with HDPE values, but assuming typo was in property table
1035 |  |  | NiCr | LDPE | 0.5 | 0 | 0.8 | 0.5 | [5 empty] | 23.00836 |  | opposed | horizontal | -0.15 | 0 | 0 | 1 | 0 |  | 101 |  |  |  | 2.428213 | Konno2018 - Figure 3; LDPE properties reported line up with HDPE values, but assuming typo was in property table
1036 |  |  | NiCr | LDPE | 0.5 | 0 | 0.8 | 0.5 | [5 empty] | 24.99304 |  | opposed | horizontal | -0.15 | 0 | 0 | 1 | 0 |  | 101 |  |  |  | 2.612611 | Konno2018 - Figure 3; LDPE properties reported line up with HDPE values, but assuming typo was in property table
1037 |  |  | NiCr | LDPE | 0.5 | 0 | 0.8 | 0.5 | [5 empty] | 26.97772 |  | opposed | horizontal | -0.15 | 0 | 0 | 1 | 0 |  | 101 |  |  |  | 2.852772 | Konno2018 - Figure 3; LDPE properties reported line up with HDPE values, but assuming typo was in property table
1038 |  |  | NiCr | LDPE | 0.5 | 0 | 0.8 | 0.5 | [5 empty] | 28.99721 |  | opposed | horizontal | -0.15 | 0 | 0 | 1 | 0 |  | 101 |  |  |  | 2.907032 | Konno2018 - Figure 3; LDPE properties reported line up with HDPE values, but assuming typo was in property table
1039 |  |  | NiCr | LDPE | 0.5 | 0 | 0.8 | 0.5 | [5 empty] | 30.98189 |  | opposed | horizontal | -0.15 | 0 | 0 | 1 | 0 |  | 101 |  |  |  | 3.295891 | Konno2018 - Figure 3; LDPE properties reported line up with HDPE values, but assuming typo was in property table
1040 |  |  | NiCr | LDPE | 0.5 | 0 | 0.8 | 0.5 | [5 empty] | 33.00139 |  | opposed | horizontal | -0.15 | 0 | 0 | 1 | 0 |  | 101 |  |  |  | 3.350152 | Konno2018 - Figure 3; LDPE properties reported line up with HDPE values, but assuming typo was in property table
1041 |  |  | NiCr | LDPE | 0.5 | 0 | 0.8 | 0.5 | [5 empty] | 35.02089 |  | opposed | horizontal | -0.15 | 0 | 0 | 1 | 0 |  | 101 |  |  |  | 3.553111 | Konno2018 - Figure 3; LDPE properties reported line up with HDPE values, but assuming typo was in property table
1042 |  |  | NiCr | LDPE | 0.5 | 0 | 0.8 | 0.5 | [5 empty] | 37.00557 |  | opposed | horizontal | -0.15 | 0 | 0 | 1 | 0 |  | 101 |  |  |  | 3.904795 | Konno2018 - Figure 3; LDPE properties reported line up with HDPE values, but assuming typo was in property table
1043 |  |  | NiCr | LDPE | 0.5 | 0 | 0.8 | 0.5 | [5 empty] | 39.02507 |  | opposed | horizontal | -0.15 | 0 | 0 | 1 | 0 |  | 101 |  |  |  | 4.219279 | Konno2018 - Figure 3; LDPE properties reported line up with HDPE values, but assuming typo was in property table
1044 |  |  | NiCr | LDPE | 0.5 | 0 | 0.8 | 0.5 | [5 empty] | 41.00975 |  | opposed | horizontal | -0.15 | 0 | 0 | 1 | 0 |  | 101 |  |  |  | 4.515201 | Konno2018 - Figure 3; LDPE properties reported line up with HDPE values, but assuming typo was in property table
1045 |  |  | Copper | LDPE | 2.5 | 0 | 4 | 2.5 | [5 empty] | 18 |  | opposed | vertical | -0.1 | 0 | 0 | 0.03 | 0 |  | 101 |  |  |  | 0.008374384 | Konno2020[1] - Figure 9
1046 |  |  | Copper | LDPE | 2.5 | 0 | 4 | 2.5 | [5 empty] | 18.96842 |  | opposed | vertical | -0.1 | 0 | 0 | 0.03 | 0 |  | 101 |  |  |  | 0.3513586 | Konno2020[1] - Figure 9
1047 |  |  | Copper | LDPE | 2.5 | 0 | 4 | 2.5 | [5 empty] | 24 |  | opposed | vertical | -0.1 | 0 | 0 | 0.03 | 0 |  | 101 |  |  |  | 0.5628079 | Konno2020[1] - Figure 9
1048 |  |  | Copper | LDPE | 2.5 | 0 | 4 | 2.5 | [5 empty] | 25.01053 |  | opposed | vertical | -0.1 | 0 | 0 | 0.03 | 0 |  | 101 |  |  |  | 0.5730283 | Konno2020[1] - Figure 9
1049 |  |  | Copper | LDPE | 2.5 | 0 | 4 | 2.5 | [5 empty] | 30.02105 |  | opposed | vertical | -0.1 | 0 | 0 | 0.03 | 0 |  | 101 |  |  |  | 0.7103422 | Konno2020[1] - Figure 9
1050 |  |  | Copper | LDPE | 0.7 | 0 | 4 | 0.7 | [5 empty] | 20 |  | opposed | vertical | -0.1 | 0 | 0 | 0.03 | 0 |  | 101 |  |  |  | 0.001231527 | Konno2020[1] - Figure 9
1051 |  |  | Copper | LDPE | 0.7 | 0 | 4 | 0.7 | [5 empty] | 20.96842 |  | opposed | vertical | -0.1 | 0 | 0 | 0.03 | 0 |  | 101 |  |  |  | 0.2286985 | Konno2020[1] - Figure 9
1052 |  |  | Copper | LDPE | 0.7 | 0 | 4 | 0.7 | [5 empty] | 22.98947 |  | opposed | vertical | -0.1 | 0 | 0 | 0.03 | 0 |  | 101 |  |  |  | 0.3077599 | Konno2020[1] - Figure 9
1053 |  |  | Copper | LDPE | 0.7 | 0 | 4 | 0.7 | [5 empty] | 25.01053 |  | opposed | vertical | -0.1 | 0 | 0 | 0.03 | 0 |  | 101 |  |  |  | 0.457511 | Konno2020[1] - Figure 9
1054 |  |  | Copper | LDPE | 0.7 | 0 | 4 | 0.7 | [5 empty] | 30.02105 |  | opposed | vertical | -0.1 | 0 | 0 | 0.03 | 0 |  | 101 |  |  |  | 0.6482733 | Konno2020[1] - Figure 9
1055 |  |  | Copper | LDPE | 0.5 | 0 | 0.8 | 0.5 | [5 empty] | 16.4 |  | opposed | vertical | -0.04 | 0 | 0 | 1 | 0 |  | 101 |  |  |  | 2.313321 | Konno2020[2] - Figure 4
1056 |  |  | Copper | LDPE | 0.5 | 0 | 0.8 | 0.5 | [5 empty] | 16.6 |  | opposed | vertical | -0.04 | 0 | 0 | 1 | 0 |  | 101 |  |  |  | 2.846536 | Konno2020[2] - Figure 4
1057 |  |  | Copper | LDPE | 0.5 | 0 | 0.8 | 0.5 | [5 empty] | 16.8 |  | opposed | vertical | -0.04 | 0 | 0 | 1 | 0 |  | 101 |  |  |  | 3.344227 | Konno2020[2] - Figure 4
1058 |  |  | Copper | LDPE | 0.5 | 0 | 0.8 | 0.5 | [5 empty] | 17 |  | opposed | vertical | -0.04 | 0 | 0 | 1 | 0 |  | 101 |  |  |  | 3.735346 | Konno2020[2] - Figure 4
1059 |  |  | Copper | LDPE | 0.5 | 0 | 0.8 | 0.5 | [5 empty] | 18 |  | opposed | vertical | -0.04 | 0 | 0 | 1 | 0 |  | 101 |  |  |  | 4.571936 | Konno2020[2] - Figure 4
1060 |  |  | Copper | LDPE | 0.5 | 0 | 0.8 | 0.5 | [5 empty] | 18.98333 |  | opposed | vertical | -0.04 | 0 | 0 | 1 | 0 |  | 101 |  |  |  | 6.012404 | Konno2020[2] - Figure 4
1061 |  |  | Copper | LDPE | 0.5 | 0 | 0.8 | 0.5 | [5 empty] | 20.01667 |  | opposed | vertical | -0.04 | 0 | 0 | 1 | 0 |  | 101 |  |  |  | 6.760243 | Konno2020[2] - Figure 4
1062 |  |  | Copper | LDPE | 0.5 | 0 | 0.8 | 0.5 | [5 empty] | 20.98333 |  | opposed | vertical | -0.04 | 0 | 0 | 1 | 0 |  | 101 |  |  |  | 7.348105 | Konno2020[2] - Figure 4
1063 |  |  | Copper | LDPE | 0.5 | 0 | 0.8 | 0.5 | [5 empty] | 22.98333 |  | opposed | vertical | -0.04 | 0 | 0 | 1 | 0 |  | 101 |  |  |  | 8.133185 | Konno2020[2] - Figure 4
1064 |  |  | Copper | LDPE | 0.5 | 0 | 0.8 | 0.5 | [5 empty] | 25 |  | opposed | vertical | -0.04 | 0 | 0 | 1 | 0 |  | 101 |  |  |  | 9.238011 | Konno2020[2] - Figure 4
1065 |  |  | Fe | LDPE | 0.5 | 0 | 0.8 | 0.5 | [5 empty] | 18.36667 |  | opposed | vertical | -0.04 | 0 | 0 | 1 | 0 |  | 101 |  |  |  | 1.659621 | Konno2020[2] - Figure 4
1066 |  |  | Fe | LDPE | 0.5 | 0 | 0.8 | 0.5 | [5 empty] | 18.58333 |  | opposed | vertical | -0.04 | 0 | 0 | 1 | 0 |  | 101 |  |  |  | 1.802102 | Konno2020[2] - Figure 4
1067 |  |  | Fe | LDPE | 0.5 | 0 | 0.8 | 0.5 | [5 empty] | 18.68333 |  | opposed | vertical | -0.04 | 0 | 0 | 1 | 0 |  | 101 |  |  |  | 1.802279 | Konno2020[2] - Figure 4
1068 |  |  | Fe | LDPE | 0.5 | 0 | 0.8 | 0.5 | [5 empty] | 19 |  | opposed | vertical | -0.04 | 0 | 0 | 1 | 0 |  | 101 |  |  |  | 1.891652 | Konno2020[2] - Figure 4
1069 |  |  | Fe | LDPE | 0.5 | 0 | 0.8 | 0.5 | [5 empty] | 20 |  | opposed | vertical | -0.04 | 0 | 0 | 1 | 0 |  | 101 |  |  |  | 2.26643 | Konno2020[2] - Figure 4
1070 |  |  | Fe | LDPE | 0.5 | 0 | 0.8 | 0.5 | [5 empty] | 21 |  | opposed | vertical | -0.04 | 0 | 0 | 1 | 0 |  | 101 |  |  |  | 2.516874 | Konno2020[2] - Figure 4
1071 |  |  | Fe | LDPE | 0.5 | 0 | 0.8 | 0.5 | [5 empty] | 23 |  | opposed | vertical | -0.04 | 0 | 0 | 1 | 0 |  | 101 |  |  |  | 2.769094 | Konno2020[2] - Figure 4
1072 |  |  | Fe | LDPE | 0.5 | 0 | 0.8 | 0.5 | [5 empty] | 25.01667 |  | opposed | vertical | -0.04 | 0 | 0 | 1 | 0 |  | 101 |  |  |  | 3.07463 | Konno2020[2] - Figure 4
1073 |  |  | NiCr | LDPE | 0.5 | 0 | 0.8 | 0.5 | [5 empty] | 18.6 |  | opposed | vertical | -0.04 | 0 | 0 | 1 | 0 |  | 101 |  |  |  | 1.60675 | Konno2020[2] - Figure 4
1074 |  |  | NiCr | LDPE | 0.5 | 0 | 0.8 | 0.5 | [5 empty] | 18.71667 |  | opposed | vertical | -0.04 | 0 | 0 | 1 | 0 |  | 101 |  |  |  | 1.606957 | Konno2020[2] - Figure 4
1075 |  |  | NiCr | LDPE | 0.5 | 0 | 0.8 | 0.5 | [5 empty] | 18.8 |  | opposed | vertical | -0.04 | 0 | 0 | 1 | 0 |  | 101 |  |  |  | 1.607105 | Konno2020[2] - Figure 4
1076 |  |  | NiCr | LDPE | 0.5 | 0 | 0.8 | 0.5 | [5 empty] | 19 |  | opposed | vertical | -0.04 | 0 | 0 | 1 | 0 |  | 101 |  |  |  | 1.731794 | Konno2020[2] - Figure 4
1077 |  |  | NiCr | LDPE | 0.5 | 0 | 0.8 | 0.5 | [5 empty] | 19.2 |  | opposed | vertical | -0.04 | 0 | 0 | 1 | 0 |  | 101 |  |  |  | 1.820959 | Konno2020[2] - Figure 4
1078 |  |  | NiCr | LDPE | 0.5 | 0 | 0.8 | 0.5 | [5 empty] | 19.4 |  | opposed | vertical | -0.04 | 0 | 0 | 1 | 0 |  | 101 |  |  |  | 1.821314 | Konno2020[2] - Figure 4
1079 |  |  | NiCr | LDPE | 0.5 | 0 | 0.8 | 0.5 | [5 empty] | 19.6 |  | opposed | vertical | -0.04 | 0 | 0 | 1 | 0 |  | 101 |  |  |  | 1.857194 | Konno2020[2] - Figure 4
1080 |  |  | NiCr | LDPE | 0.5 | 0 | 0.8 | 0.5 | [5 empty] | 19.8 |  | opposed | vertical | -0.04 | 0 | 0 | 1 | 0 |  | 101 |  |  |  | 1.804263 | Konno2020[2] - Figure 4
1081 |  |  | NiCr | LDPE | 0.5 | 0 | 0.8 | 0.5 | [5 empty] | 20 |  | opposed | vertical | -0.04 | 0 | 0 | 1 | 0 |  | 101 |  |  |  | 1.82238 | Konno2020[2] - Figure 4
1082 |  |  | NiCr | LDPE | 0.5 | 0 | 0.8 | 0.5 | [5 empty] | 21 |  | opposed | vertical | -0.04 | 0 | 0 | 1 | 0 |  | 101 |  |  |  | 2.339254 | Konno2020[2] - Figure 4
1083 |  |  | NiCr | LDPE | 0.5 | 0 | 0.8 | 0.5 | [5 empty] | 23 |  | opposed | vertical | -0.04 | 0 | 0 | 1 | 0 |  | 101 |  |  |  | 2.55595 | Konno2020[2] - Figure 4
1084 |  |  | NiCr | LDPE | 0.5 | 0 | 0.8 | 0.5 | [5 empty] | 24.98333 |  | opposed | vertical | -0.04 | 0 | 0 | 1 | 0 |  | 101 |  |  |  | 2.808141 | Konno2020[2] - Figure 4
1085 |  |  | NiCr | LDPE | 0.5 | 0 | 0.8 | 0.5 | [5 empty] | 21 |  | no flow | inclined | 0 | 0 | 0 | 0.9999927 | 0.003831201 |  | 101 |  |  |  | 2.15894 | Lim2017 - Figure 4; assuming LDPE
1086 |  |  | NiCr | LDPE | 0.5 | 0 | 0.8 | 0.5 | [5 empty] | 21 |  | no flow | inclined | 0 | 0 | 0 | 0.9858251 | -0.167776 |  | 101 |  |  |  | 2.10596 | Lim2017 - Figure 4; assuming LDPE
1087 |  |  | NiCr | LDPE | 0.5 | 0 | 0.8 | 0.5 | [5 empty] | 21 |  | no flow | inclined | 0 | 0 | 0 | 0.94114 | -0.3380169 |  | 101 |  |  |  | 2.119205 | Lim2017 - Figure 4; assuming LDPE
1088 |  |  | NiCr | LDPE | 0.5 | 0 | 0.8 | 0.5 | [5 empty] | 21 |  | no flow | inclined | 0 | 0 | 0 | 0.8692004 | -0.49446 |  | 101 |  |  |  | 2.13245 | Lim2017 - Figure 4; assuming LDPE
1089 |  |  | NiCr | LDPE | 0.5 | 0 | 0.8 | 0.5 | [5 empty] | 21 |  | no flow | inclined | 0 | 0 | 0 | 0.7690459 | -0.6391935 |  | 101 |  |  |  | 2.145695 | Lim2017 - Figure 4; assuming LDPE
1090 |  |  | NiCr | LDPE | 0.5 | 0 | 0.8 | 0.5 | [5 empty] | 21 |  | no flow | inclined | 0 | 0 | 0 | 0.6479902 | -0.7616487 |  | 101 |  |  |  | 2.15894 | Lim2017 - Figure 4; assuming LDPE
1091 |  |  | NiCr | LDPE | 0.5 | 0 | 0.8 | 0.5 | [5 empty] | 21 |  | no flow | inclined | 0 | 0 | 0 | 0.5011056 | -0.8653862 |  | 101 |  |  |  | 2.198675 | Lim2017 - Figure 4; assuming LDPE
1092 |  |  | NiCr | LDPE | 0.5 | 0 | 0.8 | 0.5 | [5 empty] | 21 |  | no flow | inclined | 0 | 0 | 0 | 0.3452183 | -0.9385224 |  | 101 |  |  |  | 2.238411 | Lim2017 - Figure 4; assuming LDPE
1093 |  |  | NiCr | LDPE | 0.5 | 0 | 0.8 | 0.5 | [5 empty] | 21 |  | no flow | inclined | 0 | 0 | 0 | 0.1753248 | -0.9845106 |  | 101 |  |  |  | 2.437086 | Lim2017 - Figure 4; assuming LDPE
1094 |  |  | NiCr | LDPE | 0.5 | 0 | 0.8 | 0.5 | [5 empty] | 21 |  | no flow | inclined | 0 | 0 | 0 | 0 | -1 |  | 101 |  |  |  | 2.688742 | Lim2017 - Figure 4; assuming LDPE
1095 |  |  | NiCr | LDPE | 0.5 | 0 | 0.8 | 0.5 | [5 empty] | 21 |  | no flow | inclined | 0 | 0 | 0 | -0.1715517 | -0.9851751 |  | 101 |  |  |  | 2.569536 | Lim2017 - Figure 4; assuming LDPE
1096 |  |  | NiCr | LDPE | 0.5 | 0 | 0.8 | 0.5 | [5 empty] | 21 |  | no flow | inclined | 0 | 0 | 0 | -0.3416201 | -0.9398381 |  | 101 |  |  |  | 2.662252 | Lim2017 - Figure 4; assuming LDPE
1097 |  |  | NiCr | LDPE | 0.5 | 0 | 0.8 | 0.5 | [5 empty] | 21 |  | no flow | inclined | 0 | 0 | 0 | -0.4977864 | -0.8672996 |  | 101 |  |  |  | 2.794702 | Lim2017 - Figure 4; assuming LDPE
1098 |  |  | NiCr | LDPE | 0.5 | 0 | 0.8 | 0.5 | [5 empty] | 21 |  | no flow | inclined | 0 | 0 | 0 | -0.6421352 | -0.7665914 |  | 101 |  |  |  | 3.192053 | Lim2017 - Figure 4; assuming LDPE
1099 |  |  | NiCr | LDPE | 0.5 | 0 | 0.8 | 0.5 | [5 empty] | 21 |  | no flow | inclined | 0 | 0 | 0 | -0.7665914 | -0.6421352 |  | 101 |  |  |  | 3.84106 | Lim2017 - Figure 4; assuming LDPE
1100 |  |  | NiCr | LDPE | 0.5 | 0 | 0.8 | 0.5 | [5 empty] | 21 |  | no flow | inclined | 0 | 0 | 0 | -0.8653862 | -0.5011056 |  | 101 |  |  |  | 5.178808 | Lim2017 - Figure 4; assuming LDPE
1101 |  |  | NiCr | LDPE | 0.5 | 0 | 0.8 | 0.5 | [5 empty] | 21 |  | no flow | inclined | 0 | 0 | 0 | -0.9398381 | -0.3416201 |  | 101 |  |  |  | 6.701987 | Lim2017 - Figure 4; assuming LDPE
1102 |  |  | Copper | LDPE | 0.5 | 0 | 0.8 | 0.5 | [5 empty] | 21 |  | no flow | inclined | 0 | 0 | 0 | -1 | 0 |  | 101 |  |  |  | 13.103 | Lu2018 - Figure3b; assuming LDPE; alpha = 90
1103 |  |  | Copper | LDPE | 0.5 | 0 | 0.8 | 0.5 | [5 empty] | 21 |  | opposed | inclined | 0 | -0.1492147 | 0 | -1 | 0 |  | 101 |  |  |  | 4.246646 | Lu2018 - Figure3b; assuming LDPE; alpha = 90
1104 |  |  | Copper | LDPE | 0.5 | 0 | 0.8 | 0.5 | [5 empty] | 21 |  | no flow | inclined | 0 | 0 | 0 | -0.965926 | -0.258819 |  | 101 |  |  |  | 6.769109 | Lu2018 - Figure3b; assuming LDPE; alpha = 75
1105 |  |  | Copper | LDPE | 0.5 | 0 | 0.8 | 0.5 | [5 empty] | 21 |  | concurrent | inclined | 0.02439132 | -0.09102966 | 0 | -0.965926 | -0.258819 |  | 101 |  |  |  | 11.49141 | Lu2018 - Figure3b; assuming LDPE; alpha = 75
1106 |  |  | Copper | LDPE | 0.5 | 0 | 0.8 | 0.5 | [5 empty] | 21 |  | concurrent | inclined | 0.04268482 | -0.1593019 | 0 | -0.965926 | -0.258819 |  | 101 |  |  |  | 4.550669 | Lu2018 - Figure3b; assuming LDPE; alpha = 75
1107 |  |  | Copper | LDPE | 0.5 | 0 | 0.8 | 0.5 | [5 empty] | 21 |  | concurrent | inclined | 0.06165585 | -0.2301027 | 0 | -0.965926 | -0.258819 |  | 101 |  |  |  | 3.686751 | Lu2018 - Figure3b; assuming LDPE; alpha = 75
1108 |  |  | Copper | LDPE | 0.5 | 0 | 0.8 | 0.5 | [5 empty] | 21 |  | concurrent | inclined | 0.08604717 | -0.3211324 | 0 | -0.965926 | -0.258819 |  | 101 |  |  |  | 3.267151 | Lu2018 - Figure3b; assuming LDPE; alpha = 75
1109 |  |  | Copper | LDPE | 0.5 | 0 | 0.8 | 0.5 | [5 empty] | 21 |  | concurrent | inclined | 0 | 0 | 0 | -0.866025 | -0.5 |  | 101 |  |  |  | 5.016188 | Lu2018 - Figure3b; assuming LDPE; alpha = 60
1110 |  |  | Copper | LDPE | 0.5 | 0 | 0.8 | 0.5 | [5 empty] | 21 |  | concurrent | inclined | 0.07722513 | -0.1337579 | 0 | -0.866025 | -0.5 |  | 101 |  |  |  | 10.51048 | Lu2018 - Figure3b; assuming LDPE; alpha = 60
1111 |  |  | Copper | LDPE | 0.5 | 0 | 0.8 | 0.5 | [5 empty] | 21 |  | concurrent | inclined | 0.1191099 | -0.2063045 | 0 | -0.866025 | -0.5 |  | 101 |  |  |  | 5.579906 | Lu2018 - Figure3b; assuming LDPE; alpha = 60
1112 |  |  | Copper | LDPE | 0.5 | 0 | 0.8 | 0.5 | [5 empty] | 21 |  | concurrent | inclined | 0.1727749 | -0.2992549 | 0 | -0.866025 | -0.5 |  | 101 |  |  |  | 4.155451 | Lu2018 - Figure3b; assuming LDPE; alpha = 60
1113 |  |  | Copper | LDPE | 0.5 | 0 | 0.8 | 0.5 | [5 empty] | 21 |  | concurrent | inclined | 0.2094241 | -0.3627332 | 0 | -0.866025 | -0.5 |  | 101 |  |  |  | 3.852468 | Lu2018 - Figure3b; assuming LDPE; alpha = 60
1114 |  |  | Copper | LDPE | 0.5 | 0 | 0.8 | 0.5 | [5 empty] | 21 |  | concurrent | inclined | 0.2382199 | -0.412609 | 0 | -0.866025 | -0.5 |  | 101 |  |  |  | 3.829769 | Lu2018 - Figure3b; assuming LDPE; alpha = 60
1115 |  |  | Copper | LDPE | 0.5 | 0 | 0.8 | 0.5 | [5 empty] | 21 |  | no flow | inclined | 0 | 0 | 0 | -0.707107 | -0.707107 |  | 101 |  |  |  | 3.076288 | Lu2018 - Figure3b; assuming LDPE; alpha = 45
1116 |  |  | Copper | LDPE | 0.5 | 0 | 0.8 | 0.5 | [5 empty] | 21 |  | concurrent | inclined | 0.1110639 | -0.1110639 | 0 | -0.707107 | -0.707107 |  | 101 |  |  |  | 8.640728 | Lu2018 - Figure3b; assuming LDPE; alpha = 45
1117 |  |  | Copper | LDPE | 0.5 | 0 | 0.8 | 0.5 | [5 empty] | 21 |  | concurrent | inclined | 0.1684469 | -0.1684469 | 0 | -0.707107 | -0.707107 |  | 101 |  |  |  | 10.25436 | Lu2018 - Figure3b; assuming LDPE; alpha = 45
1118 |  |  | Copper | LDPE | 0.5 | 0 | 0.8 | 0.5 | [5 empty] | 21 |  | concurrent | inclined | 0.2091703 | -0.2091703 | 0 | -0.707107 | -0.707107 |  | 101 |  |  |  | 8.315137 | Lu2018 - Figure3b; assuming LDPE; alpha = 45
1119 |  |  | Copper | LDPE | 0.5 | 0 | 0.8 | 0.5 | [5 empty] | 21 |  | concurrent | inclined | 0.2535959 | -0.2535959 | 0 | -0.707107 | -0.707107 |  | 101 |  |  |  | 5.370963 | Lu2018 - Figure3b; assuming LDPE; alpha = 45
1120 |  |  | Copper | LDPE | 0.5 | 0 | 0.8 | 0.5 | [5 empty] | 21 |  | concurrent | inclined | 0.3035746 | -0.3035746 | 0 | -0.707107 | -0.707107 |  | 101 |  |  |  | 4.880971 | Lu2018 - Figure3b; assuming LDPE; alpha = 45
1121 |  |  | Copper | LDPE | 0.5 | 0 | 0.8 | 0.5 | [5 empty] | 21 |  | concurrent | inclined | 0.3461491 | -0.3461491 | 0 | -0.707107 | -0.707107 |  | 101 |  |  |  | 4.671324 | Lu2018 - Figure3b; assuming LDPE; alpha = 45
1122 |  |  | Copper | LDPE | 0.5 | 0 | 0.8 | 0.5 | [5 empty] | 21 |  | concurrent | inclined | 0.002267082 | -0.001308901 | 0 | -0.5 | -0.866025 |  | 101 |  |  |  | 3.099691 | Lu2018 - Figure3b; assuming LDPE; alpha = 30
1123 |  |  | Copper | LDPE | 0.5 | 0 | 0.8 | 0.5 | [5 empty] | 21 |  | concurrent | inclined | 0.1632299 | -0.09424084 | 0 | -0.5 | -0.866025 |  | 101 |  |  |  | 4.924901 | Lu2018 - Figure3b; assuming LDPE; alpha = 30
1124 |  |  | Copper | LDPE | 0.5 | 0 | 0.8 | 0.5 | [5 empty] | 21 |  | concurrent | inclined | 0.385404 | -0.2225131 | 0 | -0.5 | -0.866025 |  | 101 |  |  |  | 9.415378 | Lu2018 - Figure3b; assuming LDPE; alpha = 30
1125 |  |  | Copper | LDPE | 0.5 | 0 | 0.8 | 0.5 | [5 empty] | 21 |  | concurrent | inclined | 0.4624848 | -0.2670157 | 0 | -0.5 | -0.866025 |  | 101 |  |  |  | 7.873847 | Lu2018 - Figure3b; assuming LDPE; alpha = 30
1126 |  |  | Copper | LDPE | 0.5 | 0 | 0.8 | 0.5 | [5 empty] | 21 |  | concurrent | inclined | 0.5735718 | -0.3311518 | 0 | -0.5 | -0.866025 |  | 101 |  |  |  | 6.636615 | Lu2018 - Figure3b; assuming LDPE; alpha = 30
1127 |  |  | Copper | LDPE | 0.5 | 0 | 0.8 | 0.5 | [5 empty] | 21 |  | concurrent | inclined | 0.6597209 | -0.3808901 | 0 | -0.5 | -0.866025 |  | 101 |  |  |  | 5.84312 | Lu2018 - Figure3b; assuming LDPE; alpha = 30
1128 |  |  | Copper | LDPE | 0.5 | 0 | 0.8 | 0.5 | [5 empty] | 21 |  | concurrent | inclined | 0.7368017 | -0.4253927 | 0 | -0.5 | -0.866025 |  | 101 |  |  |  | 5.54032 | Lu2018 - Figure3b; assuming LDPE; alpha = 30
1129 |  |  | Copper | LDPE | 0.5 | 0 | 0.8 | 0.5 | [5 empty] | 21 |  | no flow | inclined | 0 | 0 | 0 | -0.258819 | -0.965926 |  | 101 |  |  |  | 3.09966 | Lu2018 - Figure3b; assuming LDPE; alpha = 15
1130 |  |  | Copper | LDPE | 0.5 | 0 | 0.8 | 0.5 | [5 empty] | 21 |  | concurrent | inclined | 0.1517161 | -0.04065221 | 0 | -0.258819 | -0.965926 |  | 101 |  |  |  | 4.316854 | Lu2018 - Figure3b; assuming LDPE; alpha = 15
1131 |  |  | Copper | LDPE | 0.5 | 0 | 0.8 | 0.5 | [5 empty] | 21 |  | concurrent | inclined | 0.4677913 | -0.1253443 | 0 | -0.258819 | -0.965926 |  | 101 |  |  |  | 7.218842 | Lu2018 - Figure3b; assuming LDPE; alpha = 15
1132 |  |  | Copper | LDPE | 0.5 | 0 | 0.8 | 0.5 | [5 empty] | 21 |  | concurrent | inclined | 0.659965 | -0.1768371 | 0 | -0.258819 | -0.965926 |  | 101 |  |  |  | 10.77375 | Lu2018 - Figure3b; assuming LDPE; alpha = 15
1133 |  |  | Copper | LDPE | 0.5 | 0 | 0.8 | 0.5 | [5 empty] | 21 |  | concurrent | inclined | 0.8319099 | -0.2229096 | 0 | -0.258819 | -0.965926 |  | 101 |  |  |  | 10.6356 | Lu2018 - Figure3b; assuming LDPE; alpha = 15
1134 |  |  | Copper | LDPE | 0.5 | 0 | 0.8 | 0.5 | [5 empty] | 21 |  | concurrent | inclined | 0.9861546 | -0.2642393 | 0 | -0.258819 | -0.965926 |  | 101 |  |  |  | 10.357 | Lu2018 - Figure3b; assuming LDPE; alpha = 15
1135 |  |  | Copper | LDPE | 0.5 | 0 | 0.8 | 0.5 | [5 empty] | 21 |  | concurrent | inclined | 1.150514 | -0.3082792 | 0 | -0.258819 | -0.965926 |  | 101 |  |  |  | 9.470841 | Lu2018 - Figure3b; assuming LDPE; alpha = 15
1136 |  |  | Copper | LDPE | 0.5 | 0 | 0.8 | 0.5 | [5 empty] | 21 |  | concurrent | inclined | 1.357859 | -0.3638372 | 0 | -0.258819 | -0.965926 |  | 101 |  |  |  | 9.005904 | Lu2018 - Figure3b; assuming LDPE; alpha = 15
1137 |  |  | Copper | LDPE | 0.5 | 0 | 0.8 | 0.5 | [5 empty] | 21 |  | concurrent | inclined | 1.534861 | -0.4112648 | 0 | -0.258819 | -0.965926 |  | 101 |  |  |  | 8.02641 | Lu2018 - Figure3b; assuming LDPE; alpha = 15
1138 |  |  | Copper | LDPE | 0.5 | 0 | 0.8 | 0.5 | [5 empty] | 21 |  | no flow | inclined | 0 | 0 | 0 | 0 | -1 |  | 101 |  |  |  | 2.842565 | Lu2018 - Figure3b; assuming LDPE; alpha = 0
1139 |  |  | Copper | LDPE | 0.5 | 0 | 0.8 | 0.5 | [5 empty] | 21 |  | concurrent | inclined | 0.1623037 | 1.988461e-17 | 0 | 0 | -1 |  | 101 |  |  |  | 3.755981 | Lu2018 - Figure3b; assuming LDPE; alpha = 0
1140 |  |  | Copper | LDPE | 0.5 | 0 | 0.8 | 0.5 | [5 empty] | 21 |  | concurrent | inclined | 0.3612565 | 4.425929e-17 | 0 | 0 | -1 |  | 101 |  |  |  | 5.44111 | Lu2018 - Figure3b; assuming LDPE; alpha = 0
1141 |  |  | Copper | LDPE | 0.5 | 0 | 0.8 | 0.5 | [5 empty] | 21 |  | concurrent | inclined | 0.7382199 | 9.04429e-17 | 0 | 0 | -1 |  | 101 |  |  |  | 7.478905 | Lu2018 - Figure3b; assuming LDPE; alpha = 0
1142 |  |  | Copper | LDPE | 0.5 | 0 | 0.8 | 0.5 | [5 empty] | 21 |  | concurrent | inclined | 0.8612565 | 1.055167e-16 | 0 | 0 | -1 |  | 101 |  |  |  | 9.39687 | Lu2018 - Figure3b; assuming LDPE; alpha = 0
1143 |  |  | Copper | LDPE | 0.5 | 0 | 0.8 | 0.5 | [5 empty] | 21 |  | concurrent | inclined | 1.023102 | 1.253452e-16 | 0 | 0 | -1 |  | 101 |  |  |  | 10.66339 | Lu2018 - Figure3b; assuming LDPE; alpha = 0
1144 |  |  | Copper | LDPE | 0.5 | 0 | 0.8 | 0.5 | [5 empty] | 21 |  | concurrent | inclined | 1.172775 | 1.436823e-16 | 0 | 0 | -1 |  | 101 |  |  |  | 12.20518 | Lu2018 - Figure3b; assuming LDPE; alpha = 0
1145 |  |  | Copper | LDPE | 0.5 | 0 | 0.8 | 0.5 | [5 empty] | 21 |  | concurrent | inclined | 1.329843 | 1.629255e-16 | 0 | 0 | -1 |  | 101 |  |  |  | 12.20702 | Lu2018 - Figure3b; assuming LDPE; alpha = 0
1146 |  |  | Copper | LDPE | 0.5 | 0 | 0.8 | 0.5 | [5 empty] | 21 |  | concurrent | inclined | 1.390052 | 1.70302e-16 | 0 | 0 | -1 |  | 101 |  |  |  | 11.90388 | Lu2018 - Figure3b; assuming LDPE; alpha = 0
1147 |  |  | Copper | LDPE | 0.5 | 0 | 0.8 | 0.5 | [5 empty] | 21 |  | concurrent | inclined | 1.602094 | 1.962803e-16 | 0 | 0 | -1 |  | 101 |  |  |  | 11.7895 | Lu2018 - Figure3b; assuming LDPE; alpha = 0
1148 |  |  | Copper | LDPE | 0.5 | 0 | 0.8 | 0.5 | [5 empty] | 21 |  | concurrent | inclined | 1.709424 | 2.094298e-16 | 0 | 0 | -1 |  | 101 |  |  |  | 11.72064 | Lu2018 - Figure3b; assuming LDPE; alpha = 0
1149 |  |  | Copper | LDPE | 0.5 | 0 | 0.8 | 0.5 | [5 empty] | 21 |  | concurrent | inclined | 1.866492 | 2.28673e-16 | 0 | 0 | -1 |  | 101 |  |  |  | 11.34852 | Lu2018 - Figure3b; assuming LDPE; alpha = 0
1150 |  |  | Copper | HDPE | 0.3 | 0 | 0.6 | 0.3 | [5 empty] | 21 |  | no flow | horizontal | 0 | 0 | 0 | 0 | -1 |  | 101 |  |  |  | 3.457436 | Lu2019 - Figure 3; assuming HDPE because of cited density value
1151 |  |  | Copper | HDPE | 0.3 | 0 | 0.6 | 0.3 | [5 empty] | 21 |  | concurrent | horizontal | 0.1973154 | 0 | 0 | 0 | -1 |  | 101 |  |  |  | 5.973709 | Lu2019 - Figure 3; assuming HDPE because of cited density value
1152 |  |  | Copper | HDPE | 0.3 | 0 | 0.6 | 0.3 | [5 empty] | 21 |  | concurrent | horizontal | 0.4993289 | 0 | 0 | 0 | -1 |  | 101 |  |  |  | 9.992481 | Lu2019 - Figure 3; assuming HDPE because of cited density value
1153 |  |  | Copper | HDPE | 0.3 | 0 | 0.6 | 0.3 | [5 empty] | 21 |  | concurrent | horizontal | 0.7610738 | 0 | 0 | 0 | -1 |  | 101 |  |  |  | 13.1471 | Lu2019 - Figure 3; assuming HDPE because of cited density value
1154 |  |  | Copper | HDPE | 0.3 | 0 | 0.6 | 0.3 | [5 empty] | 21 |  | concurrent | horizontal | 1.131544 | 0 | 0 | 0 | -1 |  | 101 |  |  |  | 15.09734 | Lu2019 - Figure 3; assuming HDPE because of cited density value
1155 |  |  | Copper | HDPE | 0.3 | 0 | 0.6 | 0.3 | [5 empty] | 21 |  | concurrent | horizontal | 1.473826 | 0 | 0 | 0 | -1 |  | 101 |  |  |  | 14.94268 | Lu2019 - Figure 3; assuming HDPE because of cited density value
1156 |  |  | Copper | HDPE | 0.3 | 0 | 0.6 | 0.3 | [5 empty] | 21 |  | concurrent | horizontal | 1.836242 | 0 | 0 | 0 | -1 |  | 101 |  |  |  | 14.44941 | Lu2019 - Figure 3; assuming HDPE because of cited density value
1157 |  |  | Copper | HDPE | 0.3 | 0 | 0.6 | 0.3 | [5 empty] | 21 |  | concurrent | horizontal | 1.95302 | 0 | 0 | 0 | -1 |  | 101 |  |  |  | 14.41035 | Lu2019 - Figure 3; assuming HDPE because of cited density value
1158 |  |  | Copper | HDPE | 0.5 | 0 | 0.8 | 0.5 | [5 empty] | 21 |  | no flow | horizontal | 0 | 0 | 0 | 0 | -1 |  | 101 |  |  |  | 2.818338 | Lu2019 - Figure 3; assuming HDPE because of cited density value
1159 |  |  | Copper | HDPE | 0.5 | 0 | 0.8 | 0.5 | [5 empty] | 21 |  | concurrent | horizontal | 0.1610738 | 0 | 0 | 0 | -1 |  | 101 |  |  |  | 3.718524 | Lu2019 - Figure 3; assuming HDPE because of cited density value
1160 |  |  | Copper | HDPE | 0.5 | 0 | 0.8 | 0.5 | [5 empty] | 21 |  | concurrent | horizontal | 0.3583893 | 0 | 0 | 0 | -1 |  | 101 |  |  |  | 5.370187 | Lu2019 - Figure 3; assuming HDPE because of cited density value
1161 |  |  | Copper | HDPE | 0.5 | 0 | 0.8 | 0.5 | [5 empty] | 21 |  | concurrent | horizontal | 0.7369128 | 0 | 0 | 0 | -1 |  | 101 |  |  |  | 7.433113 | Lu2019 - Figure 3; assuming HDPE because of cited density value
1162 |  |  | Copper | HDPE | 0.5 | 0 | 0.8 | 0.5 | [5 empty] | 21 |  | concurrent | horizontal | 0.8577181 | 0 | 0 | 0 | -1 |  | 101 |  |  |  | 9.348892 | Lu2019 - Figure 3; assuming HDPE because of cited density value
1163 |  |  | Copper | HDPE | 0.5 | 0 | 0.8 | 0.5 | [5 empty] | 21 |  | concurrent | horizontal | 1.022819 | 0 | 0 | 0 | -1 |  | 101 |  |  |  | 10.62502 | Lu2019 - Figure 3; assuming HDPE because of cited density value
1164 |  |  | Copper | HDPE | 0.5 | 0 | 0.8 | 0.5 | [5 empty] | 21 |  | concurrent | horizontal | 1.171812 | 0 | 0 | 0 | -1 |  | 101 |  |  |  | 12.12691 | Lu2019 - Figure 3; assuming HDPE because of cited density value
1165 |  |  | Copper | HDPE | 0.5 | 0 | 0.8 | 0.5 | [5 empty] | 21 |  | concurrent | horizontal | 1.328859 | 0 | 0 | 0 | -1 |  | 101 |  |  |  | 12.12494 | Lu2019 - Figure 3; assuming HDPE because of cited density value
1166 |  |  | Copper | HDPE | 0.5 | 0 | 0.8 | 0.5 | [5 empty] | 21 |  | concurrent | horizontal | 1.397315 | 0 | 0 | 0 | -1 |  | 101 |  |  |  | 11.82333 | Lu2019 - Figure 3; assuming HDPE because of cited density value
1167 |  |  | Copper | HDPE | 0.5 | 0 | 0.8 | 0.5 | [5 empty] | 21 |  | concurrent | horizontal | 1.602685 | 0 | 0 | 0 | -1 |  | 101 |  |  |  | 11.74557 | Lu2019 - Figure 3; assuming HDPE because of cited density value
1168 |  |  | Copper | HDPE | 0.5 | 0 | 0.8 | 0.5 | [5 empty] | 21 |  | concurrent | horizontal | 1.711409 | 0 | 0 | 0 | -1 |  | 101 |  |  |  | 11.63143 | Lu2019 - Figure 3; assuming HDPE because of cited density value
1169 |  |  | Copper | HDPE | 0.5 | 0 | 0.8 | 0.5 | [5 empty] | 21 |  | concurrent | horizontal | 1.86443 | 0 | 0 | 0 | -1 |  | 101 |  |  |  | 11.25357 | Lu2019 - Figure 3; assuming HDPE because of cited density value
1170 |  |  | Copper | HDPE | 0.8 | 0 | 1.1 | 0.8 | [5 empty] | 21 |  | no flow | horizontal | 0 | 0 | 0 | 0 | -1 |  | 101 |  |  |  | 2.404804 | Lu2019 - Figure 3; assuming HDPE because of cited density value
1171 |  |  | Copper | HDPE | 0.8 | 0 | 1.1 | 0.8 | [5 empty] | 21 |  | concurrent | horizontal | 0.1691275 | 0 | 0 | 0 | -1 |  | 101 |  |  |  | 2.891356 | Lu2019 - Figure 3; assuming HDPE because of cited density value
1172 |  |  | Copper | HDPE | 0.8 | 0 | 1.1 | 0.8 | [5 empty] | 21 |  | concurrent | horizontal | 0.4469799 | 0 | 0 | 0 | -1 |  | 101 |  |  |  | 4.203664 | Lu2019 - Figure 3; assuming HDPE because of cited density value
1173 |  |  | Copper | HDPE | 0.8 | 0 | 1.1 | 0.8 | [5 empty] | 21 |  | concurrent | horizontal | 0.6765101 | 0 | 0 | 0 | -1 |  | 101 |  |  |  | 5.516577 | Lu2019 - Figure 3; assuming HDPE because of cited density value
1174 |  |  | Copper | HDPE | 0.8 | 0 | 1.1 | 0.8 | [5 empty] | 21 |  | concurrent | horizontal | 0.9302013 | 0 | 0 | 0 | -1 |  | 101 |  |  |  | 7.656255 | Lu2019 - Figure 3; assuming HDPE because of cited density value
1175 |  |  | Copper | HDPE | 0.8 | 0 | 1.1 | 0.8 | [5 empty] | 21 |  | concurrent | horizontal | 1.208054 | 0 | 0 | 0 | -1 |  | 101 |  |  |  | 9.081344 | Lu2019 - Figure 3; assuming HDPE because of cited density value
1176 |  |  | Copper | HDPE | 0.8 | 0 | 1.1 | 0.8 | [5 empty] | 21 |  | concurrent | horizontal | 1.473826 | 0 | 0 | 0 | -1 |  | 101 |  |  |  | 9.341172 | Lu2019 - Figure 3; assuming HDPE because of cited density value
1177 |  |  | Copper | HDPE | 0.8 | 0 | 1.1 | 0.8 | [5 empty] | 21 |  | concurrent | horizontal | 1.808054 | 0 | 0 | 0 | -1 |  | 101 |  |  |  | 8.54751 | Lu2019 - Figure 3; assuming HDPE because of cited density value
1178 |  |  | Copper | HDPE | 0.8 | 0 | 1.4 | 0.8 | [5 empty] | 21 |  | no flow | horizontal | 0 | 0 | 0 | 0 | -1 |  | 101 |  |  |  | 1.765656 | Lu2019 - Figure 3; assuming HDPE because of cited density value
1179 |  |  | Copper | HDPE | 0.8 | 0 | 1.4 | 0.8 | [5 empty] | 21 |  | concurrent | horizontal | 0.1973154 | 0 | 0 | 0 | -1 |  | 101 |  |  |  | 2.853409 | Lu2019 - Figure 3; assuming HDPE because of cited density value
1180 |  |  | Copper | HDPE | 0.8 | 0 | 1.4 | 0.8 | [5 empty] | 21 |  | concurrent | horizontal | 0.4268456 | 0 | 0 | 0 | -1 |  | 101 |  |  |  | 3.602412 | Lu2019 - Figure 3; assuming HDPE because of cited density value
1181 |  |  | Copper | HDPE | 0.8 | 0 | 1.4 | 0.8 | [5 empty] | 21 |  | concurrent | horizontal | 0.6604027 | 0 | 0 | 0 | -1 |  | 101 |  |  |  | 4.764899 | Lu2019 - Figure 3; assuming HDPE because of cited density value
1182 |  |  | Copper | HDPE | 0.8 | 0 | 1.4 | 0.8 | [5 empty] | 21 |  | concurrent | horizontal | 0.9624161 | 0 | 0 | 0 | -1 |  | 101 |  |  |  | 5.85134 | Lu2019 - Figure 3; assuming HDPE because of cited density value
1183 |  |  | Copper | HDPE | 0.8 | 0 | 1.4 | 0.8 | [5 empty] | 21 |  | concurrent | horizontal | 1.236242 | 0 | 0 | 0 | -1 |  | 101 |  |  |  | 6.825352 | Lu2019 - Figure 3; assuming HDPE because of cited density value
1184 |  |  | Copper | HDPE | 0.8 | 0 | 1.4 | 0.8 | [5 empty] | 21 |  | concurrent | horizontal | 1.554362 | 0 | 0 | 0 | -1 |  | 101 |  |  |  | 7.310087 | Lu2019 - Figure 3; assuming HDPE because of cited density value
1185 |  |  | Copper | HDPE | 0.8 | 0 | 1.4 | 0.8 | [5 empty] | 21 |  | concurrent | horizontal | 1.856376 | 0 | 0 | 0 | -1 |  | 101 |  |  |  | 6.779987 | Lu2019 - Figure 3; assuming HDPE because of cited density value
1186 |  |  | Copper | LDPE | 0.3 | 0 | 0.6 | 0.3 | [5 empty] | 21 |  | concurrent | horizontal | 0 | 0 | 0.00610687 | 0 | -1 |  | 101 |  |  |  | 3.652284 | Ma2020 - Figure 3a; assuming LDPE
1187 |  |  | Copper | LDPE | 0.3 | 0 | 0.6 | 0.3 | [5 empty] | 21 |  | concurrent | horizontal | 0 | 0 | 0.4030534 | 0 | -1 |  | 101 |  |  |  | 3.885787 | Ma2020 - Figure 3a; assuming LDPE
1188 |  |  | Copper | LDPE | 0.3 | 0 | 0.6 | 0.3 | [5 empty] | 21 |  | concurrent | horizontal | 0 | 0 | 0.8 | 0 | -1 |  | 101 |  |  |  | 3.941624 | Ma2020 - Figure 3a; assuming LDPE
1189 |  |  | Copper | LDPE | 0.3 | 0 | 0.6 | 0.3 | [5 empty] | 21 |  | concurrent | horizontal | 0 | 0 | 1.203053 | 0 | -1 |  | 101 |  |  |  | 3.85533 | Ma2020 - Figure 3a; assuming LDPE
1190 |  |  | Copper | LDPE | 0.3 | 0 | 0.6 | 0.3 | [5 empty] | 21 |  | concurrent | horizontal | 0 | 0 | 1.6 | 0 | -1 |  | 101 |  |  |  | 3.738579 | Ma2020 - Figure 3a; assuming LDPE
1191 |  |  | Copper | LDPE | 0.3 | 0 | 0.6 | 0.3 | [5 empty] | 21 |  | concurrent | horizontal | 0 | 0 | 1.996947 | 0 | -1 |  | 101 |  |  |  | 3.494924 | Ma2020 - Figure 3a; assuming LDPE
1192 |  |  | Copper | LDPE | 0.3 | 0 | 0.6 | 0.3 | [5 empty] | 21 |  | concurrent | horizontal | 0 | 0 | 2.4 | 0 | -1 |  | 101 |  |  |  | 3.34264 | Ma2020 - Figure 3a; assuming LDPE
1193 |  |  | Copper | LDPE | 0.3 | 0 | 0.6 | 0.3 | [5 empty] | 21 |  | concurrent | horizontal | 0 | 0 | 2.796947 | 0 | -1 |  | 101 |  |  |  | 3.246193 | Ma2020 - Figure 3a; assuming LDPE
1194 |  |  | Copper | LDPE | 0.5 | 0 | 0.8 | 0.5 | [5 empty] | 21 |  | concurrent | horizontal | 0 | 0 | 0.00610687 | 0 | -1 |  | 101 |  |  |  | 2.794416 | Ma2020 - Figure 3a; assuming LDPE
1195 |  |  | Copper | LDPE | 0.5 | 0 | 0.8 | 0.5 | [5 empty] | 21 |  | concurrent | horizontal | 0 | 0 | 0.2015267 | 0 | -1 |  | 101 |  |  |  | 2.967005 | Ma2020 - Figure 3a; assuming LDPE
1196 |  |  | Copper | LDPE | 0.5 | 0 | 0.8 | 0.5 | [5 empty] | 21 |  | concurrent | horizontal | 0 | 0 | 0.4030534 | 0 | -1 |  | 101 |  |  |  | 3.007614 | Ma2020 - Figure 3a; assuming LDPE
1197 |  |  | Copper | LDPE | 0.5 | 0 | 0.8 | 0.5 | [5 empty] | 21 |  | concurrent | horizontal | 0 | 0 | 0.5984733 | 0 | -1 |  | 101 |  |  |  | 3.129442 | Ma2020 - Figure 3a; assuming LDPE
1198 |  |  | Copper | LDPE | 0.5 | 0 | 0.8 | 0.5 | [5 empty] | 21 |  | concurrent | horizontal | 0 | 0 | 0.8 | 0 | -1 |  | 101 |  |  |  | 3.073604 | Ma2020 - Figure 3a; assuming LDPE
1199 |  |  | Copper | LDPE | 0.5 | 0 | 0.8 | 0.5 | [5 empty] | 21 |  | concurrent | horizontal | 0 | 0 | 1.001527 | 0 | -1 |  | 101 |  |  |  | 3.022843 | Ma2020 - Figure 3a; assuming LDPE
1200 |  |  | Copper | LDPE | 0.5 | 0 | 0.8 | 0.5 | [5 empty] | 21 |  | concurrent | horizontal | 0 | 0 | 1.203053 | 0 | -1 |  | 101 |  |  |  | 3.027919 | Ma2020 - Figure 3a; assuming LDPE
1201 |  |  | Copper | LDPE | 0.5 | 0 | 0.8 | 0.5 | [5 empty] | 21 |  | concurrent | horizontal | 0 | 0 | 1.6 | 0 | -1 |  | 101 |  |  |  | 3.01269 | Ma2020 - Figure 3a; assuming LDPE
1202 |  |  | Copper | LDPE | 0.5 | 0 | 0.8 | 0.5 | [5 empty] | 21 |  | concurrent | horizontal | 0 | 0 | 2.003053 | 0 | -1 |  | 101 |  |  |  | 2.713198 | Ma2020 - Figure 3a; assuming LDPE
1203 |  |  | Copper | LDPE | 0.5 | 0 | 0.9 | 0.5 | [5 empty] | 21 |  | concurrent | horizontal | 0 | 0 | 0.00610687 | 0 | -1 |  | 101 |  |  |  | 2.347716 | Ma2020 - Figure 3a; assuming LDPE
1204 |  |  | Copper | LDPE | 0.5 | 0 | 0.9 | 0.5 | [5 empty] | 21 |  | concurrent | horizontal | 0 | 0 | 0.2992366 | 0 | -1 |  | 101 |  |  |  | 2.560914 | Ma2020 - Figure 3a; assuming LDPE
1205 |  |  | Copper | LDPE | 0.5 | 0 | 0.9 | 0.5 | [5 empty] | 21 |  | concurrent | horizontal | 0 | 0 | 0.6045802 | 0 | -1 |  | 101 |  |  |  | 2.606599 | Ma2020 - Figure 3a; assuming LDPE
1206 |  |  | Copper | LDPE | 0.5 | 0 | 0.9 | 0.5 | [5 empty] | 21 |  | concurrent | horizontal | 0 | 0 | 0.9038168 | 0 | -1 |  | 101 |  |  |  | 2.540609 | Ma2020 - Figure 3a; assuming LDPE
1207 |  |  | Copper | LDPE | 0.5 | 0 | 0.9 | 0.5 | [5 empty] | 21 |  | concurrent | horizontal | 0 | 0 | 1.203053 | 0 | -1 |  | 101 |  |  |  | 2.469543 | Ma2020 - Figure 3a; assuming LDPE
1208 |  |  | Copper | LDPE | 0.5 | 0 | 0.9 | 0.5 | [5 empty] | 21 |  | concurrent | horizontal | 0 | 0 | 1.496183 | 0 | -1 |  | 101 |  |  |  | 2.322335 | Ma2020 - Figure 3a; assuming LDPE
1209 |  |  | Copper | LDPE | 0.5 | 0 | 0.9 | 0.5 | [5 empty] | 21 |  | concurrent | horizontal | 0 | 0 | 1.801527 | 0 | -1 |  | 101 |  |  |  | 2.357868 | Ma2020 - Figure 3a; assuming LDPE
1210 |  |  | Copper | LDPE | 0.5 | 0 | 0.9 | 0.5 | [5 empty] | 21 |  | concurrent | horizontal | 0 | 0 | 2.100763 | 0 | -1 |  | 101 |  |  |  | 2.327411 | Ma2020 - Figure 3a; assuming LDPE
1211 |  |  | Copper | LDPE | 0.5 | 0 | 1.1 | 0.5 | [5 empty] | 21 |  | concurrent | horizontal | 0 | 0 | 0.00610687 | 0 | -1 |  | 101 |  |  |  | 1.98731 | Ma2020 - Figure 3a; assuming LDPE
1212 |  |  | Copper | LDPE | 0.5 | 0 | 1.1 | 0.5 | [5 empty] | 21 |  | concurrent | horizontal | 0 | 0 | 0.2992366 | 0 | -1 |  | 101 |  |  |  | 2.063452 | Ma2020 - Figure 3a; assuming LDPE
1213 |  |  | Copper | LDPE | 0.5 | 0 | 1.1 | 0.5 | [5 empty] | 21 |  | concurrent | horizontal | 0 | 0 | 0.6045802 | 0 | -1 |  | 101 |  |  |  | 2.119289 | Ma2020 - Figure 3a; assuming LDPE
1214 |  |  | Copper | LDPE | 0.5 | 0 | 1.1 | 0.5 | [5 empty] | 21 |  | concurrent | horizontal | 0 | 0 | 0.9038168 | 0 | -1 |  | 101 |  |  |  | 2.322335 | Ma2020 - Figure 3a; assuming LDPE
1215 |  |  | Copper | LDPE | 0.5 | 0 | 1.1 | 0.5 | [5 empty] | 21 |  | concurrent | horizontal | 0 | 0 | 1.203053 | 0 | -1 |  | 101 |  |  |  | 2.388325 | Ma2020 - Figure 3a; assuming LDPE
1216 |  |  | Copper | LDPE | 0.5 | 0 | 1.1 | 0.5 | [5 empty] | 21 |  | concurrent | horizontal | 0 | 0 | 1.496183 | 0 | -1 |  | 101 |  |  |  | 2.236041 | Ma2020 - Figure 3a; assuming LDPE
1217 |  |  | Copper | LDPE | 0.5 | 0 | 1.1 | 0.5 | [5 empty] | 21 |  | concurrent | horizontal | 0 | 0 | 1.801527 | 0 | -1 |  | 101 |  |  |  | 2.357868 | Ma2020 - Figure 3a; assuming LDPE
1218 |  |  | Copper | LDPE | 0.5 | 0 | 1.1 | 0.5 | [5 empty] | 21 |  | concurrent | horizontal | 0 | 0 | 2.100763 | 0 | -1 |  | 101 |  |  |  | 2.378173 | Ma2020 - Figure 3a; assuming LDPE
1219 |  |  | Copper | LDPE | 0.5 | 0 | 1.1 | 0.5 | [5 empty] | 21 |  | concurrent | horizontal | 0 | 0 | 2.4 | 0 | -1 |  | 101 |  |  |  | 2.398477 | Ma2020 - Figure 3a; assuming LDPE
1220 |  |  | Copper | LDPE | 0.5 | 0 | 1.1 | 0.5 | [5 empty] | 21 |  | concurrent | horizontal | 0 | 0 | 2.699237 | 0 | -1 |  | 101 |  |  |  | 2.428934 | Ma2020 - Figure 3a; assuming LDPE
1221 |  |  | Copper | LDPE | 0.5 | 0 | 1.1 | 0.5 | [5 empty] | 21 |  | concurrent | horizontal | 0 | 0 | 2.998473 | 0 | -1 |  | 101 |  |  |  | 2.388325 | Ma2020 - Figure 3a; assuming LDPE
1222 |  |  | NiCr | LDPE | 0.3 | 0 | 0.6 | 0.3 | [5 empty] | 21 |  | concurrent | horizontal | 0 | 0 | 0.008062039 | 0 | -1 |  | 101 |  |  |  | 3.166667 | Ma2020 - Figure 3b; assuming LDPE
1223 |  |  | NiCr | LDPE | 0.3 | 0 | 0.6 | 0.3 | [5 empty] | 21 |  | concurrent | horizontal | 0 | 0 | 0.4080188 | 0 | -1 |  | 101 |  |  |  | 3.299242 | Ma2020 - Figure 3b; assuming LDPE
1224 |  |  | NiCr | LDPE | 0.3 | 0 | 0.6 | 0.3 | [5 empty] | 21 |  | concurrent | horizontal | 0 | 0 | 0.7972262 | 0 | -1 |  | 101 |  |  |  | 3.375 | Ma2020 - Figure 3b; assuming LDPE
1225 |  |  | NiCr | LDPE | 0.3 | 0 | 0.6 | 0.3 | [5 empty] | 21 |  | concurrent | horizontal | 0 | 0 | 1.207116 | 0 | -1 |  | 101 |  |  |  | 3.370265 | Ma2020 - Figure 3b; assuming LDPE
1226 |  |  | NiCr | LDPE | 0.3 | 0 | 0.6 | 0.3 | [5 empty] | 21 |  | concurrent | horizontal | 0 | 0 | 1.606675 | 0 | -1 |  | 101 |  |  |  | 3.408144 | Ma2020 - Figure 3b; assuming LDPE
1227 |  |  | NiCr | LDPE | 0.3 | 0 | 0.6 | 0.3 | [5 empty] | 21 |  | concurrent | horizontal | 0 | 0 | 2.005577 | 0 | -1 |  | 101 |  |  |  | 3.289773 | Ma2020 - Figure 3b; assuming LDPE
1228 |  |  | NiCr | LDPE | 0.3 | 0 | 0.6 | 0.3 | [5 empty] | 21 |  | concurrent | horizontal | 0 | 0 | 2.404976 | 0 | -1 |  | 101 |  |  |  | 3.289773 | Ma2020 - Figure 3b; assuming LDPE
1229 |  |  | NiCr | LDPE | 0.3 | 0 | 0.6 | 0.3 | [5 empty] | 21 |  | concurrent | horizontal | 0 | 0 | 2.803659 | 0 | -1 |  | 101 |  |  |  | 3.119318 | Ma2020 - Figure 3b; assuming LDPE
1230 |  |  | NiCr | LDPE | 0.3 | 0 | 0.6 | 0.3 | [5 empty] | 21 |  | concurrent | horizontal | 0 | 0 | 3.202859 | 0 | -1 |  | 101 |  |  |  | 3.07197 | Ma2020 - Figure 3b; assuming LDPE
1231 |  |  | NiCr | LDPE | 0.3 | 0 | 0.6 | 0.3 | [5 empty] | 21 |  | concurrent | horizontal | 0 | 0 | 4.20076 | 0 | -1 |  | 101 |  |  |  | 2.929924 | Ma2020 - Figure 3b; assuming LDPE
1232 |  |  | NiCr | LDPE | 0.3 | 0 | 0.6 | 0.3 | [5 empty] | 21 |  | concurrent | horizontal | 0 | 0 | 4.99938 | 0 | -1 |  | 101 |  |  |  | 2.887311 | Ma2020 - Figure 3b; assuming LDPE
1233 |  |  | NiCr | LDPE | 0.3 | 0 | 0.6 | 0.3 | [5 empty] | 21 |  | concurrent | horizontal | 0 | 0 | 5.808769 | 0 | -1 |  | 101 |  |  |  | 2.90625 | Ma2020 - Figure 3b; assuming LDPE
1234 |  |  | NiCr | LDPE | 0.3 | 0 | 0.6 | 0.3 | [5 empty] | 21 |  | concurrent | horizontal | 0 | 0 | 6.40745 | 0 | -1 |  | 101 |  |  |  | 2.806818 | Ma2020 - Figure 3b; assuming LDPE
1235 |  |  | NiCr | LDPE | 0.3 | 0 | 0.6 | 0.3 | [5 empty] | 21 |  | concurrent | horizontal | 0 | 0 | 6.805536 | 0 | -1 |  | 101 |  |  |  | 2.494318 | Ma2020 - Figure 3b; assuming LDPE
1236 |  |  | NiCr | LDPE | 0.5 | 0 | 0.8 | 0.5 | [5 empty] | 21 |  | concurrent | horizontal | 0 | 0 | 0.004936755 | 0 | -1 |  | 101 |  |  |  | 2.423295 | Ma2020 - Figure 3b; assuming LDPE
1237 |  |  | NiCr | LDPE | 0.5 | 0 | 0.8 | 0.5 | [5 empty] | 21 |  | concurrent | horizontal | 0 | 0 | 0.3943034 | 0 | -1 |  | 101 |  |  |  | 2.536932 | Ma2020 - Figure 3b; assuming LDPE
1238 |  |  | NiCr | LDPE | 0.5 | 0 | 0.8 | 0.5 | [5 empty] | 21 |  | concurrent | horizontal | 0 | 0 | 0.8044721 | 0 | -1 |  | 101 |  |  |  | 2.598485 | Ma2020 - Figure 3b; assuming LDPE
1239 |  |  | NiCr | LDPE | 0.5 | 0 | 0.8 | 0.5 | [5 empty] | 21 |  | concurrent | horizontal | 0 | 0 | 1.203931 | 0 | -1 |  | 101 |  |  |  | 2.612689 | Ma2020 - Figure 3b; assuming LDPE
1240 |  |  | NiCr | LDPE | 0.5 | 0 | 0.8 | 0.5 | [5 empty] | 21 |  | concurrent | horizontal | 0 | 0 | 1.592203 | 0 | -1 |  | 101 |  |  |  | 2.465909 | Ma2020 - Figure 3b; assuming LDPE
1241 |  |  | NiCr | LDPE | 0.5 | 0 | 0.8 | 0.5 | [5 empty] | 21 |  | concurrent | horizontal | 0 | 0 | 2.001854 | 0 | -1 |  | 101 |  |  |  | 2.404356 | Ma2020 - Figure 3b; assuming LDPE
1242 |  |  | NiCr | LDPE | 0.5 | 0 | 0.8 | 0.5 | [5 empty] | 21 |  | concurrent | horizontal | 0 | 0 | 2.400617 | 0 | -1 |  | 101 |  |  |  | 2.252841 | Ma2020 - Figure 3b; assuming LDPE
1243 |  |  | NiCr | LDPE | 0.5 | 0 | 0.8 | 0.5 | [5 empty] | 21 |  | concurrent | horizontal | 0 | 0 | 2.495131 | 0 | -1 |  | 101 |  |  |  | 2.233902 | Ma2020 - Figure 3b; assuming LDPE
1244 |  |  | NiCr | LDPE | 0.5 | 0 | 0.9 | 0.5 | [5 empty] | 21 |  | concurrent | horizontal | 0 | 0 | 0.003921535 | 0 | -1 |  | 101 |  |  |  | 2.181818 | Ma2020 - Figure 3b; assuming LDPE
1245 |  |  | NiCr | LDPE | 0.5 | 0 | 0.9 | 0.5 | [5 empty] | 21 |  | concurrent | horizontal | 0 | 0 | 0.298813 | 0 | -1 |  | 101 |  |  |  | 2.323864 | Ma2020 - Figure 3b; assuming LDPE
1246 |  |  | NiCr | LDPE | 0.5 | 0 | 0.9 | 0.5 | [5 empty] | 21 |  | concurrent | horizontal | 0 | 0 | 0.6036178 | 0 | -1 |  | 101 |  |  |  | 2.323864 | Ma2020 - Figure 3b; assuming LDPE
1247 |  |  | NiCr | LDPE | 0.5 | 0 | 0.9 | 0.5 | [5 empty] | 21 |  | concurrent | horizontal | 0 | 0 | 0.898151 | 0 | -1 |  | 101 |  |  |  | 2.380682 | Ma2020 - Figure 3b; assuming LDPE
1248 |  |  | NiCr | LDPE | 0.5 | 0 | 0.9 | 0.5 | [5 empty] | 21 |  | concurrent | horizontal | 0 | 0 | 1.202856 | 0 | -1 |  | 101 |  |  |  | 2.357008 | Ma2020 - Figure 3b; assuming LDPE
1249 |  |  | NiCr | LDPE | 0.5 | 0 | 0.9 | 0.5 | [5 empty] | 21 |  | concurrent | horizontal | 0 | 0 | 1.496115 | 0 | -1 |  | 101 |  |  |  | 2.110795 | Ma2020 - Figure 3b; assuming LDPE
1250 |  |  | NiCr | LDPE | 0.5 | 0 | 0.9 | 0.5 | [5 empty] | 21 |  | concurrent | horizontal | 0 | 0 | 1.800801 | 0 | -1 |  | 101 |  |  |  | 2.082386 | Ma2020 - Figure 3b; assuming LDPE
1251 |  |  | NiCr | LDPE | 0.5 | 0 | 0.9 | 0.5 | [5 empty] | 21 |  | concurrent | horizontal | 0 | 0 | 2.200459 | 0 | -1 |  | 101 |  |  |  | 2.143939 | Ma2020 - Figure 3b; assuming LDPE
1252 |  |  | NiCr | LDPE | 0.5 | 0 | 0.9 | 0.5 | [5 empty] | 21 |  | concurrent | horizontal | 0 | 0 | 2.599898 | 0 | -1 |  | 101 |  |  |  | 2.153409 | Ma2020 - Figure 3b; assuming LDPE
1253 |  |  | NiCr | LDPE | 0.5 | 0 | 0.9 | 0.5 | [5 empty] | 21 |  | concurrent | horizontal | 0 | 0 | 2.999218 | 0 | -1 |  | 101 |  |  |  | 2.13447 | Ma2020 - Figure 3b; assuming LDPE
1254 |  |  | NiCr | LDPE | 0.5 | 0 | 1.1 | 0.5 | [5 empty] | 21 |  | concurrent | horizontal | 0 | 0 | 0.002747065 | 0 | -1 |  | 101 |  |  |  | 1.902462 | Ma2020 - Figure 3b; assuming LDPE
1255 |  |  | NiCr | LDPE | 0.5 | 0 | 1.1 | 0.5 | [5 empty] | 21 |  | concurrent | horizontal | 0 | 0 | 0.4027437 | 0 | -1 |  | 101 |  |  |  | 2.044508 | Ma2020 - Figure 3b; assuming LDPE
1256 |  |  | NiCr | LDPE | 0.5 | 0 | 1.1 | 0.5 | [5 empty] | 21 |  | concurrent | horizontal | 0 | 0 | 0.8024217 | 0 | -1 |  | 101 |  |  |  | 2.110795 | Ma2020 - Figure 3b; assuming LDPE
1257 |  |  | NiCr | LDPE | 0.5 | 0 | 1.1 | 0.5 | [5 empty] | 21 |  | concurrent | horizontal | 0 | 0 | 1.201801 | 0 | -1 |  | 101 |  |  |  | 2.106061 | Ma2020 - Figure 3b; assuming LDPE
1258 |  |  | NiCr | LDPE | 0.5 | 0 | 1.1 | 0.5 | [5 empty] | 21 |  | concurrent | horizontal | 0 | 0 | 1.600803 | 0 | -1 |  | 101 |  |  |  | 2.011364 | Ma2020 - Figure 3b; assuming LDPE
1259 |  |  | NiCr | LDPE | 0.5 | 0 | 1.1 | 0.5 | [5 empty] | 21 |  | concurrent | horizontal | 0 | 0 | 2.000142 | 0 | -1 |  | 101 |  |  |  | 1.997159 | Ma2020 - Figure 3b; assuming LDPE
1260 |  |  | NiCr | LDPE | 0.5 | 0 | 1.1 | 0.5 | [5 empty] | 21 |  | concurrent | horizontal | 0 | 0 | 2.294218 | 0 | -1 |  | 101 |  |  |  | 1.945076 | Ma2020 - Figure 3b; assuming LDPE
1261 |  |  | NiCr | LDPE | 0.5 | 0 | 1.1 | 0.5 | [5 empty] | 21 |  | concurrent | horizontal | 0 | 0 | 2.598764 | 0 | -1 |  | 101 |  |  |  | 1.883523 | Ma2020 - Figure 3b; assuming LDPE
1262 |  |  | NiCr | LDPE | 0.5 | 0 | 1.1 | 0.5 | [5 empty] | 21 |  | concurrent | horizontal | 0 | 0 | 2.893337 | 0 | -1 |  | 101 |  |  |  | 1.949811 | Ma2020 - Figure 3b; assuming LDPE
1263 |  |  | NiCr | LDPE | 0.5 | 0 | 1.1 | 0.5 | [5 empty] | 21 |  | concurrent | horizontal | 0 | 0 | 3.197823 | 0 | -1 |  | 101 |  |  |  | 1.874053 | Ma2020 - Figure 3b; assuming LDPE
1264 |  |  | NiCr | LDPE | 0.5 | 0 | 1.1 | 0.5 | [5 empty] | 21 |  | concurrent | horizontal | 0 | 0 | 3.797021 | 0 | -1 |  | 101 |  |  |  | 1.897727 | Ma2020 - Figure 3b; assuming LDPE
1265 |  |  | NiCr | LDPE | 0.5 | 0 | 1.1 | 0.5 | [5 empty] | 21 |  | concurrent | horizontal | 0 | 0 | 4.301347 | 0 | -1 |  | 101 |  |  |  | 1.855114 | Ma2020 - Figure 3b; assuming LDPE
1266 |  |  | NiCr | LDPE | 0.5 | 0 | 1.1 | 0.5 | [5 empty] | 21 |  | concurrent | horizontal | 0 | 0 | 4.899689 | 0 | -1 |  | 101 |  |  |  | 1.675189 | Ma2020 - Figure 3b; assuming LDPE
1267 |  |  | NiCr | LDPE | 0.5 | 0 | 1.1 | 0.5 | [5 empty] | 21 |  | concurrent | horizontal | 0 | 0 | 5.204295 | 0 | -1 |  | 101 |  |  |  | 1.627841 | Ma2020 - Figure 3b; assuming LDPE
1268 |  |  | Copper | LDPE | 3.5 | 0 | 8 | 3.5 | [5 empty] | 21 |  | opposed | vertical | -0.04 | 0 | 0 | 1 | 0 |  | 101 |  |  |  | 1.341483 | Miyamoto2016 - Figure 3a
1269 |  |  | Copper | LDPE | 5.5 | 0 | 9 | 5.5 | [5 empty] | 21 |  | opposed | vertical | -0.04 | 0 | 0 | 1 | 0 |  | 101 |  |  |  | 1.15634 | Miyamoto2016 - Figure 3a
1270 |  |  | Steel tube | LDPE | 3.5 | 3.15 | 8 | 3.5 | [5 empty] | 21 |  | opposed | vertical | -0.04 | 0 | 0 | 1 | 0 |  | 101 |  |  |  | 0.9757684 | Miyamoto2016 - Figure 3a
1271 |  |  | Steel tube | LDPE | 5.5 | 5 | 9 | 5.5 | [5 empty] | 21 |  | opposed | vertical | -0.04 | 0 | 0 | 1 | 0 |  | 101 |  |  |  | 0.8889112 | Miyamoto2016 - Figure 3a
1272 |  |  | Copper | HDPE | 3.5 | 0 | 8 | 3.5 | [5 empty] | 21 |  | opposed | vertical | -0.04 | 0 | 0 | 1 | 0 |  | 101 |  |  |  | 1.183721 | Miyamoto2016 - Figure 3b
1273 |  |  | Copper | HDPE | 5.5 | 0 | 9 | 5.5 | [5 empty] | 21 |  | opposed | vertical | -0.04 | 0 | 0 | 1 | 0 |  | 101 |  |  |  | 1.034884 | Miyamoto2016 - Figure 3b
1274 |  |  | Steel tube | HDPE | 3.5 | 3.15 | 8 | 3.5 | [5 empty] | 21 |  | opposed | vertical | -0.04 | 0 | 0 | 1 | 0 |  | 101 |  |  |  | 0.9 | Miyamoto2016 - Figure 3b
1275 |  |  | Steel tube | HDPE | 5.5 | 5 | 9 | 5.5 | [5 empty] | 21 |  | opposed | vertical | -0.04 | 0 | 0 | 1 | 0 |  | 101 |  |  |  | 0.8302326 | Miyamoto2016 - Figure 3b
1276 |  |  | Copper | LDPE | 3.5 | 0 | 8 | 3.5 | [5 empty] | 19 |  | opposed | vertical | -0.04 | 0 | 0 | 1 | 0 |  | 101 |  |  |  | 0.9615385 | Miyamoto2016 - Figure 4a
1277 |  |  | Copper | LDPE | 3.5 | 0 | 8 | 3.5 | [5 empty] | 20.00203 |  | opposed | vertical | -0.04 | 0 | 0 | 1 | 0 |  | 101 |  |  |  | 1.157343 | Miyamoto2016 - Figure 4a
1278 |  |  | Copper | LDPE | 3.5 | 0 | 8 | 3.5 | [5 empty] | 21.00406 |  | opposed | vertical | -0.04 | 0 | 0 | 1 | 0 |  | 101 |  |  |  | 1.342657 | Miyamoto2016 - Figure 4a
1279 |  |  | Steel tube | LDPE | 3.5 | 3.15 | 8 | 3.5 | [5 empty] | 19 |  | opposed | vertical | -0.04 | 0 | 0 | 1 | 0 |  | 101 |  |  |  | 0.4440559 | Miyamoto2016 - Figure 4a
1280 |  |  | Steel tube | LDPE | 3.5 | 3.15 | 8 | 3.5 | [5 empty] | 20.00203 |  | opposed | vertical | -0.04 | 0 | 0 | 1 | 0 |  | 101 |  |  |  | 0.7972028 | Miyamoto2016 - Figure 4a
1281 |  |  | Steel tube | LDPE | 3.5 | 3.15 | 8 | 3.5 | [5 empty] | 21 |  | opposed | vertical | -0.04 | 0 | 0 | 1 | 0 |  | 101 |  |  |  | 0.979021 | Miyamoto2016 - Figure 4a
1282 |  |  | Copper | HDPE | 3.5 | 0 | 8 | 3.5 | [5 empty] | 19.00136 |  | opposed | vertical | -0.04 | 0 | 0 | 1 | 0 |  | 101 |  |  |  | 0.6743798 | Miyamoto2016 - Figure 4b
1283 |  |  | Copper | HDPE | 3.5 | 0 | 8 | 3.5 | [5 empty] | 19.99986 |  | opposed | vertical | -0.04 | 0 | 0 | 1 | 0 |  | 101 |  |  |  | 0.9357807 | Miyamoto2016 - Figure 4b
1284 |  |  | Copper | HDPE | 3.5 | 0 | 8 | 3.5 | [5 empty] | 20.99833 |  | opposed | vertical | -0.04 | 0 | 0 | 1 | 0 |  | 101 |  |  |  | 1.186655 | Miyamoto2016 - Figure 4b
1285 |  |  | Steel tube | HDPE | 3.5 | 3.15 | 8 | 3.5 | [5 empty] | 19.00081 |  | opposed | vertical | -0.04 | 0 | 0 | 1 | 0 |  | 101 |  |  |  | 0.4006946 | Miyamoto2016 - Figure 4b
1286 |  |  | Steel tube | HDPE | 3.5 | 3.15 | 8 | 3.5 | [5 empty] | 19.99942 |  | opposed | vertical | -0.04 | 0 | 0 | 1 | 0 |  | 101 |  |  |  | 0.718236 | Miyamoto2016 - Figure 4b
1287 |  |  | Steel tube | HDPE | 3.5 | 3.15 | 8 | 3.5 | [5 empty] | 20.99761 |  | opposed | vertical | -0.04 | 0 | 0 | 1 | 0 |  | 101 |  |  |  | 0.8287592 | Miyamoto2016 - Figure 4b
1288 |  |  | NiCr | LDPE | 0.5 | 0 | 1.1 | 0.5 | [5 empty] | 14 |  | concurrent | microgravedad | 0.05910249 | 0 | 0 | -0.01 | 0 |  | 101 |  |  |  | 1.433692 | Nagachi2019 - Figure 8; assuming 10^-2 g; assuming LDPE; insulation thickness cited at 0.3 - actually 0.15?
1289 |  |  | NiCr | LDPE | 0.5 | 0 | 1.1 | 0.5 | [5 empty] | 14 |  | concurrent | microgravedad | 0.09958118 | 0 | 0 | -0.01 | 0 |  | 101 |  |  |  | 1.935484 | Nagachi2019 - Figure 8; assuming 10^-2 g; assuming LDPE; insulation thickness cited at 0.3 - actually 0.15?
1290 |  |  | NiCr | LDPE | 0.5 | 0 | 1.1 | 0.5 | [5 empty] | 14 |  | concurrent | microgravedad | 0.1503597 | 0 | 0 | -0.01 | 0 |  | 101 |  |  |  | 2.616487 | Nagachi2019 - Figure 8; assuming 10^-2 g; assuming LDPE; insulation thickness cited at 0.3 - actually 0.15?
1291 |  |  | NiCr | LDPE | 0.5 | 0 | 1.1 | 0.5 | [5 empty] | 14 |  | concurrent | microgravedad | 0.2007885 | 0 | 0 | -0.01 | 0 |  | 101 |  |  |  | 3.046595 | Nagachi2019 - Figure 8; assuming 10^-2 g; assuming LDPE; insulation thickness cited at 0.3 - actually 0.15?
1292 |  |  | NiCr | LDPE | 0.5 | 0 | 1.1 | 0.5 | [5 empty] | 16 |  | concurrent | microgravedad | 0.05905562 | 0 | 0 | -0.01 | 0 |  | 101 |  |  |  | 2.069892 | Nagachi2019 - Figure 8; assuming 10^-2 g; assuming LDPE; insulation thickness cited at 0.3 - actually 0.15?
1293 |  |  | NiCr | LDPE | 0.5 | 0 | 1.1 | 0.5 | [5 empty] | 16 |  | concurrent | microgravedad | 0.09919503 | 0 | 0 | -0.01 | 0 |  | 101 |  |  |  | 2.177419 | Nagachi2019 - Figure 8; assuming 10^-2 g; assuming LDPE; insulation thickness cited at 0.3 - actually 0.15?
1294 |  |  | NiCr | LDPE | 0.5 | 0 | 1.1 | 0.5 | [5 empty] | 16 |  | concurrent | microgravedad | 0.1503597 | 0 | 0 | -0.01 | 0 |  | 101 |  |  |  | 2.616487 | Nagachi2019 - Figure 8; assuming 10^-2 g; assuming LDPE; insulation thickness cited at 0.3 - actually 0.15?
1295 |  |  | NiCr | LDPE | 0.5 | 0 | 1.1 | 0.5 | [5 empty] | 16 |  | concurrent | microgravedad | 0.2004274 | 0 | 0 | -0.01 | 0 |  | 101 |  |  |  | 2.948029 | Nagachi2019 - Figure 8; assuming 10^-2 g; assuming LDPE; insulation thickness cited at 0.3 - actually 0.15?
1296 |  |  | NiCr | LDPE | 0.5 | 0 | 1.1 | 0.5 | [5 empty] | 18 |  | concurrent | microgravedad | 0.05905496 | 0 | 0 | -0.01 | 0 |  | 101 |  |  |  | 2.078853 | Nagachi2019 - Figure 8; assuming 10^-2 g; assuming LDPE; insulation thickness cited at 0.3 - actually 0.15?
1297 |  |  | NiCr | LDPE | 0.5 | 0 | 1.1 | 0.5 | [5 empty] | 18 |  | concurrent | microgravedad | 0.09955676 | 0 | 0 | -0.01 | 0 |  | 101 |  |  |  | 2.267025 | Nagachi2019 - Figure 8; assuming 10^-2 g; assuming LDPE; insulation thickness cited at 0.3 - actually 0.15?
1298 |  |  | NiCr | LDPE | 0.5 | 0 | 1.1 | 0.5 | [5 empty] | 18 |  | concurrent | microgravedad | 0.1503611 | 0 | 0 | -0.01 | 0 |  | 101 |  |  |  | 2.598566 | Nagachi2019 - Figure 8; assuming 10^-2 g; assuming LDPE; insulation thickness cited at 0.3 - actually 0.15?
1299 |  |  | NiCr | LDPE | 0.5 | 0 | 1.1 | 0.5 | [5 empty] | 18 |  | concurrent | microgravedad | 0.200469 | 0 | 0 | -0.01 | 0 |  | 101 |  |  |  | 2.383513 | Nagachi2019 - Figure 8; assuming 10^-2 g; assuming LDPE; insulation thickness cited at 0.3 - actually 0.15?
1300 |  |  | NiCr | LDPE | 0.5 | 0 | 1.1 | 0.5 | [5 empty] | 20 |  | concurrent | microgravedad | 0.05901932 | 0 | 0 | -0.01 | 0 |  | 101 |  |  |  | 2.562724 | Nagachi2019 - Figure 8; assuming 10^-2 g; assuming LDPE; insulation thickness cited at 0.3 - actually 0.15?
1301 |  |  | NiCr | LDPE | 0.5 | 0 | 1.1 | 0.5 | [5 empty] | 20 |  | concurrent | microgravedad | 0.09954884 | 0 | 0 | -0.01 | 0 |  | 101 |  |  |  | 2.374552 | Nagachi2019 - Figure 8; assuming 10^-2 g; assuming LDPE; insulation thickness cited at 0.3 - actually 0.15?
1302 |  |  | NiCr | LDPE | 0.5 | 0 | 1.1 | 0.5 | [5 empty] | 20 |  | concurrent | microgravedad | 0.1503617 | 0 | 0 | -0.01 | 0 |  | 101 |  |  |  | 2.589606 | Nagachi2019 - Figure 8; assuming 10^-2 g; assuming LDPE; insulation thickness cited at 0.3 - actually 0.15?
1303 |  |  | NiCr | LDPE | 0.5 | 0 | 1.1 | 0.5 | [5 empty] | 20 |  | concurrent | microgravedad | 0.2000657 | 0 | 0 | -0.01 | 0 |  | 101 |  |  |  | 2.858423 | Nagachi2019 - Figure 8; assuming 10^-2 g; assuming LDPE; insulation thickness cited at 0.3 - actually 0.15?
1304 |  |  | Copper | LDPE | 0.5 | 0 | 1.1 | 0.5 | [5 empty] | 14 |  | concurrent | microgravedad | 0.1511285 | 0 | 0 | -0.01 | 0 |  | 101 |  |  |  | 2.650273 | Nagachi2019 - Figure 9; assuming 10^-2 g; assuming LDPE; insulation thickness cited at 0.3 - actually 0.15?
1305 |  |  | Copper | LDPE | 0.5 | 0 | 1.1 | 0.5 | [5 empty] | 14 |  | concurrent | microgravedad | 0.2006833 | 0 | 0 | -0.01 | 0 |  | 101 |  |  |  | 2.923497 | Nagachi2019 - Figure 9; assuming 10^-2 g; assuming LDPE; insulation thickness cited at 0.3 - actually 0.15?
1306 |  |  | Copper | LDPE | 0.5 | 0 | 1.1 | 0.5 | [5 empty] | 16 |  | concurrent | microgravedad | 0.05941817 | 0 | 0 | -0.01 | 0 |  | 101 |  |  |  | 1.43898 | Nagachi2019 - Figure 9; assuming 10^-2 g; assuming LDPE; insulation thickness cited at 0.3 - actually 0.15?
1307 |  |  | Copper | LDPE | 0.5 | 0 | 1.1 | 0.5 | [5 empty] | 16 |  | concurrent | microgravedad | 0.099759 | 0 | 0 | -0.01 | 0 |  | 101 |  |  |  | 3.014572 | Nagachi2019 - Figure 9; assuming 10^-2 g; assuming LDPE; insulation thickness cited at 0.3 - actually 0.15?
1308 |  |  | Copper | LDPE | 0.5 | 0 | 1.1 | 0.5 | [5 empty] | 16 |  | concurrent | microgravedad | 0.1511923 | 0 | 0 | -0.01 | 0 |  | 101 |  |  |  | 3.506375 | Nagachi2019 - Figure 9; assuming 10^-2 g; assuming LDPE; insulation thickness cited at 0.3 - actually 0.15?
1309 |  |  | Copper | LDPE | 0.5 | 0 | 1.1 | 0.5 | [5 empty] | 16 |  | concurrent | microgravedad | 0.2011182 | 0 | 0 | -0.01 | 0 |  | 101 |  |  |  | 3.761384 | Nagachi2019 - Figure 9; assuming 10^-2 g; assuming LDPE; insulation thickness cited at 0.3 - actually 0.15?
1310 |  |  | Copper | LDPE | 0.5 | 0 | 1.1 | 0.5 | [5 empty] | 18 |  | concurrent | microgravedad | 0.05949144 | 0 | 0 | -0.01 | 0 |  | 101 |  |  |  | 2.422587 | Nagachi2019 - Figure 9; assuming 10^-2 g; assuming LDPE; insulation thickness cited at 0.3 - actually 0.15?
1311 |  |  | Copper | LDPE | 0.5 | 0 | 1.1 | 0.5 | [5 empty] | 18 |  | concurrent | microgravedad | 0.09973593 | 0 | 0 | -0.01 | 0 |  | 101 |  |  |  | 2.704918 | Nagachi2019 - Figure 9; assuming 10^-2 g; assuming LDPE; insulation thickness cited at 0.3 - actually 0.15?
1312 |  |  | Copper | LDPE | 0.5 | 0 | 1.1 | 0.5 | [5 empty] | 18 |  | concurrent | microgravedad | 0.1511489 | 0 | 0 | -0.01 | 0 |  | 101 |  |  |  | 2.923497 | Nagachi2019 - Figure 9; assuming 10^-2 g; assuming LDPE; insulation thickness cited at 0.3 - actually 0.15?
1313 |  |  | Copper | LDPE | 0.5 | 0 | 1.1 | 0.5 | [5 empty] | 18 |  | concurrent | microgravedad | 0.201125 | 0 | 0 | -0.01 | 0 |  | 101 |  |  |  | 3.852459 | Nagachi2019 - Figure 9; assuming 10^-2 g; assuming LDPE; insulation thickness cited at 0.3 - actually 0.15?
1314 |  |  | Copper | LDPE | 0.5 | 0 | 1.1 | 0.5 | [5 empty] | 20 |  | concurrent | microgravedad | 0.05914207 | 0 | 0 | -0.01 | 0 |  | 101 |  |  |  | 2.73224 | Nagachi2019 - Figure 9; assuming 10^-2 g; assuming LDPE; insulation thickness cited at 0.3 - actually 0.15?
1315 |  |  | Copper | LDPE | 0.5 | 0 | 1.1 | 0.5 | [5 empty] | 20 |  | concurrent | microgravedad | 0.09972915 | 0 | 0 | -0.01 | 0 |  | 101 |  |  |  | 2.613843 | Nagachi2019 - Figure 9; assuming 10^-2 g; assuming LDPE; insulation thickness cited at 0.3 - actually 0.15?
1316 |  |  | Copper | LDPE | 0.5 | 0 | 1.1 | 0.5 | [5 empty] | 20 |  | concurrent | microgravedad | 0.150788 | 0 | 0 | -0.01 | 0 |  | 101 |  |  |  | 3.078324 | Nagachi2019 - Figure 9; assuming 10^-2 g; assuming LDPE; insulation thickness cited at 0.3 - actually 0.15?
1317 |  |  | Copper | LDPE | 0.5 | 0 | 1.1 | 0.5 | [5 empty] | 20 |  | concurrent | microgravedad | 0.2010992 | 0 | 0 | -0.01 | 0 |  | 101 |  |  |  | 3.506375 | Nagachi2019 - Figure 9; assuming 10^-2 g; assuming LDPE; insulation thickness cited at 0.3 - actually 0.15?
1318 |  |  | NiCr | LDPE | 0.5 | 0 | 0.8 | 0.5 | [5 empty] | 17 |  | opposed | microgravedad | -0.05 | 0 | 0 | 0 | -0.01 |  | 101 |  |  |  | 0.9882353 | Takahashi2013 - Figure 5
1319 |  |  | NiCr | LDPE | 0.5 | 0 | 0.8 | 0.5 | [5 empty] | 17 |  | opposed | microgravedad | -0.15 | 0 | 0 | 0 | -0.01 |  | 101 |  |  |  | 0.9955882 | Takahashi2013 - Figure 5
1320 |  |  | NiCr | LDPE | 0.5 | 0 | 0.8 | 0.5 | [5 empty] | 17 |  | opposed | microgravedad | -0.25 | 0 | 0 | 0 | -0.01 |  | 101 |  |  |  | 0.9867647 | Takahashi2013 - Figure 5
1321 |  |  | NiCr | LDPE | 0.5 | 0 | 0.8 | 0.5 | [5 empty] | 17 |  | opposed | microgravedad | -0.25 | 0 | 0 | 0 | -0.01 |  | 101 |  |  |  | 0.8852941 | Takahashi2013 - Figure 5
1322 |  |  | Copper | LDPE | 0.3 | 0 | 0.6 | 0.3 | [5 empty] | 21 |  | no flow | horizontal | 0 | 0 | 0 | 0 | -1 |  | 64.01714 |  |  |  | 3.167883 | Wang2020[1] - Figure 7a; assuming LDPE
1323 |  |  | Copper | LDPE | 0.3 | 0 | 0.6 | 0.3 | [5 empty] | 21 |  | no flow | horizontal | 0 | 0 | 0 | 0 | -1 |  | 75.97931 |  |  |  | 3.328467 | Wang2020[1] - Figure 7a; assuming LDPE
1324 |  |  | Copper | LDPE | 0.3 | 0 | 0.6 | 0.3 | [5 empty] | 21 |  | no flow | horizontal | 0 | 0 | 0 | 0 | -1 |  | 99.95848 |  |  |  | 3.532847 | Wang2020[1] - Figure 7a; assuming LDPE
1325 |  |  | Copper | LDPE | 0.5 | 0 | 0.8 | 0.5 | [5 empty] | 21 |  | no flow | horizontal | 0 | 0 | 0 | 0 | -1 |  | 64.02797 |  |  |  | 2.151376 | Wang2020[1] - Figure 7b; assuming LDPE
1326 |  |  | Copper | LDPE | 0.5 | 0 | 0.8 | 0.5 | [5 empty] | 21 |  | no flow | horizontal | 0 | 0 | 0 | 0 | -1 |  | 75.94406 |  |  |  | 2.37156 | Wang2020[1] - Figure 7b; assuming LDPE
1327 |  |  | Copper | LDPE | 0.5 | 0 | 0.8 | 0.5 | [5 empty] | 21 |  | no flow | horizontal | 0 | 0 | 0 | 0 | -1 |  | 99.94406 |  |  |  | 2.646789 | Wang2020[1] - Figure 7b; assuming LDPE
1328 |  |  | Copper | LDPE | 0.8 | 0 | 1.1 | 0.8 | [5 empty] | 21 |  | no flow | horizontal | 0 | 0 | 0 | 0 | -1 |  | 64.01174 |  |  |  | 1.806306 | Wang2020[1] - Figure 7c; assuming LDPE
1329 |  |  | Copper | LDPE | 0.8 | 0 | 1.1 | 0.8 | [5 empty] | 21 |  | no flow | horizontal | 0 | 0 | 0 | 0 | -1 |  | 75.98826 |  |  |  | 2.083784 | Wang2020[1] - Figure 7c; assuming LDPE
1330 |  |  | Copper | LDPE | 0.8 | 0 | 1.1 | 0.8 | [5 empty] | 21 |  | no flow | horizontal | 0 | 0 | 0 | 0 | -1 |  | 99.94129 |  |  |  | 2.181081 | Wang2020[1] - Figure 7c; assuming LDPE
1331 |  |  | Copper | LDPE | 0.8 | 0 | 1.4 | 0.8 | [5 empty] | 21 |  | no flow | horizontal | 0 | 0 | 0 | 0 | -1 |  | 64 |  |  |  | 1.207748 | Wang2020[1] - Figure 7d; assuming LDPE
1332 |  |  | Copper | LDPE | 0.8 | 0 | 1.4 | 0.8 | [5 empty] | 21 |  | no flow | horizontal | 0 | 0 | 0 | 0 | -1 |  | 76 |  |  |  | 1.412072 | Wang2020[1] - Figure 7d; assuming LDPE
1333 |  |  | Copper | LDPE | 0.8 | 0 | 1.4 | 0.8 | [5 empty] | 21 |  | no flow | horizontal | 0 | 0 | 0 | 0 | -1 |  | 100.0588 |  |  |  | 1.726121 | Wang2020[1] - Figure 7d; assuming LDPE
1334 |  |  | Copper | LDPE | 0.8 | 0 | 1.1 | 0.8 | [5 empty] | 21 |  | no flow | horizontal | 0 | 0 | 0 | 0 | -1 |  | 59.98363 |  |  |  | 1.89794168 | Wang2020[2] - Figure 8; assuming LDPE because of cited density value
1335 |  |  | Copper | LDPE | 0.8 | 0 | 1.1 | 0.8 | [5 empty] | 21 |  | no flow | horizontal | 0 | 0 | 0 | 0 | -1 |  | 63.99345 |  |  |  | 1.9922813 | Wang2020[2] - Figure 8; assuming LDPE because of cited density value
1336 |  |  | Copper | LDPE | 0.8 | 0 | 1.1 | 0.8 | [5 empty] | 21 |  | no flow | horizontal | 0 | 0 | 0 | 0 | -1 |  | 69.96727 |  |  |  | 2.06946827 | Wang2020[2] - Figure 8; assuming LDPE because of cited density value
1337 |  |  | Copper | LDPE | 0.8 | 0 | 1.1 | 0.8 | [5 empty] | 21 |  | no flow | horizontal | 0 | 0 | 0 | 0 | -1 |  | 76.02291 |  |  |  | 2.08662093 | Wang2020[2] - Figure 8; assuming LDPE because of cited density value
1338 |  |  | Copper | LDPE | 0.8 | 0 | 1.1 | 0.8 | [5 empty] | 21 |  | no flow | horizontal | 0 | 0 | 0 | 0 | -1 |  | 80.03273 |  |  |  | 2.15523156 | Wang2020[2] - Figure 8; assuming LDPE because of cited density value
1339 |  |  | Copper | LDPE | 0.8 | 0 | 1.1 | 0.8 | [5 empty] | 21 |  | no flow | horizontal | 0 | 0 | 0 | 0 | -1 |  | 89.93453 |  |  |  | 2.2238422 | Wang2020[2] - Figure 8; assuming LDPE because of cited density value
1340 |  |  | Copper | LDPE | 0.8 | 0 | 1.1 | 0.8 | [5 empty] | 21 |  | no flow | horizontal | 0 | 0 | 0 | 0 | -1 |  | 100.0818 |  |  |  | 2.30102916 | Wang2020[2] - Figure 8; assuming LDPE because of cited density value
1341 |  |  | NiCr | LDPE | 0.8 | 0 | 1.1 | 0.8 | [5 empty] | 21 |  | no flow | horizontal | 0 | 0 | 0 | 0 | -1 |  | 50 |  |  |  | 1.37907376 | Wang2020[2] - Figure 8; assuming LDPE because of cited density value
1342 |  |  | NiCr | LDPE | 0.8 | 0 | 1.1 | 0.8 | [5 empty] | 21 |  | no flow | horizontal | 0 | 0 | 0 | 0 | -1 |  | 59.98363 |  |  |  | 1.45626072 | Wang2020[2] - Figure 8; assuming LDPE because of cited density value
1343 |  |  | NiCr | LDPE | 0.8 | 0 | 1.1 | 0.8 | [5 empty] | 21 |  | no flow | horizontal | 0 | 0 | 0 | 0 | -1 |  | 63.99345 |  |  |  | 1.46912521 | Wang2020[2] - Figure 8; assuming LDPE because of cited density value
1344 |  |  | NiCr | LDPE | 0.8 | 0 | 1.1 | 0.8 | [5 empty] | 21 |  | no flow | horizontal | 0 | 0 | 0 | 0 | -1 |  | 70.0491 |  |  |  | 1.48627787 | Wang2020[2] - Figure 8; assuming LDPE because of cited density value
1345 |  |  | NiCr | LDPE | 0.8 | 0 | 1.1 | 0.8 | [5 empty] | 21 |  | no flow | horizontal | 0 | 0 | 0 | 0 | -1 |  | 76.02291 |  |  |  | 1.52058319 | Wang2020[2] - Figure 8; assuming LDPE because of cited density value
1346 |  |  | NiCr | LDPE | 0.8 | 0 | 1.1 | 0.8 | [5 empty] | 21 |  | no flow | horizontal | 0 | 0 | 0 | 0 | -1 |  | 80.03273 |  |  |  | 1.56346484 | Wang2020[2] - Figure 8; assuming LDPE because of cited density value
1347 |  |  | NiCr | LDPE | 0.8 | 0 | 1.1 | 0.8 | [5 empty] | 21 |  | no flow | horizontal | 0 | 0 | 0 | 0 | -1 |  | 90.0982 |  |  |  | 1.59777015 | Wang2020[2] - Figure 8; assuming LDPE because of cited density value
1348 |  |  | NiCr | LDPE | 0.8 | 0 | 1.1 | 0.8 | [5 empty] | 21 |  | no flow | horizontal | 0 | 0 | 0 | 0 | -1 |  | 100.0818 |  |  |  | 1.63636364 | Wang2020[2] - Figure 8; assuming LDPE because of cited density value
1349 |  |  | Copper | LDPE | 0.5 | 0 | 0.8 | 0.5 | [5 empty] | 21 |  | no flow | inclined | 0 | 0 | 0 | 1 | -0.0002593357 |  | 101 |  |  |  | 6.69052224 | Zhao2020 - Figure 5; assuming LDPE
1350 |  |  | Copper | LDPE | 0.5 | 0 | 0.8 | 0.5 | [5 empty] | 21 |  | no flow | inclined | 0 | 0 | 0 | 0.9659594 | -0.2586938 |  | 101 |  |  |  | 6.64410058 | Zhao2020 - Figure 5; assuming LDPE
1351 |  |  | Copper | LDPE | 0.5 | 0 | 0.8 | 0.5 | [5 empty] | 21 |  | no flow | inclined | 0 | 0 | 0 | 0.8662846 | -0.4995508 |  | 101 |  |  |  | 5.73887814 | Zhao2020 - Figure 5; assuming LDPE
1352 |  |  | Copper | LDPE | 0.5 | 0 | 0.8 | 0.5 | [5 empty] | 21 |  | no flow | inclined | 0 | 0 | 0 | 0.7048108 | -0.7093953 |  | 101 |  |  |  | 4.65957447 | Zhao2020 - Figure 5; assuming LDPE
1353 |  |  | Copper | LDPE | 0.5 | 0 | 0.8 | 0.5 | [5 empty] | 21 |  | no flow | inclined | 0 | 0 | 0 | 0.5011225 | -0.8653763 |  | 101 |  |  |  | 4.07930368 | Zhao2020 - Figure 5; assuming LDPE
1354 |  |  | Copper | LDPE | 0.5 | 0 | 0.8 | 0.5 | [5 empty] | 21 |  | no flow | inclined | 0 | 0 | 0 | 0.2604469 | -0.9654882 |  | 101 |  |  |  | 3.88201161 | Zhao2020 - Figure 5; assuming LDPE
1355 |  |  | Copper | LDPE | 0.5 | 0 | 0.8 | 0.5 | [5 empty] | 21 |  | no flow | inclined | 0 | 0 | 0 | 0.006224017 | -0.9999806 |  | 101 |  |  |  | 3.42940039 | Zhao2020 - Figure 5; assuming LDPE
1356 |  |  | Copper | LDPE | 0.5 | 0 | 0.8 | 0.5 | [5 empty] | 21 |  | no flow | inclined | 0 | 0 | 0 | -0.2564385 | -0.9665605 |  | 101 |  |  |  | 3.5106383 | Zhao2020 - Figure 5; assuming LDPE
1357 |  |  | Copper | LDPE | 0.5 | 0 | 0.8 | 0.5 | [5 empty] | 21 |  | no flow | inclined | 0 | 0 | 0 | -0.4975275 | -0.8674482 |  | 101 |  |  |  | 3.74274662 | Zhao2020 - Figure 5; assuming LDPE
1358 |  |  | Copper | LDPE | 0.5 | 0 | 0.8 | 0.5 | [5 empty] | 21 |  | no flow | inclined | 0 | 0 | 0 | -0.7077483 | -0.7064647 |  | 101 |  |  |  | 4.20696325 | Zhao2020 - Figure 5; assuming LDPE
1359 |  |  | Copper | LDPE | 0.5 | 0 | 0.8 | 0.5 | [5 empty] | 21 |  | no flow | inclined | 0 | 0 | 0 | -0.8642043 | -0.503141 |  | 101 |  |  |  | 5.36750484 | Zhao2020 - Figure 5; assuming LDPE