Ma, Yuxuan, Fangsi Ren, Taro Takemata, Shinji Nakaya, and Mitsuhiro Tsue. "Near-Limit Downward/Opposed Flame Spread, Flame Front Oscillation and Limiting Oxygen Concentration of B-LDPE Tube in Normal- and Hypergravity." Fire Safety Journal, vol. 152, 2025, article 104329. https://doi.org/10.1016/j.firesaf.2024.104329. | Yuxuan Ma; Fangsi Ren; Taro Takemata; Shinji Nakaya; Mitsuhiro Tsue | https://doi.org/10.1016/j.firesaf.2024.104329 | Wire | 100 mm x 2.5 mm | 929 | 0.23 | 1550 | 660 | 1.597278e-07 | 8954 | 398 | 400 | 0.165 | N2 | 0.02866 | 1017.079553 | 0.025966 | 1.191813 | 2.1e-05 | 1.6e-05 | 101.3 | -100 | Cylindrical | 80 mm inner diameter x 340 mm height | 1 | Centrifuge | Wire |  | 12 | Yes |  |  |  |  | (ρ_eff,cp_eff​,k_eff,α_eff)=(1266,1297,1.53,9.32*1e-7)
Ma, Yuxuan, Fangsi Ren, Taro Takemata, Shinji Nakaya, and Mitsuhiro Tsue. "Near-Limit Downward/Opposed Flame Spread, Flame Front Oscillation and Limiting Oxygen Concentration of B-LDPE Tube in Normal- and Hypergravity." Fire Safety Journal, vol. 152, 2025, article 104329. https://doi.org/10.1016/j.firesaf.2024.104329. | Yuxuan Ma; Fangsi Ren; Taro Takemata; Shinji Nakaya; Mitsuhiro Tsue | https://doi.org/10.1016/j.firesaf.2024.104329 | Wire | 100 mm x 2.5 mm | 929 | 0.23 | 1550 | 660 | 1.597278e-07 | 8954 | 398 | 400 | 0.165 | N2 | 0.02866 | 1017.079553 | 0.025966 | 1.191813 | 2.1e-05 | 1.6e-05 | 101.3 | -150 | Cylindrical | 80 mm inner diameter x 340 mm height | 1 | Centrifuge | Wire |  | 12 | Yes |  | 0.5 |  |  | (ρ_eff,cp_eff​,k_eff,α_eff)=(1266,1297,1.53,9.32*1e-7)
Ma, Yuxuan, Fangsi Ren, Taro Takemata, Shinji Nakaya, and Mitsuhiro Tsue. "Near-Limit Downward/Opposed Flame Spread, Flame Front Oscillation and Limiting Oxygen Concentration of B-LDPE Tube in Normal- and Hypergravity." Fire Safety Journal, vol. 152, 2025, article 104329. https://doi.org/10.1016/j.firesaf.2024.104329. | Yuxuan Ma; Fangsi Ren; Taro Takemata; Shinji Nakaya; Mitsuhiro Tsue | https://doi.org/10.1016/j.firesaf.2024.104329 | Wire | 100 mm x 2.5 mm | 929 | 0.23 | 1550 | 660 | 1.597278e-07 | 8954 | 398 | 400 | 0.165 | N2 | 0.02866 | 1017.079553 | 0.025966 | 1.191813 | 2.1e-05 | 1.6e-05 | 101.3 | -200 | Cylindrical | 80 mm inner diameter x 340 mm height | 1 | Centrifuge | Wire |  | 12 | No |  |  |  |  | (ρ_eff,cp_eff​,k_eff,α_eff)=(1266,1297,1.53,9.32*1e-7)
Ma, Yuxuan, Fangsi Ren, Taro Takemata, Shinji Nakaya, and Mitsuhiro Tsue. "Near-Limit Downward/Opposed Flame Spread, Flame Front Oscillation and Limiting Oxygen Concentration of B-LDPE Tube in Normal- and Hypergravity." Fire Safety Journal, vol. 152, 2025, article 104329. https://doi.org/10.1016/j.firesaf.2024.104329. | Yuxuan Ma; Fangsi Ren; Taro Takemata; Shinji Nakaya; Mitsuhiro Tsue | https://doi.org/10.1016/j.firesaf.2024.104329 | Wire | 100 mm x 2.5 mm | 929 | 0.23 | 1550 | 660 | 1.597278e-07 | 8954 | 398 | 400 | 0.16 | N2 | 0.02864 | 1017.73743 | 0.025964 | 1.190981 | 2.1e-05 | 1.6e-05 | 101.3 | -100 | Cylindrical | 80 mm inner diameter x 340 mm height | 1 | Centrifuge | Wire |  | 12 | No |  |  |  |  | (ρ_eff,cp_eff​,k_eff,α_eff)=(1266,1297,1.53,9.32*1e-7)
Ma, Yuxuan, Fangsi Ren, Taro Takemata, Shinji Nakaya, and Mitsuhiro Tsue. "Near-Limit Downward/Opposed Flame Spread, Flame Front Oscillation and Limiting Oxygen Concentration of B-LDPE Tube in Normal- and Hypergravity." Fire Safety Journal, vol. 152, 2025, article 104329. https://doi.org/10.1016/j.firesaf.2024.104329. | Yuxuan Ma; Fangsi Ren; Taro Takemata; Shinji Nakaya; Mitsuhiro Tsue | https://doi.org/10.1016/j.firesaf.2024.104329 | Wire | 100 mm x 2.5 mm | 929 | 0.23 | 1550 | 660 | 1.597278e-07 | 8954 | 398 | 400 | 0.16 | N2 | 0.02864 | 1017.73743 | 0.025964 | 1.190981 | 2.1e-05 | 1.6e-05 | 101.3 | -150 | Cylindrical | 80 mm inner diameter x 340 mm height | 1 | Centrifuge | Wire |  | 12 | No |  |  |  |  | (ρ_eff,cp_eff​,k_eff,α_eff)=(1266,1297,1.53,9.32*1e-7)
Ma, Yuxuan, Fangsi Ren, Taro Takemata, Shinji Nakaya, and Mitsuhiro Tsue. "Near-Limit Downward/Opposed Flame Spread, Flame Front Oscillation and Limiting Oxygen Concentration of B-LDPE Tube in Normal- and Hypergravity." Fire Safety Journal, vol. 152, 2025, article 104329. https://doi.org/10.1016/j.firesaf.2024.104329. | Yuxuan Ma; Fangsi Ren; Taro Takemata; Shinji Nakaya; Mitsuhiro Tsue | https://doi.org/10.1016/j.firesaf.2024.104329 | Wire | 100 mm x 2.5 mm | 929 | 0.23 | 1550 | 660 | 1.597278e-07 | 8954 | 398 | 400 | 0.19 | N2 | 0.02876 | 1013.803894 | 0.025976 | 1.195971 | 2.1e-05 | 1.5e-05 | 101.3 | -150 | Cylindrical | 80 mm inner diameter x 340 mm height | 2 | Centrifuge | Wire |  | 12 | Yes |  | 1.1 |  |  | (ρ_eff,cp_eff​,k_eff,α_eff)=(1266,1297,1.53,9.32*1e-7)
Ma, Yuxuan, Fangsi Ren, Taro Takemata, Shinji Nakaya, and Mitsuhiro Tsue. "Near-Limit Downward/Opposed Flame Spread, Flame Front Oscillation and Limiting Oxygen Concentration of B-LDPE Tube in Normal- and Hypergravity." Fire Safety Journal, vol. 152, 2025, article 104329. https://doi.org/10.1016/j.firesaf.2024.104329. | Yuxuan Ma; Fangsi Ren; Taro Takemata; Shinji Nakaya; Mitsuhiro Tsue | https://doi.org/10.1016/j.firesaf.2024.104329 | Wire | 100 mm x 2.5 mm | 929 | 0.23 | 1550 | 660 | 1.597278e-07 | 8954 | 398 | 400 | 0.19 | N2 | 0.02876 | 1013.803894 | 0.025976 | 1.195971 | 2.1e-05 | 1.5e-05 | 101.3 | -300 | Cylindrical | 80 mm inner diameter x 340 mm height | 2 | Centrifuge | Wire |  | 12 | Yes |  |  |  |  | (ρ_eff,cp_eff​,k_eff,α_eff)=(1266,1297,1.53,9.32*1e-7)
Ma, Yuxuan, Fangsi Ren, Taro Takemata, Shinji Nakaya, and Mitsuhiro Tsue. "Near-Limit Downward/Opposed Flame Spread, Flame Front Oscillation and Limiting Oxygen Concentration of B-LDPE Tube in Normal- and Hypergravity." Fire Safety Journal, vol. 152, 2025, article 104329. https://doi.org/10.1016/j.firesaf.2024.104329. | Yuxuan Ma; Fangsi Ren; Taro Takemata; Shinji Nakaya; Mitsuhiro Tsue | https://doi.org/10.1016/j.firesaf.2024.104329 | Wire | 100 mm x 2.5 mm | 929 | 0.23 | 1550 | 660 | 1.597278e-07 | 8954 | 398 | 400 | 0.185 | N2 | 0.02874 | 1014.457203 | 0.025974 | 1.195139 | 2.1e-05 | 1.5e-05 | 101.3 | -300 | Cylindrical | 80 mm inner diameter x 340 mm height | 2 | Centrifuge | Wire |  | 12 | No |  |  |  |  | (ρ_eff,cp_eff​,k_eff,α_eff)=(1266,1297,1.53,9.32*1e-7)
Ma, Yuxuan, Fangsi Ren, Taro Takemata, Shinji Nakaya, and Mitsuhiro Tsue. "Near-Limit Downward/Opposed Flame Spread, Flame Front Oscillation and Limiting Oxygen Concentration of B-LDPE Tube in Normal- and Hypergravity." Fire Safety Journal, vol. 152, 2025, article 104329. https://doi.org/10.1016/j.firesaf.2024.104329. | Yuxuan Ma; Fangsi Ren; Taro Takemata; Shinji Nakaya; Mitsuhiro Tsue | https://doi.org/10.1016/j.firesaf.2024.104329 | Wire | 100 mm x 2.5 mm | 929 | 0.23 | 1550 | 660 | 1.597278e-07 | 8954 | 398 | 400 | 0.18 | N2 | 0.02872 | 1015.111421 | 0.025972 | 1.194308 | 2.1e-05 | 1.5e-05 | 101.3 | -100 | Cylindrical | 80 mm inner diameter x 340 mm height | 2 | Centrifuge | Wire |  | 12 | Yes |  | 0.8 |  |  | (ρ_eff,cp_eff​,k_eff,α_eff)=(1266,1297,1.53,9.32*1e-7)
Ma, Yuxuan, Fangsi Ren, Taro Takemata, Shinji Nakaya, and Mitsuhiro Tsue. "Near-Limit Downward/Opposed Flame Spread, Flame Front Oscillation and Limiting Oxygen Concentration of B-LDPE Tube in Normal- and Hypergravity." Fire Safety Journal, vol. 152, 2025, article 104329. https://doi.org/10.1016/j.firesaf.2024.104329. | Yuxuan Ma; Fangsi Ren; Taro Takemata; Shinji Nakaya; Mitsuhiro Tsue | https://doi.org/10.1016/j.firesaf.2024.104329 | Wire | 100 mm x 2.5 mm | 929 | 0.23 | 1550 | 660 | 1.597278e-07 | 8954 | 398 | 400 | 0.18 | N2 | 0.02872 | 1015.111421 | 0.025972 | 1.194308 | 2.1e-05 | 1.5e-05 | 101.3 | -150 | Cylindrical | 80 mm inner diameter x 340 mm height | 2 | Centrifuge | Wire |  | 12 | Yes |  | 0.75 |  |  | (ρ_eff,cp_eff​,k_eff,α_eff)=(1266,1297,1.53,9.32*1e-7)
Ma, Yuxuan, Fangsi Ren, Taro Takemata, Shinji Nakaya, and Mitsuhiro Tsue. "Near-Limit Downward/Opposed Flame Spread, Flame Front Oscillation and Limiting Oxygen Concentration of B-LDPE Tube in Normal- and Hypergravity." Fire Safety Journal, vol. 152, 2025, article 104329. https://doi.org/10.1016/j.firesaf.2024.104329. | Yuxuan Ma; Fangsi Ren; Taro Takemata; Shinji Nakaya; Mitsuhiro Tsue | https://doi.org/10.1016/j.firesaf.2024.104329 | Wire | 100 mm x 2.5 mm | 929 | 0.23 | 1550 | 660 | 1.597278e-07 | 8954 | 398 | 400 | 0.18 | N2 | 0.02872 | 1015.111421 | 0.025972 | 1.194308 | 2.1e-05 | 1.5e-05 | 101.3 | -200 | Cylindrical | 80 mm inner diameter x 340 mm height | 2 | Centrifuge | Wire |  | 12 | Yes |  | 0.55 |  |  | (ρ_eff,cp_eff​,k_eff,α_eff)=(1266,1297,1.53,9.32*1e-7)
Ma, Yuxuan, Fangsi Ren, Taro Takemata, Shinji Nakaya, and Mitsuhiro Tsue. "Near-Limit Downward/Opposed Flame Spread, Flame Front Oscillation and Limiting Oxygen Concentration of B-LDPE Tube in Normal- and Hypergravity." Fire Safety Journal, vol. 152, 2025, article 104329. https://doi.org/10.1016/j.firesaf.2024.104329. | Yuxuan Ma; Fangsi Ren; Taro Takemata; Shinji Nakaya; Mitsuhiro Tsue | https://doi.org/10.1016/j.firesaf.2024.104329 | Wire | 100 mm x 2.5 mm | 929 | 0.23 | 1550 | 660 | 1.597278e-07 | 8954 | 398 | 400 | 0.18 | N2 | 0.02872 | 1015.111421 | 0.025972 | 1.194308 | 2.1e-05 | 1.5e-05 | 101.3 | -250 | Cylindrical | 80 mm inner diameter x 340 mm height | 2 | Centrifuge | Wire |  | 12 | Yes |  | 0.8 |  |  | (ρ_eff,cp_eff​,k_eff,α_eff)=(1266,1297,1.53,9.32*1e-7)
Ma, Yuxuan, Fangsi Ren, Taro Takemata, Shinji Nakaya, and Mitsuhiro Tsue. "Near-Limit Downward/Opposed Flame Spread, Flame Front Oscillation and Limiting Oxygen Concentration of B-LDPE Tube in Normal- and Hypergravity." Fire Safety Journal, vol. 152, 2025, article 104329. https://doi.org/10.1016/j.firesaf.2024.104329. | Yuxuan Ma; Fangsi Ren; Taro Takemata; Shinji Nakaya; Mitsuhiro Tsue | https://doi.org/10.1016/j.firesaf.2024.104329 | Wire | 100 mm x 2.5 mm | 929 | 0.23 | 1550 | 660 | 1.597278e-07 | 8954 | 398 | 400 | 0.18 | N2 | 0.02872 | 1015.111421 | 0.025972 | 1.194308 | 2.1e-05 | 1.5e-05 | 101.3 | -300 | Cylindrical | 80 mm inner diameter x 340 mm height | 2 | Centrifuge | Wire |  | 12 | No |  |  |  |  | (ρ_eff,cp_eff​,k_eff,α_eff)=(1266,1297,1.53,9.32*1e-7)
Ma, Yuxuan, Fangsi Ren, Taro Takemata, Shinji Nakaya, and Mitsuhiro Tsue. "Near-Limit Downward/Opposed Flame Spread, Flame Front Oscillation and Limiting Oxygen Concentration of B-LDPE Tube in Normal- and Hypergravity." Fire Safety Journal, vol. 152, 2025, article 104329. https://doi.org/10.1016/j.firesaf.2024.104329. | Yuxuan Ma; Fangsi Ren; Taro Takemata; Shinji Nakaya; Mitsuhiro Tsue | https://doi.org/10.1016/j.firesaf.2024.104329 | Wire | 100 mm x 2.5 mm | 929 | 0.23 | 1550 | 660 | 1.597278e-07 | 8954 | 398 | 400 | 0.175 | N2 | 0.0287 | 1015.766551 | 0.02597 | 1.193476 | 2.1e-05 | 1.6e-05 | 101.3 | -150 | Cylindrical | 80 mm inner diameter x 340 mm height | 2 | Centrifuge | Wire |  | 12 | Yes |  | 0.65 |  |  | (ρ_eff,cp_eff​,k_eff,α_eff)=(1266,1297,1.53,9.32*1e-7)
Ma, Yuxuan, Fangsi Ren, Taro Takemata, Shinji Nakaya, and Mitsuhiro Tsue. "Near-Limit Downward/Opposed Flame Spread, Flame Front Oscillation and Limiting Oxygen Concentration of B-LDPE Tube in Normal- and Hypergravity." Fire Safety Journal, vol. 152, 2025, article 104329. https://doi.org/10.1016/j.firesaf.2024.104329. | Yuxuan Ma; Fangsi Ren; Taro Takemata; Shinji Nakaya; Mitsuhiro Tsue | https://doi.org/10.1016/j.firesaf.2024.104329 | Wire | 100 mm x 2.5 mm | 929 | 0.23 | 1550 | 660 | 1.597278e-07 | 8954 | 398 | 400 | 0.175 | N2 | 0.0287 | 1015.766551 | 0.02597 | 1.193476 | 2.1e-05 | 1.6e-05 | 101.3 | -200 | Cylindrical | 80 mm inner diameter x 340 mm height | 2 | Centrifuge | Wire |  | 12 | Yes |  |  |  |  | (ρ_eff,cp_eff​,k_eff,α_eff)=(1266,1297,1.53,9.32*1e-7)
Ma, Yuxuan, Fangsi Ren, Taro Takemata, Shinji Nakaya, and Mitsuhiro Tsue. "Near-Limit Downward/Opposed Flame Spread, Flame Front Oscillation and Limiting Oxygen Concentration of B-LDPE Tube in Normal- and Hypergravity." Fire Safety Journal, vol. 152, 2025, article 104329. https://doi.org/10.1016/j.firesaf.2024.104329. | Yuxuan Ma; Fangsi Ren; Taro Takemata; Shinji Nakaya; Mitsuhiro Tsue | https://doi.org/10.1016/j.firesaf.2024.104329 | Wire | 100 mm x 2.5 mm | 929 | 0.23 | 1550 | 660 | 1.597278e-07 | 8954 | 398 | 400 | 0.175 | N2 | 0.0287 | 1015.766551 | 0.02597 | 1.193476 | 2.1e-05 | 1.6e-05 | 101.3 | -250 | Cylindrical | 80 mm inner diameter x 340 mm height | 2 | Centrifuge | Wire |  | 12 | No |  |  |  |  | (ρ_eff,cp_eff​,k_eff,α_eff)=(1266,1297,1.53,9.32*1e-7)
Ma, Yuxuan, Fangsi Ren, Taro Takemata, Shinji Nakaya, and Mitsuhiro Tsue. "Near-Limit Downward/Opposed Flame Spread, Flame Front Oscillation and Limiting Oxygen Concentration of B-LDPE Tube in Normal- and Hypergravity." Fire Safety Journal, vol. 152, 2025, article 104329. https://doi.org/10.1016/j.firesaf.2024.104329. | Yuxuan Ma; Fangsi Ren; Taro Takemata; Shinji Nakaya; Mitsuhiro Tsue | https://doi.org/10.1016/j.firesaf.2024.104329 | Wire | 100 mm x 2.5 mm | 929 | 0.23 | 1550 | 660 | 1.597278e-07 | 8954 | 398 | 400 | 0.17 | N2 | 0.02868 | 1016.422594 | 0.025968 | 1.192644 | 2.1e-05 | 1.6e-05 | 101.3 | -100 | Cylindrical | 80 mm inner diameter x 340 mm height | 2 | Centrifuge | Wire |  | 12 | Yes |  |  |  |  | (ρ_eff,cp_eff​,k_eff,α_eff)=(1266,1297,1.53,9.32*1e-7)
Ma, Yuxuan, Fangsi Ren, Taro Takemata, Shinji Nakaya, and Mitsuhiro Tsue. "Near-Limit Downward/Opposed Flame Spread, Flame Front Oscillation and Limiting Oxygen Concentration of B-LDPE Tube in Normal- and Hypergravity." Fire Safety Journal, vol. 152, 2025, article 104329. https://doi.org/10.1016/j.firesaf.2024.104329. | Yuxuan Ma; Fangsi Ren; Taro Takemata; Shinji Nakaya; Mitsuhiro Tsue | https://doi.org/10.1016/j.firesaf.2024.104329 | Wire | 100 mm x 2.5 mm | 929 | 0.23 | 1550 | 660 | 1.597278e-07 | 8954 | 398 | 400 | 0.17 | N2 | 0.02868 | 1016.422594 | 0.025968 | 1.192644 | 2.1e-05 | 1.6e-05 | 101.3 | -150 | Cylindrical | 80 mm inner diameter x 340 mm height | 2 | Centrifuge | Wire |  | 12 | Yes |  | 0.45 |  |  | (ρ_eff,cp_eff​,k_eff,α_eff)=(1266,1297,1.53,9.32*1e-7)
Ma, Yuxuan, Fangsi Ren, Taro Takemata, Shinji Nakaya, and Mitsuhiro Tsue. "Near-Limit Downward/Opposed Flame Spread, Flame Front Oscillation and Limiting Oxygen Concentration of B-LDPE Tube in Normal- and Hypergravity." Fire Safety Journal, vol. 152, 2025, article 104329. https://doi.org/10.1016/j.firesaf.2024.104329. | Yuxuan Ma; Fangsi Ren; Taro Takemata; Shinji Nakaya; Mitsuhiro Tsue | https://doi.org/10.1016/j.firesaf.2024.104329 | Wire | 100 mm x 2.5 mm | 929 | 0.23 | 1550 | 660 | 1.597278e-07 | 8954 | 398 | 400 | 0.17 | N2 | 0.02868 | 1016.422594 | 0.025968 | 1.192644 | 2.1e-05 | 1.6e-05 | 101.3 | -200 | Cylindrical | 80 mm inner diameter x 340 mm height | 2 | Centrifuge | Wire |  | 12 | No |  |  |  |  | (ρ_eff,cp_eff​,k_eff,α_eff)=(1266,1297,1.53,9.32*1e-7)
Ma, Yuxuan, Fangsi Ren, Taro Takemata, Shinji Nakaya, and Mitsuhiro Tsue. "Near-Limit Downward/Opposed Flame Spread, Flame Front Oscillation and Limiting Oxygen Concentration of B-LDPE Tube in Normal- and Hypergravity." Fire Safety Journal, vol. 152, 2025, article 104329. https://doi.org/10.1016/j.firesaf.2024.104329. | Yuxuan Ma; Fangsi Ren; Taro Takemata; Shinji Nakaya; Mitsuhiro Tsue | https://doi.org/10.1016/j.firesaf.2024.104329 | Wire | 100 mm x 2.5 mm | 929 | 0.23 | 1550 | 660 | 1.597278e-07 | 8954 | 398 | 400 | 0.165 | N2 | 0.02866 | 1017.079553 | 0.025966 | 1.191813 | 2.1e-05 | 1.6e-05 | 101.3 | -100 | Cylindrical | 80 mm inner diameter x 340 mm height | 2 | Centrifuge | Wire |  | 12 | No |  |  |  |  | (ρ_eff,cp_eff​,k_eff,α_eff)=(1266,1297,1.53,9.32*1e-7)
Ma, Yuxuan, Fangsi Ren, Taro Takemata, Shinji Nakaya, and Mitsuhiro Tsue. "Near-Limit Downward/Opposed Flame Spread, Flame Front Oscillation and Limiting Oxygen Concentration of B-LDPE Tube in Normal- and Hypergravity." Fire Safety Journal, vol. 152, 2025, article 104329. https://doi.org/10.1016/j.firesaf.2024.104329. | Yuxuan Ma; Fangsi Ren; Taro Takemata; Shinji Nakaya; Mitsuhiro Tsue | https://doi.org/10.1016/j.firesaf.2024.104329 | Wire | 100 mm x 2.5 mm | 929 | 0.23 | 1550 | 660 | 1.597278e-07 | 8954 | 398 | 400 | 0.165 | N2 | 0.02866 | 1017.079553 | 0.025966 | 1.191813 | 2.1e-05 | 1.6e-05 | 101.3 | -150 | Cylindrical | 80 mm inner diameter x 340 mm height | 2 | Centrifuge | Wire |  | 12 | No |  |  |  |  | (ρ_eff,cp_eff​,k_eff,α_eff)=(1266,1297,1.53,9.32*1e-7)
Ma, Yuxuan, Fangsi Ren, Taro Takemata, Shinji Nakaya, and Mitsuhiro Tsue. "Near-Limit Downward/Opposed Flame Spread, Flame Front Oscillation and Limiting Oxygen Concentration of B-LDPE Tube in Normal- and Hypergravity." Fire Safety Journal, vol. 152, 2025, article 104329. https://doi.org/10.1016/j.firesaf.2024.104329. | Yuxuan Ma; Fangsi Ren; Taro Takemata; Shinji Nakaya; Mitsuhiro Tsue | https://doi.org/10.1016/j.firesaf.2024.104329 | Wire | 100 mm x 2.5 mm | 929 | 0.23 | 1550 | 660 | 1.597278e-07 | 8954 | 398 | 400 | 0.165 | N2 | 0.02866 | 1017.079553 | 0.025966 | 1.191813 | 2.1e-05 | 1.6e-05 | 101.3 | -200 | Cylindrical | 80 mm inner diameter x 340 mm height | 2 | Centrifuge | Wire |  | 12 | No |  |  |  |  | (ρ_eff,cp_eff​,k_eff,α_eff)=(1266,1297,1.53,9.32*1e-7)
Ma, Yuxuan, Fangsi Ren, Taro Takemata, Shinji Nakaya, and Mitsuhiro Tsue. "Near-Limit Downward/Opposed Flame Spread, Flame Front Oscillation and Limiting Oxygen Concentration of B-LDPE Tube in Normal- and Hypergravity." Fire Safety Journal, vol. 152, 2025, article 104329. https://doi.org/10.1016/j.firesaf.2024.104329. | Yuxuan Ma; Fangsi Ren; Taro Takemata; Shinji Nakaya; Mitsuhiro Tsue | https://doi.org/10.1016/j.firesaf.2024.104329 | Wire | 100 mm x 2.5 mm | 929 | 0.23 | 1550 | 660 | 1.597278e-07 | 8954 | 398 | 400 | 0.19 | N2 | 0.02876 | 1013.803894 | 0.025976 | 1.195971 | 2.1e-05 | 1.5e-05 | 101.3 | -150 | Cylindrical | 80 mm inner diameter x 340 mm height | 3 | Centrifuge | Wire |  | 12 | Yes |  |  |  |  | (ρ_eff,cp_eff​,k_eff,α_eff)=(1266,1297,1.53,9.32*1e-7)
Ma, Yuxuan, Fangsi Ren, Taro Takemata, Shinji Nakaya, and Mitsuhiro Tsue. "Near-Limit Downward/Opposed Flame Spread, Flame Front Oscillation and Limiting Oxygen Concentration of B-LDPE Tube in Normal- and Hypergravity." Fire Safety Journal, vol. 152, 2025, article 104329. https://doi.org/10.1016/j.firesaf.2024.104329. | Yuxuan Ma; Fangsi Ren; Taro Takemata; Shinji Nakaya; Mitsuhiro Tsue | https://doi.org/10.1016/j.firesaf.2024.104329 | Wire | 100 mm x 2.5 mm | 929 | 0.23 | 1550 | 660 | 1.597278e-07 | 8954 | 398 | 400 | 0.19 | N2 | 0.02876 | 1013.803894 | 0.025976 | 1.195971 | 2.1e-05 | 1.5e-05 | 101.3 | -300 | Cylindrical | 80 mm inner diameter x 340 mm height | 3 | Centrifuge | Wire |  | 12 | Yes |  |  |  |  | (ρ_eff,cp_eff​,k_eff,α_eff)=(1266,1297,1.53,9.32*1e-7)
Ma, Yuxuan, Fangsi Ren, Taro Takemata, Shinji Nakaya, and Mitsuhiro Tsue. "Near-Limit Downward/Opposed Flame Spread, Flame Front Oscillation and Limiting Oxygen Concentration of B-LDPE Tube in Normal- and Hypergravity." Fire Safety Journal, vol. 152, 2025, article 104329. https://doi.org/10.1016/j.firesaf.2024.104329. | Yuxuan Ma; Fangsi Ren; Taro Takemata; Shinji Nakaya; Mitsuhiro Tsue | https://doi.org/10.1016/j.firesaf.2024.104329 | Wire | 100 mm x 2.5 mm | 929 | 0.23 | 1550 | 660 | 1.597278e-07 | 8954 | 398 | 400 | 0.185 | N2 | 0.02874 | 1014.457203 | 0.025974 | 1.195139 | 2.1e-05 | 1.5e-05 | 101.3 | -150 | Cylindrical | 80 mm inner diameter x 340 mm height | 3 | Centrifuge | Wire |  | 12 | Yes |  |  |  |  | (ρ_eff,cp_eff​,k_eff,α_eff)=(1266,1297,1.53,9.32*1e-7)
Ma, Yuxuan, Fangsi Ren, Taro Takemata, Shinji Nakaya, and Mitsuhiro Tsue. "Near-Limit Downward/Opposed Flame Spread, Flame Front Oscillation and Limiting Oxygen Concentration of B-LDPE Tube in Normal- and Hypergravity." Fire Safety Journal, vol. 152, 2025, article 104329. https://doi.org/10.1016/j.firesaf.2024.104329. | Yuxuan Ma; Fangsi Ren; Taro Takemata; Shinji Nakaya; Mitsuhiro Tsue | https://doi.org/10.1016/j.firesaf.2024.104329 | Wire | 100 mm x 2.5 mm | 929 | 0.23 | 1550 | 660 | 1.597278e-07 | 8954 | 398 | 400 | 0.185 | N2 | 0.02874 | 1014.457203 | 0.025974 | 1.195139 | 2.1e-05 | 1.5e-05 | 101.3 | -250 | Cylindrical | 80 mm inner diameter x 340 mm height | 3 | Centrifuge | Wire |  | 12 | Yes |  |  |  |  | (ρ_eff,cp_eff​,k_eff,α_eff)=(1266,1297,1.53,9.32*1e-7)
Ma, Yuxuan, Fangsi Ren, Taro Takemata, Shinji Nakaya, and Mitsuhiro Tsue. "Near-Limit Downward/Opposed Flame Spread, Flame Front Oscillation and Limiting Oxygen Concentration of B-LDPE Tube in Normal- and Hypergravity." Fire Safety Journal, vol. 152, 2025, article 104329. https://doi.org/10.1016/j.firesaf.2024.104329. | Yuxuan Ma; Fangsi Ren; Taro Takemata; Shinji Nakaya; Mitsuhiro Tsue | https://doi.org/10.1016/j.firesaf.2024.104329 | Wire | 100 mm x 2.5 mm | 929 | 0.23 | 1550 | 660 | 1.597278e-07 | 8954 | 398 | 400 | 0.185 | N2 | 0.02874 | 1014.457203 | 0.025974 | 1.195139 | 2.1e-05 | 1.5e-05 | 101.3 | -300 | Cylindrical | 80 mm inner diameter x 340 mm height | 3 | Centrifuge | Wire |  | 12 | No |  |  |  |  | (ρ_eff,cp_eff​,k_eff,α_eff)=(1266,1297,1.53,9.32*1e-7)
Ma, Yuxuan, Fangsi Ren, Taro Takemata, Shinji Nakaya, and Mitsuhiro Tsue. "Near-Limit Downward/Opposed Flame Spread, Flame Front Oscillation and Limiting Oxygen Concentration of B-LDPE Tube in Normal- and Hypergravity." Fire Safety Journal, vol. 152, 2025, article 104329. https://doi.org/10.1016/j.firesaf.2024.104329. | Yuxuan Ma; Fangsi Ren; Taro Takemata; Shinji Nakaya; Mitsuhiro Tsue | https://doi.org/10.1016/j.firesaf.2024.104329 | Wire | 100 mm x 2.5 mm | 929 | 0.23 | 1550 | 660 | 1.597278e-07 | 8954 | 398 | 400 | 0.18 | N2 | 0.02872 | 1015.111421 | 0.025972 | 1.194308 | 2.1e-05 | 1.5e-05 | 101.3 | -100 | Cylindrical | 80 mm inner diameter x 340 mm height | 3 | Centrifuge | Wire |  | 12 | Yes |  | 0.75 |  |  | (ρ_eff,cp_eff​,k_eff,α_eff)=(1266,1297,1.53,9.32*1e-7)
Ma, Yuxuan, Fangsi Ren, Taro Takemata, Shinji Nakaya, and Mitsuhiro Tsue. "Near-Limit Downward/Opposed Flame Spread, Flame Front Oscillation and Limiting Oxygen Concentration of B-LDPE Tube in Normal- and Hypergravity." Fire Safety Journal, vol. 152, 2025, article 104329. https://doi.org/10.1016/j.firesaf.2024.104329. | Yuxuan Ma; Fangsi Ren; Taro Takemata; Shinji Nakaya; Mitsuhiro Tsue | https://doi.org/10.1016/j.firesaf.2024.104329 | Wire | 100 mm x 2.5 mm | 929 | 0.23 | 1550 | 660 | 1.597278e-07 | 8954 | 398 | 400 | 0.18 | N2 | 0.02872 | 1015.111421 | 0.025972 | 1.194308 | 2.1e-05 | 1.5e-05 | 101.3 | -150 | Cylindrical | 80 mm inner diameter x 340 mm height | 3 | Centrifuge | Wire |  | 12 | Yes |  | 0.65 |  |  | (ρ_eff,cp_eff​,k_eff,α_eff)=(1266,1297,1.53,9.32*1e-7)
Ma, Yuxuan, Fangsi Ren, Taro Takemata, Shinji Nakaya, and Mitsuhiro Tsue. "Near-Limit Downward/Opposed Flame Spread, Flame Front Oscillation and Limiting Oxygen Concentration of B-LDPE Tube in Normal- and Hypergravity." Fire Safety Journal, vol. 152, 2025, article 104329. https://doi.org/10.1016/j.firesaf.2024.104329. | Yuxuan Ma; Fangsi Ren; Taro Takemata; Shinji Nakaya; Mitsuhiro Tsue | https://doi.org/10.1016/j.firesaf.2024.104329 | Wire | 100 mm x 2.5 mm | 929 | 0.23 | 1550 | 660 | 1.597278e-07 | 8954 | 398 | 400 | 0.18 | N2 | 0.02872 | 1015.111421 | 0.025972 | 1.194308 | 2.1e-05 | 1.5e-05 | 101.3 | -200 | Cylindrical | 80 mm inner diameter x 340 mm height | 3 | Centrifuge | Wire |  | 12 | Yes |  | 0.5 |  |  | (ρ_eff,cp_eff​,k_eff,α_eff)=(1266,1297,1.53,9.32*1e-7)
Ma, Yuxuan, Fangsi Ren, Taro Takemata, Shinji Nakaya, and Mitsuhiro Tsue. "Near-Limit Downward/Opposed Flame Spread, Flame Front Oscillation and Limiting Oxygen Concentration of B-LDPE Tube in Normal- and Hypergravity." Fire Safety Journal, vol. 152, 2025, article 104329. https://doi.org/10.1016/j.firesaf.2024.104329. | Yuxuan Ma; Fangsi Ren; Taro Takemata; Shinji Nakaya; Mitsuhiro Tsue | https://doi.org/10.1016/j.firesaf.2024.104329 | Wire | 100 mm x 2.5 mm | 929 | 0.23 | 1550 | 660 | 1.597278e-07 | 8954 | 398 | 400 | 0.18 | N2 | 0.02872 | 1015.111421 | 0.025972 | 1.194308 | 2.1e-05 | 1.5e-05 | 101.3 | -250 | Cylindrical | 80 mm inner diameter x 340 mm height | 3 | Centrifuge | Wire |  | 12 | No |  |  |  |  | (ρ_eff,cp_eff​,k_eff,α_eff)=(1266,1297,1.53,9.32*1e-7)
Ma, Yuxuan, Fangsi Ren, Taro Takemata, Shinji Nakaya, and Mitsuhiro Tsue. "Near-Limit Downward/Opposed Flame Spread, Flame Front Oscillation and Limiting Oxygen Concentration of B-LDPE Tube in Normal- and Hypergravity." Fire Safety Journal, vol. 152, 2025, article 104329. https://doi.org/10.1016/j.firesaf.2024.104329. | Yuxuan Ma; Fangsi Ren; Taro Takemata; Shinji Nakaya; Mitsuhiro Tsue | https://doi.org/10.1016/j.firesaf.2024.104329 | Wire | 100 mm x 2.5 mm | 929 | 0.23 | 1550 | 660 | 1.597278e-07 | 8954 | 398 | 400 | 0.18 | N2 | 0.02872 | 1015.111421 | 0.025972 | 1.194308 | 2.1e-05 | 1.5e-05 | 101.3 | -300 | Cylindrical | 80 mm inner diameter x 340 mm height | 3 | Centrifuge | Wire |  | 12 | No |  |  |  |  | (ρ_eff,cp_eff​,k_eff,α_eff)=(1266,1297,1.53,9.32*1e-7)
Ma, Yuxuan, Fangsi Ren, Taro Takemata, Shinji Nakaya, and Mitsuhiro Tsue. "Near-Limit Downward/Opposed Flame Spread, Flame Front Oscillation and Limiting Oxygen Concentration of B-LDPE Tube in Normal- and Hypergravity." Fire Safety Journal, vol. 152, 2025, article 104329. https://doi.org/10.1016/j.firesaf.2024.104329. | Yuxuan Ma; Fangsi Ren; Taro Takemata; Shinji Nakaya; Mitsuhiro Tsue | https://doi.org/10.1016/j.firesaf.2024.104329 | Wire | 100 mm x 2.5 mm | 929 | 0.23 | 1550 | 660 | 1.597278e-07 | 8954 | 398 | 400 | 0.175 | N2 | 0.0287 | 1015.766551 | 0.02597 | 1.193476 | 2.1e-05 | 1.6e-05 | 101.3 | -150 | Cylindrical | 80 mm inner diameter x 340 mm height | 3 | Centrifuge | Wire |  | 12 | Yes |  |  |  |  | (ρ_eff,cp_eff​,k_eff,α_eff)=(1266,1297,1.53,9.32*1e-7)
Ma, Yuxuan, Fangsi Ren, Taro Takemata, Shinji Nakaya, and Mitsuhiro Tsue. "Near-Limit Downward/Opposed Flame Spread, Flame Front Oscillation and Limiting Oxygen Concentration of B-LDPE Tube in Normal- and Hypergravity." Fire Safety Journal, vol. 152, 2025, article 104329. https://doi.org/10.1016/j.firesaf.2024.104329. | Yuxuan Ma; Fangsi Ren; Taro Takemata; Shinji Nakaya; Mitsuhiro Tsue | https://doi.org/10.1016/j.firesaf.2024.104329 | Wire | 100 mm x 2.5 mm | 929 | 0.23 | 1550 | 660 | 1.597278e-07 | 8954 | 398 | 400 | 0.175 | N2 | 0.0287 | 1015.766551 | 0.02597 | 1.193476 | 2.1e-05 | 1.6e-05 | 101.3 | -200 | Cylindrical | 80 mm inner diameter x 340 mm height | 3 | Centrifuge | Wire |  | 12 | No |  |  |  |  | (ρ_eff,cp_eff​,k_eff,α_eff)=(1266,1297,1.53,9.32*1e-7)
Ma, Yuxuan, Fangsi Ren, Taro Takemata, Shinji Nakaya, and Mitsuhiro Tsue. "Near-Limit Downward/Opposed Flame Spread, Flame Front Oscillation and Limiting Oxygen Concentration of B-LDPE Tube in Normal- and Hypergravity." Fire Safety Journal, vol. 152, 2025, article 104329. https://doi.org/10.1016/j.firesaf.2024.104329. | Yuxuan Ma; Fangsi Ren; Taro Takemata; Shinji Nakaya; Mitsuhiro Tsue | https://doi.org/10.1016/j.firesaf.2024.104329 | Wire | 100 mm x 2.5 mm | 929 | 0.23 | 1550 | 660 | 1.597278e-07 | 8954 | 398 | 400 | 0.17 | N2 | 0.02868 | 1016.422594 | 0.025968 | 1.192644 | 2.1e-05 | 1.6e-05 | 101.3 | -100 | Cylindrical | 80 mm inner diameter x 340 mm height | 3 | Centrifuge | Wire |  | 12 | Yes |  |  |  |  | (ρ_eff,cp_eff​,k_eff,α_eff)=(1266,1297,1.53,9.32*1e-7)
Ma, Yuxuan, Fangsi Ren, Taro Takemata, Shinji Nakaya, and Mitsuhiro Tsue. "Near-Limit Downward/Opposed Flame Spread, Flame Front Oscillation and Limiting Oxygen Concentration of B-LDPE Tube in Normal- and Hypergravity." Fire Safety Journal, vol. 152, 2025, article 104329. https://doi.org/10.1016/j.firesaf.2024.104329. | Yuxuan Ma; Fangsi Ren; Taro Takemata; Shinji Nakaya; Mitsuhiro Tsue | https://doi.org/10.1016/j.firesaf.2024.104329 | Wire | 100 mm x 2.5 mm | 929 | 0.23 | 1550 | 660 | 1.597278e-07 | 8954 | 398 | 400 | 0.17 | N2 | 0.02868 | 1016.422594 | 0.025968 | 1.192644 | 2.1e-05 | 1.6e-05 | 101.3 | -150 | Cylindrical | 80 mm inner diameter x 340 mm height | 3 | Centrifuge | Wire |  | 12 | No |  |  |  |  | (ρ_eff,cp_eff​,k_eff,α_eff)=(1266,1297,1.53,9.32*1e-7)
Ma, Yuxuan, Fangsi Ren, Taro Takemata, Shinji Nakaya, and Mitsuhiro Tsue. "Near-Limit Downward/Opposed Flame Spread, Flame Front Oscillation and Limiting Oxygen Concentration of B-LDPE Tube in Normal- and Hypergravity." Fire Safety Journal, vol. 152, 2025, article 104329. https://doi.org/10.1016/j.firesaf.2024.104329. | Yuxuan Ma; Fangsi Ren; Taro Takemata; Shinji Nakaya; Mitsuhiro Tsue | https://doi.org/10.1016/j.firesaf.2024.104329 | Wire | 100 mm x 2.5 mm | 929 | 0.23 | 1550 | 660 | 1.597278e-07 | 8954 | 398 | 400 | 0.165 | N2 | 0.02866 | 1017.079553 | 0.025966 | 1.191813 | 2.1e-05 | 1.6e-05 | 101.3 | -100 | Cylindrical | 80 mm inner diameter x 340 mm height | 3 | Centrifuge | Wire |  | 12 | No |  |  |  |  | (ρ_eff,cp_eff​,k_eff,α_eff)=(1266,1297,1.53,9.32*1e-7)
Ma, Yuxuan, Fangsi Ren, Taro Takemata, Shinji Nakaya, and Mitsuhiro Tsue. "Near-Limit Downward/Opposed Flame Spread, Flame Front Oscillation and Limiting Oxygen Concentration of B-LDPE Tube in Normal- and Hypergravity." Fire Safety Journal, vol. 152, 2025, article 104329. https://doi.org/10.1016/j.firesaf.2024.104329. | Yuxuan Ma; Fangsi Ren; Taro Takemata; Shinji Nakaya; Mitsuhiro Tsue | https://doi.org/10.1016/j.firesaf.2024.104329 | Wire | 100 mm x 2.5 mm | 929 | 0.23 | 1550 | 660 | 1.597278e-07 | 8954 | 398 | 400 | 0.19 | N2 | 0.02876 | 1013.803894 | 0.025976 | 1.195971 | 2.1e-05 | 1.5e-05 | 101.3 | -100 | Cylindrical | 80 mm inner diameter x 340 mm height | 4 | Centrifuge | Wire |  | 12 | Yes |  |  |  |  | (ρ_eff,cp_eff​,k_eff,α_eff)=(1266,1297,1.53,9.32*1e-7)
Ma, Yuxuan, Fangsi Ren, Taro Takemata, Shinji Nakaya, and Mitsuhiro Tsue. "Near-Limit Downward/Opposed Flame Spread, Flame Front Oscillation and Limiting Oxygen Concentration of B-LDPE Tube in Normal- and Hypergravity." Fire Safety Journal, vol. 152, 2025, article 104329. https://doi.org/10.1016/j.firesaf.2024.104329. | Yuxuan Ma; Fangsi Ren; Taro Takemata; Shinji Nakaya; Mitsuhiro Tsue | https://doi.org/10.1016/j.firesaf.2024.104329 | Wire | 100 mm x 2.5 mm | 929 | 0.23 | 1550 | 660 | 1.597278e-07 | 8954 | 398 | 400 | 0.19 | N2 | 0.02876 | 1013.803894 | 0.025976 | 1.195971 | 2.1e-05 | 1.5e-05 | 101.3 | -150 | Cylindrical | 80 mm inner diameter x 340 mm height | 4 | Centrifuge | Wire |  | 12 | Yes |  |  |  |  | (ρ_eff,cp_eff​,k_eff,α_eff)=(1266,1297,1.53,9.32*1e-7)
Ma, Yuxuan, Fangsi Ren, Taro Takemata, Shinji Nakaya, and Mitsuhiro Tsue. "Near-Limit Downward/Opposed Flame Spread, Flame Front Oscillation and Limiting Oxygen Concentration of B-LDPE Tube in Normal- and Hypergravity." Fire Safety Journal, vol. 152, 2025, article 104329. https://doi.org/10.1016/j.firesaf.2024.104329. | Yuxuan Ma; Fangsi Ren; Taro Takemata; Shinji Nakaya; Mitsuhiro Tsue | https://doi.org/10.1016/j.firesaf.2024.104329 | Wire | 100 mm x 2.5 mm | 929 | 0.23 | 1550 | 660 | 1.597278e-07 | 8954 | 398 | 400 | 0.19 | N2 | 0.02876 | 1013.803894 | 0.025976 | 1.195971 | 2.1e-05 | 1.5e-05 | 101.3 | -200 | Cylindrical | 80 mm inner diameter x 340 mm height | 4 | Centrifuge | Wire |  | 12 | Yes |  |  |  |  | (ρ_eff,cp_eff​,k_eff,α_eff)=(1266,1297,1.53,9.32*1e-7)
Ma, Yuxuan, Fangsi Ren, Taro Takemata, Shinji Nakaya, and Mitsuhiro Tsue. "Near-Limit Downward/Opposed Flame Spread, Flame Front Oscillation and Limiting Oxygen Concentration of B-LDPE Tube in Normal- and Hypergravity." Fire Safety Journal, vol. 152, 2025, article 104329. https://doi.org/10.1016/j.firesaf.2024.104329. | Yuxuan Ma; Fangsi Ren; Taro Takemata; Shinji Nakaya; Mitsuhiro Tsue | https://doi.org/10.1016/j.firesaf.2024.104329 | Wire | 100 mm x 2.5 mm | 929 | 0.23 | 1550 | 660 | 1.597278e-07 | 8954 | 398 | 400 | 0.19 | N2 | 0.02876 | 1013.803894 | 0.025976 | 1.195971 | 2.1e-05 | 1.5e-05 | 101.3 | -250 | Cylindrical | 80 mm inner diameter x 340 mm height | 4 | Centrifuge | Wire |  | 12 | Yes |  |  |  |  | (ρ_eff,cp_eff​,k_eff,α_eff)=(1266,1297,1.53,9.32*1e-7)
Ma, Yuxuan, Fangsi Ren, Taro Takemata, Shinji Nakaya, and Mitsuhiro Tsue. "Near-Limit Downward/Opposed Flame Spread, Flame Front Oscillation and Limiting Oxygen Concentration of B-LDPE Tube in Normal- and Hypergravity." Fire Safety Journal, vol. 152, 2025, article 104329. https://doi.org/10.1016/j.firesaf.2024.104329. | Yuxuan Ma; Fangsi Ren; Taro Takemata; Shinji Nakaya; Mitsuhiro Tsue | https://doi.org/10.1016/j.firesaf.2024.104329 | Wire | 100 mm x 2.5 mm | 929 | 0.23 | 1550 | 660 | 1.597278e-07 | 8954 | 398 | 400 | 0.19 | N2 | 0.02876 | 1013.803894 | 0.025976 | 1.195971 | 2.1e-05 | 1.5e-05 | 101.3 | -300 | Cylindrical | 80 mm inner diameter x 340 mm height | 4 | Centrifuge | Wire |  | 12 | Yes |  |  |  |  | (ρ_eff,cp_eff​,k_eff,α_eff)=(1266,1297,1.53,9.32*1e-7)
Ma, Yuxuan, Fangsi Ren, Taro Takemata, Shinji Nakaya, and Mitsuhiro Tsue. "Near-Limit Downward/Opposed Flame Spread, Flame Front Oscillation and Limiting Oxygen Concentration of B-LDPE Tube in Normal- and Hypergravity." Fire Safety Journal, vol. 152, 2025, article 104329. https://doi.org/10.1016/j.firesaf.2024.104329. | Yuxuan Ma; Fangsi Ren; Taro Takemata; Shinji Nakaya; Mitsuhiro Tsue | https://doi.org/10.1016/j.firesaf.2024.104329 | Wire | 100 mm x 2.5 mm | 929 | 0.23 | 1550 | 660 | 1.597278e-07 | 8954 | 398 | 400 | 0.185 | N2 | 0.02874 | 1014.457203 | 0.025974 | 1.195139 | 2.1e-05 | 1.5e-05 | 101.3 | -150 | Cylindrical | 80 mm inner diameter x 340 mm height | 4 | Centrifuge | Wire |  | 12 | Yes |  |  |  |  | (ρ_eff,cp_eff​,k_eff,α_eff)=(1266,1297,1.53,9.32*1e-7)
Ma, Yuxuan, Fangsi Ren, Taro Takemata, Shinji Nakaya, and Mitsuhiro Tsue. "Near-Limit Downward/Opposed Flame Spread, Flame Front Oscillation and Limiting Oxygen Concentration of B-LDPE Tube in Normal- and Hypergravity." Fire Safety Journal, vol. 152, 2025, article 104329. https://doi.org/10.1016/j.firesaf.2024.104329. | Yuxuan Ma; Fangsi Ren; Taro Takemata; Shinji Nakaya; Mitsuhiro Tsue | https://doi.org/10.1016/j.firesaf.2024.104329 | Wire | 100 mm x 2.5 mm | 929 | 0.23 | 1550 | 660 | 1.597278e-07 | 8954 | 398 | 400 | 0.185 | N2 | 0.02874 | 1014.457203 | 0.025974 | 1.195139 | 2.1e-05 | 1.5e-05 | 101.3 | -200 | Cylindrical | 80 mm inner diameter x 340 mm height | 4 | Centrifuge | Wire |  | 12 | Yes |  |  |  |  | (ρ_eff,cp_eff​,k_eff,α_eff)=(1266,1297,1.53,9.32*1e-7)
Ma, Yuxuan, Fangsi Ren, Taro Takemata, Shinji Nakaya, and Mitsuhiro Tsue. "Near-Limit Downward/Opposed Flame Spread, Flame Front Oscillation and Limiting Oxygen Concentration of B-LDPE Tube in Normal- and Hypergravity." Fire Safety Journal, vol. 152, 2025, article 104329. https://doi.org/10.1016/j.firesaf.2024.104329. | Yuxuan Ma; Fangsi Ren; Taro Takemata; Shinji Nakaya; Mitsuhiro Tsue | https://doi.org/10.1016/j.firesaf.2024.104329 | Wire | 100 mm x 2.5 mm | 929 | 0.23 | 1550 | 660 | 1.597278e-07 | 8954 | 398 | 400 | 0.185 | N2 | 0.02874 | 1014.457203 | 0.025974 | 1.195139 | 2.1e-05 | 1.5e-05 | 101.3 | -250 | Cylindrical | 80 mm inner diameter x 340 mm height | 4 | Centrifuge | Wire |  | 12 | No |  |  |  |  | (ρ_eff,cp_eff​,k_eff,α_eff)=(1266,1297,1.53,9.32*1e-7)
Ma, Yuxuan, Fangsi Ren, Taro Takemata, Shinji Nakaya, and Mitsuhiro Tsue. "Near-Limit Downward/Opposed Flame Spread, Flame Front Oscillation and Limiting Oxygen Concentration of B-LDPE Tube in Normal- and Hypergravity." Fire Safety Journal, vol. 152, 2025, article 104329. https://doi.org/10.1016/j.firesaf.2024.104329. | Yuxuan Ma; Fangsi Ren; Taro Takemata; Shinji Nakaya; Mitsuhiro Tsue | https://doi.org/10.1016/j.firesaf.2024.104329 | Wire | 100 mm x 2.5 mm | 929 | 0.23 | 1550 | 660 | 1.597278e-07 | 8954 | 398 | 400 | 0.185 | N2 | 0.02874 | 1014.457203 | 0.025974 | 1.195139 | 2.1e-05 | 1.5e-05 | 101.3 | -300 | Cylindrical | 80 mm inner diameter x 340 mm height | 4 | Centrifuge | Wire |  | 12 | No |  |  |  |  | (ρ_eff,cp_eff​,k_eff,α_eff)=(1266,1297,1.53,9.32*1e-7)
Ma, Yuxuan, Fangsi Ren, Taro Takemata, Shinji Nakaya, and Mitsuhiro Tsue. "Near-Limit Downward/Opposed Flame Spread, Flame Front Oscillation and Limiting Oxygen Concentration of B-LDPE Tube in Normal- and Hypergravity." Fire Safety Journal, vol. 152, 2025, article 104329. https://doi.org/10.1016/j.firesaf.2024.104329. | Yuxuan Ma; Fangsi Ren; Taro Takemata; Shinji Nakaya; Mitsuhiro Tsue | https://doi.org/10.1016/j.firesaf.2024.104329 | Wire | 100 mm x 2.5 mm | 929 | 0.23 | 1550 | 660 | 1.597278e-07 | 8954 | 398 | 400 | 0.18 | N2 | 0.02872 | 1015.111421 | 0.025972 | 1.194308 | 2.1e-05 | 1.5e-05 | 101.3 | -100 | Cylindrical | 80 mm inner diameter x 340 mm height | 4 | Centrifuge | Wire |  | 12 | Yes |  | 0.7 |  |  | (ρ_eff,cp_eff​,k_eff,α_eff)=(1266,1297,1.53,9.32*1e-7)
Ma, Yuxuan, Fangsi Ren, Taro Takemata, Shinji Nakaya, and Mitsuhiro Tsue. "Near-Limit Downward/Opposed Flame Spread, Flame Front Oscillation and Limiting Oxygen Concentration of B-LDPE Tube in Normal- and Hypergravity." Fire Safety Journal, vol. 152, 2025, article 104329. https://doi.org/10.1016/j.firesaf.2024.104329. | Yuxuan Ma; Fangsi Ren; Taro Takemata; Shinji Nakaya; Mitsuhiro Tsue | https://doi.org/10.1016/j.firesaf.2024.104329 | Wire | 100 mm x 2.5 mm | 929 | 0.23 | 1550 | 660 | 1.597278e-07 | 8954 | 398 | 400 | 0.18 | N2 | 0.02872 | 1015.111421 | 0.025972 | 1.194308 | 2.1e-05 | 1.5e-05 | 101.3 | -150 | Cylindrical | 80 mm inner diameter x 340 mm height | 4 | Centrifuge | Wire |  | 12 | Yes |  | 0.55 |  |  | (ρ_eff,cp_eff​,k_eff,α_eff)=(1266,1297,1.53,9.32*1e-7)
Ma, Yuxuan, Fangsi Ren, Taro Takemata, Shinji Nakaya, and Mitsuhiro Tsue. "Near-Limit Downward/Opposed Flame Spread, Flame Front Oscillation and Limiting Oxygen Concentration of B-LDPE Tube in Normal- and Hypergravity." Fire Safety Journal, vol. 152, 2025, article 104329. https://doi.org/10.1016/j.firesaf.2024.104329. | Yuxuan Ma; Fangsi Ren; Taro Takemata; Shinji Nakaya; Mitsuhiro Tsue | https://doi.org/10.1016/j.firesaf.2024.104329 | Wire | 100 mm x 2.5 mm | 929 | 0.23 | 1550 | 660 | 1.597278e-07 | 8954 | 398 | 400 | 0.18 | N2 | 0.02872 | 1015.111421 | 0.025972 | 1.194308 | 2.1e-05 | 1.5e-05 | 101.3 | -200 | Cylindrical | 80 mm inner diameter x 340 mm height | 4 | Centrifuge | Wire |  | 12 | Yes |  | 0.5 |  |  | (ρ_eff,cp_eff​,k_eff,α_eff)=(1266,1297,1.53,9.32*1e-7)
Ma, Yuxuan, Fangsi Ren, Taro Takemata, Shinji Nakaya, and Mitsuhiro Tsue. "Near-Limit Downward/Opposed Flame Spread, Flame Front Oscillation and Limiting Oxygen Concentration of B-LDPE Tube in Normal- and Hypergravity." Fire Safety Journal, vol. 152, 2025, article 104329. https://doi.org/10.1016/j.firesaf.2024.104329. | Yuxuan Ma; Fangsi Ren; Taro Takemata; Shinji Nakaya; Mitsuhiro Tsue | https://doi.org/10.1016/j.firesaf.2024.104329 | Wire | 100 mm x 2.5 mm | 929 | 0.23 | 1550 | 660 | 1.597278e-07 | 8954 | 398 | 400 | 0.18 | N2 | 0.02872 | 1015.111421 | 0.025972 | 1.194308 | 2.1e-05 | 1.5e-05 | 101.3 | -200 | Cylindrical | 80 mm inner diameter x 340 mm height | 4 | Centrifuge | Wire |  | 12 | No |  |  |  |  | (ρ_eff,cp_eff​,k_eff,α_eff)=(1266,1297,1.53,9.32*1e-7)
Ma, Yuxuan, Fangsi Ren, Taro Takemata, Shinji Nakaya, and Mitsuhiro Tsue. "Near-Limit Downward/Opposed Flame Spread, Flame Front Oscillation and Limiting Oxygen Concentration of B-LDPE Tube in Normal- and Hypergravity." Fire Safety Journal, vol. 152, 2025, article 104329. https://doi.org/10.1016/j.firesaf.2024.104329. | Yuxuan Ma; Fangsi Ren; Taro Takemata; Shinji Nakaya; Mitsuhiro Tsue | https://doi.org/10.1016/j.firesaf.2024.104329 | Wire | 100 mm x 2.5 mm | 929 | 0.23 | 1550 | 660 | 1.597278e-07 | 8954 | 398 | 400 | 0.175 | N2 | 0.0287 | 1015.766551 | 0.02597 | 1.193476 | 2.1e-05 | 1.6e-05 | 101.3 | -100 | Cylindrical | 80 mm inner diameter x 340 mm height | 4 | Centrifuge | Wire |  | 12 | Yes |  |  |  |  | (ρ_eff,cp_eff​,k_eff,α_eff)=(1266,1297,1.53,9.32*1e-7)
Ma, Yuxuan, Fangsi Ren, Taro Takemata, Shinji Nakaya, and Mitsuhiro Tsue. "Near-Limit Downward/Opposed Flame Spread, Flame Front Oscillation and Limiting Oxygen Concentration of B-LDPE Tube in Normal- and Hypergravity." Fire Safety Journal, vol. 152, 2025, article 104329. https://doi.org/10.1016/j.firesaf.2024.104329. | Yuxuan Ma; Fangsi Ren; Taro Takemata; Shinji Nakaya; Mitsuhiro Tsue | https://doi.org/10.1016/j.firesaf.2024.104329 | Wire | 100 mm x 2.5 mm | 929 | 0.23 | 1550 | 660 | 1.597278e-07 | 8954 | 398 | 400 | 0.175 | N2 | 0.0287 | 1015.766551 | 0.02597 | 1.193476 | 2.1e-05 | 1.6e-05 | 101.3 | -150 | Cylindrical | 80 mm inner diameter x 340 mm height | 4 | Centrifuge | Wire |  | 12 | No |  |  |  |  | (ρ_eff,cp_eff​,k_eff,α_eff)=(1266,1297,1.53,9.32*1e-7)
Ma, Yuxuan, Fangsi Ren, Taro Takemata, Shinji Nakaya, and Mitsuhiro Tsue. "Near-Limit Downward/Opposed Flame Spread, Flame Front Oscillation and Limiting Oxygen Concentration of B-LDPE Tube in Normal- and Hypergravity." Fire Safety Journal, vol. 152, 2025, article 104329. https://doi.org/10.1016/j.firesaf.2024.104329. | Yuxuan Ma; Fangsi Ren; Taro Takemata; Shinji Nakaya; Mitsuhiro Tsue | https://doi.org/10.1016/j.firesaf.2024.104329 | Wire | 100 mm x 2.5 mm | 929 | 0.23 | 1550 | 660 | 1.597278e-07 | 8954 | 398 | 400 | 0.17 | N2 | 0.02868 | 1016.422594 | 0.025968 | 1.192644 | 2.1e-05 | 1.6e-05 | 101.3 | -100 | Cylindrical | 80 mm inner diameter x 340 mm height | 4 | Centrifuge | Wire |  | 12 | No |  |  |  |  | (ρ_eff,cp_eff​,k_eff,α_eff)=(1266,1297,1.53,9.32*1e-7)
Ma, Yuxuan, Fangsi Ren, Taro Takemata, Shinji Nakaya, and Mitsuhiro Tsue. "Near-Limit Downward/Opposed Flame Spread, Flame Front Oscillation and Limiting Oxygen Concentration of B-LDPE Tube in Normal- and Hypergravity." Fire Safety Journal, vol. 152, 2025, article 104329. https://doi.org/10.1016/j.firesaf.2024.104329. | Yuxuan Ma; Fangsi Ren; Taro Takemata; Shinji Nakaya; Mitsuhiro Tsue | https://doi.org/10.1016/j.firesaf.2024.104329 | Wire | 100 mm x 2.5 mm | 929 | 0.23 | 1550 | 660 | 1.597278e-07 | 8954 | 398 | 400 | 0.17 | N2 | 0.02868 | 1016.422594 | 0.025968 | 1.192644 | 2.1e-05 | 1.6e-05 | 101.3 | -150 | Cylindrical | 80 mm inner diameter x 340 mm height | 4 | Centrifuge | Wire |  | 12 | No |  |  |  |  | (ρ_eff,cp_eff​,k_eff,α_eff)=(1266,1297,1.53,9.32*1e-7)
Ma, Yuxuan, Fangsi Ren, Taro Takemata, Shinji Nakaya, and Mitsuhiro Tsue. "Near-Limit Downward/Opposed Flame Spread, Flame Front Oscillation and Limiting Oxygen Concentration of B-LDPE Tube in Normal- and Hypergravity." Fire Safety Journal, vol. 152, 2025, article 104329. https://doi.org/10.1016/j.firesaf.2024.104329. | Yuxuan Ma; Fangsi Ren; Taro Takemata; Shinji Nakaya; Mitsuhiro Tsue | https://doi.org/10.1016/j.firesaf.2024.104329 | Wire | 100 mm x 2.5 mm | 929 | 0.23 | 1550 | 660 | 1.597278e-07 | 8954 | 398 | 400 | 0.165 | N2 | 0.02866 | 1017.079553 | 0.025966 | 1.191813 | 2.1e-05 | 1.6e-05 | 101.3 | -100 | Cylindrical | 80 mm inner diameter x 340 mm height | 4 | Centrifuge | Wire |  | 12 | No |  |  |  |  | (ρ_eff,cp_eff​,k_eff,α_eff)=(1266,1297,1.53,9.32*1e-7)
Ma, Yuxuan, Fangsi Ren, Taro Takemata, Shinji Nakaya, and Mitsuhiro Tsue. "Near-Limit Downward/Opposed Flame Spread, Flame Front Oscillation and Limiting Oxygen Concentration of B-LDPE Tube in Normal- and Hypergravity." Fire Safety Journal, vol. 152, 2025, article 104329. https://doi.org/10.1016/j.firesaf.2024.104329. | Yuxuan Ma; Fangsi Ren; Taro Takemata; Shinji Nakaya; Mitsuhiro Tsue | https://doi.org/10.1016/j.firesaf.2024.104329 | Wire | 100 mm x 2.5 mm | 929 | 0.23 | 1550 | 660 | 1.597278e-07 | 8954 | 398 | 400 | 0.16 | N2 | 0.02864 | 1017.73743 | 0.025964 | 1.191275 | 2.1e-05 | 1.6e-05 | 101.325 | -150 | Cylindrical | 80 mm inner diameter x 340 mm height | 1 | Ground | Wire |  | 12 | No |  |  |  |  | (ρ_eff,cp_eff​,k_eff,α_eff)=(1266,1297,1.53,9.32*1e-7)
Ma, Yuxuan, Fangsi Ren, Taro Takemata, Shinji Nakaya, and Mitsuhiro Tsue. "Near-Limit Downward/Opposed Flame Spread, Flame Front Oscillation and Limiting Oxygen Concentration of B-LDPE Tube in Normal- and Hypergravity." Fire Safety Journal, vol. 152, 2025, article 104329. https://doi.org/10.1016/j.firesaf.2024.104329. | Yuxuan Ma; Fangsi Ren; Taro Takemata; Shinji Nakaya; Mitsuhiro Tsue | https://doi.org/10.1016/j.firesaf.2024.104329 | Wire | 100 mm x 2.5 mm | 929 | 0.23 | 1550 | 660 | 1.597278e-07 | 8954 | 398 | 400 | 0.165 | N2 | 0.02866 | 1017.079553 | 0.025966 | 1.192107 | 2.1e-05 | 1.6e-05 | 101.325 | -150 | Cylindrical | 80 mm inner diameter x 340 mm height | 1 | Ground | Wire |  | 12 | Yes |  | 0.48 |  |  | (ρ_eff,cp_eff​,k_eff,α_eff)=(1266,1297,1.53,9.32*1e-7)
Ma, Yuxuan, Fangsi Ren, Taro Takemata, Shinji Nakaya, and Mitsuhiro Tsue. "Near-Limit Downward/Opposed Flame Spread, Flame Front Oscillation and Limiting Oxygen Concentration of B-LDPE Tube in Normal- and Hypergravity." Fire Safety Journal, vol. 152, 2025, article 104329. https://doi.org/10.1016/j.firesaf.2024.104329. | Yuxuan Ma; Fangsi Ren; Taro Takemata; Shinji Nakaya; Mitsuhiro Tsue | https://doi.org/10.1016/j.firesaf.2024.104329 | Wire | 100 mm x 2.5 mm | 929 | 0.23 | 1550 | 660 | 1.597278e-07 | 8954 | 398 | 400 | 0.17 | N2 | 0.02868 | 1016.422594 | 0.025968 | 1.192939 | 2.1e-05 | 1.6e-05 | 101.325 | -150 | Cylindrical | 80 mm inner diameter x 340 mm height | 1 | Ground | Wire |  | 12 | Yes |  | 0.58 |  |  | (ρ_eff,cp_eff​,k_eff,α_eff)=(1266,1297,1.53,9.32*1e-7)
Ma, Yuxuan, Fangsi Ren, Taro Takemata, Shinji Nakaya, and Mitsuhiro Tsue. "Near-Limit Downward/Opposed Flame Spread, Flame Front Oscillation and Limiting Oxygen Concentration of B-LDPE Tube in Normal- and Hypergravity." Fire Safety Journal, vol. 152, 2025, article 104329. https://doi.org/10.1016/j.firesaf.2024.104329. | Yuxuan Ma; Fangsi Ren; Taro Takemata; Shinji Nakaya; Mitsuhiro Tsue | https://doi.org/10.1016/j.firesaf.2024.104329 | Wire | 100 mm x 2.5 mm | 929 | 0.23 | 1550 | 660 | 1.597278e-07 | 8954 | 398 | 400 | 0.175 | N2 | 0.0287 | 1015.766551 | 0.02597 | 1.193771 | 2.1e-05 | 1.5e-05 | 101.325 | -150 | Cylindrical | 80 mm inner diameter x 340 mm height | 1 | Ground | Wire |  | 12 | Yes |  | 0.9 |  |  | (ρ_eff,cp_eff​,k_eff,α_eff)=(1266,1297,1.53,9.32*1e-7)
Ma, Yuxuan, Fangsi Ren, Taro Takemata, Shinji Nakaya, and Mitsuhiro Tsue. "Near-Limit Downward/Opposed Flame Spread, Flame Front Oscillation and Limiting Oxygen Concentration of B-LDPE Tube in Normal- and Hypergravity." Fire Safety Journal, vol. 152, 2025, article 104329. https://doi.org/10.1016/j.firesaf.2024.104329. | Yuxuan Ma; Fangsi Ren; Taro Takemata; Shinji Nakaya; Mitsuhiro Tsue | https://doi.org/10.1016/j.firesaf.2024.104329 | Wire | 100 mm x 2.5 mm | 929 | 0.23 | 1550 | 660 | 1.597278e-07 | 8954 | 398 | 400 | 0.18 | N2 | 0.02872 | 1015.111421 | 0.025972 | 1.194602 | 2.1e-05 | 1.5e-05 | 101.325 | -150 | Cylindrical | 80 mm inner diameter x 340 mm height | 1 | Ground | Wire |  | 12 | Yes |  | 1.15 |  |  | (ρ_eff,cp_eff​,k_eff,α_eff)=(1266,1297,1.53,9.32*1e-7)
Ma, Yuxuan, Fangsi Ren, Taro Takemata, Shinji Nakaya, and Mitsuhiro Tsue. "Near-Limit Downward/Opposed Flame Spread, Flame Front Oscillation and Limiting Oxygen Concentration of B-LDPE Tube in Normal- and Hypergravity." Fire Safety Journal, vol. 152, 2025, article 104329. https://doi.org/10.1016/j.firesaf.2024.104329. | Yuxuan Ma; Fangsi Ren; Taro Takemata; Shinji Nakaya; Mitsuhiro Tsue | https://doi.org/10.1016/j.firesaf.2024.104329 | Wire | 100 mm x 2.5 mm | 929 | 0.23 | 1550 | 660 | 1.597278e-07 | 8954 | 398 | 400 | 0.19 | N2 | 0.02876 | 1013.803894 | 0.025976 | 1.196266 | 2.1e-05 | 1.5e-05 | 101.325 | -150 | Cylindrical | 80 mm inner diameter x 340 mm height | 1 | Ground | Wire |  | 12 | Yes |  | 1.23 |  |  | (ρ_eff,cp_eff​,k_eff,α_eff)=(1266,1297,1.53,9.32*1e-7)
Ma, Yuxuan, Fangsi Ren, Taro Takemata, Shinji Nakaya, and Mitsuhiro Tsue. "Near-Limit Downward/Opposed Flame Spread, Flame Front Oscillation and Limiting Oxygen Concentration of B-LDPE Tube in Normal- and Hypergravity." Fire Safety Journal, vol. 152, 2025, article 104329. https://doi.org/10.1016/j.firesaf.2024.104329. | Yuxuan Ma; Fangsi Ren; Taro Takemata; Shinji Nakaya; Mitsuhiro Tsue | https://doi.org/10.1016/j.firesaf.2024.104329 | Wire | 100 mm x 2.5 mm | 929 | 0.23 | 1550 | 660 | 1.597278e-07 | 8954 | 398 | 400 | 0.165 | N2 | 0.02866 | 1017.079553 | 0.025966 | 1.192107 | 2.1e-05 | 1.6e-05 | 101.325 | -150 | Cylindrical | 80 mm inner diameter x 340 mm height | 2 | Ground | Wire |  | 12 | No |  |  |  |  | (ρ_eff,cp_eff​,k_eff,α_eff)=(1266,1297,1.53,9.32*1e-7)
Ma, Yuxuan, Fangsi Ren, Taro Takemata, Shinji Nakaya, and Mitsuhiro Tsue. "Near-Limit Downward/Opposed Flame Spread, Flame Front Oscillation and Limiting Oxygen Concentration of B-LDPE Tube in Normal- and Hypergravity." Fire Safety Journal, vol. 152, 2025, article 104329. https://doi.org/10.1016/j.firesaf.2024.104329. | Yuxuan Ma; Fangsi Ren; Taro Takemata; Shinji Nakaya; Mitsuhiro Tsue | https://doi.org/10.1016/j.firesaf.2024.104329 | Wire | 100 mm x 2.5 mm | 929 | 0.23 | 1550 | 660 | 1.597278e-07 | 8954 | 398 | 400 | 0.17 | N2 | 0.02868 | 1016.422594 | 0.025968 | 1.192939 | 2.1e-05 | 1.6e-05 | 101.325 | -150 | Cylindrical | 80 mm inner diameter x 340 mm height | 2 | Ground | Wire |  | 12 | Yes |  | 0.45 |  |  | (ρ_eff,cp_eff​,k_eff,α_eff)=(1266,1297,1.53,9.32*1e-7)
Ma, Yuxuan, Fangsi Ren, Taro Takemata, Shinji Nakaya, and Mitsuhiro Tsue. "Near-Limit Downward/Opposed Flame Spread, Flame Front Oscillation and Limiting Oxygen Concentration of B-LDPE Tube in Normal- and Hypergravity." Fire Safety Journal, vol. 152, 2025, article 104329. https://doi.org/10.1016/j.firesaf.2024.104329. | Yuxuan Ma; Fangsi Ren; Taro Takemata; Shinji Nakaya; Mitsuhiro Tsue | https://doi.org/10.1016/j.firesaf.2024.104329 | Wire | 100 mm x 2.5 mm | 929 | 0.23 | 1550 | 660 | 1.597278e-07 | 8954 | 398 | 400 | 0.175 | N2 | 0.0287 | 1015.766551 | 0.02597 | 1.193771 | 2.1e-05 | 1.5e-05 | 101.325 | -150 | Cylindrical | 80 mm inner diameter x 340 mm height | 2 | Ground | Wire |  | 12 | Yes |  | 0.65 |  |  | (ρ_eff,cp_eff​,k_eff,α_eff)=(1266,1297,1.53,9.32*1e-7)
Ma, Yuxuan, Fangsi Ren, Taro Takemata, Shinji Nakaya, and Mitsuhiro Tsue. "Near-Limit Downward/Opposed Flame Spread, Flame Front Oscillation and Limiting Oxygen Concentration of B-LDPE Tube in Normal- and Hypergravity." Fire Safety Journal, vol. 152, 2025, article 104329. https://doi.org/10.1016/j.firesaf.2024.104329. | Yuxuan Ma; Fangsi Ren; Taro Takemata; Shinji Nakaya; Mitsuhiro Tsue | https://doi.org/10.1016/j.firesaf.2024.104329 | Wire | 100 mm x 2.5 mm | 929 | 0.23 | 1550 | 660 | 1.597278e-07 | 8954 | 398 | 400 | 0.18 | N2 | 0.02872 | 1015.111421 | 0.025972 | 1.194602 | 2.1e-05 | 1.5e-05 | 101.325 | -150 | Cylindrical | 80 mm inner diameter x 340 mm height | 2 | Ground | Wire |  | 12 | Yes |  | 0.75 |  |  | (ρ_eff,cp_eff​,k_eff,α_eff)=(1266,1297,1.53,9.32*1e-7)
Ma, Yuxuan, Fangsi Ren, Taro Takemata, Shinji Nakaya, and Mitsuhiro Tsue. "Near-Limit Downward/Opposed Flame Spread, Flame Front Oscillation and Limiting Oxygen Concentration of B-LDPE Tube in Normal- and Hypergravity." Fire Safety Journal, vol. 152, 2025, article 104329. https://doi.org/10.1016/j.firesaf.2024.104329. | Yuxuan Ma; Fangsi Ren; Taro Takemata; Shinji Nakaya; Mitsuhiro Tsue | https://doi.org/10.1016/j.firesaf.2024.104329 | Wire | 100 mm x 2.5 mm | 929 | 0.23 | 1550 | 660 | 1.597278e-07 | 8954 | 398 | 400 | 0.19 | N2 | 0.02876 | 1013.803894 | 0.025976 | 1.196266 | 2.1e-05 | 1.5e-05 | 101.325 | -150 | Cylindrical | 80 mm inner diameter x 340 mm height | 2 | Ground | Wire |  | 12 | Yes |  | 1.12 |  |  | (ρ_eff,cp_eff​,k_eff,α_eff)=(1266,1297,1.53,9.32*1e-7)
Ma, Yuxuan, Fangsi Ren, Taro Takemata, Shinji Nakaya, and Mitsuhiro Tsue. "Near-Limit Downward/Opposed Flame Spread, Flame Front Oscillation and Limiting Oxygen Concentration of B-LDPE Tube in Normal- and Hypergravity." Fire Safety Journal, vol. 152, 2025, article 104329. https://doi.org/10.1016/j.firesaf.2024.104329. | Yuxuan Ma; Fangsi Ren; Taro Takemata; Shinji Nakaya; Mitsuhiro Tsue | https://doi.org/10.1016/j.firesaf.2024.104329 | Wire | 100 mm x 2.5 mm | 929 | 0.23 | 1550 | 660 | 1.597278e-07 | 8954 | 398 | 400 | 0.17 | N2 | 0.02868 | 1016.422594 | 0.025968 | 1.192939 | 2.1e-05 | 1.6e-05 | 101.325 | -150 | Cylindrical | 80 mm inner diameter x 340 mm height | 3 | Ground | Wire |  | 12 | No |  |  |  |  | (ρ_eff,cp_eff​,k_eff,α_eff)=(1266,1297,1.53,9.32*1e-7)
Ma, Yuxuan, Fangsi Ren, Taro Takemata, Shinji Nakaya, and Mitsuhiro Tsue. "Near-Limit Downward/Opposed Flame Spread, Flame Front Oscillation and Limiting Oxygen Concentration of B-LDPE Tube in Normal- and Hypergravity." Fire Safety Journal, vol. 152, 2025, article 104329. https://doi.org/10.1016/j.firesaf.2024.104329. | Yuxuan Ma; Fangsi Ren; Taro Takemata; Shinji Nakaya; Mitsuhiro Tsue | https://doi.org/10.1016/j.firesaf.2024.104329 | Wire | 100 mm x 2.5 mm | 929 | 0.23 | 1550 | 660 | 1.597278e-07 | 8954 | 398 | 400 | 0.175 | N2 | 0.0287 | 1015.766551 | 0.02597 | 1.193771 | 2.1e-05 | 1.5e-05 | 101.325 | -150 | Cylindrical | 80 mm inner diameter x 340 mm height | 3 | Ground | Wire |  | 12 | Yes |  | 0.4 |  |  | (ρ_eff,cp_eff​,k_eff,α_eff)=(1266,1297,1.53,9.32*1e-7)
Ma, Yuxuan, Fangsi Ren, Taro Takemata, Shinji Nakaya, and Mitsuhiro Tsue. "Near-Limit Downward/Opposed Flame Spread, Flame Front Oscillation and Limiting Oxygen Concentration of B-LDPE Tube in Normal- and Hypergravity." Fire Safety Journal, vol. 152, 2025, article 104329. https://doi.org/10.1016/j.firesaf.2024.104329. | Yuxuan Ma; Fangsi Ren; Taro Takemata; Shinji Nakaya; Mitsuhiro Tsue | https://doi.org/10.1016/j.firesaf.2024.104329 | Wire | 100 mm x 2.5 mm | 929 | 0.23 | 1550 | 660 | 1.597278e-07 | 8954 | 398 | 400 | 0.18 | N2 | 0.02872 | 1015.111421 | 0.025972 | 1.194602 | 2.1e-05 | 1.5e-05 | 101.325 | -150 | Cylindrical | 80 mm inner diameter x 340 mm height | 3 | Ground | Wire |  | 12 | Yes |  | 0.65 |  |  | (ρ_eff,cp_eff​,k_eff,α_eff)=(1266,1297,1.53,9.32*1e-7)
Ma, Yuxuan, Fangsi Ren, Taro Takemata, Shinji Nakaya, and Mitsuhiro Tsue. "Near-Limit Downward/Opposed Flame Spread, Flame Front Oscillation and Limiting Oxygen Concentration of B-LDPE Tube in Normal- and Hypergravity." Fire Safety Journal, vol. 152, 2025, article 104329. https://doi.org/10.1016/j.firesaf.2024.104329. | Yuxuan Ma; Fangsi Ren; Taro Takemata; Shinji Nakaya; Mitsuhiro Tsue | https://doi.org/10.1016/j.firesaf.2024.104329 | Wire | 100 mm x 2.5 mm | 929 | 0.23 | 1550 | 660 | 1.597278e-07 | 8954 | 398 | 400 | 0.185 | N2 | 0.02874 | 1014.457203 | 0.025974 | 1.195434 | 2.1e-05 | 1.5e-05 | 101.325 | -150 | Cylindrical | 80 mm inner diameter x 340 mm height | 3 | Ground | Wire |  | 12 | Yes |  | 0.75 |  |  | (ρ_eff,cp_eff​,k_eff,α_eff)=(1266,1297,1.53,9.32*1e-7)
Ma, Yuxuan, Fangsi Ren, Taro Takemata, Shinji Nakaya, and Mitsuhiro Tsue. "Near-Limit Downward/Opposed Flame Spread, Flame Front Oscillation and Limiting Oxygen Concentration of B-LDPE Tube in Normal- and Hypergravity." Fire Safety Journal, vol. 152, 2025, article 104329. https://doi.org/10.1016/j.firesaf.2024.104329. | Yuxuan Ma; Fangsi Ren; Taro Takemata; Shinji Nakaya; Mitsuhiro Tsue | https://doi.org/10.1016/j.firesaf.2024.104329 | Wire | 100 mm x 2.5 mm | 929 | 0.23 | 1550 | 660 | 1.597278e-07 | 8954 | 398 | 400 | 0.19 | N2 | 0.02876 | 1013.803894 | 0.025976 | 1.196266 | 2.1e-05 | 1.5e-05 | 101.325 | -150 | Cylindrical | 80 mm inner diameter x 340 mm height | 3 | Ground | Wire |  | 12 | Yes |  | 0.8 |  |  | (ρ_eff,cp_eff​,k_eff,α_eff)=(1266,1297,1.53,9.32*1e-7)
Ma, Yuxuan, Fangsi Ren, Taro Takemata, Shinji Nakaya, and Mitsuhiro Tsue. "Near-Limit Downward/Opposed Flame Spread, Flame Front Oscillation and Limiting Oxygen Concentration of B-LDPE Tube in Normal- and Hypergravity." Fire Safety Journal, vol. 152, 2025, article 104329. https://doi.org/10.1016/j.firesaf.2024.104329. | Yuxuan Ma; Fangsi Ren; Taro Takemata; Shinji Nakaya; Mitsuhiro Tsue | https://doi.org/10.1016/j.firesaf.2024.104329 | Wire | 100 mm x 2.5 mm | 929 | 0.23 | 1550 | 660 | 1.597278e-07 | 8954 | 398 | 400 | 0.175 | N2 | 0.0287 | 1015.766551 | 0.02597 | 1.193771 | 2.1e-05 | 1.5e-05 | 101.325 | -150 | Cylindrical | 80 mm inner diameter x 340 mm height | 4 | Ground | Wire |  | 12 | No |  |  |  |  | (ρ_eff,cp_eff​,k_eff,α_eff)=(1266,1297,1.53,9.32*1e-7)
Ma, Yuxuan, Fangsi Ren, Taro Takemata, Shinji Nakaya, and Mitsuhiro Tsue. "Near-Limit Downward/Opposed Flame Spread, Flame Front Oscillation and Limiting Oxygen Concentration of B-LDPE Tube in Normal- and Hypergravity." Fire Safety Journal, vol. 152, 2025, article 104329. https://doi.org/10.1016/j.firesaf.2024.104329. | Yuxuan Ma; Fangsi Ren; Taro Takemata; Shinji Nakaya; Mitsuhiro Tsue | https://doi.org/10.1016/j.firesaf.2024.104329 | Wire | 100 mm x 2.5 mm | 929 | 0.23 | 1550 | 660 | 1.597278e-07 | 8954 | 398 | 400 | 0.18 | N2 | 0.02872 | 1015.111421 | 0.025972 | 1.194602 | 2.1e-05 | 1.5e-05 | 101.325 | -150 | Cylindrical | 80 mm inner diameter x 340 mm height | 4 | Ground | Wire |  | 12 | Yes |  | 0.6 |  |  | (ρ_eff,cp_eff​,k_eff,α_eff)=(1266,1297,1.53,9.32*1e-7)
Ma, Yuxuan, Fangsi Ren, Taro Takemata, Shinji Nakaya, and Mitsuhiro Tsue. "Near-Limit Downward/Opposed Flame Spread, Flame Front Oscillation and Limiting Oxygen Concentration of B-LDPE Tube in Normal- and Hypergravity." Fire Safety Journal, vol. 152, 2025, article 104329. https://doi.org/10.1016/j.firesaf.2024.104329. | Yuxuan Ma; Fangsi Ren; Taro Takemata; Shinji Nakaya; Mitsuhiro Tsue | https://doi.org/10.1016/j.firesaf.2024.104329 | Wire | 100 mm x 2.5 mm | 929 | 0.23 | 1550 | 660 | 1.597278e-07 | 8954 | 398 | 400 | 0.185 | N2 | 0.02874 | 1014.457203 | 0.025974 | 1.195434 | 2.1e-05 | 1.5e-05 | 101.325 | -150 | Cylindrical | 80 mm inner diameter x 340 mm height | 4 | Ground | Wire |  | 12 | Yes |  | 0.7 |  |  | (ρ_eff,cp_eff​,k_eff,α_eff)=(1266,1297,1.53,9.32*1e-7)
Ma, Yuxuan, Fangsi Ren, Taro Takemata, Shinji Nakaya, and Mitsuhiro Tsue. "Near-Limit Downward/Opposed Flame Spread, Flame Front Oscillation and Limiting Oxygen Concentration of B-LDPE Tube in Normal- and Hypergravity." Fire Safety Journal, vol. 152, 2025, article 104329. https://doi.org/10.1016/j.firesaf.2024.104329. | Yuxuan Ma; Fangsi Ren; Taro Takemata; Shinji Nakaya; Mitsuhiro Tsue | https://doi.org/10.1016/j.firesaf.2024.104329 | Wire | 100 mm x 2.5 mm | 929 | 0.23 | 1550 | 660 | 1.597278e-07 | 8954 | 398 | 400 | 0.19 | N2 | 0.02876 | 1013.803894 | 0.025976 | 1.196266 | 2.1e-05 | 1.5e-05 | 101.325 | -150 | Cylindrical | 80 mm inner diameter x 340 mm height | 4 | Ground | Wire |  | 12 | Yes |  | 0.76 |  |  | (ρ_eff,cp_eff​,k_eff,α_eff)=(1266,1297,1.53,9.32*1e-7)
Ma, Yuxuan, Fangsi Ren, Taro Takemata, Shinji Nakaya, and Mitsuhiro Tsue. "Near-Limit Downward/Opposed Flame Spread, Flame Front Oscillation and Limiting Oxygen Concentration of B-LDPE Tube in Normal- and Hypergravity." Fire Safety Journal, vol. 152, 2025, article 104329. https://doi.org/10.1016/j.firesaf.2024.104329. | Yuxuan Ma; Fangsi Ren; Taro Takemata; Shinji Nakaya; Mitsuhiro Tsue | https://doi.org/10.1016/j.firesaf.2024.104329 | Wire | 100 mm x 2.5 mm | 929 | 0.23 | 1550 | 660 | 1.597278e-07 | 8954 | 398 | 400 | 0.18 | N2 | 0.02872 | 1015.111421 | 0.025972 | 1.194602 | 2.1e-05 | 1.5e-05 | 101.325 | -100 | Cylindrical | 80 mm inner diameter x 340 mm height | 1 | Ground | Wire |  | 12 | Yes |  | 1.05 |  |  | (ρ_eff,cp_eff​,k_eff,α_eff)=(1266,1297,1.53,9.32*1e-7)
Ma, Yuxuan, Fangsi Ren, Taro Takemata, Shinji Nakaya, and Mitsuhiro Tsue. "Near-Limit Downward/Opposed Flame Spread, Flame Front Oscillation and Limiting Oxygen Concentration of B-LDPE Tube in Normal- and Hypergravity." Fire Safety Journal, vol. 152, 2025, article 104329. https://doi.org/10.1016/j.firesaf.2024.104329. | Yuxuan Ma; Fangsi Ren; Taro Takemata; Shinji Nakaya; Mitsuhiro Tsue | https://doi.org/10.1016/j.firesaf.2024.104329 | Wire | 100 mm x 2.5 mm | 929 | 0.23 | 1550 | 660 | 1.597278e-07 | 8954 | 398 | 400 | 0.18 | N2 | 0.02872 | 1015.111421 | 0.025972 | 1.194602 | 2.1e-05 | 1.5e-05 | 101.325 | -150 | Cylindrical | 80 mm inner diameter x 340 mm height | 1 | Ground | Wire |  | 12 | Yes |  | 1.12 |  |  | (ρ_eff,cp_eff​,k_eff,α_eff)=(1266,1297,1.53,9.32*1e-7)
Ma, Yuxuan, Fangsi Ren, Taro Takemata, Shinji Nakaya, and Mitsuhiro Tsue. "Near-Limit Downward/Opposed Flame Spread, Flame Front Oscillation and Limiting Oxygen Concentration of B-LDPE Tube in Normal- and Hypergravity." Fire Safety Journal, vol. 152, 2025, article 104329. https://doi.org/10.1016/j.firesaf.2024.104329. | Yuxuan Ma; Fangsi Ren; Taro Takemata; Shinji Nakaya; Mitsuhiro Tsue | https://doi.org/10.1016/j.firesaf.2024.104329 | Wire | 100 mm x 2.5 mm | 929 | 0.23 | 1550 | 660 | 1.597278e-07 | 8954 | 398 | 400 | 0.18 | N2 | 0.02872 | 1015.111421 | 0.025972 | 1.194602 | 2.1e-05 | 1.5e-05 | 101.325 | -200 | Cylindrical | 80 mm inner diameter x 340 mm height | 1 | Ground | Wire |  | 12 | Yes |  | 0.95 |  |  | (ρ_eff,cp_eff​,k_eff,α_eff)=(1266,1297,1.53,9.32*1e-7)
Ma, Yuxuan, Fangsi Ren, Taro Takemata, Shinji Nakaya, and Mitsuhiro Tsue. "Near-Limit Downward/Opposed Flame Spread, Flame Front Oscillation and Limiting Oxygen Concentration of B-LDPE Tube in Normal- and Hypergravity." Fire Safety Journal, vol. 152, 2025, article 104329. https://doi.org/10.1016/j.firesaf.2024.104329. | Yuxuan Ma; Fangsi Ren; Taro Takemata; Shinji Nakaya; Mitsuhiro Tsue | https://doi.org/10.1016/j.firesaf.2024.104329 | Wire | 100 mm x 2.5 mm | 929 | 0.23 | 1550 | 660 | 1.597278e-07 | 8954 | 398 | 400 | 0.18 | N2 | 0.02872 | 1015.111421 | 0.025972 | 1.194602 | 2.1e-05 | 1.5e-05 | 101.325 | -250 | Cylindrical | 80 mm inner diameter x 340 mm height | 1 | Ground | Wire |  | 12 | Yes |  | 0.68 |  |  | (ρ_eff,cp_eff​,k_eff,α_eff)=(1266,1297,1.53,9.32*1e-7)
Ma, Yuxuan, Fangsi Ren, Taro Takemata, Shinji Nakaya, and Mitsuhiro Tsue. "Near-Limit Downward/Opposed Flame Spread, Flame Front Oscillation and Limiting Oxygen Concentration of B-LDPE Tube in Normal- and Hypergravity." Fire Safety Journal, vol. 152, 2025, article 104329. https://doi.org/10.1016/j.firesaf.2024.104329. | Yuxuan Ma; Fangsi Ren; Taro Takemata; Shinji Nakaya; Mitsuhiro Tsue | https://doi.org/10.1016/j.firesaf.2024.104329 | Wire | 100 mm x 2.5 mm | 929 | 0.23 | 1550 | 660 | 1.597278e-07 | 8954 | 398 | 400 | 0.18 | N2 | 0.02872 | 1015.111421 | 0.025972 | 1.194602 | 2.1e-05 | 1.5e-05 | 101.325 | -300 | Cylindrical | 80 mm inner diameter x 340 mm height | 1 | Ground | Wire |  | 12 | No |  |  |  |  | (ρ_eff,cp_eff​,k_eff,α_eff)=(1266,1297,1.53,9.32*1e-7)
Ma, Yuxuan, Fangsi Ren, Taro Takemata, Shinji Nakaya, and Mitsuhiro Tsue. "Near-Limit Downward/Opposed Flame Spread, Flame Front Oscillation and Limiting Oxygen Concentration of B-LDPE Tube in Normal- and Hypergravity." Fire Safety Journal, vol. 152, 2025, article 104329. https://doi.org/10.1016/j.firesaf.2024.104329. | Yuxuan Ma; Fangsi Ren; Taro Takemata; Shinji Nakaya; Mitsuhiro Tsue | https://doi.org/10.1016/j.firesaf.2024.104329 | Wire | 100 mm x 2.5 mm | 929 | 0.23 | 1550 | 660 | 1.597278e-07 | 8954 | 398 | 400 | 0.18 | N2 | 0.02872 | 1015.111421 | 0.025972 | 1.194602 | 2.1e-05 | 1.5e-05 | 101.325 | -100 | Cylindrical | 80 mm inner diameter x 340 mm height | 2 | Ground | Wire |  | 12 | Yes |  | 0.77 |  |  | (ρ_eff,cp_eff​,k_eff,α_eff)=(1266,1297,1.53,9.32*1e-7)
Ma, Yuxuan, Fangsi Ren, Taro Takemata, Shinji Nakaya, and Mitsuhiro Tsue. "Near-Limit Downward/Opposed Flame Spread, Flame Front Oscillation and Limiting Oxygen Concentration of B-LDPE Tube in Normal- and Hypergravity." Fire Safety Journal, vol. 152, 2025, article 104329. https://doi.org/10.1016/j.firesaf.2024.104329. | Yuxuan Ma; Fangsi Ren; Taro Takemata; Shinji Nakaya; Mitsuhiro Tsue | https://doi.org/10.1016/j.firesaf.2024.104329 | Wire | 100 mm x 2.5 mm | 929 | 0.23 | 1550 | 660 | 1.597278e-07 | 8954 | 398 | 400 | 0.18 | N2 | 0.02872 | 1015.111421 | 0.025972 | 1.194602 | 2.1e-05 | 1.5e-05 | 101.325 | -150 | Cylindrical | 80 mm inner diameter x 340 mm height | 2 | Ground | Wire |  | 12 | Yes |  | 0.75 |  |  | (ρ_eff,cp_eff​,k_eff,α_eff)=(1266,1297,1.53,9.32*1e-7)
Ma, Yuxuan, Fangsi Ren, Taro Takemata, Shinji Nakaya, and Mitsuhiro Tsue. "Near-Limit Downward/Opposed Flame Spread, Flame Front Oscillation and Limiting Oxygen Concentration of B-LDPE Tube in Normal- and Hypergravity." Fire Safety Journal, vol. 152, 2025, article 104329. https://doi.org/10.1016/j.firesaf.2024.104329. | Yuxuan Ma; Fangsi Ren; Taro Takemata; Shinji Nakaya; Mitsuhiro Tsue | https://doi.org/10.1016/j.firesaf.2024.104329 | Wire | 100 mm x 2.5 mm | 929 | 0.23 | 1550 | 660 | 1.597278e-07 | 8954 | 398 | 400 | 0.18 | N2 | 0.02872 | 1015.111421 | 0.025972 | 1.194602 | 2.1e-05 | 1.5e-05 | 101.325 | -200 | Cylindrical | 80 mm inner diameter x 340 mm height | 2 | Ground | Wire |  | 12 | Yes |  | 0.555 |  |  | (ρ_eff,cp_eff​,k_eff,α_eff)=(1266,1297,1.53,9.32*1e-7)
Ma, Yuxuan, Fangsi Ren, Taro Takemata, Shinji Nakaya, and Mitsuhiro Tsue. "Near-Limit Downward/Opposed Flame Spread, Flame Front Oscillation and Limiting Oxygen Concentration of B-LDPE Tube in Normal- and Hypergravity." Fire Safety Journal, vol. 152, 2025, article 104329. https://doi.org/10.1016/j.firesaf.2024.104329. | Yuxuan Ma; Fangsi Ren; Taro Takemata; Shinji Nakaya; Mitsuhiro Tsue | https://doi.org/10.1016/j.firesaf.2024.104329 | Wire | 100 mm x 2.5 mm | 929 | 0.23 | 1550 | 660 | 1.597278e-07 | 8954 | 398 | 400 | 0.18 | N2 | 0.02872 | 1015.111421 | 0.025972 | 1.194602 | 2.1e-05 | 1.5e-05 | 101.325 | -250 | Cylindrical | 80 mm inner diameter x 340 mm height | 2 | Ground | Wire |  | 12 | Yes |  | 0.4 |  |  | (ρ_eff,cp_eff​,k_eff,α_eff)=(1266,1297,1.53,9.32*1e-7)
Ma, Yuxuan, Fangsi Ren, Taro Takemata, Shinji Nakaya, and Mitsuhiro Tsue. "Near-Limit Downward/Opposed Flame Spread, Flame Front Oscillation and Limiting Oxygen Concentration of B-LDPE Tube in Normal- and Hypergravity." Fire Safety Journal, vol. 152, 2025, article 104329. https://doi.org/10.1016/j.firesaf.2024.104329. | Yuxuan Ma; Fangsi Ren; Taro Takemata; Shinji Nakaya; Mitsuhiro Tsue | https://doi.org/10.1016/j.firesaf.2024.104329 | Wire | 100 mm x 2.5 mm | 929 | 0.23 | 1550 | 660 | 1.597278e-07 | 8954 | 398 | 400 | 0.18 | N2 | 0.02872 | 1015.111421 | 0.025972 | 1.194602 | 2.1e-05 | 1.5e-05 | 101.325 | -300 | Cylindrical | 80 mm inner diameter x 340 mm height | 2 | Ground | Wire |  | 12 | No |  |  |  |  | (ρ_eff,cp_eff​,k_eff,α_eff)=(1266,1297,1.53,9.32*1e-7)
Ma, Yuxuan, Fangsi Ren, Taro Takemata, Shinji Nakaya, and Mitsuhiro Tsue. "Near-Limit Downward/Opposed Flame Spread, Flame Front Oscillation and Limiting Oxygen Concentration of B-LDPE Tube in Normal- and Hypergravity." Fire Safety Journal, vol. 152, 2025, article 104329. https://doi.org/10.1016/j.firesaf.2024.104329. | Yuxuan Ma; Fangsi Ren; Taro Takemata; Shinji Nakaya; Mitsuhiro Tsue | https://doi.org/10.1016/j.firesaf.2024.104329 | Wire | 100 mm x 2.5 mm | 929 | 0.23 | 1550 | 660 | 1.597278e-07 | 8954 | 398 | 400 | 0.18 | N2 | 0.02872 | 1015.111421 | 0.025972 | 1.194602 | 2.1e-05 | 1.5e-05 | 101.325 | -100 | Cylindrical | 80 mm inner diameter x 340 mm height | 3 | Ground | Wire |  | 12 | Yes |  | 0.72 |  |  | (ρ_eff,cp_eff​,k_eff,α_eff)=(1266,1297,1.53,9.32*1e-7)
Ma, Yuxuan, Fangsi Ren, Taro Takemata, Shinji Nakaya, and Mitsuhiro Tsue. "Near-Limit Downward/Opposed Flame Spread, Flame Front Oscillation and Limiting Oxygen Concentration of B-LDPE Tube in Normal- and Hypergravity." Fire Safety Journal, vol. 152, 2025, article 104329. https://doi.org/10.1016/j.firesaf.2024.104329. | Yuxuan Ma; Fangsi Ren; Taro Takemata; Shinji Nakaya; Mitsuhiro Tsue | https://doi.org/10.1016/j.firesaf.2024.104329 | Wire | 100 mm x 2.5 mm | 929 | 0.23 | 1550 | 660 | 1.597278e-07 | 8954 | 398 | 400 | 0.18 | N2 | 0.02872 | 1015.111421 | 0.025972 | 1.194602 | 2.1e-05 | 1.5e-05 | 101.325 | -150 | Cylindrical | 80 mm inner diameter x 340 mm height | 3 | Ground | Wire |  | 12 | Yes |  | 0.62 |  |  | (ρ_eff,cp_eff​,k_eff,α_eff)=(1266,1297,1.53,9.32*1e-7)
Ma, Yuxuan, Fangsi Ren, Taro Takemata, Shinji Nakaya, and Mitsuhiro Tsue. "Near-Limit Downward/Opposed Flame Spread, Flame Front Oscillation and Limiting Oxygen Concentration of B-LDPE Tube in Normal- and Hypergravity." Fire Safety Journal, vol. 152, 2025, article 104329. https://doi.org/10.1016/j.firesaf.2024.104329. | Yuxuan Ma; Fangsi Ren; Taro Takemata; Shinji Nakaya; Mitsuhiro Tsue | https://doi.org/10.1016/j.firesaf.2024.104329 | Wire | 100 mm x 2.5 mm | 929 | 0.23 | 1550 | 660 | 1.597278e-07 | 8954 | 398 | 400 | 0.18 | N2 | 0.02872 | 1015.111421 | 0.025972 | 1.194602 | 2.1e-05 | 1.5e-05 | 101.325 | -200 | Cylindrical | 80 mm inner diameter x 340 mm height | 3 | Ground | Wire |  | 12 | Yes |  | 0.45 |  |  | (ρ_eff,cp_eff​,k_eff,α_eff)=(1266,1297,1.53,9.32*1e-7)
Ma, Yuxuan, Fangsi Ren, Taro Takemata, Shinji Nakaya, and Mitsuhiro Tsue. "Near-Limit Downward/Opposed Flame Spread, Flame Front Oscillation and Limiting Oxygen Concentration of B-LDPE Tube in Normal- and Hypergravity." Fire Safety Journal, vol. 152, 2025, article 104329. https://doi.org/10.1016/j.firesaf.2024.104329. | Yuxuan Ma; Fangsi Ren; Taro Takemata; Shinji Nakaya; Mitsuhiro Tsue | https://doi.org/10.1016/j.firesaf.2024.104329 | Wire | 100 mm x 2.5 mm | 929 | 0.23 | 1550 | 660 | 1.597278e-07 | 8954 | 398 | 400 | 0.18 | N2 | 0.02872 | 1015.111421 | 0.025972 | 1.194602 | 2.1e-05 | 1.5e-05 | 101.325 | -250 | Cylindrical | 80 mm inner diameter x 340 mm height | 3 | Ground | Wire |  | 12 | No |  |  |  |  | (ρ_eff,cp_eff​,k_eff,α_eff)=(1266,1297,1.53,9.32*1e-7)
Ma, Yuxuan, Fangsi Ren, Taro Takemata, Shinji Nakaya, and Mitsuhiro Tsue. "Near-Limit Downward/Opposed Flame Spread, Flame Front Oscillation and Limiting Oxygen Concentration of B-LDPE Tube in Normal- and Hypergravity." Fire Safety Journal, vol. 152, 2025, article 104329. https://doi.org/10.1016/j.firesaf.2024.104329. | Yuxuan Ma; Fangsi Ren; Taro Takemata; Shinji Nakaya; Mitsuhiro Tsue | https://doi.org/10.1016/j.firesaf.2024.104329 | Wire | 100 mm x 2.5 mm | 929 | 0.23 | 1550 | 660 | 1.597278e-07 | 8954 | 398 | 400 | 0.18 | N2 | 0.02872 | 1015.111421 | 0.025972 | 1.194602 | 2.1e-05 | 1.5e-05 | 101.325 | -100 | Cylindrical | 80 mm inner diameter x 340 mm height | 4 | Ground | Wire |  | 12 | Yes |  | 0.68 |  |  | (ρ_eff,cp_eff​,k_eff,α_eff)=(1266,1297,1.53,9.32*1e-7)
Ma, Yuxuan, Fangsi Ren, Taro Takemata, Shinji Nakaya, and Mitsuhiro Tsue. "Near-Limit Downward/Opposed Flame Spread, Flame Front Oscillation and Limiting Oxygen Concentration of B-LDPE Tube in Normal- and Hypergravity." Fire Safety Journal, vol. 152, 2025, article 104329. https://doi.org/10.1016/j.firesaf.2024.104329. | Yuxuan Ma; Fangsi Ren; Taro Takemata; Shinji Nakaya; Mitsuhiro Tsue | https://doi.org/10.1016/j.firesaf.2024.104329 | Wire | 100 mm x 2.5 mm | 929 | 0.23 | 1550 | 660 | 1.597278e-07 | 8954 | 398 | 400 | 0.18 | N2 | 0.02872 | 1015.111421 | 0.025972 | 1.194602 | 2.1e-05 | 1.5e-05 | 101.325 | -150 | Cylindrical | 80 mm inner diameter x 340 mm height | 4 | Ground | Wire |  | 12 | Yes |  | 0.55 |  |  | (ρ_eff,cp_eff​,k_eff,α_eff)=(1266,1297,1.53,9.32*1e-7)
Ma, Yuxuan, Fangsi Ren, Taro Takemata, Shinji Nakaya, and Mitsuhiro Tsue. "Near-Limit Downward/Opposed Flame Spread, Flame Front Oscillation and Limiting Oxygen Concentration of B-LDPE Tube in Normal- and Hypergravity." Fire Safety Journal, vol. 152, 2025, article 104329. https://doi.org/10.1016/j.firesaf.2024.104329. | Yuxuan Ma; Fangsi Ren; Taro Takemata; Shinji Nakaya; Mitsuhiro Tsue | https://doi.org/10.1016/j.firesaf.2024.104329 | Wire | 100 mm x 2.5 mm | 929 | 0.23 | 1550 | 660 | 1.597278e-07 | 8954 | 398 | 400 | 0.18 | N2 | 0.02872 | 1015.111421 | 0.025972 | 1.194602 | 2.1e-05 | 1.5e-05 | 101.325 | -200 | Cylindrical | 80 mm inner diameter x 340 mm height | 4 | Ground | Wire |  | 12 | Yes |  | 0.45 |  |  | (ρ_eff,cp_eff​,k_eff,α_eff)=(1266,1297,1.53,9.32*1e-7)
Ma, Yuxuan, Fangsi Ren, Taro Takemata, Shinji Nakaya, and Mitsuhiro Tsue. "Near-Limit Downward/Opposed Flame Spread, Flame Front Oscillation and Limiting Oxygen Concentration of B-LDPE Tube in Normal- and Hypergravity." Fire Safety Journal, vol. 152, 2025, article 104329. https://doi.org/10.1016/j.firesaf.2024.104329. | Yuxuan Ma; Fangsi Ren; Taro Takemata; Shinji Nakaya; Mitsuhiro Tsue | https://doi.org/10.1016/j.firesaf.2024.104329 | Wire | 100 mm x 2.5 mm | 929 | 0.23 | 1550 | 660 | 1.597278e-07 | 8954 | 398 | 400 | 0.18 | N2 | 0.02872 | 1015.111421 | 0.025972 | 1.194602 | 2.1e-05 | 1.5e-05 | 101.325 | -250 | Cylindrical | 80 mm inner diameter x 340 mm height | 4 | Ground | Wire |  | 12 | No |  |  |  |  | (ρ_eff,cp_eff​,k_eff,α_eff)=(1266,1297,1.53,9.32*1e-7)
Ma, Yuxuan, Fangsi Ren, Taro Takemata, Shinji Nakaya, and Mitsuhiro Tsue. "Near-Limit Downward/Opposed Flame Spread, Flame Front Oscillation and Limiting Oxygen Concentration of B-LDPE Tube in Normal- and Hypergravity." Fire Safety Journal, vol. 152, 2025, article 104329. https://doi.org/10.1016/j.firesaf.2024.104329. | Yuxuan Ma; Fangsi Ren; Taro Takemata; Shinji Nakaya; Mitsuhiro Tsue | https://doi.org/10.1016/j.firesaf.2024.104329 | Wire | 100 mm x 2.5 mm | 929 | 0.23 | 1550 | 660 | 1.597278e-07 | 8954 | 398 | 400 | 0.16 | N2 | 0.02864 | 1017.73743 | 0.025964 | 1.191275 | 2.1e-05 | 1.6e-05 | 101.325 | -100 | Cylindrical | 80 mm inner diameter x 340 mm height | 1 | Ground | Wire |  | 12 | No |  |  |  |  | (ρ_eff,cp_eff​,k_eff,α_eff)=(1266,1297,1.53,9.32*1e-7)
Ma, Yuxuan, Fangsi Ren, Taro Takemata, Shinji Nakaya, and Mitsuhiro Tsue. "Near-Limit Downward/Opposed Flame Spread, Flame Front Oscillation and Limiting Oxygen Concentration of B-LDPE Tube in Normal- and Hypergravity." Fire Safety Journal, vol. 152, 2025, article 104329. https://doi.org/10.1016/j.firesaf.2024.104329. | Yuxuan Ma; Fangsi Ren; Taro Takemata; Shinji Nakaya; Mitsuhiro Tsue | https://doi.org/10.1016/j.firesaf.2024.104329 | Wire | 100 mm x 2.5 mm | 929 | 0.23 | 1550 | 660 | 1.597278e-07 | 8954 | 398 | 400 | 0.165 | N2 | 0.02866 | 1017.079553 | 0.025966 | 1.192107 | 2.1e-05 | 1.6e-05 | 101.325 | -100 | Cylindrical | 80 mm inner diameter x 340 mm height | 1 | Ground | Wire |  | 12 | Yes |  |  |  |  | (ρ_eff,cp_eff​,k_eff,α_eff)=(1266,1297,1.53,9.32*1e-7)
Ma, Yuxuan, Fangsi Ren, Taro Takemata, Shinji Nakaya, and Mitsuhiro Tsue. "Near-Limit Downward/Opposed Flame Spread, Flame Front Oscillation and Limiting Oxygen Concentration of B-LDPE Tube in Normal- and Hypergravity." Fire Safety Journal, vol. 152, 2025, article 104329. https://doi.org/10.1016/j.firesaf.2024.104329. | Yuxuan Ma; Fangsi Ren; Taro Takemata; Shinji Nakaya; Mitsuhiro Tsue | https://doi.org/10.1016/j.firesaf.2024.104329 | Wire | 100 mm x 2.5 mm | 929 | 0.23 | 1550 | 660 | 1.597278e-07 | 8954 | 398 | 400 | 0.17 | N2 | 0.02868 | 1016.422594 | 0.025968 | 1.192939 | 2.1e-05 | 1.6e-05 | 101.325 | -100 | Cylindrical | 80 mm inner diameter x 340 mm height | 1 | Ground | Wire |  | 12 | Yes |  |  |  |  | (ρ_eff,cp_eff​,k_eff,α_eff)=(1266,1297,1.53,9.32*1e-7)
Ma, Yuxuan, Fangsi Ren, Taro Takemata, Shinji Nakaya, and Mitsuhiro Tsue. "Near-Limit Downward/Opposed Flame Spread, Flame Front Oscillation and Limiting Oxygen Concentration of B-LDPE Tube in Normal- and Hypergravity." Fire Safety Journal, vol. 152, 2025, article 104329. https://doi.org/10.1016/j.firesaf.2024.104329. | Yuxuan Ma; Fangsi Ren; Taro Takemata; Shinji Nakaya; Mitsuhiro Tsue | https://doi.org/10.1016/j.firesaf.2024.104329 | Wire | 100 mm x 2.5 mm | 929 | 0.23 | 1550 | 660 | 1.597278e-07 | 8954 | 398 | 400 | 0.175 | N2 | 0.0287 | 1015.766551 | 0.02597 | 1.193771 | 2.1e-05 | 1.5e-05 | 101.325 | -100 | Cylindrical | 80 mm inner diameter x 340 mm height | 1 | Ground | Wire |  | 12 | Yes |  |  |  |  | (ρ_eff,cp_eff​,k_eff,α_eff)=(1266,1297,1.53,9.32*1e-7)
Ma, Yuxuan, Fangsi Ren, Taro Takemata, Shinji Nakaya, and Mitsuhiro Tsue. "Near-Limit Downward/Opposed Flame Spread, Flame Front Oscillation and Limiting Oxygen Concentration of B-LDPE Tube in Normal- and Hypergravity." Fire Safety Journal, vol. 152, 2025, article 104329. https://doi.org/10.1016/j.firesaf.2024.104329. | Yuxuan Ma; Fangsi Ren; Taro Takemata; Shinji Nakaya; Mitsuhiro Tsue | https://doi.org/10.1016/j.firesaf.2024.104329 | Wire | 100 mm x 2.5 mm | 929 | 0.23 | 1550 | 660 | 1.597278e-07 | 8954 | 398 | 400 | 0.18 | N2 | 0.02872 | 1015.111421 | 0.025972 | 1.194602 | 2.1e-05 | 1.5e-05 | 101.325 | -100 | Cylindrical | 80 mm inner diameter x 340 mm height | 1 | Ground | Wire |  | 12 | Yes |  |  |  |  | (ρ_eff,cp_eff​,k_eff,α_eff)=(1266,1297,1.53,9.32*1e-7)
Ma, Yuxuan, Fangsi Ren, Taro Takemata, Shinji Nakaya, and Mitsuhiro Tsue. "Near-Limit Downward/Opposed Flame Spread, Flame Front Oscillation and Limiting Oxygen Concentration of B-LDPE Tube in Normal- and Hypergravity." Fire Safety Journal, vol. 152, 2025, article 104329. https://doi.org/10.1016/j.firesaf.2024.104329. | Yuxuan Ma; Fangsi Ren; Taro Takemata; Shinji Nakaya; Mitsuhiro Tsue | https://doi.org/10.1016/j.firesaf.2024.104329 | Wire | 100 mm x 2.5 mm | 929 | 0.23 | 1550 | 660 | 1.597278e-07 | 8954 | 398 | 400 | 0.16 | N2 | 0.02864 | 1017.73743 | 0.025964 | 1.191275 | 2.1e-05 | 1.6e-05 | 101.325 | -150 | Cylindrical | 80 mm inner diameter x 340 mm height | 1 | Ground | Wire |  | 12 | No |  |  |  |  | (ρ_eff,cp_eff​,k_eff,α_eff)=(1266,1297,1.53,9.32*1e-7)
Ma, Yuxuan, Fangsi Ren, Taro Takemata, Shinji Nakaya, and Mitsuhiro Tsue. "Near-Limit Downward/Opposed Flame Spread, Flame Front Oscillation and Limiting Oxygen Concentration of B-LDPE Tube in Normal- and Hypergravity." Fire Safety Journal, vol. 152, 2025, article 104329. https://doi.org/10.1016/j.firesaf.2024.104329. | Yuxuan Ma; Fangsi Ren; Taro Takemata; Shinji Nakaya; Mitsuhiro Tsue | https://doi.org/10.1016/j.firesaf.2024.104329 | Wire | 100 mm x 2.5 mm | 929 | 0.23 | 1550 | 660 | 1.597278e-07 | 8954 | 398 | 400 | 0.165 | N2 | 0.02866 | 1017.079553 | 0.025966 | 1.192107 | 2.1e-05 | 1.6e-05 | 101.325 | -150 | Cylindrical | 80 mm inner diameter x 340 mm height | 1 | Ground | Wire |  | 12 | Yes |  |  |  |  | (ρ_eff,cp_eff​,k_eff,α_eff)=(1266,1297,1.53,9.32*1e-7)
Ma, Yuxuan, Fangsi Ren, Taro Takemata, Shinji Nakaya, and Mitsuhiro Tsue. "Near-Limit Downward/Opposed Flame Spread, Flame Front Oscillation and Limiting Oxygen Concentration of B-LDPE Tube in Normal- and Hypergravity." Fire Safety Journal, vol. 152, 2025, article 104329. https://doi.org/10.1016/j.firesaf.2024.104329. | Yuxuan Ma; Fangsi Ren; Taro Takemata; Shinji Nakaya; Mitsuhiro Tsue | https://doi.org/10.1016/j.firesaf.2024.104329 | Wire | 100 mm x 2.5 mm | 929 | 0.23 | 1550 | 660 | 1.597278e-07 | 8954 | 398 | 400 | 0.17 | N2 | 0.02868 | 1016.422594 | 0.025968 | 1.192939 | 2.1e-05 | 1.6e-05 | 101.325 | -150 | Cylindrical | 80 mm inner diameter x 340 mm height | 1 | Ground | Wire |  | 12 | Yes |  |  |  |  | (ρ_eff,cp_eff​,k_eff,α_eff)=(1266,1297,1.53,9.32*1e-7)
Ma, Yuxuan, Fangsi Ren, Taro Takemata, Shinji Nakaya, and Mitsuhiro Tsue. "Near-Limit Downward/Opposed Flame Spread, Flame Front Oscillation and Limiting Oxygen Concentration of B-LDPE Tube in Normal- and Hypergravity." Fire Safety Journal, vol. 152, 2025, article 104329. https://doi.org/10.1016/j.firesaf.2024.104329. | Yuxuan Ma; Fangsi Ren; Taro Takemata; Shinji Nakaya; Mitsuhiro Tsue | https://doi.org/10.1016/j.firesaf.2024.104329 | Wire | 100 mm x 2.5 mm | 929 | 0.23 | 1550 | 660 | 1.597278e-07 | 8954 | 398 | 400 | 0.175 | N2 | 0.0287 | 1015.766551 | 0.02597 | 1.193771 | 2.1e-05 | 1.5e-05 | 101.325 | -150 | Cylindrical | 80 mm inner diameter x 340 mm height | 1 | Ground | Wire |  | 12 | Yes |  |  |  |  | (ρ_eff,cp_eff​,k_eff,α_eff)=(1266,1297,1.53,9.32*1e-7)
Ma, Yuxuan, Fangsi Ren, Taro Takemata, Shinji Nakaya, and Mitsuhiro Tsue. "Near-Limit Downward/Opposed Flame Spread, Flame Front Oscillation and Limiting Oxygen Concentration of B-LDPE Tube in Normal- and Hypergravity." Fire Safety Journal, vol. 152, 2025, article 104329. https://doi.org/10.1016/j.firesaf.2024.104329. | Yuxuan Ma; Fangsi Ren; Taro Takemata; Shinji Nakaya; Mitsuhiro Tsue | https://doi.org/10.1016/j.firesaf.2024.104329 | Wire | 100 mm x 2.5 mm | 929 | 0.23 | 1550 | 660 | 1.597278e-07 | 8954 | 398 | 400 | 0.18 | N2 | 0.02872 | 1015.111421 | 0.025972 | 1.194602 | 2.1e-05 | 1.5e-05 | 101.325 | -150 | Cylindrical | 80 mm inner diameter x 340 mm height | 1 | Ground | Wire |  | 12 | Yes |  |  |  |  | (ρ_eff,cp_eff​,k_eff,α_eff)=(1266,1297,1.53,9.32*1e-7)
Ma, Yuxuan, Fangsi Ren, Taro Takemata, Shinji Nakaya, and Mitsuhiro Tsue. "Near-Limit Downward/Opposed Flame Spread, Flame Front Oscillation and Limiting Oxygen Concentration of B-LDPE Tube in Normal- and Hypergravity." Fire Safety Journal, vol. 152, 2025, article 104329. https://doi.org/10.1016/j.firesaf.2024.104329. | Yuxuan Ma; Fangsi Ren; Taro Takemata; Shinji Nakaya; Mitsuhiro Tsue | https://doi.org/10.1016/j.firesaf.2024.104329 | Wire | 100 mm x 2.5 mm | 929 | 0.23 | 1550 | 660 | 1.597278e-07 | 8954 | 398 | 400 | 0.19 | N2 | 0.02876 | 1013.803894 | 0.025976 | 1.196266 | 2.1e-05 | 1.5e-05 | 101.325 | -150 | Cylindrical | 80 mm inner diameter x 340 mm height | 1 | Ground | Wire |  | 12 | Yes |  |  |  |  | (ρ_eff,cp_eff​,k_eff,α_eff)=(1266,1297,1.53,9.32*1e-7)
Ma, Yuxuan, Fangsi Ren, Taro Takemata, Shinji Nakaya, and Mitsuhiro Tsue. "Near-Limit Downward/Opposed Flame Spread, Flame Front Oscillation and Limiting Oxygen Concentration of B-LDPE Tube in Normal- and Hypergravity." Fire Safety Journal, vol. 152, 2025, article 104329. https://doi.org/10.1016/j.firesaf.2024.104329. | Yuxuan Ma; Fangsi Ren; Taro Takemata; Shinji Nakaya; Mitsuhiro Tsue | https://doi.org/10.1016/j.firesaf.2024.104329 | Wire | 100 mm x 2.5 mm | 929 | 0.23 | 1550 | 660 | 1.597278e-07 | 8954 | 398 | 400 | 0.165 | N2 | 0.02866 | 1017.079553 | 0.025966 | 1.192107 | 2.1e-05 | 1.6e-05 | 101.325 | -200 | Cylindrical | 80 mm inner diameter x 340 mm height | 1 | Ground | Wire |  | 12 | No |  |  |  |  | (ρ_eff,cp_eff​,k_eff,α_eff)=(1266,1297,1.53,9.32*1e-7)
Ma, Yuxuan, Fangsi Ren, Taro Takemata, Shinji Nakaya, and Mitsuhiro Tsue. "Near-Limit Downward/Opposed Flame Spread, Flame Front Oscillation and Limiting Oxygen Concentration of B-LDPE Tube in Normal- and Hypergravity." Fire Safety Journal, vol. 152, 2025, article 104329. https://doi.org/10.1016/j.firesaf.2024.104329. | Yuxuan Ma; Fangsi Ren; Taro Takemata; Shinji Nakaya; Mitsuhiro Tsue | https://doi.org/10.1016/j.firesaf.2024.104329 | Wire | 100 mm x 2.5 mm | 929 | 0.23 | 1550 | 660 | 1.597278e-07 | 8954 | 398 | 400 | 0.17 | N2 | 0.02868 | 1016.422594 | 0.025968 | 1.192939 | 2.1e-05 | 1.6e-05 | 101.325 | -200 | Cylindrical | 80 mm inner diameter x 340 mm height | 1 | Ground | Wire |  | 12 | Yes |  |  |  |  | (ρ_eff,cp_eff​,k_eff,α_eff)=(1266,1297,1.53,9.32*1e-7)
Ma, Yuxuan, Fangsi Ren, Taro Takemata, Shinji Nakaya, and Mitsuhiro Tsue. "Near-Limit Downward/Opposed Flame Spread, Flame Front Oscillation and Limiting Oxygen Concentration of B-LDPE Tube in Normal- and Hypergravity." Fire Safety Journal, vol. 152, 2025, article 104329. https://doi.org/10.1016/j.firesaf.2024.104329. | Yuxuan Ma; Fangsi Ren; Taro Takemata; Shinji Nakaya; Mitsuhiro Tsue | https://doi.org/10.1016/j.firesaf.2024.104329 | Wire | 100 mm x 2.5 mm | 929 | 0.23 | 1550 | 660 | 1.597278e-07 | 8954 | 398 | 400 | 0.175 | N2 | 0.0287 | 1015.766551 | 0.02597 | 1.193771 | 2.1e-05 | 1.5e-05 | 101.325 | -200 | Cylindrical | 80 mm inner diameter x 340 mm height | 1 | Ground | Wire |  | 12 | Yes |  |  |  |  | (ρ_eff,cp_eff​,k_eff,α_eff)=(1266,1297,1.53,9.32*1e-7)
Ma, Yuxuan, Fangsi Ren, Taro Takemata, Shinji Nakaya, and Mitsuhiro Tsue. "Near-Limit Downward/Opposed Flame Spread, Flame Front Oscillation and Limiting Oxygen Concentration of B-LDPE Tube in Normal- and Hypergravity." Fire Safety Journal, vol. 152, 2025, article 104329. https://doi.org/10.1016/j.firesaf.2024.104329. | Yuxuan Ma; Fangsi Ren; Taro Takemata; Shinji Nakaya; Mitsuhiro Tsue | https://doi.org/10.1016/j.firesaf.2024.104329 | Wire | 100 mm x 2.5 mm | 929 | 0.23 | 1550 | 660 | 1.597278e-07 | 8954 | 398 | 400 | 0.18 | N2 | 0.02872 | 1015.111421 | 0.025972 | 1.194602 | 2.1e-05 | 1.5e-05 | 101.325 | -200 | Cylindrical | 80 mm inner diameter x 340 mm height | 1 | Ground | Wire |  | 12 | Yes |  |  |  |  | (ρ_eff,cp_eff​,k_eff,α_eff)=(1266,1297,1.53,9.32*1e-7)
Ma, Yuxuan, Fangsi Ren, Taro Takemata, Shinji Nakaya, and Mitsuhiro Tsue. "Near-Limit Downward/Opposed Flame Spread, Flame Front Oscillation and Limiting Oxygen Concentration of B-LDPE Tube in Normal- and Hypergravity." Fire Safety Journal, vol. 152, 2025, article 104329. https://doi.org/10.1016/j.firesaf.2024.104329. | Yuxuan Ma; Fangsi Ren; Taro Takemata; Shinji Nakaya; Mitsuhiro Tsue | https://doi.org/10.1016/j.firesaf.2024.104329 | Wire | 100 mm x 2.5 mm | 929 | 0.23 | 1550 | 660 | 1.597278e-07 | 8954 | 398 | 400 | 0.17 | N2 | 0.02868 | 1016.422594 | 0.025968 | 1.192939 | 2.1e-05 | 1.6e-05 | 101.325 | -250 | Cylindrical | 80 mm inner diameter x 340 mm height | 1 | Ground | Wire |  | 12 | No |  |  |  |  | (ρ_eff,cp_eff​,k_eff,α_eff)=(1266,1297,1.53,9.32*1e-7)
Ma, Yuxuan, Fangsi Ren, Taro Takemata, Shinji Nakaya, and Mitsuhiro Tsue. "Near-Limit Downward/Opposed Flame Spread, Flame Front Oscillation and Limiting Oxygen Concentration of B-LDPE Tube in Normal- and Hypergravity." Fire Safety Journal, vol. 152, 2025, article 104329. https://doi.org/10.1016/j.firesaf.2024.104329. | Yuxuan Ma; Fangsi Ren; Taro Takemata; Shinji Nakaya; Mitsuhiro Tsue | https://doi.org/10.1016/j.firesaf.2024.104329 | Wire | 100 mm x 2.5 mm | 929 | 0.23 | 1550 | 660 | 1.597278e-07 | 8954 | 398 | 400 | 0.175 | N2 | 0.0287 | 1015.766551 | 0.02597 | 1.193771 | 2.1e-05 | 1.5e-05 | 101.325 | -250 | Cylindrical | 80 mm inner diameter x 340 mm height | 1 | Ground | Wire |  | 12 | Yes |  |  |  |  | (ρ_eff,cp_eff​,k_eff,α_eff)=(1266,1297,1.53,9.32*1e-7)
Ma, Yuxuan, Fangsi Ren, Taro Takemata, Shinji Nakaya, and Mitsuhiro Tsue. "Near-Limit Downward/Opposed Flame Spread, Flame Front Oscillation and Limiting Oxygen Concentration of B-LDPE Tube in Normal- and Hypergravity." Fire Safety Journal, vol. 152, 2025, article 104329. https://doi.org/10.1016/j.firesaf.2024.104329. | Yuxuan Ma; Fangsi Ren; Taro Takemata; Shinji Nakaya; Mitsuhiro Tsue | https://doi.org/10.1016/j.firesaf.2024.104329 | Wire | 100 mm x 2.5 mm | 929 | 0.23 | 1550 | 660 | 1.597278e-07 | 8954 | 398 | 400 | 0.18 | N2 | 0.02872 | 1015.111421 | 0.025972 | 1.194602 | 2.1e-05 | 1.5e-05 | 101.325 | -250 | Cylindrical | 80 mm inner diameter x 340 mm height | 1 | Ground | Wire |  | 12 | Yes |  |  |  |  | (ρ_eff,cp_eff​,k_eff,α_eff)=(1266,1297,1.53,9.32*1e-7)
Ma, Yuxuan, Fangsi Ren, Taro Takemata, Shinji Nakaya, and Mitsuhiro Tsue. "Near-Limit Downward/Opposed Flame Spread, Flame Front Oscillation and Limiting Oxygen Concentration of B-LDPE Tube in Normal- and Hypergravity." Fire Safety Journal, vol. 152, 2025, article 104329. https://doi.org/10.1016/j.firesaf.2024.104329. | Yuxuan Ma; Fangsi Ren; Taro Takemata; Shinji Nakaya; Mitsuhiro Tsue | https://doi.org/10.1016/j.firesaf.2024.104329 | Wire | 100 mm x 2.5 mm | 929 | 0.23 | 1550 | 660 | 1.597278e-07 | 8954 | 398 | 400 | 0.185 | N2 | 0.02874 | 1014.457203 | 0.025974 | 1.195434 | 2.1e-05 | 1.5e-05 | 101.325 | -250 | Cylindrical | 80 mm inner diameter x 340 mm height | 1 | Ground | Wire |  | 12 | Yes |  |  |  |  | (ρ_eff,cp_eff​,k_eff,α_eff)=(1266,1297,1.53,9.32*1e-7)
Ma, Yuxuan, Fangsi Ren, Taro Takemata, Shinji Nakaya, and Mitsuhiro Tsue. "Near-Limit Downward/Opposed Flame Spread, Flame Front Oscillation and Limiting Oxygen Concentration of B-LDPE Tube in Normal- and Hypergravity." Fire Safety Journal, vol. 152, 2025, article 104329. https://doi.org/10.1016/j.firesaf.2024.104329. | Yuxuan Ma; Fangsi Ren; Taro Takemata; Shinji Nakaya; Mitsuhiro Tsue | https://doi.org/10.1016/j.firesaf.2024.104329 | Wire | 100 mm x 2.5 mm | 929 | 0.23 | 1550 | 660 | 1.597278e-07 | 8954 | 398 | 400 | 0.18 | N2 | 0.02872 | 1015.111421 | 0.025972 | 1.194602 | 2.1e-05 | 1.5e-05 | 101.325 | -300 | Cylindrical | 80 mm inner diameter x 340 mm height | 1 | Ground | Wire |  | 12 | No |  |  |  |  | (ρ_eff,cp_eff​,k_eff,α_eff)=(1266,1297,1.53,9.32*1e-7)
Ma, Yuxuan, Fangsi Ren, Taro Takemata, Shinji Nakaya, and Mitsuhiro Tsue. "Near-Limit Downward/Opposed Flame Spread, Flame Front Oscillation and Limiting Oxygen Concentration of B-LDPE Tube in Normal- and Hypergravity." Fire Safety Journal, vol. 152, 2025, article 104329. https://doi.org/10.1016/j.firesaf.2024.104329. | Yuxuan Ma; Fangsi Ren; Taro Takemata; Shinji Nakaya; Mitsuhiro Tsue | https://doi.org/10.1016/j.firesaf.2024.104329 | Wire | 100 mm x 2.5 mm | 929 | 0.23 | 1550 | 660 | 1.597278e-07 | 8954 | 398 | 400 | 0.185 | N2 | 0.02874 | 1014.457203 | 0.025974 | 1.195434 | 2.1e-05 | 1.5e-05 | 101.325 | -300 | Cylindrical | 80 mm inner diameter x 340 mm height | 1 | Ground | Wire |  | 12 | Yes |  |  |  |  | (ρ_eff,cp_eff​,k_eff,α_eff)=(1266,1297,1.53,9.32*1e-7)
Ma, Yuxuan, Fangsi Ren, Taro Takemata, Shinji Nakaya, and Mitsuhiro Tsue. "Near-Limit Downward/Opposed Flame Spread, Flame Front Oscillation and Limiting Oxygen Concentration of B-LDPE Tube in Normal- and Hypergravity." Fire Safety Journal, vol. 152, 2025, article 104329. https://doi.org/10.1016/j.firesaf.2024.104329. | Yuxuan Ma; Fangsi Ren; Taro Takemata; Shinji Nakaya; Mitsuhiro Tsue | https://doi.org/10.1016/j.firesaf.2024.104329 | Wire | 100 mm x 2.5 mm | 929 | 0.23 | 1550 | 660 | 1.597278e-07 | 8954 | 398 | 400 | 0.19 | N2 | 0.02876 | 1013.803894 | 0.025976 | 1.196266 | 2.1e-05 | 1.5e-05 | 101.325 | -300 | Cylindrical | 80 mm inner diameter x 340 mm height | 1 | Ground | Wire |  | 12 | Yes |  |  |  |  | (ρ_eff,cp_eff​,k_eff,α_eff)=(1266,1297,1.53,9.32*1e-7)
Ma, Yuxuan, Fangsi Ren, Taro Takemata, Shinji Nakaya, and Mitsuhiro Tsue. "Near-Limit Downward/Opposed Flame Spread, Flame Front Oscillation and Limiting Oxygen Concentration of B-LDPE Tube in Normal- and Hypergravity." Fire Safety Journal, vol. 152, 2025, article 104329. https://doi.org/10.1016/j.firesaf.2024.104329. | Yuxuan Ma; Fangsi Ren; Taro Takemata; Shinji Nakaya; Mitsuhiro Tsue | https://doi.org/10.1016/j.firesaf.2024.104329 | Wire | 100 mm x 2.5 mm | 929 | 0.23 | 1550 | 660 | 1.597278e-07 | 8954 | 398 | 400 | 0.165 | N2 | 0.02866 | 1017.079553 | 0.025966 | 1.192107 | 2.1e-05 | 1.6e-05 | 101.325 | -100 | Cylindrical | 80 mm inner diameter x 340 mm height | 2 | Ground | Wire |  | 12 | No |  |  |  |  | (ρ_eff,cp_eff​,k_eff,α_eff)=(1266,1297,1.53,9.32*1e-7)
Ma, Yuxuan, Fangsi Ren, Taro Takemata, Shinji Nakaya, and Mitsuhiro Tsue. "Near-Limit Downward/Opposed Flame Spread, Flame Front Oscillation and Limiting Oxygen Concentration of B-LDPE Tube in Normal- and Hypergravity." Fire Safety Journal, vol. 152, 2025, article 104329. https://doi.org/10.1016/j.firesaf.2024.104329. | Yuxuan Ma; Fangsi Ren; Taro Takemata; Shinji Nakaya; Mitsuhiro Tsue | https://doi.org/10.1016/j.firesaf.2024.104329 | Wire | 100 mm x 2.5 mm | 929 | 0.23 | 1550 | 660 | 1.597278e-07 | 8954 | 398 | 400 | 0.17 | N2 | 0.02868 | 1016.422594 | 0.025968 | 1.192939 | 2.1e-05 | 1.6e-05 | 101.325 | -100 | Cylindrical | 80 mm inner diameter x 340 mm height | 2 | Ground | Wire |  | 12 | Yes |  |  |  |  | (ρ_eff,cp_eff​,k_eff,α_eff)=(1266,1297,1.53,9.32*1e-7)
Ma, Yuxuan, Fangsi Ren, Taro Takemata, Shinji Nakaya, and Mitsuhiro Tsue. "Near-Limit Downward/Opposed Flame Spread, Flame Front Oscillation and Limiting Oxygen Concentration of B-LDPE Tube in Normal- and Hypergravity." Fire Safety Journal, vol. 152, 2025, article 104329. https://doi.org/10.1016/j.firesaf.2024.104329. | Yuxuan Ma; Fangsi Ren; Taro Takemata; Shinji Nakaya; Mitsuhiro Tsue | https://doi.org/10.1016/j.firesaf.2024.104329 | Wire | 100 mm x 2.5 mm | 929 | 0.23 | 1550 | 660 | 1.597278e-07 | 8954 | 398 | 400 | 0.18 | N2 | 0.02872 | 1015.111421 | 0.025972 | 1.194602 | 2.1e-05 | 1.5e-05 | 101.325 | -100 | Cylindrical | 80 mm inner diameter x 340 mm height | 2 | Ground | Wire |  | 12 | Yes |  |  |  |  | (ρ_eff,cp_eff​,k_eff,α_eff)=(1266,1297,1.53,9.32*1e-7)
Ma, Yuxuan, Fangsi Ren, Taro Takemata, Shinji Nakaya, and Mitsuhiro Tsue. "Near-Limit Downward/Opposed Flame Spread, Flame Front Oscillation and Limiting Oxygen Concentration of B-LDPE Tube in Normal- and Hypergravity." Fire Safety Journal, vol. 152, 2025, article 104329. https://doi.org/10.1016/j.firesaf.2024.104329. | Yuxuan Ma; Fangsi Ren; Taro Takemata; Shinji Nakaya; Mitsuhiro Tsue | https://doi.org/10.1016/j.firesaf.2024.104329 | Wire | 100 mm x 2.5 mm | 929 | 0.23 | 1550 | 660 | 1.597278e-07 | 8954 | 398 | 400 | 0.165 | N2 | 0.02866 | 1017.079553 | 0.025966 | 1.192107 | 2.1e-05 | 1.6e-05 | 101.325 | -150 | Cylindrical | 80 mm inner diameter x 340 mm height | 2 | Ground | Wire |  | 12 | No |  |  |  |  | (ρ_eff,cp_eff​,k_eff,α_eff)=(1266,1297,1.53,9.32*1e-7)
Ma, Yuxuan, Fangsi Ren, Taro Takemata, Shinji Nakaya, and Mitsuhiro Tsue. "Near-Limit Downward/Opposed Flame Spread, Flame Front Oscillation and Limiting Oxygen Concentration of B-LDPE Tube in Normal- and Hypergravity." Fire Safety Journal, vol. 152, 2025, article 104329. https://doi.org/10.1016/j.firesaf.2024.104329. | Yuxuan Ma; Fangsi Ren; Taro Takemata; Shinji Nakaya; Mitsuhiro Tsue | https://doi.org/10.1016/j.firesaf.2024.104329 | Wire | 100 mm x 2.5 mm | 929 | 0.23 | 1550 | 660 | 1.597278e-07 | 8954 | 398 | 400 | 0.17 | N2 | 0.02868 | 1016.422594 | 0.025968 | 1.192939 | 2.1e-05 | 1.6e-05 | 101.325 | -150 | Cylindrical | 80 mm inner diameter x 340 mm height | 2 | Ground | Wire |  | 12 | Yes |  |  |  |  | (ρ_eff,cp_eff​,k_eff,α_eff)=(1266,1297,1.53,9.32*1e-7)
Ma, Yuxuan, Fangsi Ren, Taro Takemata, Shinji Nakaya, and Mitsuhiro Tsue. "Near-Limit Downward/Opposed Flame Spread, Flame Front Oscillation and Limiting Oxygen Concentration of B-LDPE Tube in Normal- and Hypergravity." Fire Safety Journal, vol. 152, 2025, article 104329. https://doi.org/10.1016/j.firesaf.2024.104329. | Yuxuan Ma; Fangsi Ren; Taro Takemata; Shinji Nakaya; Mitsuhiro Tsue | https://doi.org/10.1016/j.firesaf.2024.104329 | Wire | 100 mm x 2.5 mm | 929 | 0.23 | 1550 | 660 | 1.597278e-07 | 8954 | 398 | 400 | 0.175 | N2 | 0.0287 | 1015.766551 | 0.02597 | 1.193771 | 2.1e-05 | 1.5e-05 | 101.325 | -150 | Cylindrical | 80 mm inner diameter x 340 mm height | 2 | Ground | Wire |  | 12 | Yes |  |  |  |  | (ρ_eff,cp_eff​,k_eff,α_eff)=(1266,1297,1.53,9.32*1e-7)
Ma, Yuxuan, Fangsi Ren, Taro Takemata, Shinji Nakaya, and Mitsuhiro Tsue. "Near-Limit Downward/Opposed Flame Spread, Flame Front Oscillation and Limiting Oxygen Concentration of B-LDPE Tube in Normal- and Hypergravity." Fire Safety Journal, vol. 152, 2025, article 104329. https://doi.org/10.1016/j.firesaf.2024.104329. | Yuxuan Ma; Fangsi Ren; Taro Takemata; Shinji Nakaya; Mitsuhiro Tsue | https://doi.org/10.1016/j.firesaf.2024.104329 | Wire | 100 mm x 2.5 mm | 929 | 0.23 | 1550 | 660 | 1.597278e-07 | 8954 | 398 | 400 | 0.0018 | N2 | 0.028008 | 1039.010283 | 0.025901 | 1.164987 | 2.1e-05 | 1.6e-05 | 101.325 | -150 | Cylindrical | 80 mm inner diameter x 340 mm height | 2 | Ground | Wire |  | 12 | Yes |  |  |  |  | (ρ_eff,cp_eff​,k_eff,α_eff)=(1266,1297,1.53,9.32*1e-7)
Ma, Yuxuan, Fangsi Ren, Taro Takemata, Shinji Nakaya, and Mitsuhiro Tsue. "Near-Limit Downward/Opposed Flame Spread, Flame Front Oscillation and Limiting Oxygen Concentration of B-LDPE Tube in Normal- and Hypergravity." Fire Safety Journal, vol. 152, 2025, article 104329. https://doi.org/10.1016/j.firesaf.2024.104329. | Yuxuan Ma; Fangsi Ren; Taro Takemata; Shinji Nakaya; Mitsuhiro Tsue | https://doi.org/10.1016/j.firesaf.2024.104329 | Wire | 100 mm x 2.5 mm | 929 | 0.23 | 1550 | 660 | 1.597278e-07 | 8954 | 398 | 400 | 0.19 | N2 | 0.02876 | 1013.803894 | 0.025976 | 1.196266 | 2.1e-05 | 1.5e-05 | 101.325 | -150 | Cylindrical | 80 mm inner diameter x 340 mm height | 2 | Ground | Wire |  | 12 | Yes |  |  |  |  | (ρ_eff,cp_eff​,k_eff,α_eff)=(1266,1297,1.53,9.32*1e-7)
Ma, Yuxuan, Fangsi Ren, Taro Takemata, Shinji Nakaya, and Mitsuhiro Tsue. "Near-Limit Downward/Opposed Flame Spread, Flame Front Oscillation and Limiting Oxygen Concentration of B-LDPE Tube in Normal- and Hypergravity." Fire Safety Journal, vol. 152, 2025, article 104329. https://doi.org/10.1016/j.firesaf.2024.104329. | Yuxuan Ma; Fangsi Ren; Taro Takemata; Shinji Nakaya; Mitsuhiro Tsue | https://doi.org/10.1016/j.firesaf.2024.104329 | Wire | 100 mm x 2.5 mm | 929 | 0.23 | 1550 | 660 | 1.597278e-07 | 8954 | 398 | 400 | 0.165 | N2 | 0.02866 | 1017.079553 | 0.025966 | 1.192107 | 2.1e-05 | 1.6e-05 | 101.325 | -200 | Cylindrical | 80 mm inner diameter x 340 mm height | 2 | Ground | Wire |  | 12 | No |  |  |  |  | (ρ_eff,cp_eff​,k_eff,α_eff)=(1266,1297,1.53,9.32*1e-7)
Ma, Yuxuan, Fangsi Ren, Taro Takemata, Shinji Nakaya, and Mitsuhiro Tsue. "Near-Limit Downward/Opposed Flame Spread, Flame Front Oscillation and Limiting Oxygen Concentration of B-LDPE Tube in Normal- and Hypergravity." Fire Safety Journal, vol. 152, 2025, article 104329. https://doi.org/10.1016/j.firesaf.2024.104329. | Yuxuan Ma; Fangsi Ren; Taro Takemata; Shinji Nakaya; Mitsuhiro Tsue | https://doi.org/10.1016/j.firesaf.2024.104329 | Wire | 100 mm x 2.5 mm | 929 | 0.23 | 1550 | 660 | 1.597278e-07 | 8954 | 398 | 400 | 0.17 | N2 | 0.02868 | 1016.422594 | 0.025968 | 1.192939 | 2.1e-05 | 1.6e-05 | 101.325 | -200 | Cylindrical | 80 mm inner diameter x 340 mm height | 2 | Ground | Wire |  | 12 | No |  |  |  |  | (ρ_eff,cp_eff​,k_eff,α_eff)=(1266,1297,1.53,9.32*1e-7)
Ma, Yuxuan, Fangsi Ren, Taro Takemata, Shinji Nakaya, and Mitsuhiro Tsue. "Near-Limit Downward/Opposed Flame Spread, Flame Front Oscillation and Limiting Oxygen Concentration of B-LDPE Tube in Normal- and Hypergravity." Fire Safety Journal, vol. 152, 2025, article 104329. https://doi.org/10.1016/j.firesaf.2024.104329. | Yuxuan Ma; Fangsi Ren; Taro Takemata; Shinji Nakaya; Mitsuhiro Tsue | https://doi.org/10.1016/j.firesaf.2024.104329 | Wire | 100 mm x 2.5 mm | 929 | 0.23 | 1550 | 660 | 1.597278e-07 | 8954 | 398 | 400 | 0.175 | N2 | 0.0287 | 1015.766551 | 0.02597 | 1.193771 | 2.1e-05 | 1.5e-05 | 101.325 | -200 | Cylindrical | 80 mm inner diameter x 340 mm height | 2 | Ground | Wire |  | 12 | Yes |  |  |  |  | (ρ_eff,cp_eff​,k_eff,α_eff)=(1266,1297,1.53,9.32*1e-7)
Ma, Yuxuan, Fangsi Ren, Taro Takemata, Shinji Nakaya, and Mitsuhiro Tsue. "Near-Limit Downward/Opposed Flame Spread, Flame Front Oscillation and Limiting Oxygen Concentration of B-LDPE Tube in Normal- and Hypergravity." Fire Safety Journal, vol. 152, 2025, article 104329. https://doi.org/10.1016/j.firesaf.2024.104329. | Yuxuan Ma; Fangsi Ren; Taro Takemata; Shinji Nakaya; Mitsuhiro Tsue | https://doi.org/10.1016/j.firesaf.2024.104329 | Wire | 100 mm x 2.5 mm | 929 | 0.23 | 1550 | 660 | 1.597278e-07 | 8954 | 398 | 400 | 0.18 | N2 | 0.02872 | 1015.111421 | 0.025972 | 1.194602 | 2.1e-05 | 1.5e-05 | 101.325 | -200 | Cylindrical | 80 mm inner diameter x 340 mm height | 2 | Ground | Wire |  | 12 | Yes |  |  |  |  | (ρ_eff,cp_eff​,k_eff,α_eff)=(1266,1297,1.53,9.32*1e-7)
Ma, Yuxuan, Fangsi Ren, Taro Takemata, Shinji Nakaya, and Mitsuhiro Tsue. "Near-Limit Downward/Opposed Flame Spread, Flame Front Oscillation and Limiting Oxygen Concentration of B-LDPE Tube in Normal- and Hypergravity." Fire Safety Journal, vol. 152, 2025, article 104329. https://doi.org/10.1016/j.firesaf.2024.104329. | Yuxuan Ma; Fangsi Ren; Taro Takemata; Shinji Nakaya; Mitsuhiro Tsue | https://doi.org/10.1016/j.firesaf.2024.104329 | Wire | 100 mm x 2.5 mm | 929 | 0.23 | 1550 | 660 | 1.597278e-07 | 8954 | 398 | 400 | 0.175 | N2 | 0.0287 | 1015.766551 | 0.02597 | 1.193771 | 2.1e-05 | 1.5e-05 | 101.325 | -250 | Cylindrical | 80 mm inner diameter x 340 mm height | 2 | Ground | Wire |  | 12 | No |  |  |  |  | (ρ_eff,cp_eff​,k_eff,α_eff)=(1266,1297,1.53,9.32*1e-7)
Ma, Yuxuan, Fangsi Ren, Taro Takemata, Shinji Nakaya, and Mitsuhiro Tsue. "Near-Limit Downward/Opposed Flame Spread, Flame Front Oscillation and Limiting Oxygen Concentration of B-LDPE Tube in Normal- and Hypergravity." Fire Safety Journal, vol. 152, 2025, article 104329. https://doi.org/10.1016/j.firesaf.2024.104329. | Yuxuan Ma; Fangsi Ren; Taro Takemata; Shinji Nakaya; Mitsuhiro Tsue | https://doi.org/10.1016/j.firesaf.2024.104329 | Wire | 100 mm x 2.5 mm | 929 | 0.23 | 1550 | 660 | 1.597278e-07 | 8954 | 398 | 400 | 0.18 | N2 | 0.02872 | 1015.111421 | 0.025972 | 1.194602 | 2.1e-05 | 1.5e-05 | 101.325 | -250 | Cylindrical | 80 mm inner diameter x 340 mm height | 2 | Ground | Wire |  | 12 | Yes |  |  |  |  | (ρ_eff,cp_eff​,k_eff,α_eff)=(1266,1297,1.53,9.32*1e-7)
Ma, Yuxuan, Fangsi Ren, Taro Takemata, Shinji Nakaya, and Mitsuhiro Tsue. "Near-Limit Downward/Opposed Flame Spread, Flame Front Oscillation and Limiting Oxygen Concentration of B-LDPE Tube in Normal- and Hypergravity." Fire Safety Journal, vol. 152, 2025, article 104329. https://doi.org/10.1016/j.firesaf.2024.104329. | Yuxuan Ma; Fangsi Ren; Taro Takemata; Shinji Nakaya; Mitsuhiro Tsue | https://doi.org/10.1016/j.firesaf.2024.104329 | Wire | 100 mm x 2.5 mm | 929 | 0.23 | 1550 | 660 | 1.597278e-07 | 8954 | 398 | 400 | 0.18 | N2 | 0.02872 | 1015.111421 | 0.025972 | 1.194602 | 2.1e-05 | 1.5e-05 | 101.325 | -300 | Cylindrical | 80 mm inner diameter x 340 mm height | 2 | Ground | Wire |  | 12 | No |  |  |  |  | (ρ_eff,cp_eff​,k_eff,α_eff)=(1266,1297,1.53,9.32*1e-7)
Ma, Yuxuan, Fangsi Ren, Taro Takemata, Shinji Nakaya, and Mitsuhiro Tsue. "Near-Limit Downward/Opposed Flame Spread, Flame Front Oscillation and Limiting Oxygen Concentration of B-LDPE Tube in Normal- and Hypergravity." Fire Safety Journal, vol. 152, 2025, article 104329. https://doi.org/10.1016/j.firesaf.2024.104329. | Yuxuan Ma; Fangsi Ren; Taro Takemata; Shinji Nakaya; Mitsuhiro Tsue | https://doi.org/10.1016/j.firesaf.2024.104329 | Wire | 100 mm x 2.5 mm | 929 | 0.23 | 1550 | 660 | 1.597278e-07 | 8954 | 398 | 400 | 0.185 | N2 | 0.02874 | 1014.457203 | 0.025974 | 1.195434 | 2.1e-05 | 1.5e-05 | 101.325 | -300 | Cylindrical | 80 mm inner diameter x 340 mm height | 2 | Ground | Wire |  | 12 | No |  |  |  |  | (ρ_eff,cp_eff​,k_eff,α_eff)=(1266,1297,1.53,9.32*1e-7)
Ma, Yuxuan, Fangsi Ren, Taro Takemata, Shinji Nakaya, and Mitsuhiro Tsue. "Near-Limit Downward/Opposed Flame Spread, Flame Front Oscillation and Limiting Oxygen Concentration of B-LDPE Tube in Normal- and Hypergravity." Fire Safety Journal, vol. 152, 2025, article 104329. https://doi.org/10.1016/j.firesaf.2024.104329. | Yuxuan Ma; Fangsi Ren; Taro Takemata; Shinji Nakaya; Mitsuhiro Tsue | https://doi.org/10.1016/j.firesaf.2024.104329 | Wire | 100 mm x 2.5 mm | 929 | 0.23 | 1550 | 660 | 1.597278e-07 | 8954 | 398 | 400 | 0.19 | N2 | 0.02876 | 1013.803894 | 0.025976 | 1.196266 | 2.1e-05 | 1.5e-05 | 101.325 | -300 | Cylindrical | 80 mm inner diameter x 340 mm height | 2 | Ground | Wire |  | 12 | Yes |  |  |  |  | (ρ_eff,cp_eff​,k_eff,α_eff)=(1266,1297,1.53,9.32*1e-7)
Ma, Yuxuan, Fangsi Ren, Taro Takemata, Shinji Nakaya, and Mitsuhiro Tsue. "Near-Limit Downward/Opposed Flame Spread, Flame Front Oscillation and Limiting Oxygen Concentration of B-LDPE Tube in Normal- and Hypergravity." Fire Safety Journal, vol. 152, 2025, article 104329. https://doi.org/10.1016/j.firesaf.2024.104329. | Yuxuan Ma; Fangsi Ren; Taro Takemata; Shinji Nakaya; Mitsuhiro Tsue | https://doi.org/10.1016/j.firesaf.2024.104329 | Wire | 100 mm x 2.5 mm | 929 | 0.23 | 1550 | 660 | 1.597278e-07 | 8954 | 398 | 400 | 0.165 | N2 | 0.02866 | 1017.079553 | 0.025966 | 1.192107 | 2.1e-05 | 1.6e-05 | 101.325 | -100 | Cylindrical | 80 mm inner diameter x 340 mm height | 3 | Ground | Wire |  | 12 | No |  |  |  |  | (ρ_eff,cp_eff​,k_eff,α_eff)=(1266,1297,1.53,9.32*1e-7)
Ma, Yuxuan, Fangsi Ren, Taro Takemata, Shinji Nakaya, and Mitsuhiro Tsue. "Near-Limit Downward/Opposed Flame Spread, Flame Front Oscillation and Limiting Oxygen Concentration of B-LDPE Tube in Normal- and Hypergravity." Fire Safety Journal, vol. 152, 2025, article 104329. https://doi.org/10.1016/j.firesaf.2024.104329. | Yuxuan Ma; Fangsi Ren; Taro Takemata; Shinji Nakaya; Mitsuhiro Tsue | https://doi.org/10.1016/j.firesaf.2024.104329 | Wire | 100 mm x 2.5 mm | 929 | 0.23 | 1550 | 660 | 1.597278e-07 | 8954 | 398 | 400 | 0.17 | N2 | 0.02868 | 1016.422594 | 0.025968 | 1.192939 | 2.1e-05 | 1.6e-05 | 101.325 | -100 | Cylindrical | 80 mm inner diameter x 340 mm height | 3 | Ground | Wire |  | 12 | Yes |  |  |  |  | (ρ_eff,cp_eff​,k_eff,α_eff)=(1266,1297,1.53,9.32*1e-7)
Ma, Yuxuan, Fangsi Ren, Taro Takemata, Shinji Nakaya, and Mitsuhiro Tsue. "Near-Limit Downward/Opposed Flame Spread, Flame Front Oscillation and Limiting Oxygen Concentration of B-LDPE Tube in Normal- and Hypergravity." Fire Safety Journal, vol. 152, 2025, article 104329. https://doi.org/10.1016/j.firesaf.2024.104329. | Yuxuan Ma; Fangsi Ren; Taro Takemata; Shinji Nakaya; Mitsuhiro Tsue | https://doi.org/10.1016/j.firesaf.2024.104329 | Wire | 100 mm x 2.5 mm | 929 | 0.23 | 1550 | 660 | 1.597278e-07 | 8954 | 398 | 400 | 0.18 | N2 | 0.02872 | 1015.111421 | 0.025972 | 1.194602 | 2.1e-05 | 1.5e-05 | 101.325 | -100 | Cylindrical | 80 mm inner diameter x 340 mm height | 3 | Ground | Wire |  | 12 | Yes |  |  |  |  | (ρ_eff,cp_eff​,k_eff,α_eff)=(1266,1297,1.53,9.32*1e-7)
Ma, Yuxuan, Fangsi Ren, Taro Takemata, Shinji Nakaya, and Mitsuhiro Tsue. "Near-Limit Downward/Opposed Flame Spread, Flame Front Oscillation and Limiting Oxygen Concentration of B-LDPE Tube in Normal- and Hypergravity." Fire Safety Journal, vol. 152, 2025, article 104329. https://doi.org/10.1016/j.firesaf.2024.104329. | Yuxuan Ma; Fangsi Ren; Taro Takemata; Shinji Nakaya; Mitsuhiro Tsue | https://doi.org/10.1016/j.firesaf.2024.104329 | Wire | 100 mm x 2.5 mm | 929 | 0.23 | 1550 | 660 | 1.597278e-07 | 8954 | 398 | 400 | 0.17 | N2 | 0.02868 | 1016.422594 | 0.025968 | 1.192939 | 2.1e-05 | 1.6e-05 | 101.325 | -150 | Cylindrical | 80 mm inner diameter x 340 mm height | 3 | Ground | Wire |  | 12 | No |  |  |  |  | (ρ_eff,cp_eff​,k_eff,α_eff)=(1266,1297,1.53,9.32*1e-7)
Ma, Yuxuan, Fangsi Ren, Taro Takemata, Shinji Nakaya, and Mitsuhiro Tsue. "Near-Limit Downward/Opposed Flame Spread, Flame Front Oscillation and Limiting Oxygen Concentration of B-LDPE Tube in Normal- and Hypergravity." Fire Safety Journal, vol. 152, 2025, article 104329. https://doi.org/10.1016/j.firesaf.2024.104329. | Yuxuan Ma; Fangsi Ren; Taro Takemata; Shinji Nakaya; Mitsuhiro Tsue | https://doi.org/10.1016/j.firesaf.2024.104329 | Wire | 100 mm x 2.5 mm | 929 | 0.23 | 1550 | 660 | 1.597278e-07 | 8954 | 398 | 400 | 0.175 | N2 | 0.0287 | 1015.766551 | 0.02597 | 1.193771 | 2.1e-05 | 1.5e-05 | 101.325 | -150 | Cylindrical | 80 mm inner diameter x 340 mm height | 3 | Ground | Wire |  | 12 | Yes |  |  |  |  | (ρ_eff,cp_eff​,k_eff,α_eff)=(1266,1297,1.53,9.32*1e-7)
Ma, Yuxuan, Fangsi Ren, Taro Takemata, Shinji Nakaya, and Mitsuhiro Tsue. "Near-Limit Downward/Opposed Flame Spread, Flame Front Oscillation and Limiting Oxygen Concentration of B-LDPE Tube in Normal- and Hypergravity." Fire Safety Journal, vol. 152, 2025, article 104329. https://doi.org/10.1016/j.firesaf.2024.104329. | Yuxuan Ma; Fangsi Ren; Taro Takemata; Shinji Nakaya; Mitsuhiro Tsue | https://doi.org/10.1016/j.firesaf.2024.104329 | Wire | 100 mm x 2.5 mm | 929 | 0.23 | 1550 | 660 | 1.597278e-07 | 8954 | 398 | 400 | 0.185 | N2 | 0.02874 | 1014.457203 | 0.025974 | 1.195434 | 2.1e-05 | 1.5e-05 | 101.325 | -150 | Cylindrical | 80 mm inner diameter x 340 mm height | 3 | Ground | Wire |  | 12 | Yes |  |  |  |  | (ρ_eff,cp_eff​,k_eff,α_eff)=(1266,1297,1.53,9.32*1e-7)
Ma, Yuxuan, Fangsi Ren, Taro Takemata, Shinji Nakaya, and Mitsuhiro Tsue. "Near-Limit Downward/Opposed Flame Spread, Flame Front Oscillation and Limiting Oxygen Concentration of B-LDPE Tube in Normal- and Hypergravity." Fire Safety Journal, vol. 152, 2025, article 104329. https://doi.org/10.1016/j.firesaf.2024.104329. | Yuxuan Ma; Fangsi Ren; Taro Takemata; Shinji Nakaya; Mitsuhiro Tsue | https://doi.org/10.1016/j.firesaf.2024.104329 | Wire | 100 mm x 2.5 mm | 929 | 0.23 | 1550 | 660 | 1.597278e-07 | 8954 | 398 | 400 | 0.19 | N2 | 0.02876 | 1013.803894 | 0.025976 | 1.196266 | 2.1e-05 | 1.5e-05 | 101.325 | -150 | Cylindrical | 80 mm inner diameter x 340 mm height | 3 | Ground | Wire |  | 12 | Yes |  |  |  |  | (ρ_eff,cp_eff​,k_eff,α_eff)=(1266,1297,1.53,9.32*1e-7)
Ma, Yuxuan, Fangsi Ren, Taro Takemata, Shinji Nakaya, and Mitsuhiro Tsue. "Near-Limit Downward/Opposed Flame Spread, Flame Front Oscillation and Limiting Oxygen Concentration of B-LDPE Tube in Normal- and Hypergravity." Fire Safety Journal, vol. 152, 2025, article 104329. https://doi.org/10.1016/j.firesaf.2024.104329. | Yuxuan Ma; Fangsi Ren; Taro Takemata; Shinji Nakaya; Mitsuhiro Tsue | https://doi.org/10.1016/j.firesaf.2024.104329 | Wire | 100 mm x 2.5 mm | 929 | 0.23 | 1550 | 660 | 1.597278e-07 | 8954 | 398 | 400 | 0.175 | N2 | 0.0287 | 1015.766551 | 0.02597 | 1.193771 | 2.1e-05 | 1.5e-05 | 101.325 | -200 | Cylindrical | 80 mm inner diameter x 340 mm height | 3 | Ground | Wire |  | 12 | No |  |  |  |  | (ρ_eff,cp_eff​,k_eff,α_eff)=(1266,1297,1.53,9.32*1e-7)
Ma, Yuxuan, Fangsi Ren, Taro Takemata, Shinji Nakaya, and Mitsuhiro Tsue. "Near-Limit Downward/Opposed Flame Spread, Flame Front Oscillation and Limiting Oxygen Concentration of B-LDPE Tube in Normal- and Hypergravity." Fire Safety Journal, vol. 152, 2025, article 104329. https://doi.org/10.1016/j.firesaf.2024.104329. | Yuxuan Ma; Fangsi Ren; Taro Takemata; Shinji Nakaya; Mitsuhiro Tsue | https://doi.org/10.1016/j.firesaf.2024.104329 | Wire | 100 mm x 2.5 mm | 929 | 0.23 | 1550 | 660 | 1.597278e-07 | 8954 | 398 | 400 | 0.18 | N2 | 0.02872 | 1015.111421 | 0.025972 | 1.194602 | 2.1e-05 | 1.5e-05 | 101.325 | -200 | Cylindrical | 80 mm inner diameter x 340 mm height | 3 | Ground | Wire |  | 12 | Yes |  |  |  |  | (ρ_eff,cp_eff​,k_eff,α_eff)=(1266,1297,1.53,9.32*1e-7)
Ma, Yuxuan, Fangsi Ren, Taro Takemata, Shinji Nakaya, and Mitsuhiro Tsue. "Near-Limit Downward/Opposed Flame Spread, Flame Front Oscillation and Limiting Oxygen Concentration of B-LDPE Tube in Normal- and Hypergravity." Fire Safety Journal, vol. 152, 2025, article 104329. https://doi.org/10.1016/j.firesaf.2024.104329. | Yuxuan Ma; Fangsi Ren; Taro Takemata; Shinji Nakaya; Mitsuhiro Tsue | https://doi.org/10.1016/j.firesaf.2024.104329 | Wire | 100 mm x 2.5 mm | 929 | 0.23 | 1550 | 660 | 1.597278e-07 | 8954 | 398 | 400 | 0.18 | N2 | 0.02872 | 1015.111421 | 0.025972 | 1.194602 | 2.1e-05 | 1.5e-05 | 101.325 | -250 | Cylindrical | 80 mm inner diameter x 340 mm height | 3 | Ground | Wire |  | 12 | No |  |  |  |  | (ρ_eff,cp_eff​,k_eff,α_eff)=(1266,1297,1.53,9.32*1e-7)
Ma, Yuxuan, Fangsi Ren, Taro Takemata, Shinji Nakaya, and Mitsuhiro Tsue. "Near-Limit Downward/Opposed Flame Spread, Flame Front Oscillation and Limiting Oxygen Concentration of B-LDPE Tube in Normal- and Hypergravity." Fire Safety Journal, vol. 152, 2025, article 104329. https://doi.org/10.1016/j.firesaf.2024.104329. | Yuxuan Ma; Fangsi Ren; Taro Takemata; Shinji Nakaya; Mitsuhiro Tsue | https://doi.org/10.1016/j.firesaf.2024.104329 | Wire | 100 mm x 2.5 mm | 929 | 0.23 | 1550 | 660 | 1.597278e-07 | 8954 | 398 | 400 | 0.185 | N2 | 0.02874 | 1014.457203 | 0.025974 | 1.195434 | 2.1e-05 | 1.5e-05 | 101.325 | -250 | Cylindrical | 80 mm inner diameter x 340 mm height | 3 | Ground | Wire |  | 12 | Yes |  |  |  |  | (ρ_eff,cp_eff​,k_eff,α_eff)=(1266,1297,1.53,9.32*1e-7)
Ma, Yuxuan, Fangsi Ren, Taro Takemata, Shinji Nakaya, and Mitsuhiro Tsue. "Near-Limit Downward/Opposed Flame Spread, Flame Front Oscillation and Limiting Oxygen Concentration of B-LDPE Tube in Normal- and Hypergravity." Fire Safety Journal, vol. 152, 2025, article 104329. https://doi.org/10.1016/j.firesaf.2024.104329. | Yuxuan Ma; Fangsi Ren; Taro Takemata; Shinji Nakaya; Mitsuhiro Tsue | https://doi.org/10.1016/j.firesaf.2024.104329 | Wire | 100 mm x 2.5 mm | 929 | 0.23 | 1550 | 660 | 1.597278e-07 | 8954 | 398 | 400 | 0.18 | N2 | 0.02872 | 1015.111421 | 0.025972 | 1.194602 | 2.1e-05 | 1.5e-05 | 101.325 | -300 | Cylindrical | 80 mm inner diameter x 340 mm height | 3 | Ground | Wire |  | 12 | No |  |  |  |  | (ρ_eff,cp_eff​,k_eff,α_eff)=(1266,1297,1.53,9.32*1e-7)
Ma, Yuxuan, Fangsi Ren, Taro Takemata, Shinji Nakaya, and Mitsuhiro Tsue. "Near-Limit Downward/Opposed Flame Spread, Flame Front Oscillation and Limiting Oxygen Concentration of B-LDPE Tube in Normal- and Hypergravity." Fire Safety Journal, vol. 152, 2025, article 104329. https://doi.org/10.1016/j.firesaf.2024.104329. | Yuxuan Ma; Fangsi Ren; Taro Takemata; Shinji Nakaya; Mitsuhiro Tsue | https://doi.org/10.1016/j.firesaf.2024.104329 | Wire | 100 mm x 2.5 mm | 929 | 0.23 | 1550 | 660 | 1.597278e-07 | 8954 | 398 | 400 | 0.185 | N2 | 0.02874 | 1014.457203 | 0.025974 | 1.195434 | 2.1e-05 | 1.5e-05 | 101.325 | -300 | Cylindrical | 80 mm inner diameter x 340 mm height | 3 | Ground | Wire |  | 12 | No |  |  |  |  | (ρ_eff,cp_eff​,k_eff,α_eff)=(1266,1297,1.53,9.32*1e-7)
Ma, Yuxuan, Fangsi Ren, Taro Takemata, Shinji Nakaya, and Mitsuhiro Tsue. "Near-Limit Downward/Opposed Flame Spread, Flame Front Oscillation and Limiting Oxygen Concentration of B-LDPE Tube in Normal- and Hypergravity." Fire Safety Journal, vol. 152, 2025, article 104329. https://doi.org/10.1016/j.firesaf.2024.104329. | Yuxuan Ma; Fangsi Ren; Taro Takemata; Shinji Nakaya; Mitsuhiro Tsue | https://doi.org/10.1016/j.firesaf.2024.104329 | Wire | 100 mm x 2.5 mm | 929 | 0.23 | 1550 | 660 | 1.597278e-07 | 8954 | 398 | 400 | 0.19 | N2 | 0.02876 | 1013.803894 | 0.025976 | 1.196266 | 2.1e-05 | 1.5e-05 | 101.325 | -300 | Cylindrical | 80 mm inner diameter x 340 mm height | 3 | Ground | Wire |  | 12 | Yes |  |  |  |  | (ρ_eff,cp_eff​,k_eff,α_eff)=(1266,1297,1.53,9.32*1e-7)
Ma, Yuxuan, Fangsi Ren, Taro Takemata, Shinji Nakaya, and Mitsuhiro Tsue. "Near-Limit Downward/Opposed Flame Spread, Flame Front Oscillation and Limiting Oxygen Concentration of B-LDPE Tube in Normal- and Hypergravity." Fire Safety Journal, vol. 152, 2025, article 104329. https://doi.org/10.1016/j.firesaf.2024.104329. | Yuxuan Ma; Fangsi Ren; Taro Takemata; Shinji Nakaya; Mitsuhiro Tsue | https://doi.org/10.1016/j.firesaf.2024.104329 | Wire | 100 mm x 2.5 mm | 929 | 0.23 | 1550 | 660 | 1.597278e-07 | 8954 | 398 | 400 | 0.165 | N2 | 0.02866 | 1017.079553 | 0.025966 | 1.192107 | 2.1e-05 | 1.6e-05 | 101.325 | -100 | Cylindrical | 80 mm inner diameter x 340 mm height | 4 | Ground | Wire |  | 12 | No |  |  |  |  | (ρ_eff,cp_eff​,k_eff,α_eff)=(1266,1297,1.53,9.32*1e-7)
Ma, Yuxuan, Fangsi Ren, Taro Takemata, Shinji Nakaya, and Mitsuhiro Tsue. "Near-Limit Downward/Opposed Flame Spread, Flame Front Oscillation and Limiting Oxygen Concentration of B-LDPE Tube in Normal- and Hypergravity." Fire Safety Journal, vol. 152, 2025, article 104329. https://doi.org/10.1016/j.firesaf.2024.104329. | Yuxuan Ma; Fangsi Ren; Taro Takemata; Shinji Nakaya; Mitsuhiro Tsue | https://doi.org/10.1016/j.firesaf.2024.104329 | Wire | 100 mm x 2.5 mm | 929 | 0.23 | 1550 | 660 | 1.597278e-07 | 8954 | 398 | 400 | 0.17 | N2 | 0.02868 | 1016.422594 | 0.025968 | 1.192939 | 2.1e-05 | 1.6e-05 | 101.325 | -100 | Cylindrical | 80 mm inner diameter x 340 mm height | 4 | Ground | Wire |  | 12 | No |  |  |  |  | (ρ_eff,cp_eff​,k_eff,α_eff)=(1266,1297,1.53,9.32*1e-7)
Ma, Yuxuan, Fangsi Ren, Taro Takemata, Shinji Nakaya, and Mitsuhiro Tsue. "Near-Limit Downward/Opposed Flame Spread, Flame Front Oscillation and Limiting Oxygen Concentration of B-LDPE Tube in Normal- and Hypergravity." Fire Safety Journal, vol. 152, 2025, article 104329. https://doi.org/10.1016/j.firesaf.2024.104329. | Yuxuan Ma; Fangsi Ren; Taro Takemata; Shinji Nakaya; Mitsuhiro Tsue | https://doi.org/10.1016/j.firesaf.2024.104329 | Wire | 100 mm x 2.5 mm | 929 | 0.23 | 1550 | 660 | 1.597278e-07 | 8954 | 398 | 400 | 0.175 | N2 | 0.0287 | 1015.766551 | 0.02597 | 1.193771 | 2.1e-05 | 1.5e-05 | 101.325 | -100 | Cylindrical | 80 mm inner diameter x 340 mm height | 4 | Ground | Wire |  | 12 | Yes |  |  |  |  | (ρ_eff,cp_eff​,k_eff,α_eff)=(1266,1297,1.53,9.32*1e-7)
Ma, Yuxuan, Fangsi Ren, Taro Takemata, Shinji Nakaya, and Mitsuhiro Tsue. "Near-Limit Downward/Opposed Flame Spread, Flame Front Oscillation and Limiting Oxygen Concentration of B-LDPE Tube in Normal- and Hypergravity." Fire Safety Journal, vol. 152, 2025, article 104329. https://doi.org/10.1016/j.firesaf.2024.104329. | Yuxuan Ma; Fangsi Ren; Taro Takemata; Shinji Nakaya; Mitsuhiro Tsue | https://doi.org/10.1016/j.firesaf.2024.104329 | Wire | 100 mm x 2.5 mm | 929 | 0.23 | 1550 | 660 | 1.597278e-07 | 8954 | 398 | 400 | 0.18 | N2 | 0.02872 | 1015.111421 | 0.025972 | 1.194602 | 2.1e-05 | 1.5e-05 | 101.325 | -100 | Cylindrical | 80 mm inner diameter x 340 mm height | 4 | Ground | Wire |  | 12 | Yes |  |  |  |  | (ρ_eff,cp_eff​,k_eff,α_eff)=(1266,1297,1.53,9.32*1e-7)
Ma, Yuxuan, Fangsi Ren, Taro Takemata, Shinji Nakaya, and Mitsuhiro Tsue. "Near-Limit Downward/Opposed Flame Spread, Flame Front Oscillation and Limiting Oxygen Concentration of B-LDPE Tube in Normal- and Hypergravity." Fire Safety Journal, vol. 152, 2025, article 104329. https://doi.org/10.1016/j.firesaf.2024.104329. | Yuxuan Ma; Fangsi Ren; Taro Takemata; Shinji Nakaya; Mitsuhiro Tsue | https://doi.org/10.1016/j.firesaf.2024.104329 | Wire | 100 mm x 2.5 mm | 929 | 0.23 | 1550 | 660 | 1.597278e-07 | 8954 | 398 | 400 | 0.19 | N2 | 0.02876 | 1013.803894 | 0.025976 | 1.196266 | 2.1e-05 | 1.5e-05 | 101.325 | -100 | Cylindrical | 80 mm inner diameter x 340 mm height | 4 | Ground | Wire |  | 12 | Yes |  |  |  |  | (ρ_eff,cp_eff​,k_eff,α_eff)=(1266,1297,1.53,9.32*1e-7)
Ma, Yuxuan, Fangsi Ren, Taro Takemata, Shinji Nakaya, and Mitsuhiro Tsue. "Near-Limit Downward/Opposed Flame Spread, Flame Front Oscillation and Limiting Oxygen Concentration of B-LDPE Tube in Normal- and Hypergravity." Fire Safety Journal, vol. 152, 2025, article 104329. https://doi.org/10.1016/j.firesaf.2024.104329. | Yuxuan Ma; Fangsi Ren; Taro Takemata; Shinji Nakaya; Mitsuhiro Tsue | https://doi.org/10.1016/j.firesaf.2024.104329 | Wire | 100 mm x 2.5 mm | 929 | 0.23 | 1550 | 660 | 1.597278e-07 | 8954 | 398 | 400 | 0.17 | N2 | 0.02868 | 1016.422594 | 0.025968 | 1.192939 | 2.1e-05 | 1.6e-05 | 101.325 | -150 | Cylindrical | 80 mm inner diameter x 340 mm height | 4 | Ground | Wire |  | 12 | No |  |  |  |  | (ρ_eff,cp_eff​,k_eff,α_eff)=(1266,1297,1.53,9.32*1e-7)
Ma, Yuxuan, Fangsi Ren, Taro Takemata, Shinji Nakaya, and Mitsuhiro Tsue. "Near-Limit Downward/Opposed Flame Spread, Flame Front Oscillation and Limiting Oxygen Concentration of B-LDPE Tube in Normal- and Hypergravity." Fire Safety Journal, vol. 152, 2025, article 104329. https://doi.org/10.1016/j.firesaf.2024.104329. | Yuxuan Ma; Fangsi Ren; Taro Takemata; Shinji Nakaya; Mitsuhiro Tsue | https://doi.org/10.1016/j.firesaf.2024.104329 | Wire | 100 mm x 2.5 mm | 929 | 0.23 | 1550 | 660 | 1.597278e-07 | 8954 | 398 | 400 | 0.175 | N2 | 0.0287 | 1015.766551 | 0.02597 | 1.193771 | 2.1e-05 | 1.5e-05 | 101.325 | -150 | Cylindrical | 80 mm inner diameter x 340 mm height | 4 | Ground | Wire |  | 12 | No |  |  |  |  | (ρ_eff,cp_eff​,k_eff,α_eff)=(1266,1297,1.53,9.32*1e-7)
Ma, Yuxuan, Fangsi Ren, Taro Takemata, Shinji Nakaya, and Mitsuhiro Tsue. "Near-Limit Downward/Opposed Flame Spread, Flame Front Oscillation and Limiting Oxygen Concentration of B-LDPE Tube in Normal- and Hypergravity." Fire Safety Journal, vol. 152, 2025, article 104329. https://doi.org/10.1016/j.firesaf.2024.104329. | Yuxuan Ma; Fangsi Ren; Taro Takemata; Shinji Nakaya; Mitsuhiro Tsue | https://doi.org/10.1016/j.firesaf.2024.104329 | Wire | 100 mm x 2.5 mm | 929 | 0.23 | 1550 | 660 | 1.597278e-07 | 8954 | 398 | 400 | 0.18 | N2 | 0.02872 | 1015.111421 | 0.025972 | 1.194602 | 2.1e-05 | 1.5e-05 | 101.325 | -150 | Cylindrical | 80 mm inner diameter x 340 mm height | 4 | Ground | Wire |  | 12 | Yes |  |  |  |  | (ρ_eff,cp_eff​,k_eff,α_eff)=(1266,1297,1.53,9.32*1e-7)
Ma, Yuxuan, Fangsi Ren, Taro Takemata, Shinji Nakaya, and Mitsuhiro Tsue. "Near-Limit Downward/Opposed Flame Spread, Flame Front Oscillation and Limiting Oxygen Concentration of B-LDPE Tube in Normal- and Hypergravity." Fire Safety Journal, vol. 152, 2025, article 104329. https://doi.org/10.1016/j.firesaf.2024.104329. | Yuxuan Ma; Fangsi Ren; Taro Takemata; Shinji Nakaya; Mitsuhiro Tsue | https://doi.org/10.1016/j.firesaf.2024.104329 | Wire | 100 mm x 2.5 mm | 929 | 0.23 | 1550 | 660 | 1.597278e-07 | 8954 | 398 | 400 | 0.185 | N2 | 0.02874 | 1014.457203 | 0.025974 | 1.195434 | 2.1e-05 | 1.5e-05 | 101.325 | -150 | Cylindrical | 80 mm inner diameter x 340 mm height | 4 | Ground | Wire |  | 12 | Yes |  |  |  |  | (ρ_eff,cp_eff​,k_eff,α_eff)=(1266,1297,1.53,9.32*1e-7)
Ma, Yuxuan, Fangsi Ren, Taro Takemata, Shinji Nakaya, and Mitsuhiro Tsue. "Near-Limit Downward/Opposed Flame Spread, Flame Front Oscillation and Limiting Oxygen Concentration of B-LDPE Tube in Normal- and Hypergravity." Fire Safety Journal, vol. 152, 2025, article 104329. https://doi.org/10.1016/j.firesaf.2024.104329. | Yuxuan Ma; Fangsi Ren; Taro Takemata; Shinji Nakaya; Mitsuhiro Tsue | https://doi.org/10.1016/j.firesaf.2024.104329 | Wire | 100 mm x 2.5 mm | 929 | 0.23 | 1550 | 660 | 1.597278e-07 | 8954 | 398 | 400 | 0.19 | N2 | 0.02876 | 1013.803894 | 0.025976 | 1.196266 | 2.1e-05 | 1.5e-05 | 101.325 | -150 | Cylindrical | 80 mm inner diameter x 340 mm height | 4 | Ground | Wire |  | 12 | Yes |  |  |  |  | (ρ_eff,cp_eff​,k_eff,α_eff)=(1266,1297,1.53,9.32*1e-7)
Ma, Yuxuan, Fangsi Ren, Taro Takemata, Shinji Nakaya, and Mitsuhiro Tsue. "Near-Limit Downward/Opposed Flame Spread, Flame Front Oscillation and Limiting Oxygen Concentration of B-LDPE Tube in Normal- and Hypergravity." Fire Safety Journal, vol. 152, 2025, article 104329. https://doi.org/10.1016/j.firesaf.2024.104329. | Yuxuan Ma; Fangsi Ren; Taro Takemata; Shinji Nakaya; Mitsuhiro Tsue | https://doi.org/10.1016/j.firesaf.2024.104329 | Wire | 100 mm x 2.5 mm | 929 | 0.23 | 1550 | 660 | 1.597278e-07 | 8954 | 398 | 400 | 0.18 | N2 | 0.02872 | 1015.111421 | 0.025972 | 1.194602 | 2.1e-05 | 1.5e-05 | 101.325 | -200 | Cylindrical | 80 mm inner diameter x 340 mm height | 4 | Ground | Wire |  | 12 | No |  |  |  |  | (ρ_eff,cp_eff​,k_eff,α_eff)=(1266,1297,1.53,9.32*1e-7)
Ma, Yuxuan, Fangsi Ren, Taro Takemata, Shinji Nakaya, and Mitsuhiro Tsue. "Near-Limit Downward/Opposed Flame Spread, Flame Front Oscillation and Limiting Oxygen Concentration of B-LDPE Tube in Normal- and Hypergravity." Fire Safety Journal, vol. 152, 2025, article 104329. https://doi.org/10.1016/j.firesaf.2024.104329. | Yuxuan Ma; Fangsi Ren; Taro Takemata; Shinji Nakaya; Mitsuhiro Tsue | https://doi.org/10.1016/j.firesaf.2024.104329 | Wire | 100 mm x 2.5 mm | 929 | 0.23 | 1550 | 660 | 1.597278e-07 | 8954 | 398 | 400 | 0.185 | N2 | 0.02874 | 1014.457203 | 0.025974 | 1.195434 | 2.1e-05 | 1.5e-05 | 101.325 | -200 | Cylindrical | 80 mm inner diameter x 340 mm height | 4 | Ground | Wire |  | 12 | Yes |  |  |  |  | (ρ_eff,cp_eff​,k_eff,α_eff)=(1266,1297,1.53,9.32*1e-7)
Ma, Yuxuan, Fangsi Ren, Taro Takemata, Shinji Nakaya, and Mitsuhiro Tsue. "Near-Limit Downward/Opposed Flame Spread, Flame Front Oscillation and Limiting Oxygen Concentration of B-LDPE Tube in Normal- and Hypergravity." Fire Safety Journal, vol. 152, 2025, article 104329. https://doi.org/10.1016/j.firesaf.2024.104329. | Yuxuan Ma; Fangsi Ren; Taro Takemata; Shinji Nakaya; Mitsuhiro Tsue | https://doi.org/10.1016/j.firesaf.2024.104329 | Wire | 100 mm x 2.5 mm | 929 | 0.23 | 1550 | 660 | 1.597278e-07 | 8954 | 398 | 400 | 0.19 | N2 | 0.02876 | 1013.803894 | 0.025976 | 1.196266 | 2.1e-05 | 1.5e-05 | 101.325 | -200 | Cylindrical | 80 mm inner diameter x 340 mm height | 4 | Ground | Wire |  | 12 | Yes |  |  |  |  | (ρ_eff,cp_eff​,k_eff,α_eff)=(1266,1297,1.53,9.32*1e-7)
Ma, Yuxuan, Fangsi Ren, Taro Takemata, Shinji Nakaya, and Mitsuhiro Tsue. "Near-Limit Downward/Opposed Flame Spread, Flame Front Oscillation and Limiting Oxygen Concentration of B-LDPE Tube in Normal- and Hypergravity." Fire Safety Journal, vol. 152, 2025, article 104329. https://doi.org/10.1016/j.firesaf.2024.104329. | Yuxuan Ma; Fangsi Ren; Taro Takemata; Shinji Nakaya; Mitsuhiro Tsue | https://doi.org/10.1016/j.firesaf.2024.104329 | Wire | 100 mm x 2.5 mm | 929 | 0.23 | 1550 | 660 | 1.597278e-07 | 8954 | 398 | 400 | 0.185 | N2 | 0.02874 | 1014.457203 | 0.025974 | 1.195434 | 2.1e-05 | 1.5e-05 | 101.325 | -250 | Cylindrical | 80 mm inner diameter x 340 mm height | 4 | Ground | Wire |  | 12 | No |  |  |  |  | (ρ_eff,cp_eff​,k_eff,α_eff)=(1266,1297,1.53,9.32*1e-7)
Ma, Yuxuan, Fangsi Ren, Taro Takemata, Shinji Nakaya, and Mitsuhiro Tsue. "Near-Limit Downward/Opposed Flame Spread, Flame Front Oscillation and Limiting Oxygen Concentration of B-LDPE Tube in Normal- and Hypergravity." Fire Safety Journal, vol. 152, 2025, article 104329. https://doi.org/10.1016/j.firesaf.2024.104329. | Yuxuan Ma; Fangsi Ren; Taro Takemata; Shinji Nakaya; Mitsuhiro Tsue | https://doi.org/10.1016/j.firesaf.2024.104329 | Wire | 100 mm x 2.5 mm | 929 | 0.23 | 1550 | 660 | 1.597278e-07 | 8954 | 398 | 400 | 0.19 | N2 | 0.02876 | 1013.803894 | 0.025976 | 1.196266 | 2.1e-05 | 1.5e-05 | 101.325 | -250 | Cylindrical | 80 mm inner diameter x 340 mm height | 4 | Ground | Wire |  | 12 | Yes |  |  |  |  | (ρ_eff,cp_eff​,k_eff,α_eff)=(1266,1297,1.53,9.32*1e-7)
Ma, Yuxuan, Fangsi Ren, Taro Takemata, Shinji Nakaya, and Mitsuhiro Tsue. "Near-Limit Downward/Opposed Flame Spread, Flame Front Oscillation and Limiting Oxygen Concentration of B-LDPE Tube in Normal- and Hypergravity." Fire Safety Journal, vol. 152, 2025, article 104329. https://doi.org/10.1016/j.firesaf.2024.104329. | Yuxuan Ma; Fangsi Ren; Taro Takemata; Shinji Nakaya; Mitsuhiro Tsue | https://doi.org/10.1016/j.firesaf.2024.104329 | Wire | 100 mm x 2.5 mm | 929 | 0.23 | 1550 | 660 | 1.597278e-07 | 8954 | 398 | 400 | 0.185 | N2 | 0.02874 | 1014.457203 | 0.025974 | 1.195434 | 2.1e-05 | 1.5e-05 | 101.325 | -300 | Cylindrical | 80 mm inner diameter x 340 mm height | 4 | Ground | Wire |  | 12 | No |  |  |  |  | (ρ_eff,cp_eff​,k_eff,α_eff)=(1266,1297,1.53,9.32*1e-7)
Ma, Yuxuan, Fangsi Ren, Taro Takemata, Shinji Nakaya, and Mitsuhiro Tsue. "Near-Limit Downward/Opposed Flame Spread, Flame Front Oscillation and Limiting Oxygen Concentration of B-LDPE Tube in Normal- and Hypergravity." Fire Safety Journal, vol. 152, 2025, article 104329. https://doi.org/10.1016/j.firesaf.2024.104329. | Yuxuan Ma; Fangsi Ren; Taro Takemata; Shinji Nakaya; Mitsuhiro Tsue | https://doi.org/10.1016/j.firesaf.2024.104329 | Wire | 100 mm x 2.5 mm | 929 | 0.23 | 1550 | 660 | 1.597278e-07 | 8954 | 398 | 400 | 0.19 | N2 | 0.02876 | 1013.803894 | 0.025976 | 1.196266 | 2.1e-05 | 1.5e-05 | 101.325 | -300 | Cylindrical | 80 mm inner diameter x 340 mm height | 4 | Ground | Wire |  | 12 | Yes |  |  |  |  | (ρ_eff,cp_eff​,k_eff,α_eff)=(1266,1297,1.53,9.32*1e-7)
Melikhov, A. S., I. A. Bolodyan, and L. T. Tanklevskiy. “Fire Safety Provision in Inhabited Pressurized Compartments of Spacecraft during a Flight in Simulated Gravity.” Acta Astronautica, vol. 176, 2020, pp. 725–732. | A.S. Melikhov, I.A. Bolodyan, L.T. Tanklevskiy | https://doi.org/10.1016/j.actaastro.2020.05.043 | Flat | 30 mm x 8 mm x 3 mm | 1050 | 0.17 | 1400 | 640 | 1.156463e-07 | 1050 | 0.17 | 1400 | 0.4000933 | N2 | 0.0296 | 987.162162 | 0.02606 | 1.230902 | 2.1e-05 | 1.5e-05 | 101.3 |  |  |  | 0.3608004 | Drop Tower | Wire |  |  | Yes |  |  |  |  | LOC
Melikhov, A. S., I. A. Bolodyan, and L. T. Tanklevskiy. “Fire Safety Provision in Inhabited Pressurized Compartments of Spacecraft during a Flight in Simulated Gravity.” Acta Astronautica, vol. 176, 2020, pp. 725–732. | A.S. Melikhov, I.A. Bolodyan, L.T. Tanklevskiy | https://doi.org/10.1016/j.actaastro.2020.05.043 | Flat | 30 mm x 8 mm x 3 mm | 1050 | 0.17 | 1400 | 640 | 1.156463e-07 | 1050 | 0.17 | 1400 | 0.3007699 | N2 | 0.029294 | 999.530886 | 0.02602 | 1.214435 | 2.1e-05 | 1.5e-05 | 101.3 |  |  |  | 0.4030332 | Drop Tower | Wire |  |  | Yes |  |  |  |  | LOC
Melikhov, A. S., I. A. Bolodyan, and L. T. Tanklevskiy. “Fire Safety Provision in Inhabited Pressurized Compartments of Spacecraft during a Flight in Simulated Gravity.” Acta Astronautica, vol. 176, 2020, pp. 725–732. | A.S. Melikhov, I.A. Bolodyan, L.T. Tanklevskiy | https://doi.org/10.1016/j.actaastro.2020.05.043 | Flat | 30 mm x 8 mm x 3 mm | 1050 | 0.17 | 1400 | 640 | 1.156463e-07 | 1050 | 0.17 | 1400 | 0.2562854 | N2 | 0.029024 | 1005.264609 | 0.026002 | 1.206949 | 2.1e-05 | 1.5e-05 | 101.3 |  |  |  | 0.541412 | Drop Tower | Wire |  |  | Yes |  |  |  |  | LOC
Melikhov, A. S., I. A. Bolodyan, and L. T. Tanklevskiy. “Fire Safety Provision in Inhabited Pressurized Compartments of Spacecraft during a Flight in Simulated Gravity.” Acta Astronautica, vol. 176, 2020, pp. 725–732. | A.S. Melikhov, I.A. Bolodyan, L.T. Tanklevskiy | https://doi.org/10.1016/j.actaastro.2020.05.043 | Flat | 30 mm x 8 mm x 3 mm | 1050 | 0.17 | 1400 | 640 | 1.156463e-07 | 1050 | 0.17 | 1400 | 0.2461508 | N2 | 0.028984 | 1006.548441 | 0.025998 | 1.205286 | 2.1e-05 | 1.5e-05 | 101.3 |  |  |  | 0.6945588 | Drop Tower | Wire |  |  | Yes |  |  |  |  | LOC
Melikhov, A. S., I. A. Bolodyan, and L. T. Tanklevskiy. “Fire Safety Provision in Inhabited Pressurized Compartments of Spacecraft during a Flight in Simulated Gravity.” Acta Astronautica, vol. 176, 2020, pp. 725–732. | A.S. Melikhov, I.A. Bolodyan, L.T. Tanklevskiy | https://doi.org/10.1016/j.actaastro.2020.05.043 | Flat | 30 mm x 8 mm x 3 mm | 1050 | 0.17 | 1400 | 640 | 1.156463e-07 | 1050 | 0.17 | 1400 | 0.2438895 | N2 | 0.028976 | 1006.805632 | 0.025998 | 1.204953 | 2.1e-05 | 1.5e-05 | 101.3 |  |  |  | 1.018266 | Drop Tower | Wire |  |  | Yes |  |  |  |  | LOC
Melikhov, A. S., I. A. Bolodyan, and L. T. Tanklevskiy. “Fire Safety Provision in Inhabited Pressurized Compartments of Spacecraft during a Flight in Simulated Gravity.” Acta Astronautica, vol. 176, 2020, pp. 725–732. | A.S. Melikhov, I.A. Bolodyan, L.T. Tanklevskiy | https://doi.org/10.1016/j.actaastro.2020.05.043 | Flat | 30 mm x 8 mm x 3 mm | 700 | 0.1 | 1200 | 700 | 1.190476e-07 | 700 | 0.1 | 1200 | 0.3997349 | N2 | 0.0296 | 987.162162 | 0.02606 | 1.230902 | 2.1e-05 | 1.5e-05 | 101.3 |  |  |  | 0.2428704 | Drop Tower | Wire |  |  | Yes |  |  |  |  | LOC
Melikhov, A. S., I. A. Bolodyan, and L. T. Tanklevskiy. “Fire Safety Provision in Inhabited Pressurized Compartments of Spacecraft during a Flight in Simulated Gravity.” Acta Astronautica, vol. 176, 2020, pp. 725–732. | A.S. Melikhov, I.A. Bolodyan, L.T. Tanklevskiy | https://doi.org/10.1016/j.actaastro.2020.05.043 | Flat | 30 mm x 8 mm x 3 mm | 700 | 0.1 | 1200 | 700 | 1.190476e-07 | 700 | 0.1 | 1200 | 0.3092207 | N2 | 0.029236 | 998.518949 | 0.026024 | 1.215765 | 2.1e-05 | 1.5e-05 | 101.3 |  |  |  | 0.2649558 | Drop Tower | Wire |  |  | Yes |  |  |  |  | LOC
Melikhov, A. S., I. A. Bolodyan, and L. T. Tanklevskiy. “Fire Safety Provision in Inhabited Pressurized Compartments of Spacecraft during a Flight in Simulated Gravity.” Acta Astronautica, vol. 176, 2020, pp. 725–732. | A.S. Melikhov, I.A. Bolodyan, L.T. Tanklevskiy | https://doi.org/10.1016/j.actaastro.2020.05.043 | Flat | 30 mm x 8 mm x 3 mm | 700 | 0.1 | 1200 | 700 | 1.190476e-07 | 700 | 0.1 | 1200 | 0.2689694 | N2 | 0.029076 | 1003.600908 | 0.026008 | 1.209112 | 2.1e-05 | 1.5e-05 | 101.3 |  |  |  | 0.3192405 | Drop Tower | Wire |  |  | Yes |  |  |  |  | LOC
Melikhov, A. S., I. A. Bolodyan, and L. T. Tanklevskiy. “Fire Safety Provision in Inhabited Pressurized Compartments of Spacecraft during a Flight in Simulated Gravity.” Acta Astronautica, vol. 176, 2020, pp. 725–732. | A.S. Melikhov, I.A. Bolodyan, L.T. Tanklevskiy | https://doi.org/10.1016/j.actaastro.2020.05.043 | Flat | 30 mm x 8 mm x 3 mm | 700 | 0.1 | 1200 | 700 | 1.190476e-07 | 700 | 0.1 | 1200 | 0.252167 | N2 | 0.029008 | 1005.777716 | 0.026001 | 1.206284 | 2.1e-05 | 1.5e-05 | 101.3 |  |  |  | 0.4021851 | Drop Tower | Wire |  |  | Yes |  |  |  |  | LOC
Melikhov, A. S., I. A. Bolodyan, and L. T. Tanklevskiy. “Fire Safety Provision in Inhabited Pressurized Compartments of Spacecraft during a Flight in Simulated Gravity.” Acta Astronautica, vol. 176, 2020, pp. 725–732. | A.S. Melikhov, I.A. Bolodyan, L.T. Tanklevskiy | https://doi.org/10.1016/j.actaastro.2020.05.043 | Flat | 30 mm x 8 mm x 3 mm | 700 | 0.1 | 1200 | 700 | 1.190476e-07 | 700 | 0.1 | 1200 | 0.2437368 | N2 | 0.028976 | 1006.805632 | 0.025998 | 1.204953 | 2.1e-05 | 1.5e-05 | 101.3 |  |  |  | 0.5001149 | Drop Tower | Wire |  |  | Yes |  |  |  |  | LOC
Melikhov, A. S., I. A. Bolodyan, and L. T. Tanklevskiy. “Fire Safety Provision in Inhabited Pressurized Compartments of Spacecraft during a Flight in Simulated Gravity.” Acta Astronautica, vol. 176, 2020, pp. 725–732. | A.S. Melikhov, I.A. Bolodyan, L.T. Tanklevskiy | https://doi.org/10.1016/j.actaastro.2020.05.043 | Flat | 30 mm x 8 mm x 3 mm | 700 | 0.1 | 1200 | 700 | 1.190476e-07 | 700 | 0.1 | 1200 | 0.2381905 | N2 | 0.028952 | 1007.57806 | 0.025995 | 1.203955 | 2.1e-05 | 1.5e-05 | 101.3 |  |  |  | 0.6933708 | Drop Tower | Wire |  |  | Yes |  |  |  |  | LOC
Melikhov, A. S., I. A. Bolodyan, and L. T. Tanklevskiy. “Fire Safety Provision in Inhabited Pressurized Compartments of Spacecraft during a Flight in Simulated Gravity.” Acta Astronautica, vol. 176, 2020, pp. 725–732. | A.S. Melikhov, I.A. Bolodyan, L.T. Tanklevskiy | https://doi.org/10.1016/j.actaastro.2020.05.043 | Flat | 30 mm x 8 mm x 3 mm | 700 | 0.1 | 1200 | 700 | 1.190476e-07 | 700 | 0.1 | 1200 | 0.234671 | N2 | 0.02894 | 1007.964755 | 0.025994 | 1.203456 | 2.1e-05 | 1.5e-05 | 101.3 |  |  |  | 1.019598 | Drop Tower | Wire |  |  | Yes |  |  |  |  | LOC
Melikhov, A. S., I. A. Bolodyan, and L. T. Tanklevskiy. “Fire Safety Provision in Inhabited Pressurized Compartments of Spacecraft during a Flight in Simulated Gravity.” Acta Astronautica, vol. 176, 2020, pp. 725–732. | A.S. Melikhov, I.A. Bolodyan, L.T. Tanklevskiy | https://doi.org/10.1016/j.actaastro.2020.05.043 | Flat | 30 mm x 8 mm x 3 mm | 150 | 0.05 | 1360 | 570 | 2.45098e-07 | 150 | 0.05 | 1360 | 0.3997987 | N2 | 0.0296 | 987.162162 | 0.02606 | 1.230902 | 2.1e-05 | 1.5e-05 | 101.3 |  |  |  | 0.1186638 | Drop Tower | Wire |  |  | Yes |  |  |  |  | LOC
Melikhov, A. S., I. A. Bolodyan, and L. T. Tanklevskiy. “Fire Safety Provision in Inhabited Pressurized Compartments of Spacecraft during a Flight in Simulated Gravity.” Acta Astronautica, vol. 176, 2020, pp. 725–732. | A.S. Melikhov, I.A. Bolodyan, L.T. Tanklevskiy | https://doi.org/10.1016/j.actaastro.2020.05.043 | Flat | 30 mm x 8 mm x 3 mm | 150 | 0.05 | 1360 | 570 | 2.45098e-07 | 150 | 0.05 | 1360 | 0.3289703 | N2 | 0.029316 | 995.998772 | 0.026032 | 1.219092 | 2.1e-05 | 1.5e-05 | 101.3 |  |  |  | 0.1543852 | Drop Tower | Wire |  |  | Yes |  |  |  |  | LOC
Melikhov, A. S., I. A. Bolodyan, and L. T. Tanklevskiy. “Fire Safety Provision in Inhabited Pressurized Compartments of Spacecraft during a Flight in Simulated Gravity.” Acta Astronautica, vol. 176, 2020, pp. 725–732. | A.S. Melikhov, I.A. Bolodyan, L.T. Tanklevskiy | https://doi.org/10.1016/j.actaastro.2020.05.043 | Flat | 30 mm x 8 mm x 3 mm | 150 | 0.05 | 1360 | 570 | 2.45098e-07 | 150 | 0.05 | 1360 | 0.2681926 | N2 | 0.029072 | 1003.728674 | 0.026007 | 1.208945 | 2.1e-05 | 1.5e-05 | 101.3 |  |  |  | 0.2000594 | Drop Tower | Wire |  |  | Yes |  |  |  |  | LOC
Melikhov, A. S., I. A. Bolodyan, and L. T. Tanklevskiy. “Fire Safety Provision in Inhabited Pressurized Compartments of Spacecraft during a Flight in Simulated Gravity.” Acta Astronautica, vol. 176, 2020, pp. 725–732. | A.S. Melikhov, I.A. Bolodyan, L.T. Tanklevskiy | https://doi.org/10.1016/j.actaastro.2020.05.043 | Flat | 30 mm x 8 mm x 3 mm | 150 | 0.05 | 1360 | 570 | 2.45098e-07 | 150 | 0.05 | 1360 | 0.2430154 | N2 | 0.028972 | 1006.934281 | 0.025997 | 1.204787 | 2.1e-05 | 1.5e-05 | 101.3 |  |  |  | 0.2730372 | Drop Tower | Wire |  |  | Yes |  |  |  |  | LOC
Melikhov, A. S., I. A. Bolodyan, and L. T. Tanklevskiy. “Fire Safety Provision in Inhabited Pressurized Compartments of Spacecraft during a Flight in Simulated Gravity.” Acta Astronautica, vol. 176, 2020, pp. 725–732. | A.S. Melikhov, I.A. Bolodyan, L.T. Tanklevskiy | https://doi.org/10.1016/j.actaastro.2020.05.043 | Flat | 30 mm x 8 mm x 3 mm | 150 | 0.05 | 1360 | 570 | 2.45098e-07 | 150 | 0.05 | 1360 | 0.2362844 | N2 | 0.028944 | 1007.835821 | 0.025994 | 1.203623 | 2.1e-05 | 1.5e-05 | 101.3 |  |  |  | 0.3257869 | Drop Tower | Wire |  |  | Yes |  |  |  |  | LOC
Melikhov, A. S., I. A. Bolodyan, and L. T. Tanklevskiy. “Fire Safety Provision in Inhabited Pressurized Compartments of Spacecraft during a Flight in Simulated Gravity.” Acta Astronautica, vol. 176, 2020, pp. 725–732. | A.S. Melikhov, I.A. Bolodyan, L.T. Tanklevskiy | https://doi.org/10.1016/j.actaastro.2020.05.043 | Flat | 30 mm x 8 mm x 3 mm | 150 | 0.05 | 1360 | 570 | 2.45098e-07 | 150 | 0.05 | 1360 | 0.2320506 | N2 | 0.028928 | 1008.35177 | 0.025993 | 1.202957 | 2.1e-05 | 1.5e-05 | 101.3 |  |  |  | 0.4111356 | Drop Tower | Wire |  |  | Yes |  |  |  |  | LOC
Melikhov, A. S., I. A. Bolodyan, and L. T. Tanklevskiy. “Fire Safety Provision in Inhabited Pressurized Compartments of Spacecraft during a Flight in Simulated Gravity.” Acta Astronautica, vol. 176, 2020, pp. 725–732. | A.S. Melikhov, I.A. Bolodyan, L.T. Tanklevskiy | https://doi.org/10.1016/j.actaastro.2020.05.043 | Flat | 30 mm x 8 mm x 3 mm | 150 | 0.05 | 1360 | 570 | 2.45098e-07 | 150 | 0.05 | 1360 | 0.2264574 | N2 | 0.028904 | 1009.126764 | 0.02599 | 1.201959 | 2.1e-05 | 1.5e-05 | 101.3 |  |  |  | 0.6959781 | Drop Tower | Wire |  |  | Yes |  |  |  |  | LOC
Melikhov, A. S., I. A. Bolodyan, and L. T. Tanklevskiy. “Fire Safety Provision in Inhabited Pressurized Compartments of Spacecraft during a Flight in Simulated Gravity.” Acta Astronautica, vol. 176, 2020, pp. 725–732. | A.S. Melikhov, I.A. Bolodyan, L.T. Tanklevskiy | https://doi.org/10.1016/j.actaastro.2020.05.043 | Flat | 30 mm x 8 mm x 3 mm | 150 | 0.05 | 1360 | 570 | 2.45098e-07 | 150 | 0.05 | 1360 | 0.2237771 | N2 | 0.028896 | 1009.385382 | 0.02599 | 1.201627 | 2.1e-05 | 1.5e-05 | 101.3 |  |  |  | 1.019689 | Drop Tower | Wire |  |  | Yes |  |  |  |  | LOC
Melikhov, A. S., I. A. Bolodyan, and L. T. Tanklevskiy. “Fire Safety Provision in Inhabited Pressurized Compartments of Spacecraft during a Flight in Simulated Gravity.” Acta Astronautica, vol. 176, 2020, pp. 725–732. | A.S. Melikhov, I.A. Bolodyan, L.T. Tanklevskiy | https://doi.org/10.1016/j.actaastro.2020.05.043 | Flat | 30 mm x 8 mm x 3 mm | 1800 | 0.3 | 1000 | 650 | 1.666667e-07 | 1800 | 0.3 | 1000 | 0.3998174 | N2 | 0.0296 | 987.162162 | 0.02606 | 1.230902 | 2.1e-05 | 1.5e-05 | 101.3 |  |  |  | 0.08228004 | Drop Tower | Wire |  |  | Yes |  |  |  |  | LOC
Melikhov, A. S., I. A. Bolodyan, and L. T. Tanklevskiy. “Fire Safety Provision in Inhabited Pressurized Compartments of Spacecraft during a Flight in Simulated Gravity.” Acta Astronautica, vol. 176, 2020, pp. 725–732. | A.S. Melikhov, I.A. Bolodyan, L.T. Tanklevskiy | https://doi.org/10.1016/j.actaastro.2020.05.043 | Flat | 30 mm x 8 mm x 3 mm | 1800 | 0.3 | 1000 | 650 | 1.666667e-07 | 1800 | 0.3 | 1000 | 0.3143247 | N2 | 0.029256 | 997.887613 | 0.026026 | 1.216597 | 2.1e-05 | 1.5e-05 | 101.3 |  |  |  | 0.1168695 | Drop Tower | Wire |  |  | Yes |  |  |  |  | LOC
Melikhov, A. S., I. A. Bolodyan, and L. T. Tanklevskiy. “Fire Safety Provision in Inhabited Pressurized Compartments of Spacecraft during a Flight in Simulated Gravity.” Acta Astronautica, vol. 176, 2020, pp. 725–732. | A.S. Melikhov, I.A. Bolodyan, L.T. Tanklevskiy | https://doi.org/10.1016/j.actaastro.2020.05.043 | Flat | 30 mm x 8 mm x 3 mm | 1800 | 0.3 | 1000 | 650 | 1.666667e-07 | 1800 | 0.3 | 1000 | 0.2766048 | N2 | 0.029108 | 1002.580047 | 0.026011 | 1.210443 | 2.1e-05 | 1.5e-05 | 101.3 |  |  |  | 0.1372587 | Drop Tower | Wire |  |  | Yes |  |  |  |  | LOC
Melikhov, A. S., I. A. Bolodyan, and L. T. Tanklevskiy. “Fire Safety Provision in Inhabited Pressurized Compartments of Spacecraft during a Flight in Simulated Gravity.” Acta Astronautica, vol. 176, 2020, pp. 725–732. | A.S. Melikhov, I.A. Bolodyan, L.T. Tanklevskiy | https://doi.org/10.1016/j.actaastro.2020.05.043 | Flat | 30 mm x 8 mm x 3 mm | 1800 | 0.3 | 1000 | 650 | 1.666667e-07 | 1800 | 0.3 | 1000 | 0.2556459 | N2 | 0.029024 | 1005.264609 | 0.026002 | 1.206949 | 2.1e-05 | 1.5e-05 | 101.3 |  |  |  | 0.1549985 | Drop Tower | Wire |  |  | Yes |  |  |  |  | LOC
Melikhov, A. S., I. A. Bolodyan, and L. T. Tanklevskiy. “Fire Safety Provision in Inhabited Pressurized Compartments of Spacecraft during a Flight in Simulated Gravity.” Acta Astronautica, vol. 176, 2020, pp. 725–732. | A.S. Melikhov, I.A. Bolodyan, L.T. Tanklevskiy | https://doi.org/10.1016/j.actaastro.2020.05.043 | Flat | 30 mm x 8 mm x 3 mm | 1800 | 0.3 | 1000 | 650 | 1.666667e-07 | 1800 | 0.3 | 1000 | 0.2309032 | N2 | 0.028924 | 1008.480846 | 0.025992 | 1.202791 | 2.1e-05 | 1.5e-05 | 101.3 |  |  |  | 0.1978621 | Drop Tower | Wire |  |  | Yes |  |  |  |  | LOC
Melikhov, A. S., I. A. Bolodyan, and L. T. Tanklevskiy. “Fire Safety Provision in Inhabited Pressurized Compartments of Spacecraft during a Flight in Simulated Gravity.” Acta Astronautica, vol. 176, 2020, pp. 725–732. | A.S. Melikhov, I.A. Bolodyan, L.T. Tanklevskiy | https://doi.org/10.1016/j.actaastro.2020.05.043 | Flat | 30 mm x 8 mm x 3 mm | 1800 | 0.3 | 1000 | 650 | 1.666667e-07 | 1800 | 0.3 | 1000 | 0.213696 | N2 | 0.028856 | 1010.680621 | 0.025986 | 1.199963 | 2.1e-05 | 1.5e-05 | 101.3 |  |  |  | 0.2532087 | Drop Tower | Wire |  |  | Yes |  |  |  |  | LOC
Melikhov, A. S., I. A. Bolodyan, and L. T. Tanklevskiy. “Fire Safety Provision in Inhabited Pressurized Compartments of Spacecraft during a Flight in Simulated Gravity.” Acta Astronautica, vol. 176, 2020, pp. 725–732. | A.S. Melikhov, I.A. Bolodyan, L.T. Tanklevskiy | https://doi.org/10.1016/j.actaastro.2020.05.043 | Flat | 30 mm x 8 mm x 3 mm | 1800 | 0.3 | 1000 | 650 | 1.666667e-07 | 1800 | 0.3 | 1000 | 0.2015103 | N2 | 0.028808 | 1012.239656 | 0.025981 | 1.197967 | 2.1e-05 | 1.5e-05 | 101.3 |  |  |  | 0.3210594 | Drop Tower | Wire |  |  | Yes |  |  |  |  | LOC
Melikhov, A. S., I. A. Bolodyan, and L. T. Tanklevskiy. “Fire Safety Provision in Inhabited Pressurized Compartments of Spacecraft during a Flight in Simulated Gravity.” Acta Astronautica, vol. 176, 2020, pp. 725–732. | A.S. Melikhov, I.A. Bolodyan, L.T. Tanklevskiy | https://doi.org/10.1016/j.actaastro.2020.05.043 | Flat | 30 mm x 8 mm x 3 mm | 1800 | 0.3 | 1000 | 650 | 1.666667e-07 | 1800 | 0.3 | 1000 | 0.1888592 | N2 | 0.028756 | 1013.934483 | 0.025976 | 1.195805 | 2.1e-05 | 1.5e-05 | 101.3 |  |  |  | 0.4792456 | Drop Tower | Wire |  |  | Yes |  |  |  |  | LOC
Melikhov, A. S., I. A. Bolodyan, and L. T. Tanklevskiy. “Fire Safety Provision in Inhabited Pressurized Compartments of Spacecraft during a Flight in Simulated Gravity.” Acta Astronautica, vol. 176, 2020, pp. 725–732. | A.S. Melikhov, I.A. Bolodyan, L.T. Tanklevskiy | https://doi.org/10.1016/j.actaastro.2020.05.043 | Flat | 30 mm x 8 mm x 3 mm | 1800 | 0.3 | 1000 | 650 | 1.666667e-07 | 1800 | 0.3 | 1000 | 0.1837191 | N2 | 0.028736 | 1014.587973 | 0.025974 | 1.194973 | 2.1e-05 | 1.5e-05 | 101.3 |  |  |  | 0.6975902 | Drop Tower | Wire |  |  | Yes |  |  |  |  | LOC
Melikhov, A. S., I. A. Bolodyan, and L. T. Tanklevskiy. “Fire Safety Provision in Inhabited Pressurized Compartments of Spacecraft during a Flight in Simulated Gravity.” Acta Astronautica, vol. 176, 2020, pp. 725–732. | A.S. Melikhov, I.A. Bolodyan, L.T. Tanklevskiy | https://doi.org/10.1016/j.actaastro.2020.05.043 | Flat | 30 mm x 8 mm x 3 mm | 1800 | 0.3 | 1000 | 650 | 1.666667e-07 | 1800 | 0.3 | 1000 | 0.1822971 | N2 | 0.028728 | 1014.849624 | 0.025973 | 1.19464 | 2.1e-05 | 1.5e-05 | 101.3 |  |  |  | 1.018781 | Drop Tower | Wire |  |  | Yes |  |  |  |  | LOC
Melikhov, A. S., I. A. Bolodyan, and L. T. Tanklevskiy. “Fire Safety Provision in Inhabited Pressurized Compartments of Spacecraft during a Flight in Simulated Gravity.” Acta Astronautica, vol. 176, 2020, pp. 725–732. | A.S. Melikhov, I.A. Bolodyan, L.T. Tanklevskiy | https://doi.org/10.1016/j.actaastro.2020.05.043 | Flat | 30 mm x 8 mm x 3 mm | 1050 | 0.14 | 1300 | 630 | 1.025641e-07 | 1050 | 0.14 | 1300 | 0.4001248 | N2 | 0.0296 | 987.162162 | 0.02606 | 1.230902 | 2.1e-05 | 1.5e-05 | 101.3 |  |  |  | 0.2993244 | Drop Tower | Wire |  |  | Yes |  |  |  |  | LOC
Melikhov, A. S., I. A. Bolodyan, and L. T. Tanklevskiy. “Fire Safety Provision in Inhabited Pressurized Compartments of Spacecraft during a Flight in Simulated Gravity.” Acta Astronautica, vol. 176, 2020, pp. 725–732. | A.S. Melikhov, I.A. Bolodyan, L.T. Tanklevskiy | https://doi.org/10.1016/j.actaastro.2020.05.043 | Flat | 30 mm x 8 mm x 3 mm | 1050 | 0.14 | 1300 | 630 | 1.025641e-07 | 1050 | 0.14 | 1300 | 0.3494231 | N2 | 0.029396 | 993.492312 | 0.02604 | 1.222419 | 2.1e-05 | 1.5e-05 | 101.3 |  |  |  | 0.3060215 | Drop Tower | Wire |  |  | Yes |  |  |  |  | LOC
Melikhov, A. S., I. A. Bolodyan, and L. T. Tanklevskiy. “Fire Safety Provision in Inhabited Pressurized Compartments of Spacecraft during a Flight in Simulated Gravity.” Acta Astronautica, vol. 176, 2020, pp. 725–732. | A.S. Melikhov, I.A. Bolodyan, L.T. Tanklevskiy | https://doi.org/10.1016/j.actaastro.2020.05.043 | Flat | 30 mm x 8 mm x 3 mm | 1050 | 0.14 | 1300 | 630 | 1.025641e-07 | 1050 | 0.14 | 1300 | 0.2999641 | N2 | 0.0292 | 999.657534 | 0.02602 | 1.214268 | 2.1e-05 | 1.5e-05 | 101.3 |  |  |  | 0.3403096 | Drop Tower | Wire |  |  | Yes |  |  |  |  | LOC
Melikhov, A. S., I. A. Bolodyan, and L. T. Tanklevskiy. “Fire Safety Provision in Inhabited Pressurized Compartments of Spacecraft during a Flight in Simulated Gravity.” Acta Astronautica, vol. 176, 2020, pp. 725–732. | A.S. Melikhov, I.A. Bolodyan, L.T. Tanklevskiy | https://doi.org/10.1016/j.actaastro.2020.05.043 | Flat | 30 mm x 8 mm x 3 mm | 1050 | 0.14 | 1300 | 630 | 1.025641e-07 | 1050 | 0.14 | 1300 | 0.2517132 | N2 | 0.029008 | 1005.777716 | 0.026001 | 1.206284 | 2.1e-05 | 1.5e-05 | 101.3 |  |  |  | 0.4699377 | Drop Tower | Wire |  |  | Yes |  |  |  |  | LOC
Melikhov, A. S., I. A. Bolodyan, and L. T. Tanklevskiy. “Fire Safety Provision in Inhabited Pressurized Compartments of Spacecraft during a Flight in Simulated Gravity.” Acta Astronautica, vol. 176, 2020, pp. 725–732. | A.S. Melikhov, I.A. Bolodyan, L.T. Tanklevskiy | https://doi.org/10.1016/j.actaastro.2020.05.043 | Flat | 30 mm x 8 mm x 3 mm | 1050 | 0.14 | 1300 | 630 | 1.025641e-07 | 1050 | 0.14 | 1300 | 0.2411229 | N2 | 0.028964 | 1007.191686 | 0.025996 | 1.204454 | 2.1e-05 | 1.5e-05 | 101.3 |  |  |  | 0.6946009 | Drop Tower | Wire |  |  | Yes |  |  |  |  | LOC
Melikhov, A. S., I. A. Bolodyan, and L. T. Tanklevskiy. “Fire Safety Provision in Inhabited Pressurized Compartments of Spacecraft during a Flight in Simulated Gravity.” Acta Astronautica, vol. 176, 2020, pp. 725–732. | A.S. Melikhov, I.A. Bolodyan, L.T. Tanklevskiy | https://doi.org/10.1016/j.actaastro.2020.05.043 | Flat | 30 mm x 8 mm x 3 mm | 1050 | 0.14 | 1300 | 630 | 1.025641e-07 | 1050 | 0.14 | 1300 | 0.2380223 | N2 | 0.028952 | 1007.57806 | 0.025995 | 1.203955 | 2.1e-05 | 1.5e-05 | 101.3 |  |  |  | 1.020825 | Drop Tower | Wire |  |  | Yes |  |  |  |  | LOC
Melikhov, A. S., I. A. Bolodyan, and L. T. Tanklevskiy. “Fire Safety Provision in Inhabited Pressurized Compartments of Spacecraft during a Flight in Simulated Gravity.” Acta Astronautica, vol. 176, 2020, pp. 725–732. | A.S. Melikhov, I.A. Bolodyan, L.T. Tanklevskiy | https://doi.org/10.1016/j.actaastro.2020.05.043 | Flat | 30 mm x 8 mm x 3 mm | 900 | 0.16 | 1500 | 600 | 1.185185e-07 | 900 | 0.16 | 1500 | 0.3998012 | N2 | 0.0296 | 987.162162 | 0.02606 | 1.230902 | 2.1e-05 | 1.5e-05 | 101.3 |  |  |  | 0.1136453 | Drop Tower | Wire |  |  | Yes |  |  |  |  | LOC
Melikhov, A. S., I. A. Bolodyan, and L. T. Tanklevskiy. “Fire Safety Provision in Inhabited Pressurized Compartments of Spacecraft during a Flight in Simulated Gravity.” Acta Astronautica, vol. 176, 2020, pp. 725–732. | A.S. Melikhov, I.A. Bolodyan, L.T. Tanklevskiy | https://doi.org/10.1016/j.actaastro.2020.05.043 | Flat | 30 mm x 8 mm x 3 mm | 900 | 0.16 | 1500 | 600 | 1.185185e-07 | 900 | 0.16 | 1500 | 0.3193391 | N2 | 0.029276 | 997.257139 | 0.026028 | 1.217429 | 2.1e-05 | 1.5e-05 | 101.3 |  |  |  | 0.1431743 | Drop Tower | Wire |  |  | Yes |  |  |  |  | LOC
Melikhov, A. S., I. A. Bolodyan, and L. T. Tanklevskiy. “Fire Safety Provision in Inhabited Pressurized Compartments of Spacecraft during a Flight in Simulated Gravity.” Acta Astronautica, vol. 176, 2020, pp. 725–732. | A.S. Melikhov, I.A. Bolodyan, L.T. Tanklevskiy | https://doi.org/10.1016/j.actaastro.2020.05.043 | Flat | 30 mm x 8 mm x 3 mm | 900 | 0.16 | 1500 | 600 | 1.185185e-07 | 900 | 0.16 | 1500 | 0.2690461 | N2 | 0.029076 | 1003.600908 | 0.026008 | 1.209112 | 2.1e-05 | 1.5e-05 | 101.3 |  |  |  | 0.1699417 | Drop Tower | Wire |  |  | Yes |  |  |  |  | LOC
Melikhov, A. S., I. A. Bolodyan, and L. T. Tanklevskiy. “Fire Safety Provision in Inhabited Pressurized Compartments of Spacecraft during a Flight in Simulated Gravity.” Acta Astronautica, vol. 176, 2020, pp. 725–732. | A.S. Melikhov, I.A. Bolodyan, L.T. Tanklevskiy | https://doi.org/10.1016/j.actaastro.2020.05.043 | Flat | 30 mm x 8 mm x 3 mm | 900 | 0.16 | 1500 | 600 | 1.185185e-07 | 900 | 0.16 | 1500 | 0.2329693 | N2 | 0.028932 | 1008.222729 | 0.025993 | 1.203124 | 2.1e-05 | 1.5e-05 | 101.3 |  |  |  | 0.2543021 | Drop Tower | Wire |  |  | Yes |  |  |  |  | LOC
Melikhov, A. S., I. A. Bolodyan, and L. T. Tanklevskiy. “Fire Safety Provision in Inhabited Pressurized Compartments of Spacecraft during a Flight in Simulated Gravity.” Acta Astronautica, vol. 176, 2020, pp. 725–732. | A.S. Melikhov, I.A. Bolodyan, L.T. Tanklevskiy | https://doi.org/10.1016/j.actaastro.2020.05.043 | Flat | 30 mm x 8 mm x 3 mm | 900 | 0.16 | 1500 | 600 | 1.185185e-07 | 900 | 0.16 | 1500 | 0.2228798 | N2 | 0.028892 | 1009.514745 | 0.025989 | 1.20146 | 2.1e-05 | 1.5e-05 | 101.3 |  |  |  | 0.319626 | Drop Tower | Wire |  |  | Yes |  |  |  |  | LOC
Melikhov, A. S., I. A. Bolodyan, and L. T. Tanklevskiy. “Fire Safety Provision in Inhabited Pressurized Compartments of Spacecraft during a Flight in Simulated Gravity.” Acta Astronautica, vol. 176, 2020, pp. 725–732. | A.S. Melikhov, I.A. Bolodyan, L.T. Tanklevskiy | https://doi.org/10.1016/j.actaastro.2020.05.043 | Flat | 30 mm x 8 mm x 3 mm | 900 | 0.16 | 1500 | 600 | 1.185185e-07 | 900 | 0.16 | 1500 | 0.216932 | N2 | 0.028868 | 1010.291672 | 0.025987 | 1.200462 | 2.1e-05 | 1.5e-05 | 101.3 |  |  |  | 0.4790108 | Drop Tower | Wire |  |  | Yes |  |  |  |  | LOC
Melikhov, A. S., I. A. Bolodyan, and L. T. Tanklevskiy. “Fire Safety Provision in Inhabited Pressurized Compartments of Spacecraft during a Flight in Simulated Gravity.” Acta Astronautica, vol. 176, 2020, pp. 725–732. | A.S. Melikhov, I.A. Bolodyan, L.T. Tanklevskiy | https://doi.org/10.1016/j.actaastro.2020.05.043 | Flat | 30 mm x 8 mm x 3 mm | 900 | 0.16 | 1500 | 600 | 1.185185e-07 | 900 | 0.16 | 1500 | 0.2147261 | N2 | 0.02886 | 1010.550936 | 0.025986 | 1.20013 | 2.1e-05 | 1.5e-05 | 101.3 |  |  |  | 0.6948216 | Drop Tower | Wire |  |  | Yes |  |  |  |  | LOC
Melikhov, A. S., I. A. Bolodyan, and L. T. Tanklevskiy. “Fire Safety Provision in Inhabited Pressurized Compartments of Spacecraft during a Flight in Simulated Gravity.” Acta Astronautica, vol. 176, 2020, pp. 725–732. | A.S. Melikhov, I.A. Bolodyan, L.T. Tanklevskiy | https://doi.org/10.1016/j.actaastro.2020.05.043 | Flat | 30 mm x 8 mm x 3 mm | 900 | 0.16 | 1500 | 600 | 1.185185e-07 | 900 | 0.16 | 1500 | 0.2133035 | N2 | 0.028852 | 1010.810342 | 0.025985 | 1.199797 | 2.1e-05 | 1.5e-05 | 101.3 |  |  |  | 1.017267 | Drop Tower | Wire |  |  | Yes |  |  |  |  | LOC
Melikhov, A. S., I. A. Bolodyan, and L. T. Tanklevskiy. “Fire Safety Provision in Inhabited Pressurized Compartments of Spacecraft during a Flight in Simulated Gravity.” Acta Astronautica, vol. 176, 2020, pp. 725–732. | A.S. Melikhov, I.A. Bolodyan, L.T. Tanklevskiy | https://doi.org/10.1016/j.actaastro.2020.05.043 | Flat | 30 mm x 8 mm x 3 mm | 1350 | 0.25 | 1400 | 650 | 1.322751e-07 | 1350 | 0.25 | 1400 | 0.3998128 | N2 | 0.0296 | 987.162162 | 0.02606 | 1.230902 | 2.1e-05 | 1.5e-05 | 101.3 |  |  |  | 0.09106233 | Drop Tower | Wire |  |  | Yes |  |  |  |  | LOC
Melikhov, A. S., I. A. Bolodyan, and L. T. Tanklevskiy. “Fire Safety Provision in Inhabited Pressurized Compartments of Spacecraft during a Flight in Simulated Gravity.” Acta Astronautica, vol. 176, 2020, pp. 725–732. | A.S. Melikhov, I.A. Bolodyan, L.T. Tanklevskiy | https://doi.org/10.1016/j.actaastro.2020.05.043 | Flat | 30 mm x 8 mm x 3 mm | 1350 | 0.25 | 1400 | 650 | 1.322751e-07 | 1350 | 0.25 | 1400 | 0.3096881 | N2 | 0.02924 | 998.392613 | 0.026024 | 1.215932 | 2.1e-05 | 1.5e-05 | 101.3 |  |  |  | 0.1708564 | Drop Tower | Wire |  |  | Yes |  |  |  |  | LOC
Melikhov, A. S., I. A. Bolodyan, and L. T. Tanklevskiy. “Fire Safety Provision in Inhabited Pressurized Compartments of Spacecraft during a Flight in Simulated Gravity.” Acta Astronautica, vol. 176, 2020, pp. 725–732. | A.S. Melikhov, I.A. Bolodyan, L.T. Tanklevskiy | https://doi.org/10.1016/j.actaastro.2020.05.043 | Flat | 30 mm x 8 mm x 3 mm | 1350 | 0.25 | 1400 | 650 | 1.322751e-07 | 1350 | 0.25 | 1400 | 0.2564336 | N2 | 0.029024 | 1005.264609 | 0.026002 | 1.206949 | 2.1e-05 | 1.5e-05 | 101.3 |  |  |  | 0.2528512 | Drop Tower | Wire |  |  | Yes |  |  |  |  | LOC
Melikhov, A. S., I. A. Bolodyan, and L. T. Tanklevskiy. “Fire Safety Provision in Inhabited Pressurized Compartments of Spacecraft during a Flight in Simulated Gravity.” Acta Astronautica, vol. 176, 2020, pp. 725–732. | A.S. Melikhov, I.A. Bolodyan, L.T. Tanklevskiy | https://doi.org/10.1016/j.actaastro.2020.05.043 | Flat | 30 mm x 8 mm x 3 mm | 1350 | 0.25 | 1400 | 650 | 1.322751e-07 | 1350 | 0.25 | 1400 | 0.2304185 | N2 | 0.02892 | 1008.609959 | 0.025992 | 1.202625 | 2.1e-05 | 1.5e-05 | 101.3 |  |  |  | 0.325836 | Drop Tower | Wire |  |  | Yes |  |  |  |  | LOC
Melikhov, A. S., I. A. Bolodyan, and L. T. Tanklevskiy. “Fire Safety Provision in Inhabited Pressurized Compartments of Spacecraft during a Flight in Simulated Gravity.” Acta Astronautica, vol. 176, 2020, pp. 725–732. | A.S. Melikhov, I.A. Bolodyan, L.T. Tanklevskiy | https://doi.org/10.1016/j.actaastro.2020.05.043 | Flat | 30 mm x 8 mm x 3 mm | 1350 | 0.25 | 1400 | 650 | 1.322751e-07 | 1350 | 0.25 | 1400 | 0.208971 | N2 | 0.028836 | 1011.329588 | 0.025984 | 1.199132 | 2.1e-05 | 1.5e-05 | 101.3 |  |  |  | 0.4790774 | Drop Tower | Wire |  |  | Yes |  |  |  |  | LOC
Melikhov, A. S., I. A. Bolodyan, and L. T. Tanklevskiy. “Fire Safety Provision in Inhabited Pressurized Compartments of Spacecraft during a Flight in Simulated Gravity.” Acta Astronautica, vol. 176, 2020, pp. 725–732. | A.S. Melikhov, I.A. Bolodyan, L.T. Tanklevskiy | https://doi.org/10.1016/j.actaastro.2020.05.043 | Flat | 30 mm x 8 mm x 3 mm | 1350 | 0.25 | 1400 | 650 | 1.322751e-07 | 1350 | 0.25 | 1400 | 0.1983859 | N2 | 0.028792 | 1012.760489 | 0.025979 | 1.197302 | 2.1e-05 | 1.5e-05 | 101.3 |  |  |  | 0.6937037 | Drop Tower | Wire |  |  | Yes |  |  |  |  | LOC
Melikhov, A. S., I. A. Bolodyan, and L. T. Tanklevskiy. “Fire Safety Provision in Inhabited Pressurized Compartments of Spacecraft during a Flight in Simulated Gravity.” Acta Astronautica, vol. 176, 2020, pp. 725–732. | A.S. Melikhov, I.A. Bolodyan, L.T. Tanklevskiy | https://doi.org/10.1016/j.actaastro.2020.05.043 | Flat | 30 mm x 8 mm x 3 mm | 1350 | 0.25 | 1400 | 650 | 1.322751e-07 | 1350 | 0.25 | 1400 | 0.1940283 | N2 | 0.028776 | 1013.281902 | 0.025978 | 1.196636 | 2.1e-05 | 1.5e-05 | 101.3 |  |  |  | 1.019938 | Drop Tower | Wire |  |  | Yes |  |  |  |  | LOC
Melikhov, A. S., I. A. Bolodyan, and L. T. Tanklevskiy. “Fire Safety Provision in Inhabited Pressurized Compartments of Spacecraft during a Flight in Simulated Gravity.” Acta Astronautica, vol. 176, 2020, pp. 725–732. | A.S. Melikhov, I.A. Bolodyan, L.T. Tanklevskiy | https://doi.org/10.1016/j.actaastro.2020.05.043 | Flat | 30 mm x 8 mm x 3 mm | 1200 | 0.2 | 1250 | 750 | 1.333333e-07 | 1200 | 0.2 | 1250 | 0.4002086 | N2 | 0.0296 | 987.162162 | 0.02606 | 1.230902 | 2.1e-05 | 1.5e-05 | 101.3 |  |  |  | 0.1362249 | Drop Tower | Wire |  |  | Yes |  |  |  |  | LOC
Melikhov, A. S., I. A. Bolodyan, and L. T. Tanklevskiy. “Fire Safety Provision in Inhabited Pressurized Compartments of Spacecraft during a Flight in Simulated Gravity.” Acta Astronautica, vol. 176, 2020, pp. 725–732. | A.S. Melikhov, I.A. Bolodyan, L.T. Tanklevskiy | https://doi.org/10.1016/j.actaastro.2020.05.043 | Flat | 30 mm x 8 mm x 3 mm | 1200 | 0.2 | 1250 | 750 | 1.333333e-07 | 1200 | 0.2 | 1250 | 0.2992177 | N2 | 0.029196 | 999.784217 | 0.02602 | 1.214102 | 2.1e-05 | 1.5e-05 | 101.3 |  |  |  | 0.1621617 | Drop Tower | Wire |  |  | Yes |  |  |  |  | LOC
Melikhov, A. S., I. A. Bolodyan, and L. T. Tanklevskiy. “Fire Safety Provision in Inhabited Pressurized Compartments of Spacecraft during a Flight in Simulated Gravity.” Acta Astronautica, vol. 176, 2020, pp. 725–732. | A.S. Melikhov, I.A. Bolodyan, L.T. Tanklevskiy | https://doi.org/10.1016/j.actaastro.2020.05.043 | Flat | 30 mm x 8 mm x 3 mm | 1200 | 0.2 | 1250 | 750 | 1.333333e-07 | 1200 | 0.2 | 1250 | 0.2493107 | N2 | 0.028996 | 1006.162919 | 0.026 | 1.205785 | 2.1e-05 | 1.5e-05 | 101.3 |  |  |  | 0.2529108 | Drop Tower | Wire |  |  | Yes |  |  |  |  | LOC
Melikhov, A. S., I. A. Bolodyan, and L. T. Tanklevskiy. “Fire Safety Provision in Inhabited Pressurized Compartments of Spacecraft during a Flight in Simulated Gravity.” Acta Astronautica, vol. 176, 2020, pp. 725–732. | A.S. Melikhov, I.A. Bolodyan, L.T. Tanklevskiy | https://doi.org/10.1016/j.actaastro.2020.05.043 | Flat | 30 mm x 8 mm x 3 mm | 1200 | 0.2 | 1250 | 750 | 1.333333e-07 | 1200 | 0.2 | 1250 | 0.2340006 | N2 | 0.028936 | 1008.093724 | 0.025994 | 1.20329 | 2.1e-05 | 1.5e-05 | 101.3 |  |  |  | 0.6934058 | Drop Tower | Wire |  |  | Yes |  |  |  |  | LOC
Melikhov, A. S., I. A. Bolodyan, and L. T. Tanklevskiy. “Fire Safety Provision in Inhabited Pressurized Compartments of Spacecraft during a Flight in Simulated Gravity.” Acta Astronautica, vol. 176, 2020, pp. 725–732. | A.S. Melikhov, I.A. Bolodyan, L.T. Tanklevskiy | https://doi.org/10.1016/j.actaastro.2020.05.043 | Flat | 30 mm x 8 mm x 3 mm | 1200 | 0.2 | 1250 | 750 | 1.333333e-07 | 1200 | 0.2 | 1250 | 0.2300639 | N2 | 0.02892 | 1008.609959 | 0.025992 | 1.202625 | 2.1e-05 | 1.5e-05 | 101.3 |  |  |  | 1.015873 | Drop Tower | Wire |  |  | Yes |  |  |  |  | LOC
Melikhov, A. S., I. A. Bolodyan, and L. T. Tanklevskiy. “Fire Safety Provision in Inhabited Pressurized Compartments of Spacecraft during a Flight in Simulated Gravity.” Acta Astronautica, vol. 176, 2020, pp. 725–732. | A.S. Melikhov, I.A. Bolodyan, L.T. Tanklevskiy | https://doi.org/10.1016/j.actaastro.2020.05.043 | Flat | 30 mm x 8 mm x 3 mm | 1390 | 0.15 | 1170 | 700 | 9.223391e-08 | 1390 | 0.15 | 1170 | 0.3998064 | N2 | 0.0296 | 987.162162 | 0.02606 | 1.230902 | 2.1e-05 | 1.5e-05 | 101.3 |  |  |  | 0.1036084 | Drop Tower | Wire |  |  | Yes |  |  |  |  | LOC
Melikhov, A. S., I. A. Bolodyan, and L. T. Tanklevskiy. “Fire Safety Provision in Inhabited Pressurized Compartments of Spacecraft during a Flight in Simulated Gravity.” Acta Astronautica, vol. 176, 2020, pp. 725–732. | A.S. Melikhov, I.A. Bolodyan, L.T. Tanklevskiy | https://doi.org/10.1016/j.actaastro.2020.05.043 | Flat | 30 mm x 8 mm x 3 mm | 1390 | 0.15 | 1170 | 700 | 9.223391e-08 | 1390 | 0.15 | 1170 | 0.3294073 | N2 | 0.029316 | 995.998772 | 0.026032 | 1.219092 | 2.1e-05 | 1.5e-05 | 101.3 |  |  |  | 0.1192525 | Drop Tower | Wire |  |  | Yes |  |  |  |  | LOC
Melikhov, A. S., I. A. Bolodyan, and L. T. Tanklevskiy. “Fire Safety Provision in Inhabited Pressurized Compartments of Spacecraft during a Flight in Simulated Gravity.” Acta Astronautica, vol. 176, 2020, pp. 725–732. | A.S. Melikhov, I.A. Bolodyan, L.T. Tanklevskiy | https://doi.org/10.1016/j.actaastro.2020.05.043 | Flat | 30 mm x 8 mm x 3 mm | 1390 | 0.15 | 1170 | 700 | 9.223391e-08 | 1390 | 0.15 | 1170 | 0.284984 | N2 | 0.02914 | 1001.561428 | 0.026014 | 1.211773 | 2.1e-05 | 1.5e-05 | 101.3 |  |  |  | 0.1384432 | Drop Tower | Wire |  |  | Yes |  |  |  |  | LOC
Melikhov, A. S., I. A. Bolodyan, and L. T. Tanklevskiy. “Fire Safety Provision in Inhabited Pressurized Compartments of Spacecraft during a Flight in Simulated Gravity.” Acta Astronautica, vol. 176, 2020, pp. 725–732. | A.S. Melikhov, I.A. Bolodyan, L.T. Tanklevskiy | https://doi.org/10.1016/j.actaastro.2020.05.043 | Flat | 30 mm x 8 mm x 3 mm | 1390 | 0.15 | 1170 | 700 | 9.223391e-08 | 1390 | 0.15 | 1170 | 0.2615119 | N2 | 0.029048 | 1004.496007 | 0.026005 | 1.207947 | 2.1e-05 | 1.5e-05 | 101.3 |  |  |  | 0.1549494 | Drop Tower | Wire |  |  | Yes |  |  |  |  | LOC
Melikhov, A. S., I. A. Bolodyan, and L. T. Tanklevskiy. “Fire Safety Provision in Inhabited Pressurized Compartments of Spacecraft during a Flight in Simulated Gravity.” Acta Astronautica, vol. 176, 2020, pp. 725–732. | A.S. Melikhov, I.A. Bolodyan, L.T. Tanklevskiy | https://doi.org/10.1016/j.actaastro.2020.05.043 | Flat | 30 mm x 8 mm x 3 mm | 1390 | 0.15 | 1170 | 700 | 9.223391e-08 | 1390 | 0.15 | 1170 | 0.2485146 | N2 | 0.028996 | 1006.162919 | 0.026 | 1.205785 | 2.1e-05 | 1.5e-05 | 101.3 |  |  |  | 0.171368 | Drop Tower | Wire |  |  | Yes |  |  |  |  | LOC
Melikhov, A. S., I. A. Bolodyan, and L. T. Tanklevskiy. “Fire Safety Provision in Inhabited Pressurized Compartments of Spacecraft during a Flight in Simulated Gravity.” Acta Astronautica, vol. 176, 2020, pp. 725–732. | A.S. Melikhov, I.A. Bolodyan, L.T. Tanklevskiy | https://doi.org/10.1016/j.actaastro.2020.05.043 | Flat | 30 mm x 8 mm x 3 mm | 1390 | 0.15 | 1170 | 700 | 9.223391e-08 | 1390 | 0.15 | 1170 | 0.2338349 | N2 | 0.028936 | 1008.093724 | 0.025994 | 1.20329 | 2.1e-05 | 1.5e-05 | 101.3 |  |  |  | 0.2003468 | Drop Tower | Wire |  |  | Yes |  |  |  |  | LOC
Melikhov, A. S., I. A. Bolodyan, and L. T. Tanklevskiy. “Fire Safety Provision in Inhabited Pressurized Compartments of Spacecraft during a Flight in Simulated Gravity.” Acta Astronautica, vol. 176, 2020, pp. 725–732. | A.S. Melikhov, I.A. Bolodyan, L.T. Tanklevskiy | https://doi.org/10.1016/j.actaastro.2020.05.043 | Flat | 30 mm x 8 mm x 3 mm | 1390 | 0.15 | 1170 | 700 | 9.223391e-08 | 1390 | 0.15 | 1170 | 0.216629 | N2 | 0.028868 | 1010.291672 | 0.025987 | 1.200462 | 2.1e-05 | 1.5e-05 | 101.3 |  |  |  | 0.2531841 | Drop Tower | Wire |  |  | Yes |  |  |  |  | LOC
Melikhov, A. S., I. A. Bolodyan, and L. T. Tanklevskiy. “Fire Safety Provision in Inhabited Pressurized Compartments of Spacecraft during a Flight in Simulated Gravity.” Acta Astronautica, vol. 176, 2020, pp. 725–732. | A.S. Melikhov, I.A. Bolodyan, L.T. Tanklevskiy | https://doi.org/10.1016/j.actaastro.2020.05.043 | Flat | 30 mm x 8 mm x 3 mm | 1390 | 0.15 | 1170 | 700 | 9.223391e-08 | 1390 | 0.15 | 1170 | 0.2090477 | N2 | 0.028836 | 1011.329588 | 0.025984 | 1.199132 | 2.1e-05 | 1.5e-05 | 101.3 |  |  |  | 0.3297786 | Drop Tower | Wire |  |  | Yes |  |  |  |  | LOC
Melikhov, A. S., I. A. Bolodyan, and L. T. Tanklevskiy. “Fire Safety Provision in Inhabited Pressurized Compartments of Spacecraft during a Flight in Simulated Gravity.” Acta Astronautica, vol. 176, 2020, pp. 725–732. | A.S. Melikhov, I.A. Bolodyan, L.T. Tanklevskiy | https://doi.org/10.1016/j.actaastro.2020.05.043 | Flat | 30 mm x 8 mm x 3 mm | 1390 | 0.15 | 1170 | 700 | 9.223391e-08 | 1390 | 0.15 | 1170 | 0.2064571 | N2 | 0.028824 | 1011.7194 | 0.025982 | 1.198633 | 2.1e-05 | 1.5e-05 | 101.3 |  |  |  | 0.4790984 | Drop Tower | Wire |  |  | Yes |  |  |  |  | LOC
Melikhov, A. S., I. A. Bolodyan, and L. T. Tanklevskiy. “Fire Safety Provision in Inhabited Pressurized Compartments of Spacecraft during a Flight in Simulated Gravity.” Acta Astronautica, vol. 176, 2020, pp. 725–732. | A.S. Melikhov, I.A. Bolodyan, L.T. Tanklevskiy | https://doi.org/10.1016/j.actaastro.2020.05.043 | Flat | 30 mm x 8 mm x 3 mm | 1390 | 0.15 | 1170 | 700 | 9.223391e-08 | 1390 | 0.15 | 1170 | 0.2046708 | N2 | 0.02882 | 1011.84941 | 0.025982 | 1.198466 | 2.1e-05 | 1.5e-05 | 101.3 |  |  |  | 0.6936511 | Drop Tower | Wire |  |  | Yes |  |  |  |  | LOC
Melikhov, A. S., I. A. Bolodyan, and L. T. Tanklevskiy. “Fire Safety Provision in Inhabited Pressurized Compartments of Spacecraft during a Flight in Simulated Gravity.” Acta Astronautica, vol. 176, 2020, pp. 725–732. | A.S. Melikhov, I.A. Bolodyan, L.T. Tanklevskiy | https://doi.org/10.1016/j.actaastro.2020.05.043 | Flat | 30 mm x 8 mm x 3 mm | 1390 | 0.15 | 1170 | 700 | 9.223391e-08 | 1390 | 0.15 | 1170 | 0.2019906 | N2 | 0.028808 | 1012.239656 | 0.025981 | 1.197967 | 2.1e-05 | 1.5e-05 | 101.3 |  |  |  | 1.017362 | Drop Tower | Wire |  |  | Yes |  |  |  |  | LOC
Mell, W. E., S. L. Olson, and T. Kashiwagi. "Flame Spread along Free Edges of Thermally Thin Samples in 0." Proceedings of the Combustion Institute, vol. 28, no. 2, 2000, pp. 2843–2849. | W. E. Mell; S. L. Olson; T. Kashiwagi |  | Flat | 100 mm x 40 mm x 0.1 mm | 250 | 0.06 | 1340 | 620 | 1.791045e-07 | 250 | 0.06 | 1340 | 0.21 | N2 | 0.02884 | 1011.199723 | 0.025984 | 1.199298 | 2.1e-05 | 1.5e-05 | 101.3 | 50 | Rectangular | 85 mm x 95 mm x 171 mm | 1e-05 | Spacecraft | Radiative Heater |  |  | Yes |  | 3.25
Mell, W. E., S. L. Olson, and T. Kashiwagi. "Flame Spread along Free Edges of Thermally Thin Samples in 0." Proceedings of the Combustion Institute, vol. 28, no. 2, 2000, pp. 2843–2849. | W. E. Mell; S. L. Olson; T. Kashiwagi |  | Flat | 101 mm x 40 mm x 0.1 mm | 250 | 0.06 | 1340 | 620 | 1.791045e-07 | 250 | 0.06 | 1340 | 0.21 | N2 | 0.02884 | 1011.199723 | 0.025984 | 1.199298 | 2.1e-05 | 1.5e-05 | 101.3 | 50 | Rectangular | 85 mm x 95 mm x 171 mm | 1e-05 | Spacecraft | Radiative Heater |  |  | Yes |  | 2.3
Mell, W. E., S. L. Olson, and T. Kashiwagi. "Flame Spread along Free Edges of Thermally Thin Samples in 0." Proceedings of the Combustion Institute, vol. 28, no. 2, 2000, pp. 2843–2849. | W. E. Mell; S. L. Olson; T. Kashiwagi |  | Flat | 102 mm x 40 mm x 0.1 mm | 250 | 0.06 | 1340 | 620 | 1.791045e-07 | 250 | 0.06 | 1340 | 0.21 | N2 | 0.02884 | 1011.199723 | 0.025984 | 1.199298 | 2.1e-05 | 1.5e-05 | 101.3 | 35.5 | Rectangular | 85 mm x 95 mm x 171 mm | 1e-05 | Spacecraft | Radiative Heater |  |  | Yes |  | 1.45
Mell, W. E., S. L. Olson, and T. Kashiwagi. "Flame Spread along Free Edges of Thermally Thin Samples in 0." Proceedings of the Combustion Institute, vol. 28, no. 2, 2000, pp. 2843–2849. | W. E. Mell; S. L. Olson; T. Kashiwagi |  | Flat | 103 mm x 40 mm x 0.1 mm | 250 | 0.06 | 1340 | 620 | 1.791045e-07 | 250 | 0.06 | 1340 | 0.21 | N2 | 0.02884 | 1011.199723 | 0.025984 | 1.199298 | 2.1e-05 | 1.5e-05 | 101.3 | 35.5 | Rectangular | 85 mm x 95 mm x 171 mm | 1e-05 | Spacecraft | Radiative Heater |  |  | Yes |  | 1.25
Mell, W. E., S. L. Olson, and T. Kashiwagi. "Flame Spread along Free Edges of Thermally Thin Samples in 0." Proceedings of the Combustion Institute, vol. 28, no. 2, 2000, pp. 2843–2849. | W. E. Mell; S. L. Olson; T. Kashiwagi |  | Flat | 104 mm x 40 mm x 0.1 mm | 250 | 0.06 | 1340 | 620 | 1.791045e-07 | 250 | 0.06 | 1340 | 0.21 | N2 | 0.02884 | 1011.199723 | 0.025984 | 1.199298 | 2.1e-05 | 1.5e-05 | 101.3 | 20 | Rectangular | 85 mm x 95 mm x 171 mm | 1e-05 | Spacecraft | Radiative Heater |  |  | No
Mell, W. E., S. L. Olson, and T. Kashiwagi. "Flame Spread along Free Edges of Thermally Thin Samples in 0." Proceedings of the Combustion Institute, vol. 28, no. 2, 2000, pp. 2843–2849. | W. E. Mell; S. L. Olson; T. Kashiwagi |  | Flat | 105 mm x 40 mm x 0.1 mm | 250 | 0.06 | 1340 | 620 | 1.791045e-07 | 250 | 0.06 | 1340 | 0.21 | N2 | 0.02884 | 1011.199723 | 0.025984 | 1.199298 | 2.1e-05 | 1.5e-05 | 101.3 | -20 | Rectangular | 85 mm x 95 mm x 171 mm | 1e-05 | Spacecraft | Radiative Heater |  |  | Yes |  | 2.3
Mell, W. E., S. L. Olson, and T. Kashiwagi. "Flame Spread along Free Edges of Thermally Thin Samples in 0." Proceedings of the Combustion Institute, vol. 28, no. 2, 2000, pp. 2843–2849. | W. E. Mell; S. L. Olson; T. Kashiwagi |  | Flat | 106 mm x 40 mm x 0.1 mm | 250 | 0.06 | 1340 | 620 | 1.791045e-07 | 250 | 0.06 | 1340 | 0.21 | N2 | 0.02884 | 1011.199723 | 0.025984 | 1.199298 | 2.1e-05 | 1.5e-05 | 101.3 | -20 | Rectangular | 85 mm x 95 mm x 171 mm | 1e-05 | Spacecraft | Radiative Heater |  |  | Yes |  | 2.1
Mell, W. E., S. L. Olson, and T. Kashiwagi. "Flame Spread along Free Edges of Thermally Thin Samples in 0." Proceedings of the Combustion Institute, vol. 28, no. 2, 2000, pp. 2843–2849. | W. E. Mell; S. L. Olson; T. Kashiwagi |  | Flat | 107 mm x 40 mm x 0.1 mm | 250 | 0.06 | 1340 | 620 | 1.791045e-07 | 250 | 0.06 | 1340 | 0.21 | N2 | 0.02884 | 1011.199723 | 0.025984 | 1.199298 | 2.1e-05 | 1.5e-05 | 101.3 | -20 | Rectangular | 85 mm x 95 mm x 171 mm | 1e-05 | Spacecraft | Radiative Heater |  |  | Yes |  | 1.8
Mell, W. E., S. L. Olson, and T. Kashiwagi. "Flame Spread along Free Edges of Thermally Thin Samples in 0." Proceedings of the Combustion Institute, vol. 28, no. 2, 2000, pp. 2843–2849. | W. E. Mell; S. L. Olson; T. Kashiwagi |  | Flat | 108 mm x 40 mm x 0.1 mm | 250 | 0.06 | 1340 | 620 | 1.791045e-07 | 250 | 0.06 | 1340 | 0.21 | N2 | 0.02884 | 1011.199723 | 0.025984 | 1.199298 | 2.1e-05 | 1.5e-05 | 101.3 | -35 | Rectangular | 85 mm x 95 mm x 171 mm | 1e-05 | Spacecraft | Radiative Heater |  |  | Yes |  | 2.2
Mell, W. E., S. L. Olson, and T. Kashiwagi. "Flame Spread along Free Edges of Thermally Thin Samples in 0." Proceedings of the Combustion Institute, vol. 28, no. 2, 2000, pp. 2843–2849. | W. E. Mell; S. L. Olson; T. Kashiwagi |  | Flat | 109 mm x 40 mm x 0.1 mm | 250 | 0.06 | 1340 | 620 | 1.791045e-07 | 250 | 0.06 | 1340 | 0.21 | N2 | 0.02884 | 1011.199723 | 0.025984 | 1.199298 | 2.1e-05 | 1.5e-05 | 101.3 | -50 | Rectangular | 85 mm x 95 mm x 171 mm | 1e-05 | Spacecraft | Radiative Heater |  |  | Yes |  | 2
Mell, W. E., S. L. Olson, and T. Kashiwagi. "Flame Spread along Free Edges of Thermally Thin Samples in 0." Proceedings of the Combustion Institute, vol. 28, no. 2, 2000, pp. 2843–2849. | W. E. Mell; S. L. Olson; T. Kashiwagi |  | Flat | 110 mm x 40 mm x 0.1 mm | 250 | 0.06 | 1340 | 620 | 1.791045e-07 | 250 | 0.06 | 1340 | 0.21 | N2 | 0.02884 | 1011.199723 | 0.025984 | 1.199298 | 2.1e-05 | 1.5e-05 | 101.3 | -50 | Rectangular | 85 mm x 95 mm x 171 mm | 1e-05 | Spacecraft | Radiative Heater |  |  | Yes |  | 1.9
Mell, W. E., S. L. Olson, and T. Kashiwagi. "Flame Spread along Free Edges of Thermally Thin Samples in 0." Proceedings of the Combustion Institute, vol. 28, no. 2, 2000, pp. 2843–2849. | W. E. Mell; S. L. Olson; T. Kashiwagi |  | Flat | 110 mm x 40 mm x 0.1 mm | 250 | 0.06 | 1340 | 620 | 1.791045e-07 | 250 | 0.06 | 1340 | 0.21 | N2 | 0.02884 | 1011.199723 | 0.025984 | 1.199298 | 2.1e-05 | 1.5e-05 | 101.3 |  | Rectangular |  | 1 | Ground | Radiative Heater |  |  | Yes |  | 1.3
Meyer, Florian, Jan Heißmeier, Hans‑Christoph Ries, and Christian Eigenbrod. "Sooting Behavior in Concurrent and Upward Burning of Cylindrical PMMA‑samples." 52nd International Conference on Environmental Systems (ICES‑2023‑171), Calgary, Canada, 16–20 July 2023. | Florian Meyer; Jan Heißmeier; Hans-Christoph Ries; Christian Eigenbrod | ICES-2023-171 | Flat | 400 mm x 200 mm x 10 mm | 1190 | 0.19 | 1466 | 630 | 1.089112e-07 | 1190 | 0.19 | 1466 | 0.21 | N2 | 0.02884 | 1011.199723 | 0.025984 | 1.199298 | 2.1e-05 | 1.5e-05 | 101.3 | -200 | Rectangular | 305 mm x 460 mm x 1100 mm | 1e-05 | Spacecraft |  |  |  | Yes | 60 |  |  | Yes
Meyer, Florian, Jan Heißmeier, Hans‑Christoph Ries, and Christian Eigenbrod. "Sooting Behavior in Concurrent and Upward Burning of Cylindrical PMMA‑samples." 52nd International Conference on Environmental Systems (ICES‑2023‑171), Calgary, Canada, 16–20 July 2023. | Florian Meyer; Jan Heißmeier; Hans-Christoph Ries; Christian Eigenbrod | ICES-2023-171 | Flat | 400 mm x 200 mm x 10 mm | 1190 | 0.19 | 1466 | 630 | 1.089112e-07 | 1190 | 0.19 | 1466 | 0.22 | N2 | 0.02888 | 1009.903047 | 0.025988 | 1.185549 | 2.2e-05 | 1.6e-05 | 100 | -200 | Rectangular | 305 mm x 460 mm x 1100 mm | 1e-05 | Spacecraft |  |  |  | Yes | 65 |  |  | Yes
Meyer, Florian, Jan Heißmeier, Hans‑Christoph Ries, and Christian Eigenbrod. "Sooting Behavior in Concurrent and Upward Burning of Cylindrical PMMA‑samples." 52nd International Conference on Environmental Systems (ICES‑2023‑171), Calgary, Canada, 16–20 July 2023. | Florian Meyer; Jan Heißmeier; Hans-Christoph Ries; Christian Eigenbrod | ICES-2023-171 | Flat | 400 mm x 200 mm x 10 mm | 1190 | 0.19 | 1466 | 630 | 1.089112e-07 | 1190 | 0.19 | 1466 | 0.256 | N2 | 0.029024 | 1005.264609 | 0.026002 | 0.893595 | 2.9e-05 | 2.1e-05 | 75 | -200 | Rectangular | 305 mm x 460 mm x 1100 mm | 1e-05 | Spacecraft |  |  |  | Yes | 80 |  |  | Yes
Meyer, Florian, Jan Heißmeier, Hans‑Christoph Ries, and Christian Eigenbrod. "Sooting Behavior in Concurrent and Upward Burning of Cylindrical PMMA‑samples." 52nd International Conference on Environmental Systems (ICES‑2023‑171), Calgary, Canada, 16–20 July 2023. | Florian Meyer; Jan Heißmeier; Hans-Christoph Ries; Christian Eigenbrod | ICES-2023-171 | Flat | 400 mm x 200 mm x 10 mm | 1190 | 0.19 | 1466 | 630 | 1.089112e-07 | 1190 | 0.19 | 1466 | 0.257 | N2 | 0.029028 | 1005.13642 | 0.026003 | 0.905635 | 2.9e-05 | 2e-05 | 76 | 200 | Rectangular | 305 mm x 460 mm x 1100 mm | 1e-05 | Spacecraft |  |  |  | Yes | 70 |  |  | Yes
Meyer, Florian, Jan Heißmeier, Hans‑Christoph Ries, and Christian Eigenbrod. "Sooting Behavior in Concurrent and Upward Burning of Cylindrical PMMA‑samples." 52nd International Conference on Environmental Systems (ICES‑2023‑171), Calgary, Canada, 16–20 July 2023. | Florian Meyer; Jan Heißmeier; Hans-Christoph Ries; Christian Eigenbrod | ICES-2023-171 | Wire | 100 mm x 5 mm | 1190 | 0.19 | 1466 | 630 | 1.089112e-07 | 1190 | 0.19 | 1466 | 0.265 | N2 | 0.02906 | 1004.112182 | 0.026006 | 0.835057 | 3.1e-05 | 2.2e-05 | 70 | -200 | Cylindrical | 70 mm diameter; 142.5 mm height | 0.001 | Sounding Rocket | Wire |  | 6.1 | Yes |  | 2.74 |  | Yes
Meyer, Florian, Jan Heißmeier, Hans‑Christoph Ries, and Christian Eigenbrod. "Sooting Behavior in Concurrent and Upward Burning of Cylindrical PMMA‑samples." 52nd International Conference on Environmental Systems (ICES‑2023‑171), Calgary, Canada, 16–20 July 2023. | Florian Meyer; Jan Heißmeier; Hans-Christoph Ries; Christian Eigenbrod | ICES-2023-171 | Wire | 100 mm x 5 mm | 1190 | 0.19 | 1466 | 630 | 1.089112e-07 | 1190 | 0.19 | 1466 | 0.265 | N2 | 0.02906 | 1004.112182 | 0.026006 | 0.835057 | 3.1e-05 | 2.2e-05 | 70 | -200 | Rectangular | 1.1 m³ | 1 | Ground | Wire |  | 6.1 | Yes |  | 2.12 |  | Yes
Meyer, Florian, Jan Heißmeier, Hans‑Christoph Ries, and Christian Eigenbrod. "Sooting Behavior in Concurrent and Upward Burning of Cylindrical PMMA‑samples." 52nd International Conference on Environmental Systems (ICES‑2023‑171), Calgary, Canada, 16–20 July 2023. | Florian Meyer; Jan Heißmeier; Hans-Christoph Ries; Christian Eigenbrod | ICES-2023-171 | Wire | 100 mm x 20 mm | 1190 | 0.19 | 1466 | 630 | 1.089112e-07 | 1190 | 0.19 | 1466 | 0.265 | N2 | 0.02906 | 1004.112182 | 0.026006 | 0.835057 | 3.1e-05 | 2.2e-05 | 70 | -300 | Cylindrical | 70 mm diameter; 142.5 mm height | 0.001 | Sounding Rocket | Wire |  | 2.4 | Yes |  | 1.38 |  | Yes
Meyer, Florian, Jan Heißmeier, Hans‑Christoph Ries, and Christian Eigenbrod. "Sooting Behavior in Concurrent and Upward Burning of Cylindrical PMMA‑samples." 52nd International Conference on Environmental Systems (ICES‑2023‑171), Calgary, Canada, 16–20 July 2023. | Florian Meyer; Jan Heißmeier; Hans-Christoph Ries; Christian Eigenbrod | ICES-2023-171 | Wire | 100 mm x 20 mm | 1190 | 0.19 | 1466 | 630 | 1.089112e-07 | 1190 | 0.19 | 1466 | 0.265 | N2 | 0.02906 | 1004.112182 | 0.026006 | 0.835057 | 3.1e-05 | 2.2e-05 | 70 | -300 | Rectangular | 1.1 m³ | 1 | Ground | Wire |  | 2.4 | Yes |  | 1.97 |  | Yes
Meyer, Florian, Jan Heißmeier, Hans‑Christoph Ries, and Christian Eigenbrod. "Sooting Behavior in Concurrent and Upward Burning of Cylindrical PMMA‑samples." 52nd International Conference on Environmental Systems (ICES‑2023‑171), Calgary, Canada, 16–20 July 2023. | Florian Meyer; Jan Heißmeier; Hans-Christoph Ries; Christian Eigenbrod | ICES-2023-171 | Wire | 100 mm x 25 mm | 1190 | 0.19 | 1466 | 630 | 1.089112e-07 | 1190 | 0.19 | 1466 | 0.265 | N2 | 0.02906 | 1004.112182 | 0.026006 | 0.835057 | 3.1e-05 | 2.2e-05 | 70 | -300 | Cylindrical | 70 mm diameter; 142.5 mm height | 0.001 | Sounding Rocket | Wire |  | 2.4 | Yes |  | 1.23 |  | Yes
Meyer, Florian, Jan Heißmeier, Hans‑Christoph Ries, and Christian Eigenbrod. "Sooting Behavior in Concurrent and Upward Burning of Cylindrical PMMA‑samples." 52nd International Conference on Environmental Systems (ICES‑2023‑171), Calgary, Canada, 16–20 July 2023. | Florian Meyer; Jan Heißmeier; Hans-Christoph Ries; Christian Eigenbrod | ICES-2023-171 | Wire | 100 mm x 25 mm | 1190 | 0.19 | 1466 | 630 | 1.089112e-07 | 1190 | 0.19 | 1466 | 0.265 | N2 | 0.02906 | 1004.112182 | 0.026006 | 0.835057 | 3.1e-05 | 2.2e-05 | 70 | -300 | Rectangular | 1.1 m³ | 1 | Ground | Wire |  | 2.4 | Yes |  | 1.89 |  | Yes
Mitsui, Fumiya, et al. "Effect of the Ignition Method on the Extinction Limit for a Flame Spreading over Electric Wire Insulation." 47th International Conference on Environmental Systems, 16–20 July 2017, Charleston, SC, USA, 2017. | Mitsui et al. | ICES-2017-155 | Cylindrical | 0.5 mm core x 1.1 mm outer | 929 | 0.23 | 1550 | 660 | 1.597278e-07 | 8954 | 398 | 400 | 0.21 | N2 | 0.02884 | 1011.199723 | 0.025984 | 1.199594 | 2.1e-05 | 1.5e-05 | 101.325 | -100 | Cylindrical |  | 0.01 | Parabolic Aircraft | Wire | 70 | 5 | No
Mitsui, Fumiya, et al. "Effect of the Ignition Method on the Extinction Limit for a Flame Spreading over Electric Wire Insulation." 47th International Conference on Environmental Systems, 16–20 July 2017, Charleston, SC, USA, 2017. | Mitsui et al. | ICES-2017-155 | Cylindrical | 0.5 mm core x 1.1 mm outer | 929 | 0.23 | 1550 | 660 | 1.597278e-07 | 8954 | 398 | 400 | 0.21 | N2 | 0.02884 | 1011.199723 | 0.025984 | 1.199594 | 2.1e-05 | 1.5e-05 | 101.325 | -100 | Cylindrical |  | 0.01 | Parabolic Aircraft | Wire | 70 | 6 | Yes
Mitsui, Fumiya, et al. "Effect of the Ignition Method on the Extinction Limit for a Flame Spreading over Electric Wire Insulation." 47th International Conference on Environmental Systems, 16–20 July 2017, Charleston, SC, USA, 2017. | Mitsui et al. | ICES-2017-155 | Cylindrical | 0.5 mm core x 1.1 mm outer | 929 | 0.23 | 1550 | 660 | 1.597278e-07 | 8954 | 398 | 400 | 0.19 | N2 | 0.02876 | 1013.803894 | 0.025976 | 1.196266 | 2.1e-05 | 1.5e-05 | 101.325 | -100 | Cylindrical |  | 0.01 | Parabolic Aircraft | Wire | 70 | 6 | No
Mitsui, Fumiya, et al. "Effect of the Ignition Method on the Extinction Limit for a Flame Spreading over Electric Wire Insulation." 47th International Conference on Environmental Systems, 16–20 July 2017, Charleston, SC, USA, 2017. | Mitsui et al. | ICES-2017-155 | Cylindrical | 0.5 mm core x 1.1 mm outer | 929 | 0.23 | 1550 | 660 | 1.597278e-07 | 8954 | 398 | 400 | 0.17 | N2 | 0.02868 | 1016.422594 | 0.025968 | 1.192939 | 2.1e-05 | 1.6e-05 | 101.325 | -100 | Cylindrical |  | 0.01 | Parabolic Aircraft | Wire | 70 | 6 | No
Mitsui, Fumiya, et al. "Effect of the Ignition Method on the Extinction Limit for a Flame Spreading over Electric Wire Insulation." 47th International Conference on Environmental Systems, 16–20 July 2017, Charleston, SC, USA, 2017. | Mitsui et al. | ICES-2017-155 | Cylindrical | 0.5 mm core x 1.1 mm outer | 929 | 0.23 | 1550 | 660 | 1.597278e-07 | 8954 | 398 | 400 | 0.19 | N2 | 0.02876 | 1013.803894 | 0.025976 | 1.196266 | 2.1e-05 | 1.5e-05 | 101.325 | -100 | Cylindrical |  | 0.01 | Parabolic Aircraft | Wire | 70 | 8 | Yes
Mitsui, Fumiya, et al. "Effect of the Ignition Method on the Extinction Limit for a Flame Spreading over Electric Wire Insulation." 47th International Conference on Environmental Systems, 16–20 July 2017, Charleston, SC, USA, 2017. | Mitsui et al. | ICES-2017-155 | Cylindrical | 0.5 mm core x 1.1 mm outer | 929 | 0.23 | 1550 | 660 | 1.597278e-07 | 8954 | 398 | 400 | 0.18 | N2 | 0.02872 | 1015.111421 | 0.025972 | 1.194602 | 2.1e-05 | 1.5e-05 | 101.325 | -100 | Cylindrical |  | 0.01 | Parabolic Aircraft | Wire | 70 | 8 | No
Mitsui, Fumiya, et al. "Effect of the Ignition Method on the Extinction Limit for a Flame Spreading over Electric Wire Insulation." 47th International Conference on Environmental Systems, 16–20 July 2017, Charleston, SC, USA, 2017. | Mitsui et al. | ICES-2017-155 | Cylindrical | 0.5 mm core x 1.1 mm outer | 929 | 0.23 | 1550 | 660 | 1.597278e-07 | 8954 | 398 | 400 | 0.17 | N2 | 0.02868 | 1016.422594 | 0.025968 | 1.192939 | 2.1e-05 | 1.6e-05 | 101.325 | -100 | Cylindrical |  | 0.01 | Parabolic Aircraft | Wire | 70 | 8 | No
Mitsui, Fumiya, et al. "Effect of the Ignition Method on the Extinction Limit for a Flame Spreading over Electric Wire Insulation." 47th International Conference on Environmental Systems, 16–20 July 2017, Charleston, SC, USA, 2017. | Mitsui et al. | ICES-2017-155 | Cylindrical | 0.5 mm core x 1.1 mm outer | 929 | 0.23 | 1550 | 660 | 1.597278e-07 | 8954 | 398 | 400 | 0.16 | N2 | 0.02864 | 1017.73743 | 0.025964 | 1.191275 | 2.1e-05 | 1.6e-05 | 101.325 | -100 | Cylindrical |  | 0.01 | Parabolic Aircraft | Wire | 70 | 8 | No
Mitsui, Fumiya, et al. "Effect of the Ignition Method on the Extinction Limit for a Flame Spreading over Electric Wire Insulation." 47th International Conference on Environmental Systems, 16–20 July 2017, Charleston, SC, USA, 2017. | Mitsui et al. | ICES-2017-155 | Cylindrical | 0.5 mm core x 1.1 mm outer | 929 | 0.23 | 1550 | 660 | 1.597278e-07 | 8954 | 398 | 400 | 0.17 | N2 | 0.02868 | 1016.422594 | 0.025968 | 1.192939 | 2.1e-05 | 1.6e-05 | 101.325 | -100 | Cylindrical |  | 0.01 | Parabolic Aircraft | Wire | 70 | 12 | Yes
Mitsui, Fumiya, et al. "Effect of the Ignition Method on the Extinction Limit for a Flame Spreading over Electric Wire Insulation." 47th International Conference on Environmental Systems, 16–20 July 2017, Charleston, SC, USA, 2017. | Mitsui et al. | ICES-2017-155 | Cylindrical | 0.5 mm core x 1.1 mm outer | 929 | 0.23 | 1550 | 660 | 1.597278e-07 | 8954 | 398 | 400 | 0.16 | N2 | 0.02864 | 1017.73743 | 0.025964 | 1.191275 | 2.1e-05 | 1.6e-05 | 101.325 | -100 | Cylindrical |  | 0.01 | Parabolic Aircraft | Wire | 70 | 12 | Yes
Mitsui, Fumiya, et al. "Effect of the Ignition Method on the Extinction Limit for a Flame Spreading over Electric Wire Insulation." 47th International Conference on Environmental Systems, 16–20 July 2017, Charleston, SC, USA, 2017. | Mitsui et al. | ICES-2017-155 | Cylindrical | 0.5 mm core x 1.1 mm outer | 929 | 0.23 | 1550 | 660 | 1.597278e-07 | 8954 | 398 | 400 | 0.15 | N2 | 0.0286 | 1019.055944 | 0.02596 | 1.189611 | 2.1e-05 | 1.6e-05 | 101.325 | -100 | Cylindrical |  | 0.01 | Parabolic Aircraft | Wire | 70 | 12 | No
Mitsui, Fumiya, et al. "Effect of the Ignition Method on the Extinction Limit for a Flame Spreading over Electric Wire Insulation." 47th International Conference on Environmental Systems, 16–20 July 2017, Charleston, SC, USA, 2017. | Mitsui et al. | ICES-2017-155 | Cylindrical | 0.5 mm core x 1.1 mm outer | 929 | 0.23 | 1550 | 660 | 1.597278e-07 | 8954 | 398 | 400 | 0.17 | N2 | 0.02868 | 1016.422594 | 0.025968 | 1.192939 | 2.1e-05 | 1.6e-05 | 101.325 | -100 | Cylindrical |  | 0.01 | Parabolic Aircraft | Wire | 70 | 15 | Yes
Mitsui, Fumiya, et al. "Effect of the Ignition Method on the Extinction Limit for a Flame Spreading over Electric Wire Insulation." 47th International Conference on Environmental Systems, 16–20 July 2017, Charleston, SC, USA, 2017. | Mitsui et al. | ICES-2017-155 | Cylindrical | 0.5 mm core x 1.1 mm outer | 929 | 0.23 | 1550 | 660 | 1.597278e-07 | 8954 | 398 | 400 | 0.16 | N2 | 0.02864 | 1017.73743 | 0.025964 | 1.191275 | 2.1e-05 | 1.6e-05 | 101.325 | -100 | Cylindrical |  | 0.01 | Parabolic Aircraft | Wire | 70 | 15 | Yes
Mitsui, Fumiya, et al. "Effect of the Ignition Method on the Extinction Limit for a Flame Spreading over Electric Wire Insulation." 47th International Conference on Environmental Systems, 16–20 July 2017, Charleston, SC, USA, 2017. | Mitsui et al. | ICES-2017-155 | Cylindrical | 0.5 mm core x 1.1 mm outer | 929 | 0.23 | 1550 | 660 | 1.597278e-07 | 8954 | 398 | 400 | 0.15 | N2 | 0.0286 | 1019.055944 | 0.02596 | 1.189611 | 2.1e-05 | 1.6e-05 | 101.325 | -100 | Cylindrical |  | 0.01 | Parabolic Aircraft | Wire | 70 | 15 | Yes
Mitsui, Fumiya, et al. "Effect of the Ignition Method on the Extinction Limit for a Flame Spreading over Electric Wire Insulation." 47th International Conference on Environmental Systems, 16–20 July 2017, Charleston, SC, USA, 2017. | Mitsui et al. | ICES-2017-155 | Cylindrical | 0.5 mm core x 1.1 mm outer | 929 | 0.23 | 1550 | 660 | 1.597278e-07 | 8000 | 13.8 | 384 | 0.168 | N2 | 0.028672 | 1016.685268 | 0.025967 | 1.192606 | 2.1e-05 | 1.6e-05 | 101.325 | -100 | Cylindrical |  | 1 | Ground | Wire | 50 | 8 | Yes
Mitsui, Fumiya, et al. "Effect of the Ignition Method on the Extinction Limit for a Flame Spreading over Electric Wire Insulation." 47th International Conference on Environmental Systems, 16–20 July 2017, Charleston, SC, USA, 2017. | Mitsui et al. | ICES-2017-155 | Cylindrical | 0.5 mm core x 1.1 mm outer | 929 | 0.23 | 1550 | 660 | 1.597278e-07 | 8000 | 13.8 | 384 | 0.167 | N2 | 0.028668 | 1016.81666 | 0.025967 | 1.19244 | 2.1e-05 | 1.6e-05 | 101.325 | -100 | Cylindrical |  | 1 | Ground | Wire | 70 | 8 | Yes
Mitsui, Fumiya, et al. "Effect of the Ignition Method on the Extinction Limit for a Flame Spreading over Electric Wire Insulation." 47th International Conference on Environmental Systems, 16–20 July 2017, Charleston, SC, USA, 2017. | Mitsui et al. | ICES-2017-155 | Cylindrical | 0.5 mm core x 1.1 mm outer | 929 | 0.23 | 1550 | 660 | 1.597278e-07 | 8000 | 13.8 | 384 | 0.166 | N2 | 0.028664 | 1016.948088 | 0.025966 | 1.192273 | 2.1e-05 | 1.6e-05 | 101.325 | -100 | Cylindrical |  | 1 | Ground | Wire | 94 | 8 | Yes
Mitsui, Fumiya, et al. "Effect of the Ignition Method on the Extinction Limit for a Flame Spreading over Electric Wire Insulation." 47th International Conference on Environmental Systems, 16–20 July 2017, Charleston, SC, USA, 2017. | Mitsui et al. | ICES-2017-155 | Cylindrical | 0.5 mm core x 1.1 mm outer | 929 | 0.23 | 1550 | 660 | 1.597278e-07 | 8000 | 13.8 | 384 | 0.168 | N2 | 0.028672 | 1016.685268 | 0.025967 | 1.192606 | 2.1e-05 | 1.6e-05 | 101.325 | -100 | Cylindrical |  | 1 | Ground | Wire | 110 | 8 | Yes
Mitsui, Fumiya, et al. "Effect of the Ignition Method on the Extinction Limit for a Flame Spreading over Electric Wire Insulation." 47th International Conference on Environmental Systems, 16–20 July 2017, Charleston, SC, USA, 2017. | Mitsui et al. | ICES-2017-155 | Cylindrical | 0.5 mm core x 1.1 mm outer | 929 | 0.23 | 1550 | 660 | 1.597278e-07 | 8000 | 13.8 | 384 | 0.18 | N2 | 0.02872 | 1015.111421 | 0.025972 | 1.194602 | 2.1e-05 | 1.5e-05 | 101.325 | -100 | Cylindrical |  | 0.01 | Parabolic Aircraft | Wire | 50 | 8 | Yes
Mitsui, Fumiya, et al. "Effect of the Ignition Method on the Extinction Limit for a Flame Spreading over Electric Wire Insulation." 47th International Conference on Environmental Systems, 16–20 July 2017, Charleston, SC, USA, 2017. | Mitsui et al. | ICES-2017-155 | Cylindrical | 0.5 mm core x 1.1 mm outer | 929 | 0.23 | 1550 | 660 | 1.597278e-07 | 8000 | 13.8 | 384 | 0.18 | N2 | 0.02872 | 1015.111421 | 0.025972 | 1.194602 | 2.1e-05 | 1.5e-05 | 101.325 | -100 | Cylindrical |  | 0.01 | Parabolic Aircraft | Wire | 50 | 8 | Yes
Mitsui, Fumiya, et al. "Effect of the Ignition Method on the Extinction Limit for a Flame Spreading over Electric Wire Insulation." 47th International Conference on Environmental Systems, 16–20 July 2017, Charleston, SC, USA, 2017. | Mitsui et al. | ICES-2017-155 | Cylindrical | 0.5 mm core x 1.1 mm outer | 929 | 0.23 | 1550 | 660 | 1.597278e-07 | 8000 | 13.8 | 384 | 0.17 | N2 | 0.02868 | 1016.422594 | 0.025968 | 1.192939 | 2.1e-05 | 1.6e-05 | 101.325 | -100 | Cylindrical |  | 0.01 | Parabolic Aircraft | Wire | 50 | 8 | No
Mitsui, Fumiya, et al. "Effect of the Ignition Method on the Extinction Limit for a Flame Spreading over Electric Wire Insulation." 47th International Conference on Environmental Systems, 16–20 July 2017, Charleston, SC, USA, 2017. | Mitsui et al. | ICES-2017-155 | Cylindrical | 0.5 mm core x 1.1 mm outer | 929 | 0.23 | 1550 | 660 | 1.597278e-07 | 8000 | 13.8 | 384 | 0.169 | N2 | 0.028676 | 1016.553913 | 0.025968 | 1.192772 | 2.1e-05 | 1.6e-05 | 101.325 | -100 | Cylindrical |  | 0.01 | Parabolic Aircraft | Wire | 50 | 8 | No
Mitsui, Fumiya, et al. "Effect of the Ignition Method on the Extinction Limit for a Flame Spreading over Electric Wire Insulation." 47th International Conference on Environmental Systems, 16–20 July 2017, Charleston, SC, USA, 2017. | Mitsui et al. | ICES-2017-155 | Cylindrical | 0.5 mm core x 1.1 mm outer | 929 | 0.23 | 1550 | 660 | 1.597278e-07 | 8000 | 13.8 | 384 | 0.159 | N2 | 0.028636 | 1017.869116 | 0.025964 | 1.191109 | 2.1e-05 | 1.6e-05 | 101.325 | -100 | Cylindrical |  | 0.01 | Parabolic Aircraft | Wire | 50 | 8 | No
Mitsui, Fumiya, et al. "Effect of the Ignition Method on the Extinction Limit for a Flame Spreading over Electric Wire Insulation." 47th International Conference on Environmental Systems, 16–20 July 2017, Charleston, SC, USA, 2017. | Mitsui et al. | ICES-2017-155 | Cylindrical | 0.5 mm core x 1.1 mm outer | 929 | 0.23 | 1550 | 660 | 1.597278e-07 | 8000 | 13.8 | 384 | 0.17 | N2 | 0.02868 | 1016.422594 | 0.025968 | 1.192939 | 2.1e-05 | 1.6e-05 | 101.325 | -100 | Cylindrical |  | 0.01 | Parabolic Aircraft | Wire | 70 | 8 | Yes
Mitsui, Fumiya, et al. "Effect of the Ignition Method on the Extinction Limit for a Flame Spreading over Electric Wire Insulation." 47th International Conference on Environmental Systems, 16–20 July 2017, Charleston, SC, USA, 2017. | Mitsui et al. | ICES-2017-155 | Cylindrical | 0.5 mm core x 1.1 mm outer | 929 | 0.23 | 1550 | 660 | 1.597278e-07 | 8000 | 13.8 | 384 | 0.17 | N2 | 0.02868 | 1016.422594 | 0.025968 | 1.192939 | 2.1e-05 | 1.6e-05 | 101.325 | -100 | Cylindrical |  | 0.01 | Parabolic Aircraft | Wire | 70 | 8 | Yes
Mitsui, Fumiya, et al. "Effect of the Ignition Method on the Extinction Limit for a Flame Spreading over Electric Wire Insulation." 47th International Conference on Environmental Systems, 16–20 July 2017, Charleston, SC, USA, 2017. | Mitsui et al. | ICES-2017-155 | Cylindrical | 0.5 mm core x 1.1 mm outer | 929 | 0.23 | 1550 | 660 | 1.597278e-07 | 8000 | 13.8 | 384 | 0.165 | N2 | 0.02866 | 1017.079553 | 0.025966 | 1.192107 | 2.1e-05 | 1.6e-05 | 101.325 | -100 | Cylindrical |  | 0.01 | Parabolic Aircraft | Wire | 70 | 8 | Yes
Mitsui, Fumiya, et al. "Effect of the Ignition Method on the Extinction Limit for a Flame Spreading over Electric Wire Insulation." 47th International Conference on Environmental Systems, 16–20 July 2017, Charleston, SC, USA, 2017. | Mitsui et al. | ICES-2017-155 | Cylindrical | 0.5 mm core x 1.1 mm outer | 929 | 0.23 | 1550 | 660 | 1.597278e-07 | 8000 | 13.8 | 384 | 0.16 | N2 | 0.02864 | 1017.73743 | 0.025964 | 1.191275 | 2.1e-05 | 1.6e-05 | 101.325 | -100 | Cylindrical |  | 0.01 | Parabolic Aircraft | Wire | 70 | 8 | No
Mitsui, Fumiya, et al. "Effect of the Ignition Method on the Extinction Limit for a Flame Spreading over Electric Wire Insulation." 47th International Conference on Environmental Systems, 16–20 July 2017, Charleston, SC, USA, 2017. | Mitsui et al. | ICES-2017-155 | Cylindrical | 0.5 mm core x 1.1 mm outer | 929 | 0.23 | 1550 | 660 | 1.597278e-07 | 8000 | 13.8 | 384 | 0.148 | N2 | 0.028592 | 1019.32009 | 0.025959 | 1.189278 | 2.1e-05 | 1.6e-05 | 101.325 | -100 | Cylindrical |  | 0.01 | Parabolic Aircraft | Wire | 70 | 8 | No
Mitsui, Fumiya, et al. "Effect of the Ignition Method on the Extinction Limit for a Flame Spreading over Electric Wire Insulation." 47th International Conference on Environmental Systems, 16–20 July 2017, Charleston, SC, USA, 2017. | Mitsui et al. | ICES-2017-155 | Cylindrical | 0.5 mm core x 1.1 mm outer | 929 | 0.23 | 1550 | 660 | 1.597278e-07 | 8000 | 13.8 | 384 | 0.148 | N2 | 0.028592 | 1019.32009 | 0.025959 | 1.189278 | 2.1e-05 | 1.6e-05 | 101.325 | -100 | Cylindrical |  | 0.01 | Parabolic Aircraft | Wire | 70 | 8 | No
Mitsui, Fumiya, et al. "Effect of the Ignition Method on the Extinction Limit for a Flame Spreading over Electric Wire Insulation." 47th International Conference on Environmental Systems, 16–20 July 2017, Charleston, SC, USA, 2017. | Mitsui et al. | ICES-2017-155 | Cylindrical | 0.5 mm core x 1.1 mm outer | 929 | 0.23 | 1550 | 660 | 1.597278e-07 | 8000 | 13.8 | 384 | 0.17 | N2 | 0.02868 | 1016.422594 | 0.025968 | 1.192939 | 2.1e-05 | 1.6e-05 | 101.325 | -100 | Cylindrical |  | 0.01 | Parabolic Aircraft | Wire | 95 | 8 | Yes
Mitsui, Fumiya, et al. "Effect of the Ignition Method on the Extinction Limit for a Flame Spreading over Electric Wire Insulation." 47th International Conference on Environmental Systems, 16–20 July 2017, Charleston, SC, USA, 2017. | Mitsui et al. | ICES-2017-155 | Cylindrical | 0.5 mm core x 1.1 mm outer | 929 | 0.23 | 1550 | 660 | 1.597278e-07 | 8000 | 13.8 | 384 | 0.16 | N2 | 0.02864 | 1017.73743 | 0.025964 | 1.191275 | 2.1e-05 | 1.6e-05 | 101.325 | -100 | Cylindrical |  | 0.01 | Parabolic Aircraft | Wire | 95 | 8 | Yes
Mitsui, Fumiya, et al. "Effect of the Ignition Method on the Extinction Limit for a Flame Spreading over Electric Wire Insulation." 47th International Conference on Environmental Systems, 16–20 July 2017, Charleston, SC, USA, 2017. | Mitsui et al. | ICES-2017-155 | Cylindrical | 0.5 mm core x 1.1 mm outer | 929 | 0.23 | 1550 | 660 | 1.597278e-07 | 8000 | 13.8 | 384 | 0.15 | N2 | 0.0286 | 1019.055944 | 0.02596 | 1.189611 | 2.1e-05 | 1.6e-05 | 101.325 | -100 | Cylindrical |  | 0.01 | Parabolic Aircraft | Wire | 95 | 8 | No
Mitsui, Fumiya, et al. "Effect of the Ignition Method on the Extinction Limit for a Flame Spreading over Electric Wire Insulation." 47th International Conference on Environmental Systems, 16–20 July 2017, Charleston, SC, USA, 2017. | Mitsui et al. | ICES-2017-155 | Cylindrical | 0.5 mm core x 1.1 mm outer | 929 | 0.23 | 1550 | 660 | 1.597278e-07 | 8000 | 13.8 | 384 | 0.16 | N2 | 0.02864 | 1017.73743 | 0.025964 | 1.191275 | 2.1e-05 | 1.6e-05 | 101.325 | -100 | Cylindrical |  | 0.01 | Parabolic Aircraft | Wire | 110 | 8 | Yes
Mitsui, Fumiya, et al. "Effect of the Ignition Method on the Extinction Limit for a Flame Spreading over Electric Wire Insulation." 47th International Conference on Environmental Systems, 16–20 July 2017, Charleston, SC, USA, 2017. | Mitsui et al. | ICES-2017-155 | Cylindrical | 0.5 mm core x 1.1 mm outer | 929 | 0.23 | 1550 | 660 | 1.597278e-07 | 8000 | 13.8 | 384 | 0.177 | N2 | 0.028708 | 1015.504389 | 0.025971 | 1.194103 | 2.1e-05 | 1.5e-05 | 101.325 | -100 | Cylindrical |  | 1 | Ground | Wire | 70 | 4.5 | Yes
Mitsui, Fumiya, et al. "Effect of the Ignition Method on the Extinction Limit for a Flame Spreading over Electric Wire Insulation." 47th International Conference on Environmental Systems, 16–20 July 2017, Charleston, SC, USA, 2017. | Mitsui et al. | ICES-2017-155 | Cylindrical | 0.5 mm core x 1.1 mm outer | 929 | 0.23 | 1550 | 660 | 1.597278e-07 | 8000 | 13.8 | 384 | 0.167 | N2 | 0.028668 | 1016.81666 | 0.025967 | 1.19244 | 2.1e-05 | 1.6e-05 | 101.325 | -100 | Cylindrical |  | 1 | Ground | Wire | 70 | 6 | Yes
Mitsui, Fumiya, et al. "Effect of the Ignition Method on the Extinction Limit for a Flame Spreading over Electric Wire Insulation." 47th International Conference on Environmental Systems, 16–20 July 2017, Charleston, SC, USA, 2017. | Mitsui et al. | ICES-2017-155 | Cylindrical | 0.5 mm core x 1.1 mm outer | 929 | 0.23 | 1550 | 660 | 1.597278e-07 | 8000 | 13.8 | 384 | 0.168 | N2 | 0.028672 | 1016.685268 | 0.025967 | 1.192606 | 2.1e-05 | 1.6e-05 | 101.325 | -100 | Cylindrical |  | 1 | Ground | Wire | 70 | 8 | Yes
Mitsui, Fumiya, et al. "Effect of the Ignition Method on the Extinction Limit for a Flame Spreading over Electric Wire Insulation." 47th International Conference on Environmental Systems, 16–20 July 2017, Charleston, SC, USA, 2017. | Mitsui et al. | ICES-2017-155 | Cylindrical | 0.5 mm core x 1.1 mm outer | 929 | 0.23 | 1550 | 660 | 1.597278e-07 | 8000 | 13.8 | 384 | 0.168 | N2 | 0.028672 | 1016.685268 | 0.025967 | 1.192606 | 2.1e-05 | 1.6e-05 | 101.325 | -100 | Cylindrical |  | 1 | Ground | Wire | 70 | 12 | Yes
Mitsui, Fumiya, et al. "Effect of the Ignition Method on the Extinction Limit for a Flame Spreading over Electric Wire Insulation." 47th International Conference on Environmental Systems, 16–20 July 2017, Charleston, SC, USA, 2017. | Mitsui et al. | ICES-2017-155 | Cylindrical | 0.5 mm core x 1.1 mm outer | 929 | 0.23 | 1550 | 660 | 1.597278e-07 | 8000 | 13.8 | 384 | 0.168 | N2 | 0.028672 | 1016.685268 | 0.025967 | 1.192606 | 2.1e-05 | 1.6e-05 | 101.325 | -100 | Cylindrical |  | 1 | Ground | Wire | 70 | 15 | Yes
Mitsui, Fumiya, et al. "Effect of the Ignition Method on the Extinction Limit for a Flame Spreading over Electric Wire Insulation." 47th International Conference on Environmental Systems, 16–20 July 2017, Charleston, SC, USA, 2017. | Mitsui et al. | ICES-2017-155 | Cylindrical | 0.5 mm core x 1.1 mm outer | 929 | 0.23 | 1550 | 660 | 1.597278e-07 | 8000 | 13.8 | 384 | 0.18 | N2 | 0.02872 | 1015.111421 | 0.025972 | 1.194602 | 2.1e-05 | 1.5e-05 | 101.325 | -100 | Cylindrical |  | 0.01 | Parabolic Aircraft | Wire | 70 | 5 | Yes
Mitsui, Fumiya, et al. "Effect of the Ignition Method on the Extinction Limit for a Flame Spreading over Electric Wire Insulation." 47th International Conference on Environmental Systems, 16–20 July 2017, Charleston, SC, USA, 2017. | Mitsui et al. | ICES-2017-155 | Cylindrical | 0.5 mm core x 1.1 mm outer | 929 | 0.23 | 1550 | 660 | 1.597278e-07 | 8000 | 13.8 | 384 | 0.17 | N2 | 0.02868 | 1016.422594 | 0.025968 | 1.192939 | 2.1e-05 | 1.6e-05 | 101.325 | -100 | Cylindrical |  | 0.01 | Parabolic Aircraft | Wire | 70 | 5 | No
Mitsui, Fumiya, et al. "Effect of the Ignition Method on the Extinction Limit for a Flame Spreading over Electric Wire Insulation." 47th International Conference on Environmental Systems, 16–20 July 2017, Charleston, SC, USA, 2017. | Mitsui et al. | ICES-2017-155 | Cylindrical | 0.5 mm core x 1.1 mm outer | 929 | 0.23 | 1550 | 660 | 1.597278e-07 | 8000 | 13.8 | 384 | 0.18 | N2 | 0.02872 | 1015.111421 | 0.025972 | 1.194602 | 2.1e-05 | 1.5e-05 | 101.325 | -100 | Cylindrical |  | 0.01 | Parabolic Aircraft | Wire | 70 | 6 | Yes
Mitsui, Fumiya, et al. "Effect of the Ignition Method on the Extinction Limit for a Flame Spreading over Electric Wire Insulation." 47th International Conference on Environmental Systems, 16–20 July 2017, Charleston, SC, USA, 2017. | Mitsui et al. | ICES-2017-155 | Cylindrical | 0.5 mm core x 1.1 mm outer | 929 | 0.23 | 1550 | 660 | 1.597278e-07 | 8000 | 13.8 | 384 | 0.17 | N2 | 0.02868 | 1016.422594 | 0.025968 | 1.192939 | 2.1e-05 | 1.6e-05 | 101.325 | -100 | Cylindrical |  | 0.01 | Parabolic Aircraft | Wire | 70 | 6 | No
Mitsui, Fumiya, et al. "Effect of the Ignition Method on the Extinction Limit for a Flame Spreading over Electric Wire Insulation." 47th International Conference on Environmental Systems, 16–20 July 2017, Charleston, SC, USA, 2017. | Mitsui et al. | ICES-2017-155 | Cylindrical | 0.5 mm core x 1.1 mm outer | 929 | 0.23 | 1550 | 660 | 1.597278e-07 | 8000 | 13.8 | 384 | 0.16 | N2 | 0.02864 | 1017.73743 | 0.025964 | 1.191275 | 2.1e-05 | 1.6e-05 | 101.325 | -100 | Cylindrical |  | 0.01 | Parabolic Aircraft | Wire | 70 | 6 | No
Mitsui, Fumiya, et al. "Effect of the Ignition Method on the Extinction Limit for a Flame Spreading over Electric Wire Insulation." 47th International Conference on Environmental Systems, 16–20 July 2017, Charleston, SC, USA, 2017. | Mitsui et al. | ICES-2017-155 | Cylindrical | 0.5 mm core x 1.1 mm outer | 929 | 0.23 | 1550 | 660 | 1.597278e-07 | 8000 | 13.8 | 384 | 0.17 | N2 | 0.02868 | 1016.422594 | 0.025968 | 1.192939 | 2.1e-05 | 1.6e-05 | 101.325 | -100 | Cylindrical |  | 0.01 | Parabolic Aircraft | Wire | 70 | 8 | Yes
Mitsui, Fumiya, et al. "Effect of the Ignition Method on the Extinction Limit for a Flame Spreading over Electric Wire Insulation." 47th International Conference on Environmental Systems, 16–20 July 2017, Charleston, SC, USA, 2017. | Mitsui et al. | ICES-2017-155 | Cylindrical | 0.5 mm core x 1.1 mm outer | 929 | 0.23 | 1550 | 660 | 1.597278e-07 | 8000 | 13.8 | 384 | 0.17 | N2 | 0.02868 | 1016.422594 | 0.025968 | 1.192939 | 2.1e-05 | 1.6e-05 | 101.325 | -100 | Cylindrical |  | 0.01 | Parabolic Aircraft | Wire | 70 | 8 | Yes
Mitsui, Fumiya, et al. "Effect of the Ignition Method on the Extinction Limit for a Flame Spreading over Electric Wire Insulation." 47th International Conference on Environmental Systems, 16–20 July 2017, Charleston, SC, USA, 2017. | Mitsui et al. | ICES-2017-155 | Cylindrical | 0.5 mm core x 1.1 mm outer | 929 | 0.23 | 1550 | 660 | 1.597278e-07 | 8000 | 13.8 | 384 | 0.162 | N2 | 0.028648 | 1017.474169 | 0.025965 | 1.191608 | 2.1e-05 | 1.6e-05 | 101.325 | -100 | Cylindrical |  | 0.01 | Parabolic Aircraft | Wire | 70 | 8 | Yes
Mitsui, Fumiya, et al. "Effect of the Ignition Method on the Extinction Limit for a Flame Spreading over Electric Wire Insulation." 47th International Conference on Environmental Systems, 16–20 July 2017, Charleston, SC, USA, 2017. | Mitsui et al. | ICES-2017-155 | Cylindrical | 0.5 mm core x 1.1 mm outer | 929 | 0.23 | 1550 | 660 | 1.597278e-07 | 8000 | 13.8 | 384 | 0.16 | N2 | 0.02864 | 1017.73743 | 0.025964 | 1.191275 | 2.1e-05 | 1.6e-05 | 101.325 | -100 | Cylindrical |  | 0.01 | Parabolic Aircraft | Wire | 70 | 8 | No
Mitsui, Fumiya, et al. "Effect of the Ignition Method on the Extinction Limit for a Flame Spreading over Electric Wire Insulation." 47th International Conference on Environmental Systems, 16–20 July 2017, Charleston, SC, USA, 2017. | Mitsui et al. | ICES-2017-155 | Cylindrical | 0.5 mm core x 1.1 mm outer | 929 | 0.23 | 1550 | 660 | 1.597278e-07 | 8000 | 13.8 | 384 | 0.15 | N2 | 0.0286 | 1019.055944 | 0.02596 | 1.189611 | 2.1e-05 | 1.6e-05 | 101.325 | -100 | Cylindrical |  | 0.01 | Parabolic Aircraft | Wire | 70 | 8 | No
Mitsui, Fumiya, et al. "Effect of the Ignition Method on the Extinction Limit for a Flame Spreading over Electric Wire Insulation." 47th International Conference on Environmental Systems, 16–20 July 2017, Charleston, SC, USA, 2017. | Mitsui et al. | ICES-2017-155 | Cylindrical | 0.5 mm core x 1.1 mm outer | 929 | 0.23 | 1550 | 660 | 1.597278e-07 | 8000 | 13.8 | 384 | 0.149 | N2 | 0.028596 | 1019.187998 | 0.02596 | 1.189445 | 2.1e-05 | 1.6e-05 | 101.325 | -100 | Cylindrical |  | 0.01 | Parabolic Aircraft | Wire | 70 | 8 | No
Mitsui, Fumiya, et al. "Effect of the Ignition Method on the Extinction Limit for a Flame Spreading over Electric Wire Insulation." 47th International Conference on Environmental Systems, 16–20 July 2017, Charleston, SC, USA, 2017. | Mitsui et al. | ICES-2017-155 | Cylindrical | 0.5 mm core x 1.1 mm outer | 929 | 0.23 | 1550 | 660 | 1.597278e-07 | 8000 | 13.8 | 384 | 0.17 | N2 | 0.02868 | 1016.422594 | 0.025968 | 1.192939 | 2.1e-05 | 1.6e-05 | 101.325 | -100 | Cylindrical |  | 0.01 | Parabolic Aircraft | Wire | 70 | 12 | Yes
Mitsui, Fumiya, et al. "Effect of the Ignition Method on the Extinction Limit for a Flame Spreading over Electric Wire Insulation." 47th International Conference on Environmental Systems, 16–20 July 2017, Charleston, SC, USA, 2017. | Mitsui et al. | ICES-2017-155 | Cylindrical | 0.5 mm core x 1.1 mm outer | 929 | 0.23 | 1550 | 660 | 1.597278e-07 | 8000 | 13.8 | 384 | 0.16 | N2 | 0.02864 | 1017.73743 | 0.025964 | 1.191275 | 2.1e-05 | 1.6e-05 | 101.325 | -100 | Cylindrical |  | 0.01 | Parabolic Aircraft | Wire | 70 | 12 | Yes
Mitsui, Fumiya, et al. "Effect of the Ignition Method on the Extinction Limit for a Flame Spreading over Electric Wire Insulation." 47th International Conference on Environmental Systems, 16–20 July 2017, Charleston, SC, USA, 2017. | Mitsui et al. | ICES-2017-155 | Cylindrical | 0.5 mm core x 1.1 mm outer | 929 | 0.23 | 1550 | 660 | 1.597278e-07 | 8000 | 13.8 | 384 | 0.15 | N2 | 0.0286 | 1019.055944 | 0.02596 | 1.189611 | 2.1e-05 | 1.6e-05 | 101.325 | -100 | Cylindrical |  | 0.01 | Parabolic Aircraft | Wire | 70 | 12 | No
Mitsui, Fumiya, et al. "Effect of the Ignition Method on the Extinction Limit for a Flame Spreading over Electric Wire Insulation." 47th International Conference on Environmental Systems, 16–20 July 2017, Charleston, SC, USA, 2017. | Mitsui et al. | ICES-2017-155 | Cylindrical | 0.5 mm core x 1.1 mm outer | 929 | 0.23 | 1550 | 660 | 1.597278e-07 | 8000 | 13.8 | 384 | 0.16 | N2 | 0.02864 | 1017.73743 | 0.025964 | 1.191275 | 2.1e-05 | 1.6e-05 | 101.325 | -100 | Cylindrical |  | 0.01 | Parabolic Aircraft | Wire | 70 | 15 | Yes
Mitsui, Fumiya, et al. "Effect of the Ignition Method on the Extinction Limit for a Flame Spreading over Electric Wire Insulation." 47th International Conference on Environmental Systems, 16–20 July 2017, Charleston, SC, USA, 2017. | Mitsui et al. | ICES-2017-155 | Cylindrical | 0.5 mm core x 1.1 mm outer | 929 | 0.23 | 1550 | 660 | 1.597278e-07 | 8000 | 13.8 | 384 | 0.15 | N2 | 0.0286 | 1019.055944 | 0.02596 | 1.189611 | 2.1e-05 | 1.6e-05 | 101.325 | -100 | Cylindrical |  | 0.01 | Parabolic Aircraft | Wire | 70 | 15 | No
Mizutani et al. (2018) Limiting Oxygen Concentration Trend of ETFE-Insulated Wires under 0 | Ken Mizutani, Kyosuke Miyamoto, Nozomu Hashimoto, Yusuke Konno, Osamu Fujita | https://doi.org/10.15011/jasma.35.350104 | Cylindrical | 0.5 mm core x 0.8 mm outer | 1700 | 0.24 | 1170 | 740 | 1.206637e-07 | 8960 | 400 | 385 | 0.42 | N2 | 0.02968 | 984.703504 | 0.026068 | 1.21839 | 2.2e-05 | 1.5e-05 | 100 | 0 | Cylindrical | 60 mm inner diameter | 1 | Ground | Wire | 92 | 12 | Yes
Mizutani et al. (2018) Limiting Oxygen Concentration Trend of ETFE-Insulated Wires under 0 | Ken Mizutani, Kyosuke Miyamoto, Nozomu Hashimoto, Yusuke Konno, Osamu Fujita | https://doi.org/10.15011/jasma.35.350104 | Cylindrical | 0.5 mm core x 0.8 mm outer | 1700 | 0.24 | 1170 | 740 | 1.206637e-07 | 8960 | 400 | 385 | 0.37 | N2 | 0.02948 | 990.87517 | 0.026048 | 1.21018 | 2.2e-05 | 1.5e-05 | 100 | -50 | Cylindrical | 60 mm inner diameter | 1 | Ground | Wire | 92 | 12 | Yes
Mizutani et al. (2018) Limiting Oxygen Concentration Trend of ETFE-Insulated Wires under 0 | Ken Mizutani, Kyosuke Miyamoto, Nozomu Hashimoto, Yusuke Konno, Osamu Fujita | https://doi.org/10.15011/jasma.35.350104 | Cylindrical | 0.5 mm core x 0.8 mm outer | 1700 | 0.24 | 1170 | 740 | 1.206637e-07 | 8960 | 400 | 385 | 0.38 | N2 | 0.02952 | 989.634146 | 0.026052 | 1.211822 | 2.2e-05 | 1.5e-05 | 100 | -100 | Cylindrical | 60 mm inner diameter | 1 | Ground | Wire | 92 | 12 | Yes
Mizutani et al. (2018) Limiting Oxygen Concentration Trend of ETFE-Insulated Wires under 0 | Ken Mizutani, Kyosuke Miyamoto, Nozomu Hashimoto, Yusuke Konno, Osamu Fujita | https://doi.org/10.15011/jasma.35.350104 | Cylindrical | 0.5 mm core x 0.8 mm outer | 1700 | 0.24 | 1170 | 740 | 1.206637e-07 | 8960 | 400 | 385 | 0.38 | N2 | 0.02952 | 989.634146 | 0.026052 | 1.211822 | 2.2e-05 | 1.5e-05 | 100 | -150 | Cylindrical | 60 mm inner diameter | 1 | Ground | Wire | 92 | 12 | Yes
Mizutani et al. (2018) Limiting Oxygen Concentration Trend of ETFE-Insulated Wires under 0 | Ken Mizutani, Kyosuke Miyamoto, Nozomu Hashimoto, Yusuke Konno, Osamu Fujita | https://doi.org/10.15011/jasma.35.350104 | Cylindrical | 0.5 mm core x 0.8 mm outer | 1700 | 0.24 | 1170 | 740 | 1.206637e-07 | 8960 | 400 | 385 | 0.37 | N2 | 0.02948 | 990.87517 | 0.026048 | 1.21018 | 2.2e-05 | 1.5e-05 | 100 | -200 | Cylindrical | 60 mm inner diameter | 1 | Ground | Wire | 92 | 12 | Yes
Mizutani et al. (2018) Limiting Oxygen Concentration Trend of ETFE-Insulated Wires under 0 | Ken Mizutani, Kyosuke Miyamoto, Nozomu Hashimoto, Yusuke Konno, Osamu Fujita | https://doi.org/10.15011/jasma.35.350104 | Cylindrical | 0.5 mm core x 0.8 mm outer | 1700 | 0.24 | 1170 | 740 | 1.206637e-07 | 8960 | 400 | 385 | 0.298 | N2 | 0.029192 | 999.910935 | 0.026019 | 1.198357 | 2.2e-05 | 1.5e-05 | 100 | 0 | Cylindrical | 60 mm inner diameter | 0.001 | Parabolic Aircraft | Wire | 92 | 12 | Yes
Mizutani et al. (2018) Limiting Oxygen Concentration Trend of ETFE-Insulated Wires under 0 | Ken Mizutani, Kyosuke Miyamoto, Nozomu Hashimoto, Yusuke Konno, Osamu Fujita | https://doi.org/10.15011/jasma.35.350104 | Cylindrical | 0.5 mm core x 0.8 mm outer | 1700 | 0.24 | 1170 | 740 | 1.206637e-07 | 8960 | 400 | 385 | 0.26 | N2 | 0.02904 | 1004.752066 | 0.026004 | 1.192117 | 2.2e-05 | 1.6e-05 | 100 | -50 | Cylindrical | 60 mm inner diameter | 0.001 | Parabolic Aircraft | Wire | 92 | 12 | Yes
Mizutani et al. (2018) Limiting Oxygen Concentration Trend of ETFE-Insulated Wires under 0 | Ken Mizutani, Kyosuke Miyamoto, Nozomu Hashimoto, Yusuke Konno, Osamu Fujita | https://doi.org/10.15011/jasma.35.350104 | Cylindrical | 0.5 mm core x 0.8 mm outer | 1700 | 0.24 | 1170 | 740 | 1.206637e-07 | 8960 | 400 | 385 | 0.27 | N2 | 0.02908 | 1003.473177 | 0.026008 | 1.193759 | 2.2e-05 | 1.5e-05 | 100 | -100 | Cylindrical | 60 mm inner diameter | 0.001 | Parabolic Aircraft | Wire | 92 | 12 | Yes
Mizutani et al. (2018) Limiting Oxygen Concentration Trend of ETFE-Insulated Wires under 0 | Ken Mizutani, Kyosuke Miyamoto, Nozomu Hashimoto, Yusuke Konno, Osamu Fujita | https://doi.org/10.15011/jasma.35.350104 | Cylindrical | 0.5 mm core x 0.8 mm outer | 1700 | 0.24 | 1170 | 740 | 1.206637e-07 | 8960 | 400 | 385 | 0.29 | N2 | 0.02916 | 1000.925926 | 0.026016 | 1.197043 | 2.2e-05 | 1.5e-05 | 100 | -150 | Cylindrical | 60 mm inner diameter | 0.001 | Parabolic Aircraft | Wire | 92 | 12 | Yes
Mizutani et al. (2018) Limiting Oxygen Concentration Trend of ETFE-Insulated Wires under 0 | Ken Mizutani, Kyosuke Miyamoto, Nozomu Hashimoto, Yusuke Konno, Osamu Fujita | https://doi.org/10.15011/jasma.35.350104 | Cylindrical | 0.5 mm core x 0.8 mm outer | 1700 | 0.24 | 1170 | 740 | 1.206637e-07 | 8960 | 400 | 385 | 0.31 | N2 | 0.02924 | 998.392613 | 0.026024 | 1.200327 | 2.2e-05 | 1.5e-05 | 100 | -200 | Cylindrical | 60 mm inner diameter | 0.001 | Parabolic Aircraft | Wire | 92 | 12 | Yes
Nagachi et al. (2017) Effect of Flow Direction on LOC in 0 | Nagachi et al. | ICES-2017-244 | Cylindrical | 0.5 mm core x 1.1 mm outer | 929 | 0.23 | 1550 | 660 | 1.597278e-07 | 8954 | 398 | 400 | 0.16 | N2 | 0.02864 | 1017.73743 | 0.025964 | 1.191275 | 2.1e-05 | 1.6e-05 | 101.325 | -200 | Cylindrical |  | 0.01 | Parabolic Aircraft | Wire | 94 | 8 | Yes
Nagachi et al. (2017) Effect of Flow Direction on LOC in 0 | Nagachi et al. | ICES-2017-244 | Cylindrical | 0.5 mm core x 1.1 mm outer | 929 | 0.23 | 1550 | 660 | 1.597278e-07 | 8954 | 398 | 400 | 0.15 | N2 | 0.0286 | 1019.055944 | 0.02596 | 1.189611 | 2.1e-05 | 1.6e-05 | 101.325 | -200 | Cylindrical |  | 0.01 | Parabolic Aircraft | Wire | 94 | 8 | Yes
Nagachi et al. (2017) Effect of Flow Direction on LOC in 0 | Nagachi et al. | ICES-2017-244 | Cylindrical | 0.5 mm core x 1.1 mm outer | 929 | 0.23 | 1550 | 660 | 1.597278e-07 | 8954 | 398 | 400 | 0.14 | N2 | 0.02856 | 1020.378151 | 0.025956 | 1.187947 | 2.1e-05 | 1.6e-05 | 101.325 | -200 | Cylindrical |  | 0.01 | Parabolic Aircraft | Wire | 94 | 8 | Yes
Nagachi et al. (2017) Effect of Flow Direction on LOC in 0 | Nagachi et al. | ICES-2017-244 | Cylindrical | 0.5 mm core x 1.1 mm outer | 929 | 0.23 | 1550 | 660 | 1.597278e-07 | 8954 | 398 | 400 | 0.13 | N2 | 0.02852 | 1021.704067 | 0.025952 | 1.186284 | 2.1e-05 | 1.6e-05 | 101.325 | -200 | Cylindrical |  | 0.01 | Parabolic Aircraft | Wire | 94 | 8 | No
Nagachi et al. (2017) Effect of Flow Direction on LOC in 0 | Nagachi et al. | ICES-2017-244 | Cylindrical | 0.5 mm core x 1.1 mm outer | 929 | 0.23 | 1550 | 660 | 1.597278e-07 | 8954 | 398 | 400 | 0.15 | N2 | 0.0286 | 1019.055944 | 0.02596 | 1.189611 | 2.1e-05 | 1.6e-05 | 101.325 | -150 | Cylindrical |  | 0.01 | Parabolic Aircraft | Wire | 94 | 8 | Yes
Nagachi et al. (2017) Effect of Flow Direction on LOC in 0 | Nagachi et al. | ICES-2017-244 | Cylindrical | 0.5 mm core x 1.1 mm outer | 929 | 0.23 | 1550 | 660 | 1.597278e-07 | 8954 | 398 | 400 | 0.14 | N2 | 0.02856 | 1020.378151 | 0.025956 | 1.187947 | 2.1e-05 | 1.6e-05 | 101.325 | -150 | Cylindrical |  | 0.01 | Parabolic Aircraft | Wire | 94 | 8 | Yes
Nagachi et al. (2017) Effect of Flow Direction on LOC in 0 | Nagachi et al. | ICES-2017-244 | Cylindrical | 0.5 mm core x 1.1 mm outer | 929 | 0.23 | 1550 | 660 | 1.597278e-07 | 8954 | 398 | 400 | 0.13 | N2 | 0.02852 | 1021.704067 | 0.025952 | 1.186284 | 2.1e-05 | 1.6e-05 | 101.325 | -150 | Cylindrical |  | 0.01 | Parabolic Aircraft | Wire | 94 | 8 | No
Nagachi et al. (2017) Effect of Flow Direction on LOC in 0 | Nagachi et al. | ICES-2017-244 | Cylindrical | 0.5 mm core x 1.1 mm outer | 929 | 0.23 | 1550 | 660 | 1.597278e-07 | 8954 | 398 | 400 | 0.15 | N2 | 0.0286 | 1019.055944 | 0.02596 | 1.189611 | 2.1e-05 | 1.6e-05 | 101.325 | -100 | Cylindrical |  | 0.01 | Parabolic Aircraft | Wire | 94 | 8 | Yes
Nagachi et al. (2017) Effect of Flow Direction on LOC in 0 | Nagachi et al. | ICES-2017-244 | Cylindrical | 0.5 mm core x 1.1 mm outer | 929 | 0.23 | 1550 | 660 | 1.597278e-07 | 8954 | 398 | 400 | 0.14 | N2 | 0.02856 | 1020.378151 | 0.025956 | 1.187947 | 2.1e-05 | 1.6e-05 | 101.325 | -100 | Cylindrical |  | 0.01 | Parabolic Aircraft | Wire | 94 | 8 | No
Nagachi et al. (2017) Effect of Flow Direction on LOC in 0 | Nagachi et al. | ICES-2017-244 | Cylindrical | 0.5 mm core x 1.1 mm outer | 929 | 0.23 | 1550 | 660 | 1.597278e-07 | 8954 | 398 | 400 | 0.13 | N2 | 0.02852 | 1021.704067 | 0.025952 | 1.186284 | 2.1e-05 | 1.6e-05 | 101.325 | -100 | Cylindrical |  | 0.01 | Parabolic Aircraft | Wire | 94 | 8 | No
Nagachi et al. (2017) Effect of Flow Direction on LOC in 0 | Nagachi et al. | ICES-2017-244 | Cylindrical | 0.5 mm core x 1.1 mm outer | 929 | 0.23 | 1550 | 660 | 1.597278e-07 | 8954 | 398 | 400 | 0.15 | N2 | 0.0286 | 1019.055944 | 0.02596 | 1.189611 | 2.1e-05 | 1.6e-05 | 101.325 | -75 | Cylindrical |  | 0.01 | Parabolic Aircraft | Wire | 94 | 8 | No
Nagachi et al. (2017) Effect of Flow Direction on LOC in 0 | Nagachi et al. | ICES-2017-244 | Cylindrical | 0.5 mm core x 1.1 mm outer | 929 | 0.23 | 1550 | 660 | 1.597278e-07 | 8954 | 398 | 400 | 0.14 | N2 | 0.02856 | 1020.378151 | 0.025956 | 1.187947 | 2.1e-05 | 1.6e-05 | 101.325 | -75 | Cylindrical |  | 0.01 | Parabolic Aircraft | Wire | 94 | 8 | No
Nagachi et al. (2017) Effect of Flow Direction on LOC in 0 | Nagachi et al. | ICES-2017-244 | Cylindrical | 0.5 mm core x 1.1 mm outer | 929 | 0.23 | 1550 | 660 | 1.597278e-07 | 8954 | 398 | 400 | 0.13 | N2 | 0.02852 | 1021.704067 | 0.025952 | 1.186284 | 2.1e-05 | 1.6e-05 | 101.325 | -75 | Cylindrical |  | 0.01 | Parabolic Aircraft | Wire | 94 | 8 | No
Nagachi et al. (2017) Effect of Flow Direction on LOC in 0 | Nagachi et al. | ICES-2017-244 | Cylindrical | 0.5 mm core x 1.1 mm outer | 929 | 0.23 | 1550 | 660 | 1.597278e-07 | 8954 | 398 | 400 | 0.19 | N2 | 0.02876 | 1013.803894 | 0.025976 | 1.196266 | 2.1e-05 | 1.5e-05 | 101.325 | -50 | Cylindrical |  | 0.01 | Parabolic Aircraft | Wire | 94 | 8 | No
Nagachi et al. (2017) Effect of Flow Direction on LOC in 0 | Nagachi et al. | ICES-2017-244 | Cylindrical | 0.5 mm core x 1.1 mm outer | 929 | 0.23 | 1550 | 660 | 1.597278e-07 | 8954 | 398 | 400 | 0.15 | N2 | 0.0286 | 1019.055944 | 0.02596 | 1.189611 | 2.1e-05 | 1.6e-05 | 101.325 | -50 | Cylindrical |  | 0.01 | Parabolic Aircraft | Wire | 94 | 8 | No
Nagachi et al. (2017) Effect of Flow Direction on LOC in 0 | Nagachi et al. | ICES-2017-244 | Cylindrical | 0.5 mm core x 1.1 mm outer | 929 | 0.23 | 1550 | 660 | 1.597278e-07 | 8954 | 398 | 400 | 0.13 | N2 | 0.02852 | 1021.704067 | 0.025952 | 1.186284 | 2.1e-05 | 1.6e-05 | 101.325 | -50 | Cylindrical |  | 0.01 | Parabolic Aircraft | Wire | 94 | 8 | No
Nagachi et al. (2017) Effect of Flow Direction on LOC in 0 | Nagachi et al. | ICES-2017-244 | Cylindrical | 0.5 mm core x 1.1 mm outer | 929 | 0.23 | 1550 | 660 | 1.597278e-07 | 8954 | 398 | 400 | 0.17 | N2 | 0.02868 | 1016.422594 | 0.025968 | 1.192939 | 2.1e-05 | 1.6e-05 | 101.325 | 50 | Cylindrical |  | 0.01 | Parabolic Aircraft | Wire | 94 | 8 | Yes
Nagachi et al. (2017) Effect of Flow Direction on LOC in 0 | Nagachi et al. | ICES-2017-244 | Cylindrical | 0.5 mm core x 1.1 mm outer | 929 | 0.23 | 1550 | 660 | 1.597278e-07 | 8954 | 398 | 400 | 0.16 | N2 | 0.02864 | 1017.73743 | 0.025964 | 1.191275 | 2.1e-05 | 1.6e-05 | 101.325 | 50 | Cylindrical |  | 0.01 | Parabolic Aircraft | Wire | 94 | 8 | No
Nagachi et al. (2017) Effect of Flow Direction on LOC in 0 | Nagachi et al. | ICES-2017-244 | Cylindrical | 0.5 mm core x 1.1 mm outer | 929 | 0.23 | 1550 | 660 | 1.597278e-07 | 8954 | 398 | 400 | 0.15 | N2 | 0.0286 | 1019.055944 | 0.02596 | 1.189611 | 2.1e-05 | 1.6e-05 | 101.325 | 50 | Cylindrical |  | 0.01 | Parabolic Aircraft | Wire | 94 | 8 | No
Nagachi et al. (2017) Effect of Flow Direction on LOC in 0 | Nagachi et al. | ICES-2017-244 | Cylindrical | 0.5 mm core x 1.1 mm outer | 929 | 0.23 | 1550 | 660 | 1.597278e-07 | 8954 | 398 | 400 | 0.18 | N2 | 0.02872 | 1015.111421 | 0.025972 | 1.194602 | 2.1e-05 | 1.5e-05 | 101.325 | 60 | Cylindrical |  | 0.01 | Parabolic Aircraft | Wire | 94 | 8 | Yes
Nagachi et al. (2017) Effect of Flow Direction on LOC in 0 | Nagachi et al. | ICES-2017-244 | Cylindrical | 0.5 mm core x 1.1 mm outer | 929 | 0.23 | 1550 | 660 | 1.597278e-07 | 8954 | 398 | 400 | 0.17 | N2 | 0.02868 | 1016.422594 | 0.025968 | 1.192939 | 2.1e-05 | 1.6e-05 | 101.325 | 60 | Cylindrical |  | 0.01 | Parabolic Aircraft | Wire | 94 | 8 | Yes
Nagachi et al. (2017) Effect of Flow Direction on LOC in 0 | Nagachi et al. | ICES-2017-244 | Cylindrical | 0.5 mm core x 1.1 mm outer | 929 | 0.23 | 1550 | 660 | 1.597278e-07 | 8954 | 398 | 400 | 0.16 | N2 | 0.02864 | 1017.73743 | 0.025964 | 1.191275 | 2.1e-05 | 1.6e-05 | 101.325 | 60 | Cylindrical |  | 0.01 | Parabolic Aircraft | Wire | 94 | 8 | No
Nagachi et al. (2017) Effect of Flow Direction on LOC in 0 | Nagachi et al. | ICES-2017-244 | Cylindrical | 0.5 mm core x 1.1 mm outer | 929 | 0.23 | 1550 | 660 | 1.597278e-07 | 8954 | 398 | 400 | 0.17 | N2 | 0.02868 | 1016.422594 | 0.025968 | 1.192939 | 2.1e-05 | 1.6e-05 | 101.325 | 100 | Cylindrical |  | 0.01 | Parabolic Aircraft | Wire | 94 | 8 | Yes
Nagachi et al. (2017) Effect of Flow Direction on LOC in 0 | Nagachi et al. | ICES-2017-244 | Cylindrical | 0.5 mm core x 1.1 mm outer | 929 | 0.23 | 1550 | 660 | 1.597278e-07 | 8954 | 398 | 400 | 0.16 | N2 | 0.02864 | 1017.73743 | 0.025964 | 1.191275 | 2.1e-05 | 1.6e-05 | 101.325 | 100 | Cylindrical |  | 0.01 | Parabolic Aircraft | Wire | 94 | 8 | Yes
Nagachi et al. (2017) Effect of Flow Direction on LOC in 0 | Nagachi et al. | ICES-2017-244 | Cylindrical | 0.5 mm core x 1.1 mm outer | 929 | 0.23 | 1550 | 660 | 1.597278e-07 | 8954 | 398 | 400 | 0.15 | N2 | 0.0286 | 1019.055944 | 0.02596 | 1.189611 | 2.1e-05 | 1.6e-05 | 101.325 | 100 | Cylindrical |  | 0.01 | Parabolic Aircraft | Wire | 94 | 8 | No
Nagachi et al. (2017) Effect of Flow Direction on LOC in 0 | Nagachi et al. | ICES-2017-244 | Cylindrical | 0.5 mm core x 1.1 mm outer | 929 | 0.23 | 1550 | 660 | 1.597278e-07 | 8954 | 398 | 400 | 0.18 | N2 | 0.02872 | 1015.111421 | 0.025972 | 1.194602 | 2.1e-05 | 1.5e-05 | 101.325 | 140 | Cylindrical |  | 0.01 | Parabolic Aircraft | Wire | 94 | 8 | Yes
Nagachi et al. (2017) Effect of Flow Direction on LOC in 0 | Nagachi et al. | ICES-2017-244 | Cylindrical | 0.5 mm core x 1.1 mm outer | 929 | 0.23 | 1550 | 660 | 1.597278e-07 | 8954 | 398 | 400 | 0.17 | N2 | 0.02868 | 1016.422594 | 0.025968 | 1.192939 | 2.1e-05 | 1.6e-05 | 101.325 | 140 | Cylindrical |  | 0.01 | Parabolic Aircraft | Wire | 94 | 8 | Yes
Nagachi et al. (2017) Effect of Flow Direction on LOC in 0 | Nagachi et al. | ICES-2017-244 | Cylindrical | 0.5 mm core x 1.1 mm outer | 929 | 0.23 | 1550 | 660 | 1.597278e-07 | 8954 | 398 | 400 | 0.16 | N2 | 0.02864 | 1017.73743 | 0.025964 | 1.191275 | 2.1e-05 | 1.6e-05 | 101.325 | 140 | Cylindrical |  | 0.01 | Parabolic Aircraft | Wire | 94 | 8 | Yes
Nagachi et al. (2017) Effect of Flow Direction on LOC in 0 | Nagachi et al. | ICES-2017-244 | Cylindrical | 0.5 mm core x 1.1 mm outer | 929 | 0.23 | 1550 | 660 | 1.597278e-07 | 8954 | 398 | 400 | 0.16 | N2 | 0.02864 | 1017.73743 | 0.025964 | 1.191275 | 2.1e-05 | 1.6e-05 | 101.325 | 150 | Cylindrical |  | 0.01 | Parabolic Aircraft | Wire | 94 | 8 | No
Nagachi et al. (2017) Effect of Flow Direction on LOC in 0 | Nagachi et al. | ICES-2017-244 | Cylindrical | 0.5 mm core x 1.1 mm outer | 929 | 0.23 | 1550 | 660 | 1.597278e-07 | 8954 | 398 | 400 | 0.14 | N2 | 0.02856 | 1020.378151 | 0.025956 | 1.187947 | 2.1e-05 | 1.6e-05 | 101.325 | 150 | Cylindrical |  | 0.01 | Parabolic Aircraft | Wire | 94 | 8 | No
Nagachi et al. (2017) Effect of Flow Direction on LOC in 0 | Nagachi et al. | ICES-2017-244 | Cylindrical | 0.5 mm core x 1.1 mm outer | 929 | 0.23 | 1550 | 660 | 1.597278e-07 | 8954 | 398 | 400 | 0.18 | N2 | 0.02872 | 1015.111421 | 0.025972 | 1.194602 | 2.1e-05 | 1.5e-05 | 101.325 | 175 | Cylindrical |  | 0.01 | Parabolic Aircraft | Wire | 94 | 8 | Yes
Nagachi et al. (2017) Effect of Flow Direction on LOC in 0 | Nagachi et al. | ICES-2017-244 | Cylindrical | 0.5 mm core x 1.1 mm outer | 929 | 0.23 | 1550 | 660 | 1.597278e-07 | 8954 | 398 | 400 | 0.17 | N2 | 0.02868 | 1016.422594 | 0.025968 | 1.192939 | 2.1e-05 | 1.6e-05 | 101.325 | 175 | Cylindrical |  | 0.01 | Parabolic Aircraft | Wire | 94 | 8 | Yes
Nagachi et al. (2017) Effect of Flow Direction on LOC in 0 | Nagachi et al. | ICES-2017-244 | Cylindrical | 0.5 mm core x 1.1 mm outer | 929 | 0.23 | 1550 | 660 | 1.597278e-07 | 8954 | 398 | 400 | 0.16 | N2 | 0.02864 | 1017.73743 | 0.025964 | 1.191275 | 2.1e-05 | 1.6e-05 | 101.325 | 175 | Cylindrical |  | 0.01 | Parabolic Aircraft | Wire | 94 | 8 | Yes
Nagachi et al. (2017) Effect of Flow Direction on LOC in 0 | Nagachi et al. | ICES-2017-244 | Cylindrical | 0.5 mm core x 1.1 mm outer | 929 | 0.23 | 1550 | 660 | 1.597278e-07 | 8954 | 398 | 400 | 0.16 | N2 | 0.02864 | 1017.73743 | 0.025964 | 1.191275 | 2.1e-05 | 1.6e-05 | 101.325 | 200 | Cylindrical |  | 0.01 | Parabolic Aircraft | Wire | 94 | 8 | No
Nagachi et al. (2017) Effect of Flow Direction on LOC in 0 | Nagachi et al. | ICES-2017-244 | Cylindrical | 0.5 mm core x 1.1 mm outer | 929 | 0.23 | 1550 | 660 | 1.597278e-07 | 8954 | 398 | 400 | 0.14 | N2 | 0.02856 | 1020.378151 | 0.025956 | 1.187947 | 2.1e-05 | 1.6e-05 | 101.325 | 200 | Cylindrical |  | 0.01 | Parabolic Aircraft | Wire | 94 | 8 | No
Nagachi et al. (2017) Effect of Flow Direction on LOC in 0 | Nagachi et al. | ICES-2017-244 | Cylindrical | 0.5 mm core x 1.1 mm outer | 929 | 0.23 | 1550 | 660 | 1.597278e-07 | 8000 | 13.8 | 384 | 0.18 | N2 | 0.02872 | 1015.111421 | 0.025972 | 1.194602 | 2.1e-05 | 1.5e-05 | 101.325 | -200 | Cylindrical |  | 0.01 | Parabolic Aircraft | Wire | 94 | 8 | Yes
Nagachi et al. (2017) Effect of Flow Direction on LOC in 0 | Nagachi et al. | ICES-2017-244 | Cylindrical | 0.5 mm core x 1.1 mm outer | 929 | 0.23 | 1550 | 660 | 1.597278e-07 | 8000 | 13.8 | 384 | 0.16 | N2 | 0.02864 | 1017.73743 | 0.025964 | 1.191275 | 2.1e-05 | 1.6e-05 | 101.325 | -200 | Cylindrical |  | 0.01 | Parabolic Aircraft | Wire | 94 | 8 | Yes
Nagachi et al. (2017) Effect of Flow Direction on LOC in 0 | Nagachi et al. | ICES-2017-244 | Cylindrical | 0.5 mm core x 1.1 mm outer | 929 | 0.23 | 1550 | 660 | 1.597278e-07 | 8000 | 13.8 | 384 | 0.14 | N2 | 0.02856 | 1020.378151 | 0.025956 | 1.187947 | 2.1e-05 | 1.6e-05 | 101.325 | -200 | Cylindrical |  | 0.01 | Parabolic Aircraft | Wire | 94 | 8 | Yes
Nagachi et al. (2017) Effect of Flow Direction on LOC in 0 | Nagachi et al. | ICES-2017-244 | Cylindrical | 0.5 mm core x 1.1 mm outer | 929 | 0.23 | 1550 | 660 | 1.597278e-07 | 8000 | 13.8 | 384 | 0.13 | N2 | 0.02852 | 1021.704067 | 0.025952 | 1.186284 | 2.1e-05 | 1.6e-05 | 101.325 | -200 | Cylindrical |  | 0.01 | Parabolic Aircraft | Wire | 94 | 8 | No
Nagachi et al. (2017) Effect of Flow Direction on LOC in 0 | Nagachi et al. | ICES-2017-244 | Cylindrical | 0.5 mm core x 1.1 mm outer | 929 | 0.23 | 1550 | 660 | 1.597278e-07 | 8000 | 13.8 | 384 | 0.16 | N2 | 0.02864 | 1017.73743 | 0.025964 | 1.191275 | 2.1e-05 | 1.6e-05 | 101.325 | -150 | Cylindrical |  | 0.01 | Parabolic Aircraft | Wire | 94 | 8 | Yes
Nagachi et al. (2017) Effect of Flow Direction on LOC in 0 | Nagachi et al. | ICES-2017-244 | Cylindrical | 0.5 mm core x 1.1 mm outer | 929 | 0.23 | 1550 | 660 | 1.597278e-07 | 8000 | 13.8 | 384 | 0.14 | N2 | 0.02856 | 1020.378151 | 0.025956 | 1.187947 | 2.1e-05 | 1.6e-05 | 101.325 | -150 | Cylindrical |  | 0.01 | Parabolic Aircraft | Wire | 94 | 8 | Yes
Nagachi et al. (2017) Effect of Flow Direction on LOC in 0 | Nagachi et al. | ICES-2017-244 | Cylindrical | 0.5 mm core x 1.1 mm outer | 929 | 0.23 | 1550 | 660 | 1.597278e-07 | 8000 | 13.8 | 384 | 0.13 | N2 | 0.02852 | 1021.704067 | 0.025952 | 1.186284 | 2.1e-05 | 1.6e-05 | 101.325 | -150 | Cylindrical |  | 0.01 | Parabolic Aircraft | Wire | 94 | 8 | No
Nagachi et al. (2017) Effect of Flow Direction on LOC in 0 | Nagachi et al. | ICES-2017-244 | Cylindrical | 0.5 mm core x 1.1 mm outer | 929 | 0.23 | 1550 | 660 | 1.597278e-07 | 8000 | 13.8 | 384 | 0.16 | N2 | 0.02864 | 1017.73743 | 0.025964 | 1.191275 | 2.1e-05 | 1.6e-05 | 101.325 | -100 | Cylindrical |  | 0.01 | Parabolic Aircraft | Wire | 94 | 8 | Yes
Nagachi et al. (2017) Effect of Flow Direction on LOC in 0 | Nagachi et al. | ICES-2017-244 | Cylindrical | 0.5 mm core x 1.1 mm outer | 929 | 0.23 | 1550 | 660 | 1.597278e-07 | 8000 | 13.8 | 384 | 0.158 | N2 | 0.028632 | 1018.000838 | 0.025963 | 1.190942 | 2.1e-05 | 1.6e-05 | 101.325 | -100 | Cylindrical |  | 0.01 | Parabolic Aircraft | Wire | 94 | 8 | Yes
Nagachi et al. (2017) Effect of Flow Direction on LOC in 0 | Nagachi et al. | ICES-2017-244 | Cylindrical | 0.5 mm core x 1.1 mm outer | 929 | 0.23 | 1550 | 660 | 1.597278e-07 | 8000 | 13.8 | 384 | 0.15 | N2 | 0.0286 | 1019.055944 | 0.02596 | 1.189611 | 2.1e-05 | 1.6e-05 | 101.325 | -100 | Cylindrical |  | 0.01 | Parabolic Aircraft | Wire | 94 | 8 | Yes
Nagachi et al. (2017) Effect of Flow Direction on LOC in 0 | Nagachi et al. | ICES-2017-244 | Cylindrical | 0.5 mm core x 1.1 mm outer | 929 | 0.23 | 1550 | 660 | 1.597278e-07 | 8000 | 13.8 | 384 | 0.148 | N2 | 0.028592 | 1019.32009 | 0.025959 | 1.189278 | 2.1e-05 | 1.6e-05 | 101.325 | -100 | Cylindrical |  | 0.01 | Parabolic Aircraft | Wire | 94 | 8 | No
Nagachi et al. (2017) Effect of Flow Direction on LOC in 0 | Nagachi et al. | ICES-2017-244 | Cylindrical | 0.5 mm core x 1.1 mm outer | 929 | 0.23 | 1550 | 660 | 1.597278e-07 | 8000 | 13.8 | 384 | 0.142 | N2 | 0.028568 | 1020.113414 | 0.025957 | 1.18828 | 2.1e-05 | 1.6e-05 | 101.325 | -100 | Cylindrical |  | 0.01 | Parabolic Aircraft | Wire | 94 | 8 | No
Nagachi et al. (2017) Effect of Flow Direction on LOC in 0 | Nagachi et al. | ICES-2017-244 | Cylindrical | 0.5 mm core x 1.1 mm outer | 929 | 0.23 | 1550 | 660 | 1.597278e-07 | 8000 | 13.8 | 384 | 0.14 | N2 | 0.02856 | 1020.378151 | 0.025956 | 1.187947 | 2.1e-05 | 1.6e-05 | 101.325 | -100 | Cylindrical |  | 0.01 | Parabolic Aircraft | Wire | 94 | 8 | No
Nagachi et al. (2017) Effect of Flow Direction on LOC in 0 | Nagachi et al. | ICES-2017-244 | Cylindrical | 0.5 mm core x 1.1 mm outer | 929 | 0.23 | 1550 | 660 | 1.597278e-07 | 8000 | 13.8 | 384 | 0.159 | N2 | 0.028636 | 1017.869116 | 0.025964 | 1.191109 | 2.1e-05 | 1.6e-05 | 101.325 | -75 | Cylindrical |  | 0.01 | Parabolic Aircraft | Wire | 94 | 8 | Yes
Nagachi et al. (2017) Effect of Flow Direction on LOC in 0 | Nagachi et al. | ICES-2017-244 | Cylindrical | 0.5 mm core x 1.1 mm outer | 929 | 0.23 | 1550 | 660 | 1.597278e-07 | 8000 | 13.8 | 384 | 0.152 | N2 | 0.028608 | 1018.791946 | 0.025961 | 1.189944 | 2.1e-05 | 1.6e-05 | 101.325 | -75 | Cylindrical |  | 0.01 | Parabolic Aircraft | Wire | 94 | 8 | Yes
Nagachi et al. (2017) Effect of Flow Direction on LOC in 0 | Nagachi et al. | ICES-2017-244 | Cylindrical | 0.5 mm core x 1.1 mm outer | 929 | 0.23 | 1550 | 660 | 1.597278e-07 | 8000 | 13.8 | 384 | 0.15 | N2 | 0.0286 | 1019.055944 | 0.02596 | 1.189611 | 2.1e-05 | 1.6e-05 | 101.325 | -75 | Cylindrical |  | 0.01 | Parabolic Aircraft | Wire | 94 | 8 | Yes
Nagachi et al. (2017) Effect of Flow Direction on LOC in 0 | Nagachi et al. | ICES-2017-244 | Cylindrical | 0.5 mm core x 1.1 mm outer | 929 | 0.23 | 1550 | 660 | 1.597278e-07 | 8000 | 13.8 | 384 | 0.139 | N2 | 0.028556 | 1020.510576 | 0.025956 | 1.187781 | 2.1e-05 | 1.6e-05 | 101.325 | -75 | Cylindrical |  | 0.01 | Parabolic Aircraft | Wire | 94 | 8 | Yes
Nagachi et al. (2017) Effect of Flow Direction on LOC in 0 | Nagachi et al. | ICES-2017-244 | Cylindrical | 0.5 mm core x 1.1 mm outer | 929 | 0.23 | 1550 | 660 | 1.597278e-07 | 8000 | 13.8 | 384 | 0.138 | N2 | 0.028552 | 1020.643037 | 0.025955 | 1.187615 | 2.1e-05 | 1.6e-05 | 101.325 | -75 | Cylindrical |  | 0.01 | Parabolic Aircraft | Wire | 94 | 8 | No
Nagachi et al. (2017) Effect of Flow Direction on LOC in 0 | Nagachi et al. | ICES-2017-244 | Cylindrical | 0.5 mm core x 1.1 mm outer | 929 | 0.23 | 1550 | 660 | 1.597278e-07 | 8000 | 13.8 | 384 | 0.13 | N2 | 0.02852 | 1021.704067 | 0.025952 | 1.186284 | 2.1e-05 | 1.6e-05 | 101.325 | -75 | Cylindrical |  | 0.01 | Parabolic Aircraft | Wire | 94 | 8 | No
Nagachi et al. (2017) Effect of Flow Direction on LOC in 0 | Nagachi et al. | ICES-2017-244 | Cylindrical | 0.5 mm core x 1.1 mm outer | 929 | 0.23 | 1550 | 660 | 1.597278e-07 | 8000 | 13.8 | 384 | 0.16 | N2 | 0.02864 | 1017.73743 | 0.025964 | 1.191275 | 2.1e-05 | 1.6e-05 | 101.325 | -50 | Cylindrical |  | 0.01 | Parabolic Aircraft | Wire | 94 | 8 | No
Nagachi et al. (2017) Effect of Flow Direction on LOC in 0 | Nagachi et al. | ICES-2017-244 | Cylindrical | 0.5 mm core x 1.1 mm outer | 929 | 0.23 | 1550 | 660 | 1.597278e-07 | 8000 | 13.8 | 384 | 0.14 | N2 | 0.02856 | 1020.378151 | 0.025956 | 1.187947 | 2.1e-05 | 1.6e-05 | 101.325 | -50 | Cylindrical |  | 0.01 | Parabolic Aircraft | Wire | 94 | 8 | No
Nagachi et al. (2017) Effect of Flow Direction on LOC in 0 | Nagachi et al. | ICES-2017-244 | Cylindrical | 0.5 mm core x 1.1 mm outer | 929 | 0.23 | 1550 | 660 | 1.597278e-07 | 8000 | 13.8 | 384 | 0.129 | N2 | 0.028516 | 1021.836864 | 0.025952 | 1.186117 | 2.1e-05 | 1.6e-05 | 101.325 | -50 | Cylindrical |  | 0.01 | Parabolic Aircraft | Wire | 94 | 8 | No
Nagachi et al. (2017) Effect of Flow Direction on LOC in 0 | Nagachi et al. | ICES-2017-244 | Cylindrical | 0.5 mm core x 1.1 mm outer | 929 | 0.23 | 1550 | 660 | 1.597278e-07 | 8000 | 13.8 | 384 | 0.15 | N2 | 0.0286 | 1019.055944 | 0.02596 | 1.189611 | 2.1e-05 | 1.6e-05 | 101.325 | 25 | Cylindrical |  | 0.01 | Parabolic Aircraft | Wire | 94 | 8 | No
Nagachi et al. (2017) Effect of Flow Direction on LOC in 0 | Nagachi et al. | ICES-2017-244 | Cylindrical | 0.5 mm core x 1.1 mm outer | 929 | 0.23 | 1550 | 660 | 1.597278e-07 | 8000 | 13.8 | 384 | 0.14 | N2 | 0.02856 | 1020.378151 | 0.025956 | 1.187947 | 2.1e-05 | 1.6e-05 | 101.325 | 50 | Cylindrical |  | 0.01 | Parabolic Aircraft | Wire | 94 | 8 | No
Nagachi et al. (2017) Effect of Flow Direction on LOC in 0 | Nagachi et al. | ICES-2017-244 | Cylindrical | 0.5 mm core x 1.1 mm outer | 929 | 0.23 | 1550 | 660 | 1.597278e-07 | 8000 | 13.8 | 384 | 0.16 | N2 | 0.02864 | 1017.73743 | 0.025964 | 1.191275 | 2.1e-05 | 1.6e-05 | 101.325 | 50 | Cylindrical |  | 0.01 | Parabolic Aircraft | Wire | 94 | 8 | No
Nagachi et al. (2017) Effect of Flow Direction on LOC in 0 | Nagachi et al. | ICES-2017-244 | Cylindrical | 0.5 mm core x 1.1 mm outer | 929 | 0.23 | 1550 | 660 | 1.597278e-07 | 8000 | 13.8 | 384 | 0.17 | N2 | 0.02868 | 1016.422594 | 0.025968 | 1.192939 | 2.1e-05 | 1.6e-05 | 101.325 | 50 | Cylindrical |  | 0.01 | Parabolic Aircraft | Wire | 94 | 8 | No
Nagachi et al. (2017) Effect of Flow Direction on LOC in 0 | Nagachi et al. | ICES-2017-244 | Cylindrical | 0.5 mm core x 1.1 mm outer | 929 | 0.23 | 1550 | 660 | 1.597278e-07 | 8000 | 13.8 | 384 | 0.17 | N2 | 0.02868 | 1016.422594 | 0.025968 | 1.192939 | 2.1e-05 | 1.6e-05 | 101.325 | 60 | Cylindrical |  | 0.01 | Parabolic Aircraft | Wire | 94 | 8 | Yes
Nagachi et al. (2017) Effect of Flow Direction on LOC in 0 | Nagachi et al. | ICES-2017-244 | Cylindrical | 0.5 mm core x 1.1 mm outer | 929 | 0.23 | 1550 | 660 | 1.597278e-07 | 8000 | 13.8 | 384 | 0.16 | N2 | 0.02864 | 1017.73743 | 0.025964 | 1.191275 | 2.1e-05 | 1.6e-05 | 101.325 | 60 | Cylindrical |  | 0.01 | Parabolic Aircraft | Wire | 94 | 8 | Yes
Nagachi et al. (2017) Effect of Flow Direction on LOC in 0 | Nagachi et al. | ICES-2017-244 | Cylindrical | 0.5 mm core x 1.1 mm outer | 929 | 0.23 | 1550 | 660 | 1.597278e-07 | 8000 | 13.8 | 384 | 0.15 | N2 | 0.0286 | 1019.055944 | 0.02596 | 1.189611 | 2.1e-05 | 1.6e-05 | 101.325 | 60 | Cylindrical |  | 0.01 | Parabolic Aircraft | Wire | 94 | 8 | No
Nagachi et al. (2017) Effect of Flow Direction on LOC in 0 | Nagachi et al. | ICES-2017-244 | Cylindrical | 0.5 mm core x 1.1 mm outer | 929 | 0.23 | 1550 | 660 | 1.597278e-07 | 8000 | 13.8 | 384 | 0.14 | N2 | 0.02856 | 1020.378151 | 0.025956 | 1.187947 | 2.1e-05 | 1.6e-05 | 101.325 | 60 | Cylindrical |  | 0.01 | Parabolic Aircraft | Wire | 94 | 8 | No
Nagachi et al. (2017) Effect of Flow Direction on LOC in 0 | Nagachi et al. | ICES-2017-244 | Cylindrical | 0.5 mm core x 1.1 mm outer | 929 | 0.23 | 1550 | 660 | 1.597278e-07 | 8000 | 13.8 | 384 | 0.13 | N2 | 0.02852 | 1021.704067 | 0.025952 | 1.186284 | 2.1e-05 | 1.6e-05 | 101.325 | 60 | Cylindrical |  | 0.01 | Parabolic Aircraft | Wire | 94 | 8 | No
Nagachi et al. (2017) Effect of Flow Direction on LOC in 0 | Nagachi et al. | ICES-2017-244 | Cylindrical | 0.5 mm core x 1.1 mm outer | 929 | 0.23 | 1550 | 660 | 1.597278e-07 | 8000 | 13.8 | 384 | 0.17 | N2 | 0.02868 | 1016.422594 | 0.025968 | 1.192939 | 2.1e-05 | 1.6e-05 | 101.325 | 100 | Cylindrical |  | 0.01 | Parabolic Aircraft | Wire | 94 | 8 | Yes
Nagachi et al. (2017) Effect of Flow Direction on LOC in 0 | Nagachi et al. | ICES-2017-244 | Cylindrical | 0.5 mm core x 1.1 mm outer | 929 | 0.23 | 1550 | 660 | 1.597278e-07 | 8000 | 13.8 | 384 | 0.17 | N2 | 0.02868 | 1016.422594 | 0.025968 | 1.192939 | 2.1e-05 | 1.6e-05 | 101.325 | 100 | Cylindrical |  | 0.01 | Parabolic Aircraft | Wire | 94 | 8 | Yes
Nagachi et al. (2017) Effect of Flow Direction on LOC in 0 | Nagachi et al. | ICES-2017-244 | Cylindrical | 0.5 mm core x 1.1 mm outer | 929 | 0.23 | 1550 | 660 | 1.597278e-07 | 8000 | 13.8 | 384 | 0.16 | N2 | 0.02864 | 1017.73743 | 0.025964 | 1.191275 | 2.1e-05 | 1.6e-05 | 101.325 | 100 | Cylindrical |  | 0.01 | Parabolic Aircraft | Wire | 94 | 8 | Yes
Nagachi et al. (2017) Effect of Flow Direction on LOC in 0 | Nagachi et al. | ICES-2017-244 | Cylindrical | 0.5 mm core x 1.1 mm outer | 929 | 0.23 | 1550 | 660 | 1.597278e-07 | 8000 | 13.8 | 384 | 0.162 | N2 | 0.028648 | 1017.474169 | 0.025965 | 1.191608 | 2.1e-05 | 1.6e-05 | 101.325 | 100 | Cylindrical |  | 0.01 | Parabolic Aircraft | Wire | 94 | 8 | Yes
Nagachi et al. (2017) Effect of Flow Direction on LOC in 0 | Nagachi et al. | ICES-2017-244 | Cylindrical | 0.5 mm core x 1.1 mm outer | 929 | 0.23 | 1550 | 660 | 1.597278e-07 | 8000 | 13.8 | 384 | 0.152 | N2 | 0.028608 | 1018.791946 | 0.025961 | 1.189944 | 2.1e-05 | 1.6e-05 | 101.325 | 100 | Cylindrical |  | 0.01 | Parabolic Aircraft | Wire | 94 | 8 | Yes
Nagachi et al. (2017) Effect of Flow Direction on LOC in 0 | Nagachi et al. | ICES-2017-244 | Cylindrical | 0.5 mm core x 1.1 mm outer | 929 | 0.23 | 1550 | 660 | 1.597278e-07 | 8000 | 13.8 | 384 | 0.15 | N2 | 0.0286 | 1019.055944 | 0.02596 | 1.189611 | 2.1e-05 | 1.6e-05 | 101.325 | 100 | Cylindrical |  | 0.01 | Parabolic Aircraft | Wire | 94 | 8 | Yes
Nagachi et al. (2017) Effect of Flow Direction on LOC in 0 | Nagachi et al. | ICES-2017-244 | Cylindrical | 0.5 mm core x 1.1 mm outer | 929 | 0.23 | 1550 | 660 | 1.597278e-07 | 8000 | 13.8 | 384 | 0.17 | N2 | 0.02868 | 1016.422594 | 0.025968 | 1.192939 | 2.1e-05 | 1.6e-05 | 101.325 | 150 | Cylindrical |  | 0.01 | Parabolic Aircraft | Wire | 94 | 8 | Yes
Nagachi et al. (2017) Effect of Flow Direction on LOC in 0 | Nagachi et al. | ICES-2017-244 | Cylindrical | 0.5 mm core x 1.1 mm outer | 929 | 0.23 | 1550 | 660 | 1.597278e-07 | 8000 | 13.8 | 384 | 0.16 | N2 | 0.02864 | 1017.73743 | 0.025964 | 1.191275 | 2.1e-05 | 1.6e-05 | 101.325 | 150 | Cylindrical |  | 0.01 | Parabolic Aircraft | Wire | 94 | 8 | Yes
Nagachi et al. (2017) Effect of Flow Direction on LOC in 0 | Nagachi et al. | ICES-2017-244 | Cylindrical | 0.5 mm core x 1.1 mm outer | 929 | 0.23 | 1550 | 660 | 1.597278e-07 | 8000 | 13.8 | 384 | 0.15 | N2 | 0.0286 | 1019.055944 | 0.02596 | 1.189611 | 2.1e-05 | 1.6e-05 | 101.325 | 150 | Cylindrical |  | 0.01 | Parabolic Aircraft | Wire | 94 | 8 | No
Nagachi et al. (2017) Effect of Flow Direction on LOC in 0 | Nagachi et al. | ICES-2017-244 | Cylindrical | 0.5 mm core x 1.1 mm outer | 929 | 0.23 | 1550 | 660 | 1.597278e-07 | 8000 | 13.8 | 384 | 0.18 | N2 | 0.02872 | 1015.111421 | 0.025972 | 1.194602 | 2.1e-05 | 1.5e-05 | 101.325 | 175 | Cylindrical |  | 0.01 | Parabolic Aircraft | Wire | 94 | 8 | Yes
Nagachi et al. (2017) Effect of Flow Direction on LOC in 0 | Nagachi et al. | ICES-2017-244 | Cylindrical | 0.5 mm core x 1.1 mm outer | 929 | 0.23 | 1550 | 660 | 1.597278e-07 | 8000 | 13.8 | 384 | 0.17 | N2 | 0.02868 | 1016.422594 | 0.025968 | 1.192939 | 2.1e-05 | 1.6e-05 | 101.325 | 175 | Cylindrical |  | 0.01 | Parabolic Aircraft | Wire | 94 | 8 | Yes
Nagachi et al. (2017) Effect of Flow Direction on LOC in 0 | Nagachi et al. | ICES-2017-244 | Cylindrical | 0.5 mm core x 1.1 mm outer | 929 | 0.23 | 1550 | 660 | 1.597278e-07 | 8000 | 13.8 | 384 | 0.16 | N2 | 0.02864 | 1017.73743 | 0.025964 | 1.191275 | 2.1e-05 | 1.6e-05 | 101.325 | 175 | Cylindrical |  | 0.01 | Parabolic Aircraft | Wire | 94 | 8 | Yes
Nagachi et al. (2017) Effect of Flow Direction on LOC in 0 | Nagachi et al. | ICES-2017-244 | Cylindrical | 0.5 mm core x 1.1 mm outer | 929 | 0.23 | 1550 | 660 | 1.597278e-07 | 8000 | 13.8 | 384 | 0.16 | N2 | 0.02864 | 1017.73743 | 0.025964 | 1.191275 | 2.1e-05 | 1.6e-05 | 101.325 | 200 | Cylindrical |  | 0.01 | Parabolic Aircraft | Wire | 94 | 8 | Yes
Nagachi et al. (2017) Effect of Flow Direction on LOC in 0 | Nagachi et al. | ICES-2017-244 | Cylindrical | 0.5 mm core x 1.1 mm outer | 929 | 0.23 | 1550 | 660 | 1.597278e-07 | 8000 | 13.8 | 384 | 0.17 | N2 | 0.02868 | 1016.422594 | 0.025968 | 1.192939 | 2.1e-05 | 1.6e-05 | 101.325 | 200 | Cylindrical |  | 0.01 | Parabolic Aircraft | Wire | 94 | 8 | Yes
Nagachi et al. (2017) Effect of Flow Direction on LOC in 0 | Nagachi et al. | ICES-2017-244 | Cylindrical | 0.5 mm core x 1.1 mm outer | 929 | 0.23 | 1550 | 660 | 1.597278e-07 | 8000 | 13.8 | 384 | 0.15 | N2 | 0.0286 | 1019.055944 | 0.02596 | 1.189611 | 2.1e-05 | 1.6e-05 | 101.325 | 200 | Cylindrical |  | 0.01 | Parabolic Aircraft | Wire | 94 | 8 | No
Nagachi, Masashi, et al. "Can a spreading flame over electric wire insulation in concurrent flow achieve steady propagation in 0?" Proceedings of the Combustion Institute 37.3 (2019): 4155-4162. | Masashi Nagachi; Fumiya Mitsui; Jean-Marie Citerne; Hugo Dutilleul; Augustin Guibaud; Grunde Jomaas; Guillaume Legros; Nozomu Hashimoto; Osamu Fujita | https://doi.org/10.1016/j.proci.2018.05.007 | Cylindrical | 0.5 mm core x 1.1 mm outer | 929 | 0.23 | 1550 | 660 | 1.597278e-07 | 8954 | 398 | 400 | 0.16 | N2 | 0.02864 | 1017.73743 | 0.025964 | 1.191275 | 2.1e-05 | 1.6e-05 | 101.325 | 60 | Cylindrical | 190 mm inner diameter | 0.01 | Parabolic Aircraft | Wire | 94 | 8 | Yes |  | 1.5
Nagachi, Masashi, et al. "Can a spreading flame over electric wire insulation in concurrent flow achieve steady propagation in 0?" Proceedings of the Combustion Institute 37.3 (2019): 4155-4162. | Masashi Nagachi; Fumiya Mitsui; Jean-Marie Citerne; Hugo Dutilleul; Augustin Guibaud; Grunde Jomaas; Guillaume Legros; Nozomu Hashimoto; Osamu Fujita | https://doi.org/10.1016/j.proci.2018.05.007 | Cylindrical | 0.5 mm core x 1.1 mm outer | 929 | 0.23 | 1550 | 660 | 1.597278e-07 | 8954 | 398 | 400 | 0.18 | N2 | 0.02872 | 1015.111421 | 0.025972 | 1.194602 | 2.1e-05 | 1.5e-05 | 101.325 | 60 | Cylindrical | 190 mm inner diameter | 0.01 | Parabolic Aircraft | Wire | 94 | 8 | Yes |  | 2.5
Nagachi, Masashi, et al. "Can a spreading flame over electric wire insulation in concurrent flow achieve steady propagation in 0?" Proceedings of the Combustion Institute 37.3 (2019): 4155-4162. | Masashi Nagachi; Fumiya Mitsui; Jean-Marie Citerne; Hugo Dutilleul; Augustin Guibaud; Grunde Jomaas; Guillaume Legros; Nozomu Hashimoto; Osamu Fujita | https://doi.org/10.1016/j.proci.2018.05.007 | Cylindrical | 0.5 mm core x 1.1 mm outer | 929 | 0.23 | 1550 | 660 | 1.597278e-07 | 8954 | 398 | 400 | 0.21 | N2 | 0.02884 | 1011.199723 | 0.025984 | 1.199594 | 2.1e-05 | 1.5e-05 | 101.325 | 60 | Cylindrical | 190 mm inner diameter | 0.01 | Parabolic Aircraft | Wire | 94 | 8 | Yes |  | 2.8
Nagachi, Masashi, et al. "Can a spreading flame over electric wire insulation in concurrent flow achieve steady propagation in 0?" Proceedings of the Combustion Institute 37.3 (2019): 4155-4162. | Masashi Nagachi; Fumiya Mitsui; Jean-Marie Citerne; Hugo Dutilleul; Augustin Guibaud; Grunde Jomaas; Guillaume Legros; Nozomu Hashimoto; Osamu Fujita | https://doi.org/10.1016/j.proci.2018.05.007 | Cylindrical | 0.5 mm core x 1.1 mm outer | 929 | 0.23 | 1550 | 660 | 1.597278e-07 | 8954 | 398 | 400 | 0.16 | N2 | 0.02864 | 1017.73743 | 0.025964 | 1.191275 | 2.1e-05 | 1.6e-05 | 101.325 | 100 | Cylindrical | 190 mm inner diameter | 0.01 | Parabolic Aircraft | Wire | 94 | 8 | Yes |  | 3
Nagachi, Masashi, et al. "Can a spreading flame over electric wire insulation in concurrent flow achieve steady propagation in 0?" Proceedings of the Combustion Institute 37.3 (2019): 4155-4162. | Masashi Nagachi; Fumiya Mitsui; Jean-Marie Citerne; Hugo Dutilleul; Augustin Guibaud; Grunde Jomaas; Guillaume Legros; Nozomu Hashimoto; Osamu Fujita | https://doi.org/10.1016/j.proci.2018.05.007 | Cylindrical | 0.5 mm core x 1.1 mm outer | 929 | 0.23 | 1550 | 660 | 1.597278e-07 | 8954 | 398 | 400 | 0.18 | N2 | 0.02872 | 1015.111421 | 0.025972 | 1.194602 | 2.1e-05 | 1.5e-05 | 101.325 | 100 | Cylindrical | 190 mm inner diameter | 0.01 | Parabolic Aircraft | Wire | 94 | 8 | Yes |  | 2.6
Nagachi, Masashi, et al. "Can a spreading flame over electric wire insulation in concurrent flow achieve steady propagation in 0?" Proceedings of the Combustion Institute 37.3 (2019): 4155-4162. | Masashi Nagachi; Fumiya Mitsui; Jean-Marie Citerne; Hugo Dutilleul; Augustin Guibaud; Grunde Jomaas; Guillaume Legros; Nozomu Hashimoto; Osamu Fujita | https://doi.org/10.1016/j.proci.2018.05.007 | Cylindrical | 0.5 mm core x 1.1 mm outer | 929 | 0.23 | 1550 | 660 | 1.597278e-07 | 8954 | 398 | 400 | 0.21 | N2 | 0.02884 | 1011.199723 | 0.025984 | 1.199594 | 2.1e-05 | 1.5e-05 | 101.325 | 100 | Cylindrical | 190 mm inner diameter | 0.01 | Parabolic Aircraft | Wire | 94 | 8 | Yes |  | 2.6
Nagachi, Masashi, et al. "Can a spreading flame over electric wire insulation in concurrent flow achieve steady propagation in 0?" Proceedings of the Combustion Institute 37.3 (2019): 4155-4162. | Masashi Nagachi; Fumiya Mitsui; Jean-Marie Citerne; Hugo Dutilleul; Augustin Guibaud; Grunde Jomaas; Guillaume Legros; Nozomu Hashimoto; Osamu Fujita | https://doi.org/10.1016/j.proci.2018.05.007 | Cylindrical | 0.5 mm core x 1.1 mm outer | 929 | 0.23 | 1550 | 660 | 1.597278e-07 | 8954 | 398 | 400 | 0.14 | N2 | 0.02856 | 1020.378151 | 0.025956 | 1.187947 | 2.1e-05 | 1.6e-05 | 101.325 | 150 | Cylindrical | 190 mm inner diameter | 0.01 | Parabolic Aircraft | Wire | 94 | 8 | Yes |  | 2.7
Nagachi, Masashi, et al. "Can a spreading flame over electric wire insulation in concurrent flow achieve steady propagation in 0?" Proceedings of the Combustion Institute 37.3 (2019): 4155-4162. | Masashi Nagachi; Fumiya Mitsui; Jean-Marie Citerne; Hugo Dutilleul; Augustin Guibaud; Grunde Jomaas; Guillaume Legros; Nozomu Hashimoto; Osamu Fujita | https://doi.org/10.1016/j.proci.2018.05.007 | Cylindrical | 0.5 mm core x 1.1 mm outer | 929 | 0.23 | 1550 | 660 | 1.597278e-07 | 8954 | 398 | 400 | 0.16 | N2 | 0.02864 | 1017.73743 | 0.025964 | 1.191275 | 2.1e-05 | 1.6e-05 | 101.325 | 150 | Cylindrical | 190 mm inner diameter | 0.01 | Parabolic Aircraft | Wire | 94 | 8 | Yes |  | 3.5
Nagachi, Masashi, et al. "Can a spreading flame over electric wire insulation in concurrent flow achieve steady propagation in 0?" Proceedings of the Combustion Institute 37.3 (2019): 4155-4162. | Masashi Nagachi; Fumiya Mitsui; Jean-Marie Citerne; Hugo Dutilleul; Augustin Guibaud; Grunde Jomaas; Guillaume Legros; Nozomu Hashimoto; Osamu Fujita | https://doi.org/10.1016/j.proci.2018.05.007 | Cylindrical | 0.5 mm core x 1.1 mm outer | 929 | 0.23 | 1550 | 660 | 1.597278e-07 | 8954 | 398 | 400 | 0.18 | N2 | 0.02872 | 1015.111421 | 0.025972 | 1.194602 | 2.1e-05 | 1.5e-05 | 101.325 | 150 | Cylindrical | 190 mm inner diameter | 0.01 | Parabolic Aircraft | Wire | 94 | 8 | Yes |  | 3
Nagachi, Masashi, et al. "Can a spreading flame over electric wire insulation in concurrent flow achieve steady propagation in 0?" Proceedings of the Combustion Institute 37.3 (2019): 4155-4162. | Masashi Nagachi; Fumiya Mitsui; Jean-Marie Citerne; Hugo Dutilleul; Augustin Guibaud; Grunde Jomaas; Guillaume Legros; Nozomu Hashimoto; Osamu Fujita | https://doi.org/10.1016/j.proci.2018.05.007 | Cylindrical | 0.5 mm core x 1.1 mm outer | 929 | 0.23 | 1550 | 660 | 1.597278e-07 | 8954 | 398 | 400 | 0.21 | N2 | 0.02884 | 1011.199723 | 0.025984 | 1.199594 | 2.1e-05 | 1.5e-05 | 101.325 | 150 | Cylindrical | 190 mm inner diameter | 0.01 | Parabolic Aircraft | Wire | 94 | 8 | Yes |  | 3.1
Nagachi, Masashi, et al. "Can a spreading flame over electric wire insulation in concurrent flow achieve steady propagation in 0?" Proceedings of the Combustion Institute 37.3 (2019): 4155-4162. | Masashi Nagachi; Fumiya Mitsui; Jean-Marie Citerne; Hugo Dutilleul; Augustin Guibaud; Grunde Jomaas; Guillaume Legros; Nozomu Hashimoto; Osamu Fujita | https://doi.org/10.1016/j.proci.2018.05.007 | Cylindrical | 0.5 mm core x 1.1 mm outer | 929 | 0.23 | 1550 | 660 | 1.597278e-07 | 8954 | 398 | 400 | 0.14 | N2 | 0.02856 | 1020.378151 | 0.025956 | 1.187947 | 2.1e-05 | 1.6e-05 | 101.325 | 200 | Cylindrical | 190 mm inner diameter | 0.01 | Parabolic Aircraft | Wire | 94 | 8 | Yes |  | 2.9
Nagachi, Masashi, et al. "Can a spreading flame over electric wire insulation in concurrent flow achieve steady propagation in 0?" Proceedings of the Combustion Institute 37.3 (2019): 4155-4162. | Masashi Nagachi; Fumiya Mitsui; Jean-Marie Citerne; Hugo Dutilleul; Augustin Guibaud; Grunde Jomaas; Guillaume Legros; Nozomu Hashimoto; Osamu Fujita | https://doi.org/10.1016/j.proci.2018.05.007 | Cylindrical | 0.5 mm core x 1.1 mm outer | 929 | 0.23 | 1550 | 660 | 1.597278e-07 | 8954 | 398 | 400 | 0.16 | N2 | 0.02864 | 1017.73743 | 0.025964 | 1.191275 | 2.1e-05 | 1.6e-05 | 101.325 | 200 | Cylindrical | 190 mm inner diameter | 0.01 | Parabolic Aircraft | Wire | 94 | 8 | Yes |  | 3.5
Nagachi, Masashi, et al. "Can a spreading flame over electric wire insulation in concurrent flow achieve steady propagation in 0?" Proceedings of the Combustion Institute 37.3 (2019): 4155-4162. | Masashi Nagachi; Fumiya Mitsui; Jean-Marie Citerne; Hugo Dutilleul; Augustin Guibaud; Grunde Jomaas; Guillaume Legros; Nozomu Hashimoto; Osamu Fujita | https://doi.org/10.1016/j.proci.2018.05.007 | Cylindrical | 0.5 mm core x 1.1 mm outer | 929 | 0.23 | 1550 | 660 | 1.597278e-07 | 8954 | 398 | 400 | 0.18 | N2 | 0.02872 | 1015.111421 | 0.025972 | 1.194602 | 2.1e-05 | 1.5e-05 | 101.325 | 200 | Cylindrical | 190 mm inner diameter | 0.01 | Parabolic Aircraft | Wire | 94 | 8 | Yes |  | 3.8
Nagachi, Masashi, et al. "Can a spreading flame over electric wire insulation in concurrent flow achieve steady propagation in 0?" Proceedings of the Combustion Institute 37.3 (2019): 4155-4162. | Masashi Nagachi; Fumiya Mitsui; Jean-Marie Citerne; Hugo Dutilleul; Augustin Guibaud; Grunde Jomaas; Guillaume Legros; Nozomu Hashimoto; Osamu Fujita | https://doi.org/10.1016/j.proci.2018.05.007 | Cylindrical | 0.5 mm core x 1.1 mm outer | 929 | 0.23 | 1550 | 660 | 1.597278e-07 | 8954 | 398 | 400 | 0.21 | N2 | 0.02884 | 1011.199723 | 0.025984 | 1.199594 | 2.1e-05 | 1.5e-05 | 101.325 | 200 | Cylindrical | 190 mm inner diameter | 0.01 | Parabolic Aircraft | Wire | 94 | 8 | Yes |  | 3.6
Nagachi, Masashi, et al. "Can a spreading flame over electric wire insulation in concurrent flow achieve steady propagation in 0?" Proceedings of the Combustion Institute 37.3 (2019): 4155-4162. | Masashi Nagachi; Fumiya Mitsui; Jean-Marie Citerne; Hugo Dutilleul; Augustin Guibaud; Grunde Jomaas; Guillaume Legros; Nozomu Hashimoto; Osamu Fujita | https://doi.org/10.1016/j.proci.2018.05.007 | Cylindrical | 0.5 mm core x 1.1 mm outer | 929 | 0.23 | 1550 | 660 | 1.597278e-07 | 8000 | 13.8 | 384 | 0.14 | N2 | 0.02856 | 1020.378151 | 0.025956 | 1.187947 | 2.1e-05 | 1.6e-05 | 101.325 | 60 | Cylindrical | 190 mm inner diameter | 0.01 | Parabolic Aircraft | Wire | 94 | 8 | Yes |  | 1.4
Nagachi, Masashi, et al. "Can a spreading flame over electric wire insulation in concurrent flow achieve steady propagation in 0?" Proceedings of the Combustion Institute 37.3 (2019): 4155-4162. | Masashi Nagachi; Fumiya Mitsui; Jean-Marie Citerne; Hugo Dutilleul; Augustin Guibaud; Grunde Jomaas; Guillaume Legros; Nozomu Hashimoto; Osamu Fujita | https://doi.org/10.1016/j.proci.2018.05.007 | Cylindrical | 0.5 mm core x 1.1 mm outer | 929 | 0.23 | 1550 | 660 | 1.597278e-07 | 8000 | 13.8 | 384 | 0.16 | N2 | 0.02864 | 1017.73743 | 0.025964 | 1.191275 | 2.1e-05 | 1.6e-05 | 101.325 | 60 | Cylindrical | 190 mm inner diameter | 0.01 | Parabolic Aircraft | Wire | 94 | 8 | Yes |  | 2.1
Nagachi, Masashi, et al. "Can a spreading flame over electric wire insulation in concurrent flow achieve steady propagation in 0?" Proceedings of the Combustion Institute 37.3 (2019): 4155-4162. | Masashi Nagachi; Fumiya Mitsui; Jean-Marie Citerne; Hugo Dutilleul; Augustin Guibaud; Grunde Jomaas; Guillaume Legros; Nozomu Hashimoto; Osamu Fujita | https://doi.org/10.1016/j.proci.2018.05.007 | Cylindrical | 0.5 mm core x 1.1 mm outer | 929 | 0.23 | 1550 | 660 | 1.597278e-07 | 8000 | 13.8 | 384 | 0.18 | N2 | 0.02872 | 1015.111421 | 0.025972 | 1.194602 | 2.1e-05 | 1.5e-05 | 101.325 | 60 | Cylindrical | 190 mm inner diameter | 0.01 | Parabolic Aircraft | Wire | 94 | 8 | Yes |  | 2.1
Nagachi, Masashi, et al. "Can a spreading flame over electric wire insulation in concurrent flow achieve steady propagation in 0?" Proceedings of the Combustion Institute 37.3 (2019): 4155-4162. | Masashi Nagachi; Fumiya Mitsui; Jean-Marie Citerne; Hugo Dutilleul; Augustin Guibaud; Grunde Jomaas; Guillaume Legros; Nozomu Hashimoto; Osamu Fujita | https://doi.org/10.1016/j.proci.2018.05.007 | Cylindrical | 0.5 mm core x 1.1 mm outer | 929 | 0.23 | 1550 | 660 | 1.597278e-07 | 8000 | 13.8 | 384 | 0.21 | N2 | 0.02884 | 1011.199723 | 0.025984 | 1.199594 | 2.1e-05 | 1.5e-05 | 101.325 | 60 | Cylindrical | 190 mm inner diameter | 0.01 | Parabolic Aircraft | Wire | 94 | 8 | Yes |  | 2.6
Nagachi, Masashi, et al. "Can a spreading flame over electric wire insulation in concurrent flow achieve steady propagation in 0?" Proceedings of the Combustion Institute 37.3 (2019): 4155-4162. | Masashi Nagachi; Fumiya Mitsui; Jean-Marie Citerne; Hugo Dutilleul; Augustin Guibaud; Grunde Jomaas; Guillaume Legros; Nozomu Hashimoto; Osamu Fujita | https://doi.org/10.1016/j.proci.2018.05.007 | Cylindrical | 0.5 mm core x 1.1 mm outer | 929 | 0.23 | 1550 | 660 | 1.597278e-07 | 8000 | 13.8 | 384 | 0.14 | N2 | 0.02856 | 1020.378151 | 0.025956 | 1.187947 | 2.1e-05 | 1.6e-05 | 101.325 | 100 | Cylindrical | 190 mm inner diameter | 0.01 | Parabolic Aircraft | Wire | 94 | 8 | Yes |  | 1.9
Nagachi, Masashi, et al. "Can a spreading flame over electric wire insulation in concurrent flow achieve steady propagation in 0?" Proceedings of the Combustion Institute 37.3 (2019): 4155-4162. | Masashi Nagachi; Fumiya Mitsui; Jean-Marie Citerne; Hugo Dutilleul; Augustin Guibaud; Grunde Jomaas; Guillaume Legros; Nozomu Hashimoto; Osamu Fujita | https://doi.org/10.1016/j.proci.2018.05.007 | Cylindrical | 0.5 mm core x 1.1 mm outer | 929 | 0.23 | 1550 | 660 | 1.597278e-07 | 8000 | 13.8 | 384 | 0.16 | N2 | 0.02864 | 1017.73743 | 0.025964 | 1.191275 | 2.1e-05 | 1.6e-05 | 101.325 | 100 | Cylindrical | 190 mm inner diameter | 0.01 | Parabolic Aircraft | Wire | 94 | 8 | Yes |  | 2.2
Nagachi, Masashi, et al. "Can a spreading flame over electric wire insulation in concurrent flow achieve steady propagation in 0?" Proceedings of the Combustion Institute 37.3 (2019): 4155-4162. | Masashi Nagachi; Fumiya Mitsui; Jean-Marie Citerne; Hugo Dutilleul; Augustin Guibaud; Grunde Jomaas; Guillaume Legros; Nozomu Hashimoto; Osamu Fujita | https://doi.org/10.1016/j.proci.2018.05.007 | Cylindrical | 0.5 mm core x 1.1 mm outer | 929 | 0.23 | 1550 | 660 | 1.597278e-07 | 8000 | 13.8 | 384 | 0.18 | N2 | 0.02872 | 1015.111421 | 0.025972 | 1.194602 | 2.1e-05 | 1.5e-05 | 101.325 | 100 | Cylindrical | 190 mm inner diameter | 0.01 | Parabolic Aircraft | Wire | 94 | 8 | Yes |  | 2.3
Nagachi, Masashi, et al. "Can a spreading flame over electric wire insulation in concurrent flow achieve steady propagation in 0?" Proceedings of the Combustion Institute 37.3 (2019): 4155-4162. | Masashi Nagachi; Fumiya Mitsui; Jean-Marie Citerne; Hugo Dutilleul; Augustin Guibaud; Grunde Jomaas; Guillaume Legros; Nozomu Hashimoto; Osamu Fujita | https://doi.org/10.1016/j.proci.2018.05.007 | Cylindrical | 0.5 mm core x 1.1 mm outer | 929 | 0.23 | 1550 | 660 | 1.597278e-07 | 8000 | 13.8 | 384 | 0.21 | N2 | 0.02884 | 1011.199723 | 0.025984 | 1.199594 | 2.1e-05 | 1.5e-05 | 101.325 | 100 | Cylindrical | 190 mm inner diameter | 0.01 | Parabolic Aircraft | Wire | 94 | 8 | Yes |  | 2.4
Nagachi, Masashi, et al. "Can a spreading flame over electric wire insulation in concurrent flow achieve steady propagation in 0?" Proceedings of the Combustion Institute 37.3 (2019): 4155-4162. | Masashi Nagachi; Fumiya Mitsui; Jean-Marie Citerne; Hugo Dutilleul; Augustin Guibaud; Grunde Jomaas; Guillaume Legros; Nozomu Hashimoto; Osamu Fujita | https://doi.org/10.1016/j.proci.2018.05.007 | Cylindrical | 0.5 mm core x 1.1 mm outer | 929 | 0.23 | 1550 | 660 | 1.597278e-07 | 8000 | 13.8 | 384 | 0.14 | N2 | 0.02856 | 1020.378151 | 0.025956 | 1.187947 | 2.1e-05 | 1.6e-05 | 101.325 | 150 | Cylindrical | 190 mm inner diameter | 0.01 | Parabolic Aircraft | Wire | 94 | 8 | Yes |  | 2.6
Nagachi, Masashi, et al. "Can a spreading flame over electric wire insulation in concurrent flow achieve steady propagation in 0?" Proceedings of the Combustion Institute 37.3 (2019): 4155-4162. | Masashi Nagachi; Fumiya Mitsui; Jean-Marie Citerne; Hugo Dutilleul; Augustin Guibaud; Grunde Jomaas; Guillaume Legros; Nozomu Hashimoto; Osamu Fujita | https://doi.org/10.1016/j.proci.2018.05.007 | Cylindrical | 0.5 mm core x 1.1 mm outer | 929 | 0.23 | 1550 | 660 | 1.597278e-07 | 8000 | 13.8 | 384 | 0.16 | N2 | 0.02864 | 1017.73743 | 0.025964 | 1.191275 | 2.1e-05 | 1.6e-05 | 101.325 | 150 | Cylindrical | 190 mm inner diameter | 0.01 | Parabolic Aircraft | Wire | 94 | 8 | Yes |  | 2.6
Nagachi, Masashi, et al. "Can a spreading flame over electric wire insulation in concurrent flow achieve steady propagation in 0?" Proceedings of the Combustion Institute 37.3 (2019): 4155-4162. | Masashi Nagachi; Fumiya Mitsui; Jean-Marie Citerne; Hugo Dutilleul; Augustin Guibaud; Grunde Jomaas; Guillaume Legros; Nozomu Hashimoto; Osamu Fujita | https://doi.org/10.1016/j.proci.2018.05.007 | Cylindrical | 0.5 mm core x 1.1 mm outer | 929 | 0.23 | 1550 | 660 | 1.597278e-07 | 8000 | 13.8 | 384 | 0.18 | N2 | 0.02872 | 1015.111421 | 0.025972 | 1.194602 | 2.1e-05 | 1.5e-05 | 101.325 | 150 | Cylindrical | 190 mm inner diameter | 0.01 | Parabolic Aircraft | Wire | 94 | 8 | Yes |  | 2.6
Nagachi, Masashi, et al. "Can a spreading flame over electric wire insulation in concurrent flow achieve steady propagation in 0?" Proceedings of the Combustion Institute 37.3 (2019): 4155-4162. | Masashi Nagachi; Fumiya Mitsui; Jean-Marie Citerne; Hugo Dutilleul; Augustin Guibaud; Grunde Jomaas; Guillaume Legros; Nozomu Hashimoto; Osamu Fujita | https://doi.org/10.1016/j.proci.2018.05.007 | Cylindrical | 0.5 mm core x 1.1 mm outer | 929 | 0.23 | 1550 | 660 | 1.597278e-07 | 8000 | 13.8 | 384 | 0.21 | N2 | 0.02884 | 1011.199723 | 0.025984 | 1.199594 | 2.1e-05 | 1.5e-05 | 101.325 | 150 | Cylindrical | 190 mm inner diameter | 0.01 | Parabolic Aircraft | Wire | 94 | 8 | Yes |  | 2.6
Nagachi, Masashi, et al. "Can a spreading flame over electric wire insulation in concurrent flow achieve steady propagation in 0?" Proceedings of the Combustion Institute 37.3 (2019): 4155-4162. | Masashi Nagachi; Fumiya Mitsui; Jean-Marie Citerne; Hugo Dutilleul; Augustin Guibaud; Grunde Jomaas; Guillaume Legros; Nozomu Hashimoto; Osamu Fujita | https://doi.org/10.1016/j.proci.2018.05.007 | Cylindrical | 0.5 mm core x 1.1 mm outer | 929 | 0.23 | 1550 | 660 | 1.597278e-07 | 8000 | 13.8 | 384 | 0.14 | N2 | 0.02856 | 1020.378151 | 0.025956 | 1.187947 | 2.1e-05 | 1.6e-05 | 101.325 | 200 | Cylindrical | 190 mm inner diameter | 0.01 | Parabolic Aircraft | Wire | 94 | 8 | Yes |  | 2.9
Nagachi, Masashi, et al. "Can a spreading flame over electric wire insulation in concurrent flow achieve steady propagation in 0?" Proceedings of the Combustion Institute 37.3 (2019): 4155-4162. | Masashi Nagachi; Fumiya Mitsui; Jean-Marie Citerne; Hugo Dutilleul; Augustin Guibaud; Grunde Jomaas; Guillaume Legros; Nozomu Hashimoto; Osamu Fujita | https://doi.org/10.1016/j.proci.2018.05.007 | Cylindrical | 0.5 mm core x 1.1 mm outer | 929 | 0.23 | 1550 | 660 | 1.597278e-07 | 8000 | 13.8 | 384 | 0.16 | N2 | 0.02864 | 1017.73743 | 0.025964 | 1.191275 | 2.1e-05 | 1.6e-05 | 101.325 | 200 | Cylindrical | 190 mm inner diameter | 0.01 | Parabolic Aircraft | Wire | 94 | 8 | Yes |  | 2.9
Nagachi, Masashi, et al. "Can a spreading flame over electric wire insulation in concurrent flow achieve steady propagation in 0?" Proceedings of the Combustion Institute 37.3 (2019): 4155-4162. | Masashi Nagachi; Fumiya Mitsui; Jean-Marie Citerne; Hugo Dutilleul; Augustin Guibaud; Grunde Jomaas; Guillaume Legros; Nozomu Hashimoto; Osamu Fujita | https://doi.org/10.1016/j.proci.2018.05.007 | Cylindrical | 0.5 mm core x 1.1 mm outer | 929 | 0.23 | 1550 | 660 | 1.597278e-07 | 8000 | 13.8 | 384 | 0.18 | N2 | 0.02872 | 1015.111421 | 0.025972 | 1.194602 | 2.1e-05 | 1.5e-05 | 101.325 | 200 | Cylindrical | 190 mm inner diameter | 0.01 | Parabolic Aircraft | Wire | 94 | 8 | Yes |  | 2.4
Nagachi, Masashi, et al. "Can a spreading flame over electric wire insulation in concurrent flow achieve steady propagation in 0?" Proceedings of the Combustion Institute 37.3 (2019): 4155-4162. | Masashi Nagachi; Fumiya Mitsui; Jean-Marie Citerne; Hugo Dutilleul; Augustin Guibaud; Grunde Jomaas; Guillaume Legros; Nozomu Hashimoto; Osamu Fujita | https://doi.org/10.1016/j.proci.2018.05.007 | Cylindrical | 0.5 mm core x 1.1 mm outer | 929 | 0.23 | 1550 | 660 | 1.597278e-07 | 8000 | 13.8 | 384 | 0.21 | N2 | 0.02884 | 1011.199723 | 0.025984 | 1.199594 | 2.1e-05 | 1.5e-05 | 101.325 | 200 | Cylindrical | 190 mm inner diameter | 0.01 | Parabolic Aircraft | Wire | 94 | 8 | Yes |  | 3
Nagachi, Masashi, et al. "Effect of ambient pressure on the extinction limit for opposed flame spread over an electrical wire in 0." Proceedings of the Combustion Institute 38.3 (2021): 4767-4774. | Masashi Nagachi, Jean-Marie Citerne, Hugo Dutilleul, Augustin Guibaud, Grunde Jomaas, Guillaume Legros, Nozomu Hashimoto, Osamu Fujita | https://doi.org/10.1016/j.proci.2020.05.005 | Cylindrical | 0.5 mm core x 1.1 mm outer | 929 | 0.23 | 1550 | 660 | 1.597278e-07 | 8000 | 13.8 | 384 | 0.21 | N2 | 0.02884 | 1011.199723 | 0.025984 | 0.591954 | 4.3e-05 | 3.1e-05 | 50 | -100 |  | 190 mm inner diameter | 0.001 | Parabolic Aircraft | Wire | 94 | 8 | Yes |  |  |  | Yes | 10.5 kPa
Nagachi, Masashi, et al. "Effect of ambient pressure on the extinction limit for opposed flame spread over an electrical wire in 0." Proceedings of the Combustion Institute 38.3 (2021): 4767-4774. | Masashi Nagachi, Jean-Marie Citerne, Hugo Dutilleul, Augustin Guibaud, Grunde Jomaas, Guillaume Legros, Nozomu Hashimoto, Osamu Fujita | https://doi.org/10.1016/j.proci.2020.05.005 | Cylindrical | 0.5 mm core x 1.1 mm outer | 929 | 0.23 | 1550 | 660 | 1.597278e-07 | 8000 | 13.8 | 384 | 0.19 | N2 | 0.02876 | 1013.803894 | 0.025976 | 0.590312 | 4.3e-05 | 3.1e-05 | 50 | -100 |  | 190 mm inner diameter | 0.001 | Parabolic Aircraft | Wire | 94 | 8 | Yes |  |  |  | Yes | 9.5 kPa
Nagachi, Masashi, et al. "Effect of ambient pressure on the extinction limit for opposed flame spread over an electrical wire in 0." Proceedings of the Combustion Institute 38.3 (2021): 4767-4774. | Masashi Nagachi, Jean-Marie Citerne, Hugo Dutilleul, Augustin Guibaud, Grunde Jomaas, Guillaume Legros, Nozomu Hashimoto, Osamu Fujita | https://doi.org/10.1016/j.proci.2020.05.005 | Cylindrical | 0.5 mm core x 1.1 mm outer | 929 | 0.23 | 1550 | 660 | 1.597278e-07 | 8000 | 13.8 | 384 | 0.18 | N2 | 0.02872 | 1015.111421 | 0.025972 | 0.58949 | 4.3e-05 | 3.1e-05 | 50 | -100 |  | 190 mm inner diameter | 0.001 | Parabolic Aircraft | Wire | 94 | 8 | Yes |  |  |  | Yes | 9.0 kPa
Nagachi, Masashi, et al. "Effect of ambient pressure on the extinction limit for opposed flame spread over an electrical wire in 0." Proceedings of the Combustion Institute 38.3 (2021): 4767-4774. | Masashi Nagachi, Jean-Marie Citerne, Hugo Dutilleul, Augustin Guibaud, Grunde Jomaas, Guillaume Legros, Nozomu Hashimoto, Osamu Fujita | https://doi.org/10.1016/j.proci.2020.05.005 | Cylindrical | 0.5 mm core x 1.1 mm outer | 929 | 0.23 | 1550 | 660 | 1.597278e-07 | 8000 | 13.8 | 384 | 0.178 | N2 | 0.028712 | 1015.373363 | 0.025971 | 0.589326 | 4.3e-05 | 3.1e-05 | 50 | -100 |  | 190 mm inner diameter | 0.001 | Parabolic Aircraft | Wire | 94 | 8 | Yes |  |  |  | Yes | 8.9 kPa
Nagachi, Masashi, et al. "Effect of ambient pressure on the extinction limit for opposed flame spread over an electrical wire in 0." Proceedings of the Combustion Institute 38.3 (2021): 4767-4774. | Masashi Nagachi, Jean-Marie Citerne, Hugo Dutilleul, Augustin Guibaud, Grunde Jomaas, Guillaume Legros, Nozomu Hashimoto, Osamu Fujita | https://doi.org/10.1016/j.proci.2020.05.005 | Cylindrical | 0.5 mm core x 1.1 mm outer | 929 | 0.23 | 1550 | 660 | 1.597278e-07 | 8000 | 13.8 | 384 | 0.17 | N2 | 0.02868 | 1016.422594 | 0.025968 | 0.588669 | 4.3e-05 | 3.1e-05 | 50 | -100 |  | 190 mm inner diameter | 0.001 | Parabolic Aircraft | Wire | 94 | 8 | Yes |  |  |  | Yes | 8.5 kPa
Nagachi, Masashi, et al. "Effect of ambient pressure on the extinction limit for opposed flame spread over an electrical wire in 0." Proceedings of the Combustion Institute 38.3 (2021): 4767-4774. | Masashi Nagachi, Jean-Marie Citerne, Hugo Dutilleul, Augustin Guibaud, Grunde Jomaas, Guillaume Legros, Nozomu Hashimoto, Osamu Fujita | https://doi.org/10.1016/j.proci.2020.05.005 | Cylindrical | 0.5 mm core x 1.1 mm outer | 929 | 0.23 | 1550 | 660 | 1.597278e-07 | 8000 | 13.8 | 384 | 0.16 | N2 | 0.02864 | 1017.73743 | 0.025964 | 0.587848 | 4.3e-05 | 3.1e-05 | 50 | -100 |  | 190 mm inner diameter | 0.001 | Parabolic Aircraft | Wire | 94 | 8 | No |  |  |  | Yes | 8.0 kPa
Nagachi, Masashi, et al. "Effect of ambient pressure on the extinction limit for opposed flame spread over an electrical wire in 0." Proceedings of the Combustion Institute 38.3 (2021): 4767-4774. | Masashi Nagachi, Jean-Marie Citerne, Hugo Dutilleul, Augustin Guibaud, Grunde Jomaas, Guillaume Legros, Nozomu Hashimoto, Osamu Fujita | https://doi.org/10.1016/j.proci.2020.05.005 | Cylindrical | 0.5 mm core x 1.1 mm outer | 929 | 0.23 | 1550 | 660 | 1.597278e-07 | 8000 | 13.8 | 384 | 0.21 | N2 | 0.02884 | 1011.199723 | 0.025984 | 0.828735 | 3.1e-05 | 2.2e-05 | 70 | -100 |  | 190 mm inner diameter | 0.001 | Parabolic Aircraft | Wire | 94 | 8 | Yes |  |  |  | Yes | 14.7 kPa
Nagachi, Masashi, et al. "Effect of ambient pressure on the extinction limit for opposed flame spread over an electrical wire in 0." Proceedings of the Combustion Institute 38.3 (2021): 4767-4774. | Masashi Nagachi, Jean-Marie Citerne, Hugo Dutilleul, Augustin Guibaud, Grunde Jomaas, Guillaume Legros, Nozomu Hashimoto, Osamu Fujita | https://doi.org/10.1016/j.proci.2020.05.005 | Cylindrical | 0.5 mm core x 1.1 mm outer | 929 | 0.23 | 1550 | 660 | 1.597278e-07 | 8000 | 13.8 | 384 | 0.18 | N2 | 0.02872 | 1015.111421 | 0.025972 | 0.825287 | 3.1e-05 | 2.2e-05 | 70 | -100 |  | 190 mm inner diameter | 0.001 | Parabolic Aircraft | Wire | 94 | 8 | Yes |  |  |  | Yes | 12.6 kPa
Nagachi, Masashi, et al. "Effect of ambient pressure on the extinction limit for opposed flame spread over an electrical wire in 0." Proceedings of the Combustion Institute 38.3 (2021): 4767-4774. | Masashi Nagachi, Jean-Marie Citerne, Hugo Dutilleul, Augustin Guibaud, Grunde Jomaas, Guillaume Legros, Nozomu Hashimoto, Osamu Fujita | https://doi.org/10.1016/j.proci.2020.05.005 | Cylindrical | 0.5 mm core x 1.1 mm outer | 929 | 0.23 | 1550 | 660 | 1.597278e-07 | 8000 | 13.8 | 384 | 0.17 | N2 | 0.02868 | 1016.422594 | 0.025968 | 0.824137 | 3.1e-05 | 2.2e-05 | 70 | -100 |  | 190 mm inner diameter | 0.001 | Parabolic Aircraft | Wire | 94 | 8 | Yes |  |  |  | Yes | 11.9 kPa
Nagachi, Masashi, et al. "Effect of ambient pressure on the extinction limit for opposed flame spread over an electrical wire in 0." Proceedings of the Combustion Institute 38.3 (2021): 4767-4774. | Masashi Nagachi, Jean-Marie Citerne, Hugo Dutilleul, Augustin Guibaud, Grunde Jomaas, Guillaume Legros, Nozomu Hashimoto, Osamu Fujita | https://doi.org/10.1016/j.proci.2020.05.005 | Cylindrical | 0.5 mm core x 1.1 mm outer | 929 | 0.23 | 1550 | 660 | 1.597278e-07 | 8000 | 13.8 | 384 | 0.16 | N2 | 0.02864 | 1017.73743 | 0.025964 | 0.822988 | 3.1e-05 | 2.2e-05 | 70 | -100 |  | 190 mm inner diameter | 0.001 | Parabolic Aircraft | Wire | 94 | 8 | Yes |  |  |  | Yes | 11.2 kPa
Nagachi, Masashi, et al. "Effect of ambient pressure on the extinction limit for opposed flame spread over an electrical wire in 0." Proceedings of the Combustion Institute 38.3 (2021): 4767-4774. | Masashi Nagachi, Jean-Marie Citerne, Hugo Dutilleul, Augustin Guibaud, Grunde Jomaas, Guillaume Legros, Nozomu Hashimoto, Osamu Fujita | https://doi.org/10.1016/j.proci.2020.05.005 | Cylindrical | 0.5 mm core x 1.1 mm outer | 929 | 0.23 | 1550 | 660 | 1.597278e-07 | 8000 | 13.8 | 384 | 0.15 | N2 | 0.0286 | 1019.055944 | 0.02596 | 0.821838 | 3.1e-05 | 2.3e-05 | 70 | -100 |  | 190 mm inner diameter | 0.001 | Parabolic Aircraft | Wire | 94 | 8 | No |  |  |  | Yes | 10.5 kPa
Nagachi, Masashi, et al. "Effect of ambient pressure on the extinction limit for opposed flame spread over an electrical wire in 0." Proceedings of the Combustion Institute 38.3 (2021): 4767-4774. | Masashi Nagachi, Jean-Marie Citerne, Hugo Dutilleul, Augustin Guibaud, Grunde Jomaas, Guillaume Legros, Nozomu Hashimoto, Osamu Fujita | https://doi.org/10.1016/j.proci.2020.05.005 | Cylindrical | 0.5 mm core x 1.1 mm outer | 929 | 0.23 | 1550 | 660 | 1.597278e-07 | 8000 | 13.8 | 384 | 0.21 | N2 | 0.02884 | 1011.199723 | 0.025984 | 1.183907 | 2.2e-05 | 1.6e-05 | 100 | -100 |  | 190 mm inner diameter | 0.001 | Parabolic Aircraft | Wire | 94 | 8 | Yes |  |  |  | Yes | 21.0 kPa
Nagachi, Masashi, et al. "Effect of ambient pressure on the extinction limit for opposed flame spread over an electrical wire in 0." Proceedings of the Combustion Institute 38.3 (2021): 4767-4774. | Masashi Nagachi, Jean-Marie Citerne, Hugo Dutilleul, Augustin Guibaud, Grunde Jomaas, Guillaume Legros, Nozomu Hashimoto, Osamu Fujita | https://doi.org/10.1016/j.proci.2020.05.005 | Cylindrical | 0.5 mm core x 1.1 mm outer | 929 | 0.23 | 1550 | 660 | 1.597278e-07 | 8000 | 13.8 | 384 | 0.17 | N2 | 0.02868 | 1016.422594 | 0.025968 | 1.177339 | 2.2e-05 | 1.6e-05 | 100 | -100 |  | 190 mm inner diameter | 0.001 | Parabolic Aircraft | Wire | 94 | 8 | Yes |  |  |  | Yes | 17.0 kPa
Nagachi, Masashi, et al. "Effect of ambient pressure on the extinction limit for opposed flame spread over an electrical wire in 0." Proceedings of the Combustion Institute 38.3 (2021): 4767-4774. | Masashi Nagachi, Jean-Marie Citerne, Hugo Dutilleul, Augustin Guibaud, Grunde Jomaas, Guillaume Legros, Nozomu Hashimoto, Osamu Fujita | https://doi.org/10.1016/j.proci.2020.05.005 | Cylindrical | 0.5 mm core x 1.1 mm outer | 929 | 0.23 | 1550 | 660 | 1.597278e-07 | 8000 | 13.8 | 384 | 0.16 | N2 | 0.02864 | 1017.73743 | 0.025964 | 1.175697 | 2.2e-05 | 1.6e-05 | 100 | -100 |  | 190 mm inner diameter | 0.001 | Parabolic Aircraft | Wire | 94 | 8 | Yes |  |  |  | Yes | 16.0 kPa
Nagachi, Masashi, et al. "Effect of ambient pressure on the extinction limit for opposed flame spread over an electrical wire in 0." Proceedings of the Combustion Institute 38.3 (2021): 4767-4774. | Masashi Nagachi, Jean-Marie Citerne, Hugo Dutilleul, Augustin Guibaud, Grunde Jomaas, Guillaume Legros, Nozomu Hashimoto, Osamu Fujita | https://doi.org/10.1016/j.proci.2020.05.005 | Cylindrical | 0.5 mm core x 1.1 mm outer | 929 | 0.23 | 1550 | 660 | 1.597278e-07 | 8000 | 13.8 | 384 | 0.15 | N2 | 0.0286 | 1019.055944 | 0.02596 | 1.174055 | 2.2e-05 | 1.6e-05 | 100 | -100 |  | 190 mm inner diameter | 0.001 | Parabolic Aircraft | Wire | 94 | 8 | No |  |  |  | Yes | 15.0 kPa
Nagachi, Masashi, et al. "Effect of ambient pressure on the extinction limit for opposed flame spread over an electrical wire in 0." Proceedings of the Combustion Institute 38.3 (2021): 4767-4774. | Masashi Nagachi, Jean-Marie Citerne, Hugo Dutilleul, Augustin Guibaud, Grunde Jomaas, Guillaume Legros, Nozomu Hashimoto, Osamu Fujita | https://doi.org/10.1016/j.proci.2020.05.005 | Cylindrical | 0.5 mm core x 1.1 mm outer | 929 | 0.23 | 1550 | 660 | 1.597278e-07 | 8000 | 13.8 | 384 | 0.21 | N2 | 0.02884 | 1011.199723 | 0.025984 | 1.420688 | 1.8e-05 | 1.3e-05 | 120 | -100 |  | 190 mm inner diameter | 0.001 | Parabolic Aircraft | Wire | 94 | 8 | Yes |  |  |  | Yes | 25.2 kPa
Nagachi, Masashi, et al. "Effect of ambient pressure on the extinction limit for opposed flame spread over an electrical wire in 0." Proceedings of the Combustion Institute 38.3 (2021): 4767-4774. | Masashi Nagachi, Jean-Marie Citerne, Hugo Dutilleul, Augustin Guibaud, Grunde Jomaas, Guillaume Legros, Nozomu Hashimoto, Osamu Fujita | https://doi.org/10.1016/j.proci.2020.05.005 | Cylindrical | 0.5 mm core x 1.1 mm outer | 929 | 0.23 | 1550 | 660 | 1.597278e-07 | 8000 | 13.8 | 384 | 0.18 | N2 | 0.02872 | 1015.111421 | 0.025972 | 1.414777 | 1.8e-05 | 1.3e-05 | 120 | -100 |  | 190 mm inner diameter | 0.001 | Parabolic Aircraft | Wire | 94 | 8 | Yes |  |  |  | Yes | 21.6 kPa
Nagachi, Masashi, et al. "Effect of ambient pressure on the extinction limit for opposed flame spread over an electrical wire in 0." Proceedings of the Combustion Institute 38.3 (2021): 4767-4774. | Masashi Nagachi, Jean-Marie Citerne, Hugo Dutilleul, Augustin Guibaud, Grunde Jomaas, Guillaume Legros, Nozomu Hashimoto, Osamu Fujita | https://doi.org/10.1016/j.proci.2020.05.005 | Cylindrical | 0.5 mm core x 1.1 mm outer | 929 | 0.23 | 1550 | 660 | 1.597278e-07 | 8000 | 13.8 | 384 | 0.16 | N2 | 0.02864 | 1017.73743 | 0.025964 | 1.410836 | 1.8e-05 | 1.3e-05 | 120 | -100 |  | 190 mm inner diameter | 0.001 | Parabolic Aircraft | Wire | 94 | 8 | Yes |  |  |  | Yes | 19.2 kPa
Nagachi, Masashi, et al. "Effect of ambient pressure on the extinction limit for opposed flame spread over an electrical wire in 0." Proceedings of the Combustion Institute 38.3 (2021): 4767-4774. | Masashi Nagachi, Jean-Marie Citerne, Hugo Dutilleul, Augustin Guibaud, Grunde Jomaas, Guillaume Legros, Nozomu Hashimoto, Osamu Fujita | https://doi.org/10.1016/j.proci.2020.05.005 | Cylindrical | 0.5 mm core x 1.1 mm outer | 929 | 0.23 | 1550 | 660 | 1.597278e-07 | 8000 | 13.8 | 384 | 0.15 | N2 | 0.0286 | 1019.055944 | 0.02596 | 1.408866 | 1.8e-05 | 1.3e-05 | 120 | -100 |  | 190 mm inner diameter | 0.001 | Parabolic Aircraft | Wire | 94 | 8 | Yes |  |  |  | Yes | 18.0 kPa
Nagachi, Masashi, et al. "Effect of ambient pressure on the extinction limit for opposed flame spread over an electrical wire in 0." Proceedings of the Combustion Institute 38.3 (2021): 4767-4774. | Masashi Nagachi, Jean-Marie Citerne, Hugo Dutilleul, Augustin Guibaud, Grunde Jomaas, Guillaume Legros, Nozomu Hashimoto, Osamu Fujita | https://doi.org/10.1016/j.proci.2020.05.005 | Cylindrical | 0.5 mm core x 1.1 mm outer | 929 | 0.23 | 1550 | 660 | 1.597278e-07 | 8000 | 13.8 | 384 | 0.14 | N2 | 0.02856 | 1020.378151 | 0.025956 | 1.406895 | 1.8e-05 | 1.3e-05 | 120 | -100 |  | 190 mm inner diameter | 0.001 | Parabolic Aircraft | Wire | 94 | 8 | No |  |  |  | Yes | 16.8 kPa
Nagachi, Masashi, et al. "Effect of ambient pressure on the extinction limit for opposed flame spread over an electrical wire in 0." Proceedings of the Combustion Institute 38.3 (2021): 4767-4774. | Masashi Nagachi, Jean-Marie Citerne, Hugo Dutilleul, Augustin Guibaud, Grunde Jomaas, Guillaume Legros, Nozomu Hashimoto, Osamu Fujita | https://doi.org/10.1016/j.proci.2020.05.005 | Cylindrical | 0.5 mm core x 1.1 mm outer | 929 | 0.23 | 1550 | 660 | 1.597278e-07 | 8000 | 13.8 | 384 | 0.21 | N2 | 0.02884 | 1011.199723 | 0.025984 | 1.65747 | 1.6e-05 | 1.1e-05 | 140 | -100 |  | 190 mm inner diameter | 0.001 | Parabolic Aircraft | Wire | 94 | 8 | Yes |  |  |  | Yes | 29.4 kPa
Nagachi, Masashi, et al. "Effect of ambient pressure on the extinction limit for opposed flame spread over an electrical wire in 0." Proceedings of the Combustion Institute 38.3 (2021): 4767-4774. | Masashi Nagachi, Jean-Marie Citerne, Hugo Dutilleul, Augustin Guibaud, Grunde Jomaas, Guillaume Legros, Nozomu Hashimoto, Osamu Fujita | https://doi.org/10.1016/j.proci.2020.05.005 | Cylindrical | 0.5 mm core x 1.1 mm outer | 929 | 0.23 | 1550 | 660 | 1.597278e-07 | 8000 | 13.8 | 384 | 0.18 | N2 | 0.02872 | 1015.111421 | 0.025972 | 1.650573 | 1.6e-05 | 1.1e-05 | 140 | -100 |  | 190 mm inner diameter | 0.001 | Parabolic Aircraft | Wire | 94 | 8 | Yes |  |  |  | Yes | 25.2 kPa
Nagachi, Masashi, et al. "Effect of ambient pressure on the extinction limit for opposed flame spread over an electrical wire in 0." Proceedings of the Combustion Institute 38.3 (2021): 4767-4774. | Masashi Nagachi, Jean-Marie Citerne, Hugo Dutilleul, Augustin Guibaud, Grunde Jomaas, Guillaume Legros, Nozomu Hashimoto, Osamu Fujita | https://doi.org/10.1016/j.proci.2020.05.005 | Cylindrical | 0.5 mm core x 1.1 mm outer | 929 | 0.23 | 1550 | 660 | 1.597278e-07 | 8000 | 13.8 | 384 | 0.16 | N2 | 0.02864 | 1017.73743 | 0.025964 | 1.645976 | 1.5e-05 | 1.1e-05 | 140 | -100 |  | 190 mm inner diameter | 0.001 | Parabolic Aircraft | Wire | 94 | 8 | Yes |  |  |  | Yes | 22.4 kPa
Nagachi, Masashi, et al. "Effect of ambient pressure on the extinction limit for opposed flame spread over an electrical wire in 0." Proceedings of the Combustion Institute 38.3 (2021): 4767-4774. | Masashi Nagachi, Jean-Marie Citerne, Hugo Dutilleul, Augustin Guibaud, Grunde Jomaas, Guillaume Legros, Nozomu Hashimoto, Osamu Fujita | https://doi.org/10.1016/j.proci.2020.05.005 | Cylindrical | 0.5 mm core x 1.1 mm outer | 929 | 0.23 | 1550 | 660 | 1.597278e-07 | 8000 | 13.8 | 384 | 0.15 | N2 | 0.0286 | 1019.055944 | 0.02596 | 1.643677 | 1.5e-05 | 1.1e-05 | 140 | -100 |  | 190 mm inner diameter | 0.001 | Parabolic Aircraft | Wire | 94 | 8 | Yes |  |  |  | Yes | 21.0 kPa
Nagachi, Masashi, et al. "Effect of ambient pressure on the extinction limit for opposed flame spread over an electrical wire in 0." Proceedings of the Combustion Institute 38.3 (2021): 4767-4774. | Masashi Nagachi, Jean-Marie Citerne, Hugo Dutilleul, Augustin Guibaud, Grunde Jomaas, Guillaume Legros, Nozomu Hashimoto, Osamu Fujita | https://doi.org/10.1016/j.proci.2020.05.005 | Cylindrical | 0.5 mm core x 1.1 mm outer | 929 | 0.23 | 1550 | 660 | 1.597278e-07 | 8000 | 13.8 | 384 | 0.14 | N2 | 0.02856 | 1020.378151 | 0.025956 | 1.641378 | 1.5e-05 | 1.1e-05 | 140 | -100 |  | 190 mm inner diameter | 0.001 | Parabolic Aircraft | Wire | 94 | 8 | No |  |  |  | Yes | 19.6 kPa
Nagachi, Masashi, Fumiya Mitsui, Jean-Marie Citerne, Hugo Dutilleul, Augustin Guibaud, Grunde Jomaas, Guillaume Legros, Nozomu Hashimoto, and Osamu Fujita. "Effect of Ignition Condition on the Extinction Limit for Opposed Flame Spread Over Electrical Wires in 0." Fire Technology 56 (2020): 149-168. | Masashi Nagachi; Fumiya Mitsui; Jean-Marie Citerne; Hugo Dutilleul; Augustin Guibaud; Grunde Jomaas; Guillaume Legros; Nozomu Hashimoto; Osamu Fujita | https://doi.org/10.1007/s10694-019-00860-6 | Cylindrical | 0.5 mm core x 1.1 mm outer | 929 | 0.23 | 1550 | 660 | 1.597278e-07 | 8954 | 398 | 400 | 0.23 | N2 | 0.02892 | 1008.609959 | 0.025992 | 1.202921 | 2.1e-05 | 1.5e-05 | 101.325 | -100 | Rectangular | 140 mm × 150 mm × 380 mm | 0.01 | Parabolic Aircraft | Wire | 47.6 | 4.2 | No
Nagachi, Masashi, Fumiya Mitsui, Jean-Marie Citerne, Hugo Dutilleul, Augustin Guibaud, Grunde Jomaas, Guillaume Legros, Nozomu Hashimoto, and Osamu Fujita. "Effect of Ignition Condition on the Extinction Limit for Opposed Flame Spread Over Electrical Wires in 0." Fire Technology 56 (2020): 149-168. | Masashi Nagachi; Fumiya Mitsui; Jean-Marie Citerne; Hugo Dutilleul; Augustin Guibaud; Grunde Jomaas; Guillaume Legros; Nozomu Hashimoto; Osamu Fujita | https://doi.org/10.1007/s10694-019-00860-6 | Cylindrical | 0.5 mm core x 1.1 mm outer | 929 | 0.23 | 1550 | 660 | 1.597278e-07 | 8954 | 398 | 400 | 0.21 | N2 | 0.02884 | 1011.199723 | 0.025984 | 1.199594 | 2.1e-05 | 1.5e-05 | 101.325 | -100 | Cylindrical | 190 mm inner diameter | 0.01 | Parabolic Aircraft | Wire | 47.6 | 4.5 | No
Nagachi, Masashi, Fumiya Mitsui, Jean-Marie Citerne, Hugo Dutilleul, Augustin Guibaud, Grunde Jomaas, Guillaume Legros, Nozomu Hashimoto, and Osamu Fujita. "Effect of Ignition Condition on the Extinction Limit for Opposed Flame Spread Over Electrical Wires in 0." Fire Technology 56 (2020): 149-168. | Masashi Nagachi; Fumiya Mitsui; Jean-Marie Citerne; Hugo Dutilleul; Augustin Guibaud; Grunde Jomaas; Guillaume Legros; Nozomu Hashimoto; Osamu Fujita | https://doi.org/10.1007/s10694-019-00860-6 | Cylindrical | 0.5 mm core x 1.1 mm outer | 929 | 0.23 | 1550 | 660 | 1.597278e-07 | 8954 | 398 | 400 | 0.21 | N2 | 0.02884 | 1011.199723 | 0.025984 | 1.199594 | 2.1e-05 | 1.5e-05 | 101.325 | -100 | Rectangular | 140 mm × 150 mm × 380 mm | 0.01 | Parabolic Aircraft | Wire | 47.6 | 6 | Yes
Nagachi, Masashi, Fumiya Mitsui, Jean-Marie Citerne, Hugo Dutilleul, Augustin Guibaud, Grunde Jomaas, Guillaume Legros, Nozomu Hashimoto, and Osamu Fujita. "Effect of Ignition Condition on the Extinction Limit for Opposed Flame Spread Over Electrical Wires in 0." Fire Technology 56 (2020): 149-168. | Masashi Nagachi; Fumiya Mitsui; Jean-Marie Citerne; Hugo Dutilleul; Augustin Guibaud; Grunde Jomaas; Guillaume Legros; Nozomu Hashimoto; Osamu Fujita | https://doi.org/10.1007/s10694-019-00860-6 | Cylindrical | 0.5 mm core x 1.1 mm outer | 929 | 0.23 | 1550 | 660 | 1.597278e-07 | 8954 | 398 | 400 | 0.165 | N2 | 0.02866 | 1017.079553 | 0.025966 | 1.192107 | 2.1e-05 | 1.6e-05 | 101.325 | -100 | Cylindrical | 190 mm inner diameter | 0.01 | Parabolic Aircraft | Wire | 47.6 | 6 | No
Nagachi, Masashi, Fumiya Mitsui, Jean-Marie Citerne, Hugo Dutilleul, Augustin Guibaud, Grunde Jomaas, Guillaume Legros, Nozomu Hashimoto, and Osamu Fujita. "Effect of Ignition Condition on the Extinction Limit for Opposed Flame Spread Over Electrical Wires in 0." Fire Technology 56 (2020): 149-168. | Masashi Nagachi; Fumiya Mitsui; Jean-Marie Citerne; Hugo Dutilleul; Augustin Guibaud; Grunde Jomaas; Guillaume Legros; Nozomu Hashimoto; Osamu Fujita | https://doi.org/10.1007/s10694-019-00860-6 | Cylindrical | 0.5 mm core x 1.1 mm outer | 929 | 0.23 | 1550 | 660 | 1.597278e-07 | 8954 | 398 | 400 | 0.188 | N2 | 0.028752 | 1014.065109 | 0.025975 | 1.195934 | 2.1e-05 | 1.5e-05 | 101.325 | -100 | Cylindrical | 190 mm inner diameter | 0.01 | Parabolic Aircraft | Wire | 47.6 | 6 | No
Nagachi, Masashi, Fumiya Mitsui, Jean-Marie Citerne, Hugo Dutilleul, Augustin Guibaud, Grunde Jomaas, Guillaume Legros, Nozomu Hashimoto, and Osamu Fujita. "Effect of Ignition Condition on the Extinction Limit for Opposed Flame Spread Over Electrical Wires in 0." Fire Technology 56 (2020): 149-168. | Masashi Nagachi; Fumiya Mitsui; Jean-Marie Citerne; Hugo Dutilleul; Augustin Guibaud; Grunde Jomaas; Guillaume Legros; Nozomu Hashimoto; Osamu Fujita | https://doi.org/10.1007/s10694-019-00860-6 | Cylindrical | 0.5 mm core x 1.1 mm outer | 929 | 0.23 | 1550 | 660 | 1.597278e-07 | 8954 | 398 | 400 | 0.188 | N2 | 0.028752 | 1014.065109 | 0.025975 | 1.195934 | 2.1e-05 | 1.5e-05 | 101.325 | -100 | Rectangular | 140 mm × 150 mm × 380 mm | 0.01 | Parabolic Aircraft | Wire | 47.6 | 8 | Yes
Nagachi, Masashi, Fumiya Mitsui, Jean-Marie Citerne, Hugo Dutilleul, Augustin Guibaud, Grunde Jomaas, Guillaume Legros, Nozomu Hashimoto, and Osamu Fujita. "Effect of Ignition Condition on the Extinction Limit for Opposed Flame Spread Over Electrical Wires in 0." Fire Technology 56 (2020): 149-168. | Masashi Nagachi; Fumiya Mitsui; Jean-Marie Citerne; Hugo Dutilleul; Augustin Guibaud; Grunde Jomaas; Guillaume Legros; Nozomu Hashimoto; Osamu Fujita | https://doi.org/10.1007/s10694-019-00860-6 | Cylindrical | 0.5 mm core x 1.1 mm outer | 929 | 0.23 | 1550 | 660 | 1.597278e-07 | 8954 | 398 | 400 | 0.19 | N2 | 0.02876 | 1013.803894 | 0.025976 | 1.196266 | 2.1e-05 | 1.5e-05 | 101.325 | -100 | Cylindrical | 190 mm inner diameter | 0.01 | Parabolic Aircraft | Wire | 47.6 | 8 | Yes
Nagachi, Masashi, Fumiya Mitsui, Jean-Marie Citerne, Hugo Dutilleul, Augustin Guibaud, Grunde Jomaas, Guillaume Legros, Nozomu Hashimoto, and Osamu Fujita. "Effect of Ignition Condition on the Extinction Limit for Opposed Flame Spread Over Electrical Wires in 0." Fire Technology 56 (2020): 149-168. | Masashi Nagachi; Fumiya Mitsui; Jean-Marie Citerne; Hugo Dutilleul; Augustin Guibaud; Grunde Jomaas; Guillaume Legros; Nozomu Hashimoto; Osamu Fujita | https://doi.org/10.1007/s10694-019-00860-6 | Cylindrical | 0.5 mm core x 1.1 mm outer | 929 | 0.23 | 1550 | 660 | 1.597278e-07 | 8954 | 398 | 400 | 0.18 | N2 | 0.02872 | 1015.111421 | 0.025972 | 1.194602 | 2.1e-05 | 1.5e-05 | 101.325 | -100 | Rectangular | 140 mm × 150 mm × 380 mm | 0.01 | Parabolic Aircraft | Wire | 47.6 | 8 | Yes
Nagachi, Masashi, Fumiya Mitsui, Jean-Marie Citerne, Hugo Dutilleul, Augustin Guibaud, Grunde Jomaas, Guillaume Legros, Nozomu Hashimoto, and Osamu Fujita. "Effect of Ignition Condition on the Extinction Limit for Opposed Flame Spread Over Electrical Wires in 0." Fire Technology 56 (2020): 149-168. | Masashi Nagachi; Fumiya Mitsui; Jean-Marie Citerne; Hugo Dutilleul; Augustin Guibaud; Grunde Jomaas; Guillaume Legros; Nozomu Hashimoto; Osamu Fujita | https://doi.org/10.1007/s10694-019-00860-6 | Cylindrical | 0.5 mm core x 1.1 mm outer | 929 | 0.23 | 1550 | 660 | 1.597278e-07 | 8954 | 398 | 400 | 0.179 | N2 | 0.028716 | 1015.242374 | 0.025972 | 1.194436 | 2.1e-05 | 1.5e-05 | 101.325 | -100 | Cylindrical | 190 mm inner diameter | 0.01 | Parabolic Aircraft | Wire | 47.6 | 8 | Yes
Nagachi, Masashi, Fumiya Mitsui, Jean-Marie Citerne, Hugo Dutilleul, Augustin Guibaud, Grunde Jomaas, Guillaume Legros, Nozomu Hashimoto, and Osamu Fujita. "Effect of Ignition Condition on the Extinction Limit for Opposed Flame Spread Over Electrical Wires in 0." Fire Technology 56 (2020): 149-168. | Masashi Nagachi; Fumiya Mitsui; Jean-Marie Citerne; Hugo Dutilleul; Augustin Guibaud; Grunde Jomaas; Guillaume Legros; Nozomu Hashimoto; Osamu Fujita | https://doi.org/10.1007/s10694-019-00860-6 | Cylindrical | 0.5 mm core x 1.1 mm outer | 929 | 0.23 | 1550 | 660 | 1.597278e-07 | 8954 | 398 | 400 | 0.18 | N2 | 0.02872 | 1015.111421 | 0.025972 | 1.194602 | 2.1e-05 | 1.5e-05 | 101.325 | -100 | Cylindrical | 190 mm inner diameter | 0.01 | Parabolic Aircraft | Wire | 47.6 | 8 | Yes
Nagachi, Masashi, Fumiya Mitsui, Jean-Marie Citerne, Hugo Dutilleul, Augustin Guibaud, Grunde Jomaas, Guillaume Legros, Nozomu Hashimoto, and Osamu Fujita. "Effect of Ignition Condition on the Extinction Limit for Opposed Flame Spread Over Electrical Wires in 0." Fire Technology 56 (2020): 149-168. | Masashi Nagachi; Fumiya Mitsui; Jean-Marie Citerne; Hugo Dutilleul; Augustin Guibaud; Grunde Jomaas; Guillaume Legros; Nozomu Hashimoto; Osamu Fujita | https://doi.org/10.1007/s10694-019-00860-6 | Cylindrical | 0.5 mm core x 1.1 mm outer | 929 | 0.23 | 1550 | 660 | 1.597278e-07 | 8954 | 398 | 400 | 0.172 | N2 | 0.028688 | 1016.160067 | 0.025969 | 1.193271 | 2.1e-05 | 1.6e-05 | 101.325 | -100 | Cylindrical | 190 mm inner diameter | 0.01 | Parabolic Aircraft | Wire | 47.6 | 8 | No
Nagachi, Masashi, Fumiya Mitsui, Jean-Marie Citerne, Hugo Dutilleul, Augustin Guibaud, Grunde Jomaas, Guillaume Legros, Nozomu Hashimoto, and Osamu Fujita. "Effect of Ignition Condition on the Extinction Limit for Opposed Flame Spread Over Electrical Wires in 0." Fire Technology 56 (2020): 149-168. | Masashi Nagachi; Fumiya Mitsui; Jean-Marie Citerne; Hugo Dutilleul; Augustin Guibaud; Grunde Jomaas; Guillaume Legros; Nozomu Hashimoto; Osamu Fujita | https://doi.org/10.1007/s10694-019-00860-6 | Cylindrical | 0.5 mm core x 1.1 mm outer | 929 | 0.23 | 1550 | 660 | 1.597278e-07 | 8954 | 398 | 400 | 0.17 | N2 | 0.02868 | 1016.422594 | 0.025968 | 1.192939 | 2.1e-05 | 1.6e-05 | 101.325 | -100 | Rectangular | 140 mm × 150 mm × 380 mm | 0.01 | Parabolic Aircraft | Wire | 47.6 | 8 | No
Nagachi, Masashi, Fumiya Mitsui, Jean-Marie Citerne, Hugo Dutilleul, Augustin Guibaud, Grunde Jomaas, Guillaume Legros, Nozomu Hashimoto, and Osamu Fujita. "Effect of Ignition Condition on the Extinction Limit for Opposed Flame Spread Over Electrical Wires in 0." Fire Technology 56 (2020): 149-168. | Masashi Nagachi; Fumiya Mitsui; Jean-Marie Citerne; Hugo Dutilleul; Augustin Guibaud; Grunde Jomaas; Guillaume Legros; Nozomu Hashimoto; Osamu Fujita | https://doi.org/10.1007/s10694-019-00860-6 | Cylindrical | 0.5 mm core x 1.1 mm outer | 929 | 0.23 | 1550 | 660 | 1.597278e-07 | 8954 | 398 | 400 | 0.16 | N2 | 0.02864 | 1017.73743 | 0.025964 | 1.191275 | 2.1e-05 | 1.6e-05 | 101.325 | -100 | Cylindrical | 190 mm inner diameter | 0.01 | Parabolic Aircraft | Wire | 47.6 | 8 | No
Nagachi, Masashi, Fumiya Mitsui, Jean-Marie Citerne, Hugo Dutilleul, Augustin Guibaud, Grunde Jomaas, Guillaume Legros, Nozomu Hashimoto, and Osamu Fujita. "Effect of Ignition Condition on the Extinction Limit for Opposed Flame Spread Over Electrical Wires in 0." Fire Technology 56 (2020): 149-168. | Masashi Nagachi; Fumiya Mitsui; Jean-Marie Citerne; Hugo Dutilleul; Augustin Guibaud; Grunde Jomaas; Guillaume Legros; Nozomu Hashimoto; Osamu Fujita | https://doi.org/10.1007/s10694-019-00860-6 | Cylindrical | 0.5 mm core x 1.1 mm outer | 929 | 0.23 | 1550 | 660 | 1.597278e-07 | 8954 | 398 | 400 | 0.17 | N2 | 0.02868 | 1016.422594 | 0.025968 | 1.192939 | 2.1e-05 | 1.6e-05 | 101.325 | -100 | Rectangular | 140 mm × 150 mm × 380 mm | 0.01 | Parabolic Aircraft | Wire | 47.6 | 12 | Yes
Nagachi, Masashi, Fumiya Mitsui, Jean-Marie Citerne, Hugo Dutilleul, Augustin Guibaud, Grunde Jomaas, Guillaume Legros, Nozomu Hashimoto, and Osamu Fujita. "Effect of Ignition Condition on the Extinction Limit for Opposed Flame Spread Over Electrical Wires in 0." Fire Technology 56 (2020): 149-168. | Masashi Nagachi; Fumiya Mitsui; Jean-Marie Citerne; Hugo Dutilleul; Augustin Guibaud; Grunde Jomaas; Guillaume Legros; Nozomu Hashimoto; Osamu Fujita | https://doi.org/10.1007/s10694-019-00860-6 | Cylindrical | 0.5 mm core x 1.1 mm outer | 929 | 0.23 | 1550 | 660 | 1.597278e-07 | 8954 | 398 | 400 | 0.16 | N2 | 0.02864 | 1017.73743 | 0.025964 | 1.191275 | 2.1e-05 | 1.6e-05 | 101.325 | -100 | Rectangular | 140 mm × 150 mm × 380 mm | 0.01 | Parabolic Aircraft | Wire | 47.6 | 12 | Yes
Nagachi, Masashi, Fumiya Mitsui, Jean-Marie Citerne, Hugo Dutilleul, Augustin Guibaud, Grunde Jomaas, Guillaume Legros, Nozomu Hashimoto, and Osamu Fujita. "Effect of Ignition Condition on the Extinction Limit for Opposed Flame Spread Over Electrical Wires in 0." Fire Technology 56 (2020): 149-168. | Masashi Nagachi; Fumiya Mitsui; Jean-Marie Citerne; Hugo Dutilleul; Augustin Guibaud; Grunde Jomaas; Guillaume Legros; Nozomu Hashimoto; Osamu Fujita | https://doi.org/10.1007/s10694-019-00860-6 | Cylindrical | 0.5 mm core x 1.1 mm outer | 929 | 0.23 | 1550 | 660 | 1.597278e-07 | 8954 | 398 | 400 | 0.15 | N2 | 0.0286 | 1019.055944 | 0.02596 | 1.189611 | 2.1e-05 | 1.6e-05 | 101.325 | -100 | Cylindrical | 190 mm inner diameter | 0.01 | Parabolic Aircraft | Wire | 47.6 | 12 | No
Nagachi, Masashi, Fumiya Mitsui, Jean-Marie Citerne, Hugo Dutilleul, Augustin Guibaud, Grunde Jomaas, Guillaume Legros, Nozomu Hashimoto, and Osamu Fujita. "Effect of Ignition Condition on the Extinction Limit for Opposed Flame Spread Over Electrical Wires in 0." Fire Technology 56 (2020): 149-168. | Masashi Nagachi; Fumiya Mitsui; Jean-Marie Citerne; Hugo Dutilleul; Augustin Guibaud; Grunde Jomaas; Guillaume Legros; Nozomu Hashimoto; Osamu Fujita | https://doi.org/10.1007/s10694-019-00860-6 | Cylindrical | 0.5 mm core x 1.1 mm outer | 929 | 0.23 | 1550 | 660 | 1.597278e-07 | 8954 | 398 | 400 | 0.17 | N2 | 0.02868 | 1016.422594 | 0.025968 | 1.192939 | 2.1e-05 | 1.6e-05 | 101.325 | -100 | Rectangular | 140 mm × 150 mm × 380 mm | 0.01 | Parabolic Aircraft | Wire | 47.6 | 15 | Yes
Nagachi, Masashi, Fumiya Mitsui, Jean-Marie Citerne, Hugo Dutilleul, Augustin Guibaud, Grunde Jomaas, Guillaume Legros, Nozomu Hashimoto, and Osamu Fujita. "Effect of Ignition Condition on the Extinction Limit for Opposed Flame Spread Over Electrical Wires in 0." Fire Technology 56 (2020): 149-168. | Masashi Nagachi; Fumiya Mitsui; Jean-Marie Citerne; Hugo Dutilleul; Augustin Guibaud; Grunde Jomaas; Guillaume Legros; Nozomu Hashimoto; Osamu Fujita | https://doi.org/10.1007/s10694-019-00860-6 | Cylindrical | 0.5 mm core x 1.1 mm outer | 929 | 0.23 | 1550 | 660 | 1.597278e-07 | 8954 | 398 | 400 | 0.16 | N2 | 0.02864 | 1017.73743 | 0.025964 | 1.191275 | 2.1e-05 | 1.6e-05 | 101.325 | -100 | Rectangular | 140 mm × 150 mm × 380 mm | 0.01 | Parabolic Aircraft | Wire | 47.6 | 15 | Yes
Nagachi, Masashi, Fumiya Mitsui, Jean-Marie Citerne, Hugo Dutilleul, Augustin Guibaud, Grunde Jomaas, Guillaume Legros, Nozomu Hashimoto, and Osamu Fujita. "Effect of Ignition Condition on the Extinction Limit for Opposed Flame Spread Over Electrical Wires in 0." Fire Technology 56 (2020): 149-168. | Masashi Nagachi; Fumiya Mitsui; Jean-Marie Citerne; Hugo Dutilleul; Augustin Guibaud; Grunde Jomaas; Guillaume Legros; Nozomu Hashimoto; Osamu Fujita | https://doi.org/10.1007/s10694-019-00860-6 | Cylindrical | 0.5 mm core x 1.1 mm outer | 929 | 0.23 | 1550 | 660 | 1.597278e-07 | 8954 | 398 | 400 | 0.15 | N2 | 0.0286 | 1019.055944 | 0.02596 | 1.189611 | 2.1e-05 | 1.6e-05 | 101.325 | -100 | Cylindrical | 190 mm inner diameter | 0.01 | Parabolic Aircraft | Wire | 47.6 | 15 | No
Nagachi, Masashi, Fumiya Mitsui, Jean-Marie Citerne, Hugo Dutilleul, Augustin Guibaud, Grunde Jomaas, Guillaume Legros, Nozomu Hashimoto, and Osamu Fujita. "Effect of Ignition Condition on the Extinction Limit for Opposed Flame Spread Over Electrical Wires in 0." Fire Technology 56 (2020): 149-168. | Masashi Nagachi; Fumiya Mitsui; Jean-Marie Citerne; Hugo Dutilleul; Augustin Guibaud; Grunde Jomaas; Guillaume Legros; Nozomu Hashimoto; Osamu Fujita | https://doi.org/10.1007/s10694-019-00860-6 | Cylindrical | 0.5 mm core x 1.1 mm outer | 929 | 0.23 | 1550 | 660 | 1.597278e-07 | 8954 | 398 | 400 | 0.22 | N2 | 0.02888 | 1009.903047 | 0.025988 | 1.201258 | 2.1e-05 | 1.5e-05 | 101.325 | -100 | Rectangular | 140 mm × 150 mm × 380 mm | 0.01 | Parabolic Aircraft | Wire | 34 | 8 | No
Nagachi, Masashi, Fumiya Mitsui, Jean-Marie Citerne, Hugo Dutilleul, Augustin Guibaud, Grunde Jomaas, Guillaume Legros, Nozomu Hashimoto, and Osamu Fujita. "Effect of Ignition Condition on the Extinction Limit for Opposed Flame Spread Over Electrical Wires in 0." Fire Technology 56 (2020): 149-168. | Masashi Nagachi; Fumiya Mitsui; Jean-Marie Citerne; Hugo Dutilleul; Augustin Guibaud; Grunde Jomaas; Guillaume Legros; Nozomu Hashimoto; Osamu Fujita | https://doi.org/10.1007/s10694-019-00860-6 | Cylindrical | 0.5 mm core x 1.1 mm outer | 929 | 0.23 | 1550 | 660 | 1.597278e-07 | 8954 | 398 | 400 | 0.21 | N2 | 0.02884 | 1011.199723 | 0.025984 | 1.199594 | 2.1e-05 | 1.5e-05 | 101.325 | -100 | Rectangular | 140 mm × 150 mm × 380 mm | 0.01 | Parabolic Aircraft | Wire | 34 | 8 | No
Nagachi, Masashi, Fumiya Mitsui, Jean-Marie Citerne, Hugo Dutilleul, Augustin Guibaud, Grunde Jomaas, Guillaume Legros, Nozomu Hashimoto, and Osamu Fujita. "Effect of Ignition Condition on the Extinction Limit for Opposed Flame Spread Over Electrical Wires in 0." Fire Technology 56 (2020): 149-168. | Masashi Nagachi; Fumiya Mitsui; Jean-Marie Citerne; Hugo Dutilleul; Augustin Guibaud; Grunde Jomaas; Guillaume Legros; Nozomu Hashimoto; Osamu Fujita | https://doi.org/10.1007/s10694-019-00860-6 | Cylindrical | 0.5 mm core x 1.1 mm outer | 929 | 0.23 | 1550 | 660 | 1.597278e-07 | 8954 | 398 | 400 | 0.19 | N2 | 0.02876 | 1013.803894 | 0.025976 | 1.196266 | 2.1e-05 | 1.5e-05 | 101.325 | -100 | Cylindrical | 190 mm inner diameter | 0.01 | Parabolic Aircraft | Wire | 47.6 | 8 | Yes
Nagachi, Masashi, Fumiya Mitsui, Jean-Marie Citerne, Hugo Dutilleul, Augustin Guibaud, Grunde Jomaas, Guillaume Legros, Nozomu Hashimoto, and Osamu Fujita. "Effect of Ignition Condition on the Extinction Limit for Opposed Flame Spread Over Electrical Wires in 0." Fire Technology 56 (2020): 149-168. | Masashi Nagachi; Fumiya Mitsui; Jean-Marie Citerne; Hugo Dutilleul; Augustin Guibaud; Grunde Jomaas; Guillaume Legros; Nozomu Hashimoto; Osamu Fujita | https://doi.org/10.1007/s10694-019-00860-6 | Cylindrical | 0.5 mm core x 1.1 mm outer | 929 | 0.23 | 1550 | 660 | 1.597278e-07 | 8954 | 398 | 400 | 0.19 | N2 | 0.02876 | 1013.803894 | 0.025976 | 1.196266 | 2.1e-05 | 1.5e-05 | 101.325 | -100 | Rectangular | 140 mm × 150 mm × 380 mm | 0.01 | Parabolic Aircraft | Wire | 47.6 | 8 | Yes
Nagachi, Masashi, Fumiya Mitsui, Jean-Marie Citerne, Hugo Dutilleul, Augustin Guibaud, Grunde Jomaas, Guillaume Legros, Nozomu Hashimoto, and Osamu Fujita. "Effect of Ignition Condition on the Extinction Limit for Opposed Flame Spread Over Electrical Wires in 0." Fire Technology 56 (2020): 149-168. | Masashi Nagachi; Fumiya Mitsui; Jean-Marie Citerne; Hugo Dutilleul; Augustin Guibaud; Grunde Jomaas; Guillaume Legros; Nozomu Hashimoto; Osamu Fujita | https://doi.org/10.1007/s10694-019-00860-6 | Cylindrical | 0.5 mm core x 1.1 mm outer | 929 | 0.23 | 1550 | 660 | 1.597278e-07 | 8954 | 398 | 400 | 0.185 | N2 | 0.02874 | 1014.457203 | 0.025974 | 1.195434 | 2.1e-05 | 1.5e-05 | 101.325 | -100 | Cylindrical | 190 mm inner diameter | 0.01 | Parabolic Aircraft | Wire | 47.6 | 8 | Yes
Nagachi, Masashi, Fumiya Mitsui, Jean-Marie Citerne, Hugo Dutilleul, Augustin Guibaud, Grunde Jomaas, Guillaume Legros, Nozomu Hashimoto, and Osamu Fujita. "Effect of Ignition Condition on the Extinction Limit for Opposed Flame Spread Over Electrical Wires in 0." Fire Technology 56 (2020): 149-168. | Masashi Nagachi; Fumiya Mitsui; Jean-Marie Citerne; Hugo Dutilleul; Augustin Guibaud; Grunde Jomaas; Guillaume Legros; Nozomu Hashimoto; Osamu Fujita | https://doi.org/10.1007/s10694-019-00860-6 | Cylindrical | 0.5 mm core x 1.1 mm outer | 929 | 0.23 | 1550 | 660 | 1.597278e-07 | 8954 | 398 | 400 | 0.18 | N2 | 0.02872 | 1015.111421 | 0.025972 | 1.194602 | 2.1e-05 | 1.5e-05 | 101.325 | -100 | Rectangular | 140 mm × 150 mm × 380 mm | 0.01 | Parabolic Aircraft | Wire | 47.6 | 8 | Yes
Nagachi, Masashi, Fumiya Mitsui, Jean-Marie Citerne, Hugo Dutilleul, Augustin Guibaud, Grunde Jomaas, Guillaume Legros, Nozomu Hashimoto, and Osamu Fujita. "Effect of Ignition Condition on the Extinction Limit for Opposed Flame Spread Over Electrical Wires in 0." Fire Technology 56 (2020): 149-168. | Masashi Nagachi; Fumiya Mitsui; Jean-Marie Citerne; Hugo Dutilleul; Augustin Guibaud; Grunde Jomaas; Guillaume Legros; Nozomu Hashimoto; Osamu Fujita | https://doi.org/10.1007/s10694-019-00860-6 | Cylindrical | 0.5 mm core x 1.1 mm outer | 929 | 0.23 | 1550 | 660 | 1.597278e-07 | 8954 | 398 | 400 | 0.18 | N2 | 0.02872 | 1015.111421 | 0.025972 | 1.194602 | 2.1e-05 | 1.5e-05 | 101.325 | -100 | Cylindrical | 190 mm inner diameter | 0.01 | Parabolic Aircraft | Wire | 47.6 | 8 | Yes
Nagachi, Masashi, Fumiya Mitsui, Jean-Marie Citerne, Hugo Dutilleul, Augustin Guibaud, Grunde Jomaas, Guillaume Legros, Nozomu Hashimoto, and Osamu Fujita. "Effect of Ignition Condition on the Extinction Limit for Opposed Flame Spread Over Electrical Wires in 0." Fire Technology 56 (2020): 149-168. | Masashi Nagachi; Fumiya Mitsui; Jean-Marie Citerne; Hugo Dutilleul; Augustin Guibaud; Grunde Jomaas; Guillaume Legros; Nozomu Hashimoto; Osamu Fujita | https://doi.org/10.1007/s10694-019-00860-6 | Cylindrical | 0.5 mm core x 1.1 mm outer | 929 | 0.23 | 1550 | 660 | 1.597278e-07 | 8954 | 398 | 400 | 0.172 | N2 | 0.028688 | 1016.160067 | 0.025969 | 1.193271 | 2.1e-05 | 1.6e-05 | 101.325 | -100 | Rectangular | 140 mm × 150 mm × 380 mm | 0.01 | Parabolic Aircraft | Wire | 47.6 | 8 | No
Nagachi, Masashi, Fumiya Mitsui, Jean-Marie Citerne, Hugo Dutilleul, Augustin Guibaud, Grunde Jomaas, Guillaume Legros, Nozomu Hashimoto, and Osamu Fujita. "Effect of Ignition Condition on the Extinction Limit for Opposed Flame Spread Over Electrical Wires in 0." Fire Technology 56 (2020): 149-168. | Masashi Nagachi; Fumiya Mitsui; Jean-Marie Citerne; Hugo Dutilleul; Augustin Guibaud; Grunde Jomaas; Guillaume Legros; Nozomu Hashimoto; Osamu Fujita | https://doi.org/10.1007/s10694-019-00860-6 | Cylindrical | 0.5 mm core x 1.1 mm outer | 929 | 0.23 | 1550 | 660 | 1.597278e-07 | 8954 | 398 | 400 | 0.17 | N2 | 0.02868 | 1016.422594 | 0.025968 | 1.192939 | 2.1e-05 | 1.6e-05 | 101.325 | -100 | Rectangular | 140 mm × 150 mm × 380 mm | 0.01 | Parabolic Aircraft | Wire | 47.6 | 8 | No
Nagachi, Masashi, Fumiya Mitsui, Jean-Marie Citerne, Hugo Dutilleul, Augustin Guibaud, Grunde Jomaas, Guillaume Legros, Nozomu Hashimoto, and Osamu Fujita. "Effect of Ignition Condition on the Extinction Limit for Opposed Flame Spread Over Electrical Wires in 0." Fire Technology 56 (2020): 149-168. | Masashi Nagachi; Fumiya Mitsui; Jean-Marie Citerne; Hugo Dutilleul; Augustin Guibaud; Grunde Jomaas; Guillaume Legros; Nozomu Hashimoto; Osamu Fujita | https://doi.org/10.1007/s10694-019-00860-6 | Cylindrical | 0.5 mm core x 1.1 mm outer | 929 | 0.23 | 1550 | 660 | 1.597278e-07 | 8954 | 398 | 400 | 0.16 | N2 | 0.02864 | 1017.73743 | 0.025964 | 1.191275 | 2.1e-05 | 1.6e-05 | 101.325 | -100 | Cylindrical | 190 mm inner diameter | 0.01 | Parabolic Aircraft | Wire | 47.6 | 8 | No
Nagachi, Masashi, Fumiya Mitsui, Jean-Marie Citerne, Hugo Dutilleul, Augustin Guibaud, Grunde Jomaas, Guillaume Legros, Nozomu Hashimoto, and Osamu Fujita. "Effect of Ignition Condition on the Extinction Limit for Opposed Flame Spread Over Electrical Wires in 0." Fire Technology 56 (2020): 149-168. | Masashi Nagachi; Fumiya Mitsui; Jean-Marie Citerne; Hugo Dutilleul; Augustin Guibaud; Grunde Jomaas; Guillaume Legros; Nozomu Hashimoto; Osamu Fujita | https://doi.org/10.1007/s10694-019-00860-6 | Cylindrical | 0.5 mm core x 1.1 mm outer | 929 | 0.23 | 1550 | 660 | 1.597278e-07 | 8954 | 398 | 400 | 0.188 | N2 | 0.028752 | 1014.065109 | 0.025975 | 1.195934 | 2.1e-05 | 1.5e-05 | 101.325 | -100 | Cylindrical | 190 mm inner diameter | 0.01 | Parabolic Aircraft | Wire | 63.4 | 8 | Yes
Nagachi, Masashi, Fumiya Mitsui, Jean-Marie Citerne, Hugo Dutilleul, Augustin Guibaud, Grunde Jomaas, Guillaume Legros, Nozomu Hashimoto, and Osamu Fujita. "Effect of Ignition Condition on the Extinction Limit for Opposed Flame Spread Over Electrical Wires in 0." Fire Technology 56 (2020): 149-168. | Masashi Nagachi; Fumiya Mitsui; Jean-Marie Citerne; Hugo Dutilleul; Augustin Guibaud; Grunde Jomaas; Guillaume Legros; Nozomu Hashimoto; Osamu Fujita | https://doi.org/10.1007/s10694-019-00860-6 | Cylindrical | 0.5 mm core x 1.1 mm outer | 929 | 0.23 | 1550 | 660 | 1.597278e-07 | 8954 | 398 | 400 | 0.18 | N2 | 0.02872 | 1015.111421 | 0.025972 | 1.194602 | 2.1e-05 | 1.5e-05 | 101.325 | -100 | Cylindrical | 190 mm inner diameter | 0.01 | Parabolic Aircraft | Wire | 63.4 | 8 | Yes
Nagachi, Masashi, Fumiya Mitsui, Jean-Marie Citerne, Hugo Dutilleul, Augustin Guibaud, Grunde Jomaas, Guillaume Legros, Nozomu Hashimoto, and Osamu Fujita. "Effect of Ignition Condition on the Extinction Limit for Opposed Flame Spread Over Electrical Wires in 0." Fire Technology 56 (2020): 149-168. | Masashi Nagachi; Fumiya Mitsui; Jean-Marie Citerne; Hugo Dutilleul; Augustin Guibaud; Grunde Jomaas; Guillaume Legros; Nozomu Hashimoto; Osamu Fujita | https://doi.org/10.1007/s10694-019-00860-6 | Cylindrical | 0.5 mm core x 1.1 mm outer | 929 | 0.23 | 1550 | 660 | 1.597278e-07 | 8954 | 398 | 400 | 0.17 | N2 | 0.02868 | 1016.422594 | 0.025968 | 1.192939 | 2.1e-05 | 1.6e-05 | 101.325 | -100 | Rectangular | 140 mm × 150 mm × 380 mm | 0.01 | Parabolic Aircraft | Wire | 63.4 | 8 | Yes
Nagachi, Masashi, Fumiya Mitsui, Jean-Marie Citerne, Hugo Dutilleul, Augustin Guibaud, Grunde Jomaas, Guillaume Legros, Nozomu Hashimoto, and Osamu Fujita. "Effect of Ignition Condition on the Extinction Limit for Opposed Flame Spread Over Electrical Wires in 0." Fire Technology 56 (2020): 149-168. | Masashi Nagachi; Fumiya Mitsui; Jean-Marie Citerne; Hugo Dutilleul; Augustin Guibaud; Grunde Jomaas; Guillaume Legros; Nozomu Hashimoto; Osamu Fujita | https://doi.org/10.1007/s10694-019-00860-6 | Cylindrical | 0.5 mm core x 1.1 mm outer | 929 | 0.23 | 1550 | 660 | 1.597278e-07 | 8954 | 398 | 400 | 0.168 | N2 | 0.028672 | 1016.685268 | 0.025967 | 1.192606 | 2.1e-05 | 1.6e-05 | 101.325 | -100 | Cylindrical | 190 mm inner diameter | 0.01 | Parabolic Aircraft | Wire | 63.4 | 8 | Yes
Nagachi, Masashi, Fumiya Mitsui, Jean-Marie Citerne, Hugo Dutilleul, Augustin Guibaud, Grunde Jomaas, Guillaume Legros, Nozomu Hashimoto, and Osamu Fujita. "Effect of Ignition Condition on the Extinction Limit for Opposed Flame Spread Over Electrical Wires in 0." Fire Technology 56 (2020): 149-168. | Masashi Nagachi; Fumiya Mitsui; Jean-Marie Citerne; Hugo Dutilleul; Augustin Guibaud; Grunde Jomaas; Guillaume Legros; Nozomu Hashimoto; Osamu Fujita | https://doi.org/10.1007/s10694-019-00860-6 | Cylindrical | 0.5 mm core x 1.1 mm outer | 929 | 0.23 | 1550 | 660 | 1.597278e-07 | 8954 | 398 | 400 | 0.165 | N2 | 0.02866 | 1017.079553 | 0.025966 | 1.192107 | 2.1e-05 | 1.6e-05 | 101.325 | -100 | Rectangular | 140 mm × 150 mm × 380 mm | 0.01 | Parabolic Aircraft | Wire | 63.4 | 8 | Yes
Nagachi, Masashi, Fumiya Mitsui, Jean-Marie Citerne, Hugo Dutilleul, Augustin Guibaud, Grunde Jomaas, Guillaume Legros, Nozomu Hashimoto, and Osamu Fujita. "Effect of Ignition Condition on the Extinction Limit for Opposed Flame Spread Over Electrical Wires in 0." Fire Technology 56 (2020): 149-168. | Masashi Nagachi; Fumiya Mitsui; Jean-Marie Citerne; Hugo Dutilleul; Augustin Guibaud; Grunde Jomaas; Guillaume Legros; Nozomu Hashimoto; Osamu Fujita | https://doi.org/10.1007/s10694-019-00860-6 | Cylindrical | 0.5 mm core x 1.1 mm outer | 929 | 0.23 | 1550 | 660 | 1.597278e-07 | 8954 | 398 | 400 | 0.15 | N2 | 0.0286 | 1019.055944 | 0.02596 | 1.189611 | 2.1e-05 | 1.6e-05 | 101.325 | -100 | Cylindrical | 190 mm inner diameter | 0.01 | Parabolic Aircraft | Wire | 63.4 | 8 | No
Nagachi, Masashi, Fumiya Mitsui, Jean-Marie Citerne, Hugo Dutilleul, Augustin Guibaud, Grunde Jomaas, Guillaume Legros, Nozomu Hashimoto, and Osamu Fujita. "Effect of Ignition Condition on the Extinction Limit for Opposed Flame Spread Over Electrical Wires in 0." Fire Technology 56 (2020): 149-168. | Masashi Nagachi; Fumiya Mitsui; Jean-Marie Citerne; Hugo Dutilleul; Augustin Guibaud; Grunde Jomaas; Guillaume Legros; Nozomu Hashimoto; Osamu Fujita | https://doi.org/10.1007/s10694-019-00860-6 | Cylindrical | 0.5 mm core x 1.1 mm outer | 929 | 0.23 | 1550 | 660 | 1.597278e-07 | 8954 | 398 | 400 | 0.184 | N2 | 0.028736 | 1014.587973 | 0.025974 | 1.195268 | 2.1e-05 | 1.5e-05 | 101.325 | -100 | Cylindrical | 190 mm inner diameter | 0.01 | Parabolic Aircraft | Wire | 74.8 | 8 | Yes
Nagachi, Masashi, Fumiya Mitsui, Jean-Marie Citerne, Hugo Dutilleul, Augustin Guibaud, Grunde Jomaas, Guillaume Legros, Nozomu Hashimoto, and Osamu Fujita. "Effect of Ignition Condition on the Extinction Limit for Opposed Flame Spread Over Electrical Wires in 0." Fire Technology 56 (2020): 149-168. | Masashi Nagachi; Fumiya Mitsui; Jean-Marie Citerne; Hugo Dutilleul; Augustin Guibaud; Grunde Jomaas; Guillaume Legros; Nozomu Hashimoto; Osamu Fujita | https://doi.org/10.1007/s10694-019-00860-6 | Cylindrical | 0.5 mm core x 1.1 mm outer | 929 | 0.23 | 1550 | 660 | 1.597278e-07 | 8954 | 398 | 400 | 0.178 | N2 | 0.028712 | 1015.373363 | 0.025971 | 1.19427 | 2.1e-05 | 1.5e-05 | 101.325 | -100 | Cylindrical | 190 mm inner diameter | 0.01 | Parabolic Aircraft | Wire | 74.8 | 8 | Yes
Nagachi, Masashi, Fumiya Mitsui, Jean-Marie Citerne, Hugo Dutilleul, Augustin Guibaud, Grunde Jomaas, Guillaume Legros, Nozomu Hashimoto, and Osamu Fujita. "Effect of Ignition Condition on the Extinction Limit for Opposed Flame Spread Over Electrical Wires in 0." Fire Technology 56 (2020): 149-168. | Masashi Nagachi; Fumiya Mitsui; Jean-Marie Citerne; Hugo Dutilleul; Augustin Guibaud; Grunde Jomaas; Guillaume Legros; Nozomu Hashimoto; Osamu Fujita | https://doi.org/10.1007/s10694-019-00860-6 | Cylindrical | 0.5 mm core x 1.1 mm outer | 929 | 0.23 | 1550 | 660 | 1.597278e-07 | 8954 | 398 | 400 | 0.17 | N2 | 0.02868 | 1016.422594 | 0.025968 | 1.192939 | 2.1e-05 | 1.6e-05 | 101.325 | -100 | Cylindrical | 190 mm inner diameter | 0.01 | Parabolic Aircraft | Wire | 74.8 | 8 | Yes
Nagachi, Masashi, Fumiya Mitsui, Jean-Marie Citerne, Hugo Dutilleul, Augustin Guibaud, Grunde Jomaas, Guillaume Legros, Nozomu Hashimoto, and Osamu Fujita. "Effect of Ignition Condition on the Extinction Limit for Opposed Flame Spread Over Electrical Wires in 0." Fire Technology 56 (2020): 149-168. | Masashi Nagachi; Fumiya Mitsui; Jean-Marie Citerne; Hugo Dutilleul; Augustin Guibaud; Grunde Jomaas; Guillaume Legros; Nozomu Hashimoto; Osamu Fujita | https://doi.org/10.1007/s10694-019-00860-6 | Cylindrical | 0.5 mm core x 1.1 mm outer | 929 | 0.23 | 1550 | 660 | 1.597278e-07 | 8954 | 398 | 400 | 0.16 | N2 | 0.02864 | 1017.73743 | 0.025964 | 1.191275 | 2.1e-05 | 1.6e-05 | 101.325 | -100 | Cylindrical | 190 mm inner diameter | 0.01 | Parabolic Aircraft | Wire | 74.8 | 8 | Yes
Nagachi, Masashi, Fumiya Mitsui, Jean-Marie Citerne, Hugo Dutilleul, Augustin Guibaud, Grunde Jomaas, Guillaume Legros, Nozomu Hashimoto, and Osamu Fujita. "Effect of Ignition Condition on the Extinction Limit for Opposed Flame Spread Over Electrical Wires in 0." Fire Technology 56 (2020): 149-168. | Masashi Nagachi; Fumiya Mitsui; Jean-Marie Citerne; Hugo Dutilleul; Augustin Guibaud; Grunde Jomaas; Guillaume Legros; Nozomu Hashimoto; Osamu Fujita | https://doi.org/10.1007/s10694-019-00860-6 | Cylindrical | 0.5 mm core x 1.1 mm outer | 929 | 0.23 | 1550 | 660 | 1.597278e-07 | 8954 | 398 | 400 | 0.165 | N2 | 0.02866 | 1017.079553 | 0.025966 | 1.192107 | 2.1e-05 | 1.6e-05 | 101.325 | -100 | Rectangular | 140 mm × 150 mm × 380 mm | 0.01 | Parabolic Aircraft | Wire | 74.8 | 8 | No
Nagachi, Masashi, Fumiya Mitsui, Jean-Marie Citerne, Hugo Dutilleul, Augustin Guibaud, Grunde Jomaas, Guillaume Legros, Nozomu Hashimoto, and Osamu Fujita. "Effect of Ignition Condition on the Extinction Limit for Opposed Flame Spread Over Electrical Wires in 0." Fire Technology 56 (2020): 149-168. | Masashi Nagachi; Fumiya Mitsui; Jean-Marie Citerne; Hugo Dutilleul; Augustin Guibaud; Grunde Jomaas; Guillaume Legros; Nozomu Hashimoto; Osamu Fujita | https://doi.org/10.1007/s10694-019-00860-6 | Cylindrical | 0.5 mm core x 1.1 mm outer | 929 | 0.23 | 1550 | 660 | 1.597278e-07 | 8954 | 398 | 400 | 0.155 | N2 | 0.02862 | 1018.396226 | 0.025962 | 1.190443 | 2.1e-05 | 1.6e-05 | 101.325 | -100 | Rectangular | 140 mm × 150 mm × 380 mm | 0.01 | Parabolic Aircraft | Wire | 74.8 | 8 | No
Nagachi, Masashi, Fumiya Mitsui, Jean-Marie Citerne, Hugo Dutilleul, Augustin Guibaud, Grunde Jomaas, Guillaume Legros, Nozomu Hashimoto, and Osamu Fujita. "Effect of Ignition Condition on the Extinction Limit for Opposed Flame Spread Over Electrical Wires in 0." Fire Technology 56 (2020): 149-168. | Masashi Nagachi; Fumiya Mitsui; Jean-Marie Citerne; Hugo Dutilleul; Augustin Guibaud; Grunde Jomaas; Guillaume Legros; Nozomu Hashimoto; Osamu Fujita | https://doi.org/10.1007/s10694-019-00860-6 | Cylindrical | 0.5 mm core x 1.1 mm outer | 929 | 0.23 | 1550 | 660 | 1.597278e-07 | 8954 | 398 | 400 | 0.15 | N2 | 0.0286 | 1019.055944 | 0.02596 | 1.189611 | 2.1e-05 | 1.6e-05 | 101.325 | -100 | Rectangular | 140 mm × 150 mm × 380 mm | 0.01 | Parabolic Aircraft | Wire | 74.8 | 8 | No
Nagachi, Masashi, Fumiya Mitsui, Jean-Marie Citerne, Hugo Dutilleul, Augustin Guibaud, Grunde Jomaas, Guillaume Legros, Nozomu Hashimoto, and Osamu Fujita. "Effect of Ignition Condition on the Extinction Limit for Opposed Flame Spread Over Electrical Wires in 0." Fire Technology 56 (2020): 149-168. | Masashi Nagachi; Fumiya Mitsui; Jean-Marie Citerne; Hugo Dutilleul; Augustin Guibaud; Grunde Jomaas; Guillaume Legros; Nozomu Hashimoto; Osamu Fujita | https://doi.org/10.1007/s10694-019-00860-6 | Cylindrical | 0.5 mm core x 1.1 mm outer | 929 | 0.23 | 1550 | 660 | 1.597278e-07 | 8954 | 398 | 400 | 0.19 | N2 | 0.02876 | 1013.803894 | 0.025976 | 1.196266 | 2.1e-05 | 1.5e-05 | 101.325 | -100 | Rectangular | 140 mm × 150 mm × 380 mm | 1 | Ground | Wire | 47.6 | 7 | Yes
Nagachi, Masashi, Fumiya Mitsui, Jean-Marie Citerne, Hugo Dutilleul, Augustin Guibaud, Grunde Jomaas, Guillaume Legros, Nozomu Hashimoto, and Osamu Fujita. "Effect of Ignition Condition on the Extinction Limit for Opposed Flame Spread Over Electrical Wires in 0." Fire Technology 56 (2020): 149-168. | Masashi Nagachi; Fumiya Mitsui; Jean-Marie Citerne; Hugo Dutilleul; Augustin Guibaud; Grunde Jomaas; Guillaume Legros; Nozomu Hashimoto; Osamu Fujita | https://doi.org/10.1007/s10694-019-00860-6 | Cylindrical | 0.5 mm core x 1.1 mm outer | 929 | 0.23 | 1550 | 660 | 1.597278e-07 | 8954 | 398 | 400 | 0.188 | N2 | 0.028752 | 1014.065109 | 0.025975 | 1.195934 | 2.1e-05 | 1.5e-05 | 101.325 | -100 | Rectangular | 140 mm × 150 mm × 380 mm | 1 | Ground | Wire | 47.6 | 8 | Yes
Nagachi, Masashi, Fumiya Mitsui, Jean-Marie Citerne, Hugo Dutilleul, Augustin Guibaud, Grunde Jomaas, Guillaume Legros, Nozomu Hashimoto, and Osamu Fujita. "Effect of Ignition Condition on the Extinction Limit for Opposed Flame Spread Over Electrical Wires in 0." Fire Technology 56 (2020): 149-168. | Masashi Nagachi; Fumiya Mitsui; Jean-Marie Citerne; Hugo Dutilleul; Augustin Guibaud; Grunde Jomaas; Guillaume Legros; Nozomu Hashimoto; Osamu Fujita | https://doi.org/10.1007/s10694-019-00860-6 | Cylindrical | 0.5 mm core x 1.1 mm outer | 929 | 0.23 | 1550 | 660 | 1.597278e-07 | 8954 | 398 | 400 | 0.183 | N2 | 0.028732 | 1014.71878 | 0.025973 | 1.195102 | 2.1e-05 | 1.5e-05 | 101.325 | -100 | Rectangular | 140 mm × 150 mm × 380 mm | 1 | Ground | Wire | 47.6 | 10 | Yes
Nagachi, Masashi, Fumiya Mitsui, Jean-Marie Citerne, Hugo Dutilleul, Augustin Guibaud, Grunde Jomaas, Guillaume Legros, Nozomu Hashimoto, and Osamu Fujita. "Effect of Ignition Condition on the Extinction Limit for Opposed Flame Spread Over Electrical Wires in 0." Fire Technology 56 (2020): 149-168. | Masashi Nagachi; Fumiya Mitsui; Jean-Marie Citerne; Hugo Dutilleul; Augustin Guibaud; Grunde Jomaas; Guillaume Legros; Nozomu Hashimoto; Osamu Fujita | https://doi.org/10.1007/s10694-019-00860-6 | Cylindrical | 0.5 mm core x 1.1 mm outer | 929 | 0.23 | 1550 | 660 | 1.597278e-07 | 8954 | 398 | 400 | 0.182 | N2 | 0.028728 | 1014.849624 | 0.025973 | 1.194935 | 2.1e-05 | 1.5e-05 | 101.325 | -100 | Rectangular | 140 mm × 150 mm × 380 mm | 1 | Ground | Wire | 47.6 | 12 | Yes
Nagachi, Masashi, Fumiya Mitsui, Jean-Marie Citerne, Hugo Dutilleul, Augustin Guibaud, Grunde Jomaas, Guillaume Legros, Nozomu Hashimoto, and Osamu Fujita. "Effect of Ignition Condition on the Extinction Limit for Opposed Flame Spread Over Electrical Wires in 0." Fire Technology 56 (2020): 149-168. | Masashi Nagachi; Fumiya Mitsui; Jean-Marie Citerne; Hugo Dutilleul; Augustin Guibaud; Grunde Jomaas; Guillaume Legros; Nozomu Hashimoto; Osamu Fujita | https://doi.org/10.1007/s10694-019-00860-6 | Cylindrical | 0.5 mm core x 1.1 mm outer | 929 | 0.23 | 1550 | 660 | 1.597278e-07 | 8954 | 398 | 400 | 0.183 | N2 | 0.028732 | 1014.71878 | 0.025973 | 1.195102 | 2.1e-05 | 1.5e-05 | 101.325 | -100 | Rectangular | 140 mm × 150 mm × 380 mm | 1 | Ground | Wire | 47.6 | 15 | Yes
Nagachi, Masashi, Fumiya Mitsui, Jean-Marie Citerne, Hugo Dutilleul, Augustin Guibaud, Grunde Jomaas, Guillaume Legros, Nozomu Hashimoto, and Osamu Fujita. "Effect of Ignition Condition on the Extinction Limit for Opposed Flame Spread Over Electrical Wires in 0." Fire Technology 56 (2020): 149-168. | Masashi Nagachi; Fumiya Mitsui; Jean-Marie Citerne; Hugo Dutilleul; Augustin Guibaud; Grunde Jomaas; Guillaume Legros; Nozomu Hashimoto; Osamu Fujita | https://doi.org/10.1007/s10694-019-00860-6 | Cylindrical | 0.5 mm core x 1.1 mm outer | 929 | 0.23 | 1550 | 660 | 1.597278e-07 | 8954 | 398 | 400 | 0.21 | N2 | 0.02884 | 1011.199723 | 0.025984 | 1.199594 | 2.1e-05 | 1.5e-05 | 101.325 | -100 | Rectangular | 140 mm × 150 mm × 380 mm | 1 | Ground | Wire | 40 | 8 | Yes
Nagachi, Masashi, Fumiya Mitsui, Jean-Marie Citerne, Hugo Dutilleul, Augustin Guibaud, Grunde Jomaas, Guillaume Legros, Nozomu Hashimoto, and Osamu Fujita. "Effect of Ignition Condition on the Extinction Limit for Opposed Flame Spread Over Electrical Wires in 0." Fire Technology 56 (2020): 149-168. | Masashi Nagachi; Fumiya Mitsui; Jean-Marie Citerne; Hugo Dutilleul; Augustin Guibaud; Grunde Jomaas; Guillaume Legros; Nozomu Hashimoto; Osamu Fujita | https://doi.org/10.1007/s10694-019-00860-6 | Cylindrical | 0.5 mm core x 1.1 mm outer | 929 | 0.23 | 1550 | 660 | 1.597278e-07 | 8954 | 398 | 400 | 0.188 | N2 | 0.028752 | 1014.065109 | 0.025975 | 1.195934 | 2.1e-05 | 1.5e-05 | 101.325 | -100 | Rectangular | 140 mm × 150 mm × 380 mm | 1 | Ground | Wire | 42 | 8 | Yes
Nagachi, Masashi, Fumiya Mitsui, Jean-Marie Citerne, Hugo Dutilleul, Augustin Guibaud, Grunde Jomaas, Guillaume Legros, Nozomu Hashimoto, and Osamu Fujita. "Effect of Ignition Condition on the Extinction Limit for Opposed Flame Spread Over Electrical Wires in 0." Fire Technology 56 (2020): 149-168. | Masashi Nagachi; Fumiya Mitsui; Jean-Marie Citerne; Hugo Dutilleul; Augustin Guibaud; Grunde Jomaas; Guillaume Legros; Nozomu Hashimoto; Osamu Fujita | https://doi.org/10.1007/s10694-019-00860-6 | Cylindrical | 0.5 mm core x 1.1 mm outer | 929 | 0.23 | 1550 | 660 | 1.597278e-07 | 8954 | 398 | 400 | 0.19 | N2 | 0.02876 | 1013.803894 | 0.025976 | 1.196266 | 2.1e-05 | 1.5e-05 | 101.325 | -100 | Rectangular | 140 mm × 150 mm × 380 mm | 1 | Ground | Wire | 47.6 | 8 | Yes
Nagachi, Masashi, Fumiya Mitsui, Jean-Marie Citerne, Hugo Dutilleul, Augustin Guibaud, Grunde Jomaas, Guillaume Legros, Nozomu Hashimoto, and Osamu Fujita. "Effect of Ignition Condition on the Extinction Limit for Opposed Flame Spread Over Electrical Wires in 0." Fire Technology 56 (2020): 149-168. | Masashi Nagachi; Fumiya Mitsui; Jean-Marie Citerne; Hugo Dutilleul; Augustin Guibaud; Grunde Jomaas; Guillaume Legros; Nozomu Hashimoto; Osamu Fujita | https://doi.org/10.1007/s10694-019-00860-6 | Cylindrical | 0.5 mm core x 1.1 mm outer | 929 | 0.23 | 1550 | 660 | 1.597278e-07 | 8954 | 398 | 400 | 0.185 | N2 | 0.02874 | 1014.457203 | 0.025974 | 1.195434 | 2.1e-05 | 1.5e-05 | 101.325 | -100 | Rectangular | 140 mm × 150 mm × 380 mm | 1 | Ground | Wire | 63.4 | 8 | Yes
Nagachi, Masashi, Fumiya Mitsui, Jean-Marie Citerne, Hugo Dutilleul, Augustin Guibaud, Grunde Jomaas, Guillaume Legros, Nozomu Hashimoto, and Osamu Fujita. "Effect of Ignition Condition on the Extinction Limit for Opposed Flame Spread Over Electrical Wires in 0." Fire Technology 56 (2020): 149-168. | Masashi Nagachi; Fumiya Mitsui; Jean-Marie Citerne; Hugo Dutilleul; Augustin Guibaud; Grunde Jomaas; Guillaume Legros; Nozomu Hashimoto; Osamu Fujita | https://doi.org/10.1007/s10694-019-00860-6 | Cylindrical | 0.5 mm core x 1.1 mm outer | 929 | 0.23 | 1550 | 660 | 1.597278e-07 | 8954 | 398 | 400 | 0.185 | N2 | 0.02874 | 1014.457203 | 0.025974 | 1.195434 | 2.1e-05 | 1.5e-05 | 101.325 | -100 | Rectangular | 140 mm × 150 mm × 380 mm | 1 | Ground | Wire | 74.8 | 8 | Yes
Nagachi, Masashi, Fumiya Mitsui, Jean-Marie Citerne, Hugo Dutilleul, Augustin Guibaud, Grunde Jomaas, Guillaume Legros, Nozomu Hashimoto, and Osamu Fujita. "Effect of Ignition Condition on the Extinction Limit for Opposed Flame Spread Over Electrical Wires in 0." Fire Technology 56 (2020): 149-168. | Masashi Nagachi; Fumiya Mitsui; Jean-Marie Citerne; Hugo Dutilleul; Augustin Guibaud; Grunde Jomaas; Guillaume Legros; Nozomu Hashimoto; Osamu Fujita | https://doi.org/10.1007/s10694-019-00860-6 | Cylindrical | 0.5 mm core x 1.1 mm outer | 929 | 0.23 | 1550 | 660 | 1.597278e-07 | 8000 | 13.8 | 384 | 0.182 | N2 | 0.028728 | 1014.849624 | 0.025973 | 1.194935 | 2.1e-05 | 1.5e-05 | 101.325 | -100 | Cylindrical | 190 mm inner diameter | 0.01 | Parabolic Aircraft | Wire | 47.6 | 5 | Yes
Nagachi, Masashi, Fumiya Mitsui, Jean-Marie Citerne, Hugo Dutilleul, Augustin Guibaud, Grunde Jomaas, Guillaume Legros, Nozomu Hashimoto, and Osamu Fujita. "Effect of Ignition Condition on the Extinction Limit for Opposed Flame Spread Over Electrical Wires in 0." Fire Technology 56 (2020): 149-168. | Masashi Nagachi; Fumiya Mitsui; Jean-Marie Citerne; Hugo Dutilleul; Augustin Guibaud; Grunde Jomaas; Guillaume Legros; Nozomu Hashimoto; Osamu Fujita | https://doi.org/10.1007/s10694-019-00860-6 | Cylindrical | 0.5 mm core x 1.1 mm outer | 929 | 0.23 | 1550 | 660 | 1.597278e-07 | 8000 | 13.8 | 384 | 0.172 | N2 | 0.028688 | 1016.160067 | 0.025969 | 1.193271 | 2.1e-05 | 1.6e-05 | 101.325 | -100 | Rectangular | 140 mm × 150 mm × 380 mm | 0.01 | Parabolic Aircraft | Wire | 47.6 | 5 | No
Nagachi, Masashi, Fumiya Mitsui, Jean-Marie Citerne, Hugo Dutilleul, Augustin Guibaud, Grunde Jomaas, Guillaume Legros, Nozomu Hashimoto, and Osamu Fujita. "Effect of Ignition Condition on the Extinction Limit for Opposed Flame Spread Over Electrical Wires in 0." Fire Technology 56 (2020): 149-168. | Masashi Nagachi; Fumiya Mitsui; Jean-Marie Citerne; Hugo Dutilleul; Augustin Guibaud; Grunde Jomaas; Guillaume Legros; Nozomu Hashimoto; Osamu Fujita | https://doi.org/10.1007/s10694-019-00860-6 | Cylindrical | 0.5 mm core x 1.1 mm outer | 929 | 0.23 | 1550 | 660 | 1.597278e-07 | 8000 | 13.8 | 384 | 0.18 | N2 | 0.02872 | 1015.111421 | 0.025972 | 1.194602 | 2.1e-05 | 1.5e-05 | 101.325 | -100 | Rectangular | 140 mm × 150 mm × 380 mm | 0.01 | Parabolic Aircraft | Wire | 47.6 | 6 | Yes
Nagachi, Masashi, Fumiya Mitsui, Jean-Marie Citerne, Hugo Dutilleul, Augustin Guibaud, Grunde Jomaas, Guillaume Legros, Nozomu Hashimoto, and Osamu Fujita. "Effect of Ignition Condition on the Extinction Limit for Opposed Flame Spread Over Electrical Wires in 0." Fire Technology 56 (2020): 149-168. | Masashi Nagachi; Fumiya Mitsui; Jean-Marie Citerne; Hugo Dutilleul; Augustin Guibaud; Grunde Jomaas; Guillaume Legros; Nozomu Hashimoto; Osamu Fujita | https://doi.org/10.1007/s10694-019-00860-6 | Cylindrical | 0.5 mm core x 1.1 mm outer | 929 | 0.23 | 1550 | 660 | 1.597278e-07 | 8000 | 13.8 | 384 | 0.17 | N2 | 0.02868 | 1016.422594 | 0.025968 | 1.192939 | 2.1e-05 | 1.6e-05 | 101.325 | -100 | Cylindrical | 190 mm inner diameter | 0.01 | Parabolic Aircraft | Wire | 47.6 | 6 | No
Nagachi, Masashi, Fumiya Mitsui, Jean-Marie Citerne, Hugo Dutilleul, Augustin Guibaud, Grunde Jomaas, Guillaume Legros, Nozomu Hashimoto, and Osamu Fujita. "Effect of Ignition Condition on the Extinction Limit for Opposed Flame Spread Over Electrical Wires in 0." Fire Technology 56 (2020): 149-168. | Masashi Nagachi; Fumiya Mitsui; Jean-Marie Citerne; Hugo Dutilleul; Augustin Guibaud; Grunde Jomaas; Guillaume Legros; Nozomu Hashimoto; Osamu Fujita | https://doi.org/10.1007/s10694-019-00860-6 | Cylindrical | 0.5 mm core x 1.1 mm outer | 929 | 0.23 | 1550 | 660 | 1.597278e-07 | 8000 | 13.8 | 384 | 0.16 | N2 | 0.02864 | 1017.73743 | 0.025964 | 1.191275 | 2.1e-05 | 1.6e-05 | 101.325 | -100 | Cylindrical | 190 mm inner diameter | 0.01 | Parabolic Aircraft | Wire | 47.6 | 6 | No
Nagachi, Masashi, Fumiya Mitsui, Jean-Marie Citerne, Hugo Dutilleul, Augustin Guibaud, Grunde Jomaas, Guillaume Legros, Nozomu Hashimoto, and Osamu Fujita. "Effect of Ignition Condition on the Extinction Limit for Opposed Flame Spread Over Electrical Wires in 0." Fire Technology 56 (2020): 149-168. | Masashi Nagachi; Fumiya Mitsui; Jean-Marie Citerne; Hugo Dutilleul; Augustin Guibaud; Grunde Jomaas; Guillaume Legros; Nozomu Hashimoto; Osamu Fujita | https://doi.org/10.1007/s10694-019-00860-6 | Cylindrical | 0.5 mm core x 1.1 mm outer | 929 | 0.23 | 1550 | 660 | 1.597278e-07 | 8000 | 13.8 | 384 | 0.172 | N2 | 0.028688 | 1016.160067 | 0.025969 | 1.193271 | 2.1e-05 | 1.6e-05 | 101.325 | -100 | Cylindrical | 190 mm inner diameter | 0.01 | Parabolic Aircraft | Wire | 47.6 | 8 | Yes
Nagachi, Masashi, Fumiya Mitsui, Jean-Marie Citerne, Hugo Dutilleul, Augustin Guibaud, Grunde Jomaas, Guillaume Legros, Nozomu Hashimoto, and Osamu Fujita. "Effect of Ignition Condition on the Extinction Limit for Opposed Flame Spread Over Electrical Wires in 0." Fire Technology 56 (2020): 149-168. | Masashi Nagachi; Fumiya Mitsui; Jean-Marie Citerne; Hugo Dutilleul; Augustin Guibaud; Grunde Jomaas; Guillaume Legros; Nozomu Hashimoto; Osamu Fujita | https://doi.org/10.1007/s10694-019-00860-6 | Cylindrical | 0.5 mm core x 1.1 mm outer | 929 | 0.23 | 1550 | 660 | 1.597278e-07 | 8000 | 13.8 | 384 | 0.169 | N2 | 0.028676 | 1016.553913 | 0.025968 | 1.192772 | 2.1e-05 | 1.6e-05 | 101.325 | -100 | Rectangular | 140 mm × 150 mm × 380 mm | 0.01 | Parabolic Aircraft | Wire | 47.6 | 8 | Yes
Nagachi, Masashi, Fumiya Mitsui, Jean-Marie Citerne, Hugo Dutilleul, Augustin Guibaud, Grunde Jomaas, Guillaume Legros, Nozomu Hashimoto, and Osamu Fujita. "Effect of Ignition Condition on the Extinction Limit for Opposed Flame Spread Over Electrical Wires in 0." Fire Technology 56 (2020): 149-168. | Masashi Nagachi; Fumiya Mitsui; Jean-Marie Citerne; Hugo Dutilleul; Augustin Guibaud; Grunde Jomaas; Guillaume Legros; Nozomu Hashimoto; Osamu Fujita | https://doi.org/10.1007/s10694-019-00860-6 | Cylindrical | 0.5 mm core x 1.1 mm outer | 929 | 0.23 | 1550 | 660 | 1.597278e-07 | 8000 | 13.8 | 384 | 0.165 | N2 | 0.02866 | 1017.079553 | 0.025966 | 1.192107 | 2.1e-05 | 1.6e-05 | 101.325 | -100 | Cylindrical | 190 mm inner diameter | 0.01 | Parabolic Aircraft | Wire | 47.6 | 8 | Yes
Nagachi, Masashi, Fumiya Mitsui, Jean-Marie Citerne, Hugo Dutilleul, Augustin Guibaud, Grunde Jomaas, Guillaume Legros, Nozomu Hashimoto, and Osamu Fujita. "Effect of Ignition Condition on the Extinction Limit for Opposed Flame Spread Over Electrical Wires in 0." Fire Technology 56 (2020): 149-168. | Masashi Nagachi; Fumiya Mitsui; Jean-Marie Citerne; Hugo Dutilleul; Augustin Guibaud; Grunde Jomaas; Guillaume Legros; Nozomu Hashimoto; Osamu Fujita | https://doi.org/10.1007/s10694-019-00860-6 | Cylindrical | 0.5 mm core x 1.1 mm outer | 929 | 0.23 | 1550 | 660 | 1.597278e-07 | 8000 | 13.8 | 384 | 0.161 | N2 | 0.028644 | 1017.605781 | 0.025964 | 1.191441 | 2.1e-05 | 1.6e-05 | 101.325 | -100 | Rectangular | 140 mm × 150 mm × 380 mm | 0.01 | Parabolic Aircraft | Wire | 47.6 | 8 | Yes
Nagachi, Masashi, Fumiya Mitsui, Jean-Marie Citerne, Hugo Dutilleul, Augustin Guibaud, Grunde Jomaas, Guillaume Legros, Nozomu Hashimoto, and Osamu Fujita. "Effect of Ignition Condition on the Extinction Limit for Opposed Flame Spread Over Electrical Wires in 0." Fire Technology 56 (2020): 149-168. | Masashi Nagachi; Fumiya Mitsui; Jean-Marie Citerne; Hugo Dutilleul; Augustin Guibaud; Grunde Jomaas; Guillaume Legros; Nozomu Hashimoto; Osamu Fujita | https://doi.org/10.1007/s10694-019-00860-6 | Cylindrical | 0.5 mm core x 1.1 mm outer | 929 | 0.23 | 1550 | 660 | 1.597278e-07 | 8000 | 13.8 | 384 | 0.151 | N2 | 0.028604 | 1018.923927 | 0.02596 | 1.189777 | 2.1e-05 | 1.6e-05 | 101.325 | -100 | Rectangular | 140 mm × 150 mm × 380 mm | 0.01 | Parabolic Aircraft | Wire | 47.6 | 8 | No
Nagachi, Masashi, Fumiya Mitsui, Jean-Marie Citerne, Hugo Dutilleul, Augustin Guibaud, Grunde Jomaas, Guillaume Legros, Nozomu Hashimoto, and Osamu Fujita. "Effect of Ignition Condition on the Extinction Limit for Opposed Flame Spread Over Electrical Wires in 0." Fire Technology 56 (2020): 149-168. | Masashi Nagachi; Fumiya Mitsui; Jean-Marie Citerne; Hugo Dutilleul; Augustin Guibaud; Grunde Jomaas; Guillaume Legros; Nozomu Hashimoto; Osamu Fujita | https://doi.org/10.1007/s10694-019-00860-6 | Cylindrical | 0.5 mm core x 1.1 mm outer | 929 | 0.23 | 1550 | 660 | 1.597278e-07 | 8000 | 13.8 | 384 | 0.151 | N2 | 0.028604 | 1018.923927 | 0.02596 | 1.189777 | 2.1e-05 | 1.6e-05 | 101.325 | -100 | Cylindrical | 190 mm inner diameter | 0.01 | Parabolic Aircraft | Wire | 47.6 | 8 | No
Nagachi, Masashi, Fumiya Mitsui, Jean-Marie Citerne, Hugo Dutilleul, Augustin Guibaud, Grunde Jomaas, Guillaume Legros, Nozomu Hashimoto, and Osamu Fujita. "Effect of Ignition Condition on the Extinction Limit for Opposed Flame Spread Over Electrical Wires in 0." Fire Technology 56 (2020): 149-168. | Masashi Nagachi; Fumiya Mitsui; Jean-Marie Citerne; Hugo Dutilleul; Augustin Guibaud; Grunde Jomaas; Guillaume Legros; Nozomu Hashimoto; Osamu Fujita | https://doi.org/10.1007/s10694-019-00860-6 | Cylindrical | 0.5 mm core x 1.1 mm outer | 929 | 0.23 | 1550 | 660 | 1.597278e-07 | 8000 | 13.8 | 384 | 0.17 | N2 | 0.02868 | 1016.422594 | 0.025968 | 1.192939 | 2.1e-05 | 1.6e-05 | 101.325 | -100 | Rectangular | 140 mm × 150 mm × 380 mm | 0.01 | Parabolic Aircraft | Wire | 47.6 | 12 | Yes
Nagachi, Masashi, Fumiya Mitsui, Jean-Marie Citerne, Hugo Dutilleul, Augustin Guibaud, Grunde Jomaas, Guillaume Legros, Nozomu Hashimoto, and Osamu Fujita. "Effect of Ignition Condition on the Extinction Limit for Opposed Flame Spread Over Electrical Wires in 0." Fire Technology 56 (2020): 149-168. | Masashi Nagachi; Fumiya Mitsui; Jean-Marie Citerne; Hugo Dutilleul; Augustin Guibaud; Grunde Jomaas; Guillaume Legros; Nozomu Hashimoto; Osamu Fujita | https://doi.org/10.1007/s10694-019-00860-6 | Cylindrical | 0.5 mm core x 1.1 mm outer | 929 | 0.23 | 1550 | 660 | 1.597278e-07 | 8000 | 13.8 | 384 | 0.16 | N2 | 0.02864 | 1017.73743 | 0.025964 | 1.191275 | 2.1e-05 | 1.6e-05 | 101.325 | -100 | Rectangular | 140 mm × 150 mm × 380 mm | 0.01 | Parabolic Aircraft | Wire | 47.6 | 12 | Yes
Nagachi, Masashi, Fumiya Mitsui, Jean-Marie Citerne, Hugo Dutilleul, Augustin Guibaud, Grunde Jomaas, Guillaume Legros, Nozomu Hashimoto, and Osamu Fujita. "Effect of Ignition Condition on the Extinction Limit for Opposed Flame Spread Over Electrical Wires in 0." Fire Technology 56 (2020): 149-168. | Masashi Nagachi; Fumiya Mitsui; Jean-Marie Citerne; Hugo Dutilleul; Augustin Guibaud; Grunde Jomaas; Guillaume Legros; Nozomu Hashimoto; Osamu Fujita | https://doi.org/10.1007/s10694-019-00860-6 | Cylindrical | 0.5 mm core x 1.1 mm outer | 929 | 0.23 | 1550 | 660 | 1.597278e-07 | 8000 | 13.8 | 384 | 0.15 | N2 | 0.0286 | 1019.055944 | 0.02596 | 1.189611 | 2.1e-05 | 1.6e-05 | 101.325 | -100 | Cylindrical | 190 mm inner diameter | 0.01 | Parabolic Aircraft | Wire | 47.6 | 12 | No
Nagachi, Masashi, Fumiya Mitsui, Jean-Marie Citerne, Hugo Dutilleul, Augustin Guibaud, Grunde Jomaas, Guillaume Legros, Nozomu Hashimoto, and Osamu Fujita. "Effect of Ignition Condition on the Extinction Limit for Opposed Flame Spread Over Electrical Wires in 0." Fire Technology 56 (2020): 149-168. | Masashi Nagachi; Fumiya Mitsui; Jean-Marie Citerne; Hugo Dutilleul; Augustin Guibaud; Grunde Jomaas; Guillaume Legros; Nozomu Hashimoto; Osamu Fujita | https://doi.org/10.1007/s10694-019-00860-6 | Cylindrical | 0.5 mm core x 1.1 mm outer | 929 | 0.23 | 1550 | 660 | 1.597278e-07 | 8000 | 13.8 | 384 | 0.158 | N2 | 0.028632 | 1018.000838 | 0.025963 | 1.190942 | 2.1e-05 | 1.6e-05 | 101.325 | -100 | Cylindrical | 190 mm inner diameter | 0.01 | Parabolic Aircraft | Wire | 47.6 | 15 | Yes
Nagachi, Masashi, Fumiya Mitsui, Jean-Marie Citerne, Hugo Dutilleul, Augustin Guibaud, Grunde Jomaas, Guillaume Legros, Nozomu Hashimoto, and Osamu Fujita. "Effect of Ignition Condition on the Extinction Limit for Opposed Flame Spread Over Electrical Wires in 0." Fire Technology 56 (2020): 149-168. | Masashi Nagachi; Fumiya Mitsui; Jean-Marie Citerne; Hugo Dutilleul; Augustin Guibaud; Grunde Jomaas; Guillaume Legros; Nozomu Hashimoto; Osamu Fujita | https://doi.org/10.1007/s10694-019-00860-6 | Cylindrical | 0.5 mm core x 1.1 mm outer | 929 | 0.23 | 1550 | 660 | 1.597278e-07 | 8000 | 13.8 | 384 | 0.15 | N2 | 0.0286 | 1019.055944 | 0.02596 | 1.189611 | 2.1e-05 | 1.6e-05 | 101.325 | -100 | Rectangular | 140 mm × 150 mm × 380 mm | 0.01 | Parabolic Aircraft | Wire | 47.6 | 15 | No
Nagachi, Masashi, Fumiya Mitsui, Jean-Marie Citerne, Hugo Dutilleul, Augustin Guibaud, Grunde Jomaas, Guillaume Legros, Nozomu Hashimoto, and Osamu Fujita. "Effect of Ignition Condition on the Extinction Limit for Opposed Flame Spread Over Electrical Wires in 0." Fire Technology 56 (2020): 149-168. | Masashi Nagachi; Fumiya Mitsui; Jean-Marie Citerne; Hugo Dutilleul; Augustin Guibaud; Grunde Jomaas; Guillaume Legros; Nozomu Hashimoto; Osamu Fujita | https://doi.org/10.1007/s10694-019-00860-6 | Cylindrical | 0.5 mm core x 1.1 mm outer | 929 | 0.23 | 1550 | 660 | 1.597278e-07 | 8000 | 13.8 | 384 | 0.18 | N2 | 0.02872 | 1015.111421 | 0.025972 | 1.194602 | 2.1e-05 | 1.5e-05 | 101.325 | -100 | Cylindrical | 190 mm inner diameter | 0.01 | Parabolic Aircraft | Wire | 34 | 8 | Yes
Nagachi, Masashi, Fumiya Mitsui, Jean-Marie Citerne, Hugo Dutilleul, Augustin Guibaud, Grunde Jomaas, Guillaume Legros, Nozomu Hashimoto, and Osamu Fujita. "Effect of Ignition Condition on the Extinction Limit for Opposed Flame Spread Over Electrical Wires in 0." Fire Technology 56 (2020): 149-168. | Masashi Nagachi; Fumiya Mitsui; Jean-Marie Citerne; Hugo Dutilleul; Augustin Guibaud; Grunde Jomaas; Guillaume Legros; Nozomu Hashimoto; Osamu Fujita | https://doi.org/10.1007/s10694-019-00860-6 | Cylindrical | 0.5 mm core x 1.1 mm outer | 929 | 0.23 | 1550 | 660 | 1.597278e-07 | 8000 | 13.8 | 384 | 0.18 | N2 | 0.02872 | 1015.111421 | 0.025972 | 1.194602 | 2.1e-05 | 1.5e-05 | 101.325 | -100 | Rectangular | 140 mm × 150 mm × 380 mm | 0.01 | Parabolic Aircraft | Wire | 34 | 8 | Yes
Nagachi, Masashi, Fumiya Mitsui, Jean-Marie Citerne, Hugo Dutilleul, Augustin Guibaud, Grunde Jomaas, Guillaume Legros, Nozomu Hashimoto, and Osamu Fujita. "Effect of Ignition Condition on the Extinction Limit for Opposed Flame Spread Over Electrical Wires in 0." Fire Technology 56 (2020): 149-168. | Masashi Nagachi; Fumiya Mitsui; Jean-Marie Citerne; Hugo Dutilleul; Augustin Guibaud; Grunde Jomaas; Guillaume Legros; Nozomu Hashimoto; Osamu Fujita | https://doi.org/10.1007/s10694-019-00860-6 | Cylindrical | 0.5 mm core x 1.1 mm outer | 929 | 0.23 | 1550 | 660 | 1.597278e-07 | 8000 | 13.8 | 384 | 0.172 | N2 | 0.028688 | 1016.160067 | 0.025969 | 1.193271 | 2.1e-05 | 1.6e-05 | 101.325 | -100 | Cylindrical | 190 mm inner diameter | 0.01 | Parabolic Aircraft | Wire | 34 | 8 | No
Nagachi, Masashi, Fumiya Mitsui, Jean-Marie Citerne, Hugo Dutilleul, Augustin Guibaud, Grunde Jomaas, Guillaume Legros, Nozomu Hashimoto, and Osamu Fujita. "Effect of Ignition Condition on the Extinction Limit for Opposed Flame Spread Over Electrical Wires in 0." Fire Technology 56 (2020): 149-168. | Masashi Nagachi; Fumiya Mitsui; Jean-Marie Citerne; Hugo Dutilleul; Augustin Guibaud; Grunde Jomaas; Guillaume Legros; Nozomu Hashimoto; Osamu Fujita | https://doi.org/10.1007/s10694-019-00860-6 | Cylindrical | 0.5 mm core x 1.1 mm outer | 929 | 0.23 | 1550 | 660 | 1.597278e-07 | 8000 | 13.8 | 384 | 0.172 | N2 | 0.028688 | 1016.160067 | 0.025969 | 1.193271 | 2.1e-05 | 1.6e-05 | 101.325 | -100 | Rectangular | 140 mm × 150 mm × 380 mm | 0.01 | Parabolic Aircraft | Wire | 34 | 8 | No
Nagachi, Masashi, Fumiya Mitsui, Jean-Marie Citerne, Hugo Dutilleul, Augustin Guibaud, Grunde Jomaas, Guillaume Legros, Nozomu Hashimoto, and Osamu Fujita. "Effect of Ignition Condition on the Extinction Limit for Opposed Flame Spread Over Electrical Wires in 0." Fire Technology 56 (2020): 149-168. | Masashi Nagachi; Fumiya Mitsui; Jean-Marie Citerne; Hugo Dutilleul; Augustin Guibaud; Grunde Jomaas; Guillaume Legros; Nozomu Hashimoto; Osamu Fujita | https://doi.org/10.1007/s10694-019-00860-6 | Cylindrical | 0.5 mm core x 1.1 mm outer | 929 | 0.23 | 1550 | 660 | 1.597278e-07 | 8000 | 13.8 | 384 | 0.16 | N2 | 0.02864 | 1017.73743 | 0.025964 | 1.191275 | 2.1e-05 | 1.6e-05 | 101.325 | -100 | Cylindrical | 190 mm inner diameter | 0.01 | Parabolic Aircraft | Wire | 34 | 8 | No
Nagachi, Masashi, Fumiya Mitsui, Jean-Marie Citerne, Hugo Dutilleul, Augustin Guibaud, Grunde Jomaas, Guillaume Legros, Nozomu Hashimoto, and Osamu Fujita. "Effect of Ignition Condition on the Extinction Limit for Opposed Flame Spread Over Electrical Wires in 0." Fire Technology 56 (2020): 149-168. | Masashi Nagachi; Fumiya Mitsui; Jean-Marie Citerne; Hugo Dutilleul; Augustin Guibaud; Grunde Jomaas; Guillaume Legros; Nozomu Hashimoto; Osamu Fujita | https://doi.org/10.1007/s10694-019-00860-6 | Cylindrical | 0.5 mm core x 1.1 mm outer | 929 | 0.23 | 1550 | 660 | 1.597278e-07 | 8000 | 13.8 | 384 | 0.16 | N2 | 0.02864 | 1017.73743 | 0.025964 | 1.191275 | 2.1e-05 | 1.6e-05 | 101.325 | -100 | Rectangular | 140 mm × 150 mm × 380 mm | 0.01 | Parabolic Aircraft | Wire | 34 | 8 | No
Nagachi, Masashi, Fumiya Mitsui, Jean-Marie Citerne, Hugo Dutilleul, Augustin Guibaud, Grunde Jomaas, Guillaume Legros, Nozomu Hashimoto, and Osamu Fujita. "Effect of Ignition Condition on the Extinction Limit for Opposed Flame Spread Over Electrical Wires in 0." Fire Technology 56 (2020): 149-168. | Masashi Nagachi; Fumiya Mitsui; Jean-Marie Citerne; Hugo Dutilleul; Augustin Guibaud; Grunde Jomaas; Guillaume Legros; Nozomu Hashimoto; Osamu Fujita | https://doi.org/10.1007/s10694-019-00860-6 | Cylindrical | 0.5 mm core x 1.1 mm outer | 929 | 0.23 | 1550 | 660 | 1.597278e-07 | 8000 | 13.8 | 384 | 0.171 | N2 | 0.028684 | 1016.291312 | 0.025968 | 1.193105 | 2.1e-05 | 1.6e-05 | 101.325 | -100 | Cylindrical | 190 mm inner diameter | 0.01 | Parabolic Aircraft | Wire | 47.6 | 8 | Yes
Nagachi, Masashi, Fumiya Mitsui, Jean-Marie Citerne, Hugo Dutilleul, Augustin Guibaud, Grunde Jomaas, Guillaume Legros, Nozomu Hashimoto, and Osamu Fujita. "Effect of Ignition Condition on the Extinction Limit for Opposed Flame Spread Over Electrical Wires in 0." Fire Technology 56 (2020): 149-168. | Masashi Nagachi; Fumiya Mitsui; Jean-Marie Citerne; Hugo Dutilleul; Augustin Guibaud; Grunde Jomaas; Guillaume Legros; Nozomu Hashimoto; Osamu Fujita | https://doi.org/10.1007/s10694-019-00860-6 | Cylindrical | 0.5 mm core x 1.1 mm outer | 929 | 0.23 | 1550 | 660 | 1.597278e-07 | 8000 | 13.8 | 384 | 0.168 | N2 | 0.028672 | 1016.685268 | 0.025967 | 1.192606 | 2.1e-05 | 1.6e-05 | 101.325 | -100 | Rectangular | 140 mm × 150 mm × 380 mm | 0.01 | Parabolic Aircraft | Wire | 47.6 | 8 | Yes
Nagachi, Masashi, Fumiya Mitsui, Jean-Marie Citerne, Hugo Dutilleul, Augustin Guibaud, Grunde Jomaas, Guillaume Legros, Nozomu Hashimoto, and Osamu Fujita. "Effect of Ignition Condition on the Extinction Limit for Opposed Flame Spread Over Electrical Wires in 0." Fire Technology 56 (2020): 149-168. | Masashi Nagachi; Fumiya Mitsui; Jean-Marie Citerne; Hugo Dutilleul; Augustin Guibaud; Grunde Jomaas; Guillaume Legros; Nozomu Hashimoto; Osamu Fujita | https://doi.org/10.1007/s10694-019-00860-6 | Cylindrical | 0.5 mm core x 1.1 mm outer | 929 | 0.23 | 1550 | 660 | 1.597278e-07 | 8000 | 13.8 | 384 | 0.161 | N2 | 0.028644 | 1017.605781 | 0.025964 | 1.191441 | 2.1e-05 | 1.6e-05 | 101.325 | -100 | Cylindrical | 190 mm inner diameter | 0.01 | Parabolic Aircraft | Wire | 47.6 | 8 | Yes
Nagachi, Masashi, Fumiya Mitsui, Jean-Marie Citerne, Hugo Dutilleul, Augustin Guibaud, Grunde Jomaas, Guillaume Legros, Nozomu Hashimoto, and Osamu Fujita. "Effect of Ignition Condition on the Extinction Limit for Opposed Flame Spread Over Electrical Wires in 0." Fire Technology 56 (2020): 149-168. | Masashi Nagachi; Fumiya Mitsui; Jean-Marie Citerne; Hugo Dutilleul; Augustin Guibaud; Grunde Jomaas; Guillaume Legros; Nozomu Hashimoto; Osamu Fujita | https://doi.org/10.1007/s10694-019-00860-6 | Cylindrical | 0.5 mm core x 1.1 mm outer | 929 | 0.23 | 1550 | 660 | 1.597278e-07 | 8000 | 13.8 | 384 | 0.159 | N2 | 0.028636 | 1017.869116 | 0.025964 | 1.191109 | 2.1e-05 | 1.6e-05 | 101.325 | -100 | Rectangular | 140 mm × 150 mm × 380 mm | 0.01 | Parabolic Aircraft | Wire | 47.6 | 8 | Yes
Nagachi, Masashi, Fumiya Mitsui, Jean-Marie Citerne, Hugo Dutilleul, Augustin Guibaud, Grunde Jomaas, Guillaume Legros, Nozomu Hashimoto, and Osamu Fujita. "Effect of Ignition Condition on the Extinction Limit for Opposed Flame Spread Over Electrical Wires in 0." Fire Technology 56 (2020): 149-168. | Masashi Nagachi; Fumiya Mitsui; Jean-Marie Citerne; Hugo Dutilleul; Augustin Guibaud; Grunde Jomaas; Guillaume Legros; Nozomu Hashimoto; Osamu Fujita | https://doi.org/10.1007/s10694-019-00860-6 | Cylindrical | 0.5 mm core x 1.1 mm outer | 929 | 0.23 | 1550 | 660 | 1.597278e-07 | 8000 | 13.8 | 384 | 0.15 | N2 | 0.0286 | 1019.055944 | 0.02596 | 1.189611 | 2.1e-05 | 1.6e-05 | 101.325 | -100 | Cylindrical | 190 mm inner diameter | 0.01 | Parabolic Aircraft | Wire | 47.6 | 8 | No
Nagachi, Masashi, Fumiya Mitsui, Jean-Marie Citerne, Hugo Dutilleul, Augustin Guibaud, Grunde Jomaas, Guillaume Legros, Nozomu Hashimoto, and Osamu Fujita. "Effect of Ignition Condition on the Extinction Limit for Opposed Flame Spread Over Electrical Wires in 0." Fire Technology 56 (2020): 149-168. | Masashi Nagachi; Fumiya Mitsui; Jean-Marie Citerne; Hugo Dutilleul; Augustin Guibaud; Grunde Jomaas; Guillaume Legros; Nozomu Hashimoto; Osamu Fujita | https://doi.org/10.1007/s10694-019-00860-6 | Cylindrical | 0.5 mm core x 1.1 mm outer | 929 | 0.23 | 1550 | 660 | 1.597278e-07 | 8000 | 13.8 | 384 | 0.15 | N2 | 0.0286 | 1019.055944 | 0.02596 | 1.189611 | 2.1e-05 | 1.6e-05 | 101.325 | -100 | Rectangular | 140 mm × 150 mm × 380 mm | 0.01 | Parabolic Aircraft | Wire | 47.6 | 8 | No
Nagachi, Masashi, Fumiya Mitsui, Jean-Marie Citerne, Hugo Dutilleul, Augustin Guibaud, Grunde Jomaas, Guillaume Legros, Nozomu Hashimoto, and Osamu Fujita. "Effect of Ignition Condition on the Extinction Limit for Opposed Flame Spread Over Electrical Wires in 0." Fire Technology 56 (2020): 149-168. | Masashi Nagachi; Fumiya Mitsui; Jean-Marie Citerne; Hugo Dutilleul; Augustin Guibaud; Grunde Jomaas; Guillaume Legros; Nozomu Hashimoto; Osamu Fujita | https://doi.org/10.1007/s10694-019-00860-6 | Cylindrical | 0.5 mm core x 1.1 mm outer | 929 | 0.23 | 1550 | 660 | 1.597278e-07 | 8000 | 13.8 | 384 | 0.17 | N2 | 0.02868 | 1016.422594 | 0.025968 | 1.192939 | 2.1e-05 | 1.6e-05 | 101.325 | -100 | Cylindrical | 190 mm inner diameter | 0.01 | Parabolic Aircraft | Wire | 63.4 | 8 | Yes
Nagachi, Masashi, Fumiya Mitsui, Jean-Marie Citerne, Hugo Dutilleul, Augustin Guibaud, Grunde Jomaas, Guillaume Legros, Nozomu Hashimoto, and Osamu Fujita. "Effect of Ignition Condition on the Extinction Limit for Opposed Flame Spread Over Electrical Wires in 0." Fire Technology 56 (2020): 149-168. | Masashi Nagachi; Fumiya Mitsui; Jean-Marie Citerne; Hugo Dutilleul; Augustin Guibaud; Grunde Jomaas; Guillaume Legros; Nozomu Hashimoto; Osamu Fujita | https://doi.org/10.1007/s10694-019-00860-6 | Cylindrical | 0.5 mm core x 1.1 mm outer | 929 | 0.23 | 1550 | 660 | 1.597278e-07 | 8000 | 13.8 | 384 | 0.15 | N2 | 0.0286 | 1019.055944 | 0.02596 | 1.189611 | 2.1e-05 | 1.6e-05 | 101.325 | -100 | Rectangular | 140 mm × 150 mm × 380 mm | 0.01 | Parabolic Aircraft | Wire | 63.4 | 8 | Yes
Nagachi, Masashi, Fumiya Mitsui, Jean-Marie Citerne, Hugo Dutilleul, Augustin Guibaud, Grunde Jomaas, Guillaume Legros, Nozomu Hashimoto, and Osamu Fujita. "Effect of Ignition Condition on the Extinction Limit for Opposed Flame Spread Over Electrical Wires in 0." Fire Technology 56 (2020): 149-168. | Masashi Nagachi; Fumiya Mitsui; Jean-Marie Citerne; Hugo Dutilleul; Augustin Guibaud; Grunde Jomaas; Guillaume Legros; Nozomu Hashimoto; Osamu Fujita | https://doi.org/10.1007/s10694-019-00860-6 | Cylindrical | 0.5 mm core x 1.1 mm outer | 929 | 0.23 | 1550 | 660 | 1.597278e-07 | 8000 | 13.8 | 384 | 0.15 | N2 | 0.0286 | 1019.055944 | 0.02596 | 1.189611 | 2.1e-05 | 1.6e-05 | 101.325 | -100 | Cylindrical | 190 mm inner diameter | 0.01 | Parabolic Aircraft | Wire | 63.4 | 8 | No
Nagachi, Masashi, Fumiya Mitsui, Jean-Marie Citerne, Hugo Dutilleul, Augustin Guibaud, Grunde Jomaas, Guillaume Legros, Nozomu Hashimoto, and Osamu Fujita. "Effect of Ignition Condition on the Extinction Limit for Opposed Flame Spread Over Electrical Wires in 0." Fire Technology 56 (2020): 149-168. | Masashi Nagachi; Fumiya Mitsui; Jean-Marie Citerne; Hugo Dutilleul; Augustin Guibaud; Grunde Jomaas; Guillaume Legros; Nozomu Hashimoto; Osamu Fujita | https://doi.org/10.1007/s10694-019-00860-6 | Cylindrical | 0.5 mm core x 1.1 mm outer | 929 | 0.23 | 1550 | 660 | 1.597278e-07 | 8000 | 13.8 | 384 | 0.161 | N2 | 0.028644 | 1017.605781 | 0.025964 | 1.191441 | 2.1e-05 | 1.6e-05 | 101.325 | -100 | Rectangular | 140 mm × 150 mm × 380 mm | 0.01 | Parabolic Aircraft | Wire | 74.8 | 8 | Yes
Nagachi, Masashi, Fumiya Mitsui, Jean-Marie Citerne, Hugo Dutilleul, Augustin Guibaud, Grunde Jomaas, Guillaume Legros, Nozomu Hashimoto, and Osamu Fujita. "Effect of Ignition Condition on the Extinction Limit for Opposed Flame Spread Over Electrical Wires in 0." Fire Technology 56 (2020): 149-168. | Masashi Nagachi; Fumiya Mitsui; Jean-Marie Citerne; Hugo Dutilleul; Augustin Guibaud; Grunde Jomaas; Guillaume Legros; Nozomu Hashimoto; Osamu Fujita | https://doi.org/10.1007/s10694-019-00860-6 | Cylindrical | 0.5 mm core x 1.1 mm outer | 929 | 0.23 | 1550 | 660 | 1.597278e-07 | 8000 | 13.8 | 384 | 0.176 | N2 | 0.028704 | 1015.635452 | 0.02597 | 1.193937 | 2.1e-05 | 1.5e-05 | 101.325 | -100 | Rectangular | 140 mm × 150 mm × 380 mm | 1 | Ground | Wire | 47.6 | 5 | Yes
Nagachi, Masashi, Fumiya Mitsui, Jean-Marie Citerne, Hugo Dutilleul, Augustin Guibaud, Grunde Jomaas, Guillaume Legros, Nozomu Hashimoto, and Osamu Fujita. "Effect of Ignition Condition on the Extinction Limit for Opposed Flame Spread Over Electrical Wires in 0." Fire Technology 56 (2020): 149-168. | Masashi Nagachi; Fumiya Mitsui; Jean-Marie Citerne; Hugo Dutilleul; Augustin Guibaud; Grunde Jomaas; Guillaume Legros; Nozomu Hashimoto; Osamu Fujita | https://doi.org/10.1007/s10694-019-00860-6 | Cylindrical | 0.5 mm core x 1.1 mm outer | 929 | 0.23 | 1550 | 660 | 1.597278e-07 | 8000 | 13.8 | 384 | 0.167 | N2 | 0.028668 | 1016.81666 | 0.025967 | 1.19244 | 2.1e-05 | 1.6e-05 | 101.325 | -100 | Rectangular | 140 mm × 150 mm × 380 mm | 1 | Ground | Wire | 47.6 | 6 | Yes
Nagachi, Masashi, Fumiya Mitsui, Jean-Marie Citerne, Hugo Dutilleul, Augustin Guibaud, Grunde Jomaas, Guillaume Legros, Nozomu Hashimoto, and Osamu Fujita. "Effect of Ignition Condition on the Extinction Limit for Opposed Flame Spread Over Electrical Wires in 0." Fire Technology 56 (2020): 149-168. | Masashi Nagachi; Fumiya Mitsui; Jean-Marie Citerne; Hugo Dutilleul; Augustin Guibaud; Grunde Jomaas; Guillaume Legros; Nozomu Hashimoto; Osamu Fujita | https://doi.org/10.1007/s10694-019-00860-6 | Cylindrical | 0.5 mm core x 1.1 mm outer | 929 | 0.23 | 1550 | 660 | 1.597278e-07 | 8000 | 13.8 | 384 | 0.167 | N2 | 0.028668 | 1016.81666 | 0.025967 | 1.19244 | 2.1e-05 | 1.6e-05 | 101.325 | -100 | Rectangular | 140 mm × 150 mm × 380 mm | 1 | Ground | Wire | 47.6 | 8 | Yes
Nagachi, Masashi, Fumiya Mitsui, Jean-Marie Citerne, Hugo Dutilleul, Augustin Guibaud, Grunde Jomaas, Guillaume Legros, Nozomu Hashimoto, and Osamu Fujita. "Effect of Ignition Condition on the Extinction Limit for Opposed Flame Spread Over Electrical Wires in 0." Fire Technology 56 (2020): 149-168. | Masashi Nagachi; Fumiya Mitsui; Jean-Marie Citerne; Hugo Dutilleul; Augustin Guibaud; Grunde Jomaas; Guillaume Legros; Nozomu Hashimoto; Osamu Fujita | https://doi.org/10.1007/s10694-019-00860-6 | Cylindrical | 0.5 mm core x 1.1 mm outer | 929 | 0.23 | 1550 | 660 | 1.597278e-07 | 8000 | 13.8 | 384 | 0.168 | N2 | 0.028672 | 1016.685268 | 0.025967 | 1.192606 | 2.1e-05 | 1.6e-05 | 101.325 | -100 | Rectangular | 140 mm × 150 mm × 380 mm | 1 | Ground | Wire | 47.6 | 12 | Yes
Nagachi, Masashi, Fumiya Mitsui, Jean-Marie Citerne, Hugo Dutilleul, Augustin Guibaud, Grunde Jomaas, Guillaume Legros, Nozomu Hashimoto, and Osamu Fujita. "Effect of Ignition Condition on the Extinction Limit for Opposed Flame Spread Over Electrical Wires in 0." Fire Technology 56 (2020): 149-168. | Masashi Nagachi; Fumiya Mitsui; Jean-Marie Citerne; Hugo Dutilleul; Augustin Guibaud; Grunde Jomaas; Guillaume Legros; Nozomu Hashimoto; Osamu Fujita | https://doi.org/10.1007/s10694-019-00860-6 | Cylindrical | 0.5 mm core x 1.1 mm outer | 929 | 0.23 | 1550 | 660 | 1.597278e-07 | 8000 | 13.8 | 384 | 0.168 | N2 | 0.028672 | 1016.685268 | 0.025967 | 1.192606 | 2.1e-05 | 1.6e-05 | 101.325 | -100 | Rectangular | 140 mm × 150 mm × 380 mm | 1 | Ground | Wire | 47.6 | 15 | Yes
Nagachi, Masashi, Fumiya Mitsui, Jean-Marie Citerne, Hugo Dutilleul, Augustin Guibaud, Grunde Jomaas, Guillaume Legros, Nozomu Hashimoto, and Osamu Fujita. "Effect of Ignition Condition on the Extinction Limit for Opposed Flame Spread Over Electrical Wires in 0." Fire Technology 56 (2020): 149-168. | Masashi Nagachi; Fumiya Mitsui; Jean-Marie Citerne; Hugo Dutilleul; Augustin Guibaud; Grunde Jomaas; Guillaume Legros; Nozomu Hashimoto; Osamu Fujita | https://doi.org/10.1007/s10694-019-00860-6 | Cylindrical | 0.5 mm core x 1.1 mm outer | 929 | 0.23 | 1550 | 660 | 1.597278e-07 | 8000 | 13.8 | 384 | 0.17 | N2 | 0.02868 | 1016.422594 | 0.025968 | 1.192939 | 2.1e-05 | 1.6e-05 | 101.325 | -100 | Rectangular | 140 mm × 150 mm × 380 mm | 1 | Ground | Wire | 34 | 8 | Yes
Nagachi, Masashi, Fumiya Mitsui, Jean-Marie Citerne, Hugo Dutilleul, Augustin Guibaud, Grunde Jomaas, Guillaume Legros, Nozomu Hashimoto, and Osamu Fujita. "Effect of Ignition Condition on the Extinction Limit for Opposed Flame Spread Over Electrical Wires in 0." Fire Technology 56 (2020): 149-168. | Masashi Nagachi; Fumiya Mitsui; Jean-Marie Citerne; Hugo Dutilleul; Augustin Guibaud; Grunde Jomaas; Guillaume Legros; Nozomu Hashimoto; Osamu Fujita | https://doi.org/10.1007/s10694-019-00860-6 | Cylindrical | 0.5 mm core x 1.1 mm outer | 929 | 0.23 | 1550 | 660 | 1.597278e-07 | 8000 | 13.8 | 384 | 0.168 | N2 | 0.028672 | 1016.685268 | 0.025967 | 1.192606 | 2.1e-05 | 1.6e-05 | 101.325 | -100 | Rectangular | 140 mm × 150 mm × 380 mm | 1 | Ground | Wire | 47.6 | 8 | Yes
Nagachi, Masashi, Fumiya Mitsui, Jean-Marie Citerne, Hugo Dutilleul, Augustin Guibaud, Grunde Jomaas, Guillaume Legros, Nozomu Hashimoto, and Osamu Fujita. "Effect of Ignition Condition on the Extinction Limit for Opposed Flame Spread Over Electrical Wires in 0." Fire Technology 56 (2020): 149-168. | Masashi Nagachi; Fumiya Mitsui; Jean-Marie Citerne; Hugo Dutilleul; Augustin Guibaud; Grunde Jomaas; Guillaume Legros; Nozomu Hashimoto; Osamu Fujita | https://doi.org/10.1007/s10694-019-00860-6 | Cylindrical | 0.5 mm core x 1.1 mm outer | 929 | 0.23 | 1550 | 660 | 1.597278e-07 | 8000 | 13.8 | 384 | 0.166 | N2 | 0.028664 | 1016.948088 | 0.025966 | 1.192273 | 2.1e-05 | 1.6e-05 | 101.325 | -100 | Rectangular | 140 mm × 150 mm × 380 mm | 1 | Ground | Wire | 63.4 | 8 | Yes
Nagachi, Masashi, Fumiya Mitsui, Jean-Marie Citerne, Hugo Dutilleul, Augustin Guibaud, Grunde Jomaas, Guillaume Legros, Nozomu Hashimoto, and Osamu Fujita. "Effect of Ignition Condition on the Extinction Limit for Opposed Flame Spread Over Electrical Wires in 0." Fire Technology 56 (2020): 149-168. | Masashi Nagachi; Fumiya Mitsui; Jean-Marie Citerne; Hugo Dutilleul; Augustin Guibaud; Grunde Jomaas; Guillaume Legros; Nozomu Hashimoto; Osamu Fujita | https://doi.org/10.1007/s10694-019-00860-6 | Cylindrical | 0.5 mm core x 1.1 mm outer | 929 | 0.23 | 1550 | 660 | 1.597278e-07 | 8000 | 13.8 | 384 | 0.17 | N2 | 0.02868 | 1016.422594 | 0.025968 | 1.192939 | 2.1e-05 | 1.6e-05 | 101.325 | -100 | Rectangular | 140 mm × 150 mm × 380 mm | 1 | Ground | Wire | 74.8 | 8 | Yes
Nishizawa et al. (2003) Effect of Low External Flow on Flame Spreading over ETFE Wire under Microgravity | Katsuhiro Nishizawa; Osamu Fujita; Kenichi Ito; Masao Kikuchi; Sandra Olson; Takashi Kashiwagi | NASA/CP—2003-212376 | Cylindrical | 0.32 mm core x 0.62 mm outer | 1700 | 0.24 | 1170 | 740 | 1.206637e-07 | 8960 | 400 | 385 | 0.35 | N2 | 0.0294 | 993.367347 | 0.02604 | 1.222887 | 2.1e-05 | 1.5e-05 | 101.325 | 0 | Rectangular | 100 mm × 150 mm × 165 mm | 0.0001 | Drop Tower | Wire |  |  | Yes |  | 1.9
Nishizawa et al. (2003) Effect of Low External Flow on Flame Spreading over ETFE Wire under Microgravity | Katsuhiro Nishizawa; Osamu Fujita; Kenichi Ito; Masao Kikuchi; Sandra Olson; Takashi Kashiwagi | NASA/CP—2003-212376 | Cylindrical | 0.32 mm core x 0.62 mm outer | 1700 | 0.24 | 1170 | 740 | 1.206637e-07 | 8960 | 400 | 385 | 0.35 | N2 | 0.0294 | 993.367347 | 0.02604 | 1.222887 | 2.1e-05 | 1.5e-05 | 101.325 | -50 | Rectangular | 100 mm × 150 mm × 165 mm | 0.0001 | Drop Tower | Wire |  |  | Yes |  | 3
Nishizawa et al. (2003) Effect of Low External Flow on Flame Spreading over ETFE Wire under Microgravity | Katsuhiro Nishizawa; Osamu Fujita; Kenichi Ito; Masao Kikuchi; Sandra Olson; Takashi Kashiwagi | NASA/CP—2003-212376 | Cylindrical | 0.32 mm core x 0.62 mm outer | 1700 | 0.24 | 1170 | 740 | 1.206637e-07 | 8960 | 400 | 385 | 0.35 | N2 | 0.0294 | 993.367347 | 0.02604 | 1.222887 | 2.1e-05 | 1.5e-05 | 101.325 | -90 | Rectangular | 100 mm × 150 mm × 165 mm | 0.0001 | Drop Tower | Wire |  |  | Yes |  | 1.9
Nishizawa et al. (2003) Effect of Low External Flow on Flame Spreading over ETFE Wire under Microgravity | Katsuhiro Nishizawa; Osamu Fujita; Kenichi Ito; Masao Kikuchi; Sandra Olson; Takashi Kashiwagi | NASA/CP—2003-212376 | Cylindrical | 0.32 mm core x 0.62 mm outer | 1700 | 0.24 | 1170 | 740 | 1.206637e-07 | 8960 | 400 | 385 | 0.35 | N2 | 0.0294 | 993.367347 | 0.02604 | 1.222887 | 2.1e-05 | 1.5e-05 | 101.325 | -100 | Rectangular | 100 mm × 150 mm × 165 mm | 0.0001 | Drop Tower | Wire |  |  | Yes |  | 1.6
Nishizawa et al. (2003) Effect of Low External Flow on Flame Spreading over ETFE Wire under Microgravity | Katsuhiro Nishizawa; Osamu Fujita; Kenichi Ito; Masao Kikuchi; Sandra Olson; Takashi Kashiwagi | NASA/CP—2003-212376 | Cylindrical | 0.32 mm core x 0.62 mm outer | 1700 | 0.24 | 1170 | 740 | 1.206637e-07 | 8960 | 400 | 385 | 0.35 | N2 | 0.0294 | 993.367347 | 0.02604 | 1.222887 | 2.1e-05 | 1.5e-05 | 101.325 | -150 | Rectangular | 100 mm × 150 mm × 165 mm | 0.0001 | Drop Tower | Wire |  |  | Yes |  | 1.7
Nishizawa et al. (2003) Effect of Low External Flow on Flame Spreading over ETFE Wire under Microgravity | Katsuhiro Nishizawa; Osamu Fujita; Kenichi Ito; Masao Kikuchi; Sandra Olson; Takashi Kashiwagi | NASA/CP—2003-212376 | Cylindrical | 0.32 mm core x 0.62 mm outer | 1700 | 0.24 | 1170 | 740 | 1.206637e-07 | 8960 | 400 | 385 | 0.35 | N2 | 0.0294 | 993.367347 | 0.02604 | 1.222887 | 2.1e-05 | 1.5e-05 | 101.325 | -200 | Rectangular | 100 mm × 150 mm × 165 mm | 0.0001 | Drop Tower | Wire |  |  | Yes |  | 1.8
Nishizawa et al. (2003) Effect of Low External Flow on Flame Spreading over ETFE Wire under Microgravity | Katsuhiro Nishizawa; Osamu Fujita; Kenichi Ito; Masao Kikuchi; Sandra Olson; Takashi Kashiwagi | NASA/CP—2003-212376 | Cylindrical | 0.32 mm core x 0.62 mm outer | 1700 | 0.24 | 1170 | 740 | 1.206637e-07 | 8960 | 400 | 385 | 0.35 | N2 | 0.0294 | 993.367347 | 0.02604 | 1.222887 | 2.1e-05 | 1.5e-05 | 101.325 | -220 | Rectangular | 100 mm × 150 mm × 165 mm | 0.0001 | Drop Tower | Wire |  |  | Yes |  | 1.9
Nishizawa et al. (2003) Effect of Low External Flow on Flame Spreading over ETFE Wire under Microgravity | Katsuhiro Nishizawa; Osamu Fujita; Kenichi Ito; Masao Kikuchi; Sandra Olson; Takashi Kashiwagi | NASA/CP—2003-212376 | Cylindrical | 0.32 mm core x 0.62 mm outer | 1700 | 0.24 | 1170 | 740 | 1.206637e-07 | 8960 | 400 | 385 | 0.4 | N2 | 0.0296 | 987.162162 | 0.02606 | 1.231206 | 2.1e-05 | 1.5e-05 | 101.325 | 0 | Rectangular | 100 mm × 150 mm × 165 mm | 0.0001 | Drop Tower | Wire |  |  | Yes |  | 2.5
Nishizawa et al. (2003) Effect of Low External Flow on Flame Spreading over ETFE Wire under Microgravity | Katsuhiro Nishizawa; Osamu Fujita; Kenichi Ito; Masao Kikuchi; Sandra Olson; Takashi Kashiwagi | NASA/CP—2003-212376 | Cylindrical | 0.32 mm core x 0.62 mm outer | 1700 | 0.24 | 1170 | 740 | 1.206637e-07 | 8960 | 400 | 385 | 0.4 | N2 | 0.0296 | 987.162162 | 0.02606 | 1.231206 | 2.1e-05 | 1.5e-05 | 101.325 | -50 | Rectangular | 100 mm × 150 mm × 165 mm | 0.0001 | Drop Tower | Wire |  |  | Yes |  | 3.2
Nishizawa et al. (2003) Effect of Low External Flow on Flame Spreading over ETFE Wire under Microgravity | Katsuhiro Nishizawa; Osamu Fujita; Kenichi Ito; Masao Kikuchi; Sandra Olson; Takashi Kashiwagi | NASA/CP—2003-212376 | Cylindrical | 0.32 mm core x 0.62 mm outer | 1700 | 0.24 | 1170 | 740 | 1.206637e-07 | 8960 | 400 | 385 | 0.4 | N2 | 0.0296 | 987.162162 | 0.02606 | 1.231206 | 2.1e-05 | 1.5e-05 | 101.325 | -90 | Rectangular | 100 mm × 150 mm × 165 mm | 0.0001 | Drop Tower | Wire |  |  | Yes |  | 2.7
Nishizawa et al. (2003) Effect of Low External Flow on Flame Spreading over ETFE Wire under Microgravity | Katsuhiro Nishizawa; Osamu Fujita; Kenichi Ito; Masao Kikuchi; Sandra Olson; Takashi Kashiwagi | NASA/CP—2003-212376 | Cylindrical | 0.32 mm core x 0.62 mm outer | 1700 | 0.24 | 1170 | 740 | 1.206637e-07 | 8960 | 400 | 385 | 0.4 | N2 | 0.0296 | 987.162162 | 0.02606 | 1.231206 | 2.1e-05 | 1.5e-05 | 101.325 | -90 | Rectangular | 100 mm × 150 mm × 165 mm | 0.0001 | Drop Tower | Wire |  |  | Yes |  | 2.6
Nishizawa et al. (2003) Effect of Low External Flow on Flame Spreading over ETFE Wire under Microgravity | Katsuhiro Nishizawa; Osamu Fujita; Kenichi Ito; Masao Kikuchi; Sandra Olson; Takashi Kashiwagi | NASA/CP—2003-212376 | Cylindrical | 0.32 mm core x 0.62 mm outer | 1700 | 0.24 | 1170 | 740 | 1.206637e-07 | 8960 | 400 | 385 | 0.4 | N2 | 0.0296 | 987.162162 | 0.02606 | 1.231206 | 2.1e-05 | 1.5e-05 | 101.325 | -220 | Rectangular | 100 mm × 150 mm × 165 mm | 0.0001 | Drop Tower | Wire |  |  | Yes |  | 2.7
Olson, S. L., et al. "Flame Spread over Thin Fuels in Actual and Simulated Microgravity Conditions." Combustion and Flame, vol. 156, no. 6, 2009, pp. 1214–26. | S.L. Olson, F.J. Miller, S. Jahangirian, I.S. Wichman | https://doi.org/10.1016/j.combustflame.2009.01.015 | Flat | 150 mm x 120 mm x 0.2 mm | 550 | 0.08 | 1340 | 620 | 1.085482e-07 | 550 | 0.08 | 1340 | 0.21 | N2 | 0.02884 | 1011.199723 | 0.025984 | 1.199594 | 2.1e-05 | 1.5e-05 | 101.325 | 9.9 | Rectangular | 150 mm x 120 mm x 10 mm | 1 | Ground | Wire |  |  | Yes |  | 0.88 | 9.9
Olson, S. L., et al. "Flame Spread over Thin Fuels in Actual and Simulated Microgravity Conditions." Combustion and Flame, vol. 156, no. 6, 2009, pp. 1214–26. | S.L. Olson, F.J. Miller, S. Jahangirian, I.S. Wichman | https://doi.org/10.1016/j.combustflame.2009.01.015 | Flat | 150 mm x 120 mm x 0.2 mm | 550 | 0.08 | 1340 | 620 | 1.085482e-07 | 550 | 0.08 | 1340 | 0.21 | N2 | 0.02884 | 1011.199723 | 0.025984 | 1.199594 | 2.1e-05 | 1.5e-05 | 101.325 | 10 | Rectangular | 150 mm x 120 mm x 10 mm | 1 | Ground | Wire |  |  | Yes |  | 0.83 | 10
Olson, S. L., et al. "Flame Spread over Thin Fuels in Actual and Simulated Microgravity Conditions." Combustion and Flame, vol. 156, no. 6, 2009, pp. 1214–26. | S.L. Olson, F.J. Miller, S. Jahangirian, I.S. Wichman | https://doi.org/10.1016/j.combustflame.2009.01.015 | Flat | 150 mm x 120 mm x 0.2 mm | 550 | 0.08 | 1340 | 620 | 1.085482e-07 | 550 | 0.08 | 1340 | 0.21 | N2 | 0.02884 | 1011.199723 | 0.025984 | 1.199594 | 2.1e-05 | 1.5e-05 | 101.325 | 10 | Rectangular | 150 mm x 120 mm x 10 mm | 1 | Ground | Wire |  |  | Yes |  | 0.72 | 10
Olson, S. L., et al. "Flame Spread over Thin Fuels in Actual and Simulated Microgravity Conditions." Combustion and Flame, vol. 156, no. 6, 2009, pp. 1214–26. | S.L. Olson, F.J. Miller, S. Jahangirian, I.S. Wichman | https://doi.org/10.1016/j.combustflame.2009.01.015 | Flat | 150 mm x 120 mm x 0.2 mm | 550 | 0.08 | 1340 | 620 | 1.085482e-07 | 550 | 0.08 | 1340 | 0.21 | N2 | 0.02884 | 1011.199723 | 0.025984 | 1.199594 | 2.1e-05 | 1.5e-05 | 101.325 | 10 | Rectangular | 150 mm x 120 mm x 10 mm | 1 | Ground | Wire |  |  | Yes |  | 0.65 | 10
Olson, S. L., et al. "Flame Spread over Thin Fuels in Actual and Simulated Microgravity Conditions." Combustion and Flame, vol. 156, no. 6, 2009, pp. 1214–26. | S.L. Olson, F.J. Miller, S. Jahangirian, I.S. Wichman | https://doi.org/10.1016/j.combustflame.2009.01.015 | Flat | 150 mm x 120 mm x 0.2 mm | 550 | 0.08 | 1340 | 620 | 1.085482e-07 | 550 | 0.08 | 1340 | 0.21 | N2 | 0.02884 | 1011.199723 | 0.025984 | 1.199594 | 2.1e-05 | 1.5e-05 | 101.325 | 10 | Rectangular | 150 mm x 120 mm x 10 mm | 1 | Ground | Wire |  |  | Yes |  | 0.6 | 10
Olson, S. L., et al. "Flame Spread over Thin Fuels in Actual and Simulated Microgravity Conditions." Combustion and Flame, vol. 156, no. 6, 2009, pp. 1214–26. | S.L. Olson, F.J. Miller, S. Jahangirian, I.S. Wichman | https://doi.org/10.1016/j.combustflame.2009.01.015 | Flat | 150 mm x 120 mm x 0.2 mm | 550 | 0.08 | 1340 | 620 | 1.085482e-07 | 550 | 0.08 | 1340 | 0.21 | N2 | 0.02884 | 1011.199723 | 0.025984 | 1.199594 | 2.1e-05 | 1.5e-05 | 101.325 | 20 | Rectangular | 150 mm x 120 mm x 10 mm | 1 | Ground | Wire |  |  | Yes |  | 0.82 | 20
Olson, S. L., et al. "Flame Spread over Thin Fuels in Actual and Simulated Microgravity Conditions." Combustion and Flame, vol. 156, no. 6, 2009, pp. 1214–26. | S.L. Olson, F.J. Miller, S. Jahangirian, I.S. Wichman | https://doi.org/10.1016/j.combustflame.2009.01.015 | Flat | 150 mm x 120 mm x 0.2 mm | 550 | 0.08 | 1340 | 620 | 1.085482e-07 | 550 | 0.08 | 1340 | 0.21 | N2 | 0.02884 | 1011.199723 | 0.025984 | 1.199594 | 2.1e-05 | 1.5e-05 | 101.325 | 20 | Rectangular | 150 mm x 120 mm x 10 mm | 1 | Ground | Wire |  |  | Yes |  | 0.76 | 20
Olson, S. L., et al. "Flame Spread over Thin Fuels in Actual and Simulated Microgravity Conditions." Combustion and Flame, vol. 156, no. 6, 2009, pp. 1214–26. | S.L. Olson, F.J. Miller, S. Jahangirian, I.S. Wichman | https://doi.org/10.1016/j.combustflame.2009.01.015 | Flat | 150 mm x 120 mm x 0.2 mm | 550 | 0.08 | 1340 | 620 | 1.085482e-07 | 550 | 0.08 | 1340 | 0.21 | N2 | 0.02884 | 1011.199723 | 0.025984 | 1.199594 | 2.1e-05 | 1.5e-05 | 101.325 | 30 | Rectangular | 150 mm x 120 mm x 10 mm | 1 | Ground | Wire |  |  | Yes |  | 1.3 | 30
Olson, S. L., et al. "Flame Spread over Thin Fuels in Actual and Simulated Microgravity Conditions." Combustion and Flame, vol. 156, no. 6, 2009, pp. 1214–26. | S.L. Olson, F.J. Miller, S. Jahangirian, I.S. Wichman | https://doi.org/10.1016/j.combustflame.2009.01.015 | Flat | 150 mm x 120 mm x 0.2 mm | 550 | 0.08 | 1340 | 620 | 1.085482e-07 | 550 | 0.08 | 1340 | 0.21 | N2 | 0.02884 | 1011.199723 | 0.025984 | 1.199594 | 2.1e-05 | 1.5e-05 | 101.325 | 30 | Rectangular | 150 mm x 120 mm x 10 mm | 1 | Ground | Wire |  |  | Yes |  | 1.2 | 30
Olson, S. L., et al. "Flame Spread over Thin Fuels in Actual and Simulated Microgravity Conditions." Combustion and Flame, vol. 156, no. 6, 2009, pp. 1214–26. | S.L. Olson, F.J. Miller, S. Jahangirian, I.S. Wichman | https://doi.org/10.1016/j.combustflame.2009.01.015 | Flat | 150 mm x 120 mm x 0.2 mm | 550 | 0.08 | 1340 | 620 | 1.085482e-07 | 550 | 0.08 | 1340 | 0.21 | N2 | 0.02884 | 1011.199723 | 0.025984 | 1.199594 | 2.1e-05 | 1.5e-05 | 101.325 | 30 | Rectangular | 150 mm x 120 mm x 10 mm | 1 | Ground | Wire |  |  | Yes |  | 1.1 | 30
Olson, S. L., et al. "Flame Spread over Thin Fuels in Actual and Simulated Microgravity Conditions." Combustion and Flame, vol. 156, no. 6, 2009, pp. 1214–26. | S.L. Olson, F.J. Miller, S. Jahangirian, I.S. Wichman | https://doi.org/10.1016/j.combustflame.2009.01.015 | Flat | 150 mm x 120 mm x 0.2 mm | 550 | 0.08 | 1340 | 620 | 1.085482e-07 | 550 | 0.08 | 1340 | 0.21 | N2 | 0.02884 | 1011.199723 | 0.025984 | 1.199594 | 2.1e-05 | 1.5e-05 | 101.325 | 30 | Rectangular | 150 mm x 120 mm x 10 mm | 1 | Ground | Wire |  |  | Yes |  | 1.1 | 30
Olson, S. L., et al. "Flame Spread over Thin Fuels in Actual and Simulated Microgravity Conditions." Combustion and Flame, vol. 156, no. 6, 2009, pp. 1214–26. | S.L. Olson, F.J. Miller, S. Jahangirian, I.S. Wichman | https://doi.org/10.1016/j.combustflame.2009.01.015 | Flat | 150 mm x 120 mm x 0.2 mm | 550 | 0.08 | 1340 | 620 | 1.085482e-07 | 550 | 0.08 | 1340 | 0.21 | N2 | 0.02884 | 1011.199723 | 0.025984 | 1.199594 | 2.1e-05 | 1.5e-05 | 101.325 | 30 | Rectangular | 150 mm x 120 mm x 10 mm | 1 | Ground | Wire |  |  | Yes |  | 0.98 | 30
Olson, S. L., et al. "Flame Spread over Thin Fuels in Actual and Simulated Microgravity Conditions." Combustion and Flame, vol. 156, no. 6, 2009, pp. 1214–26. | S.L. Olson, F.J. Miller, S. Jahangirian, I.S. Wichman | https://doi.org/10.1016/j.combustflame.2009.01.015 | Flat | 150 mm x 120 mm x 0.2 mm | 550 | 0.08 | 1340 | 620 | 1.085482e-07 | 550 | 0.08 | 1340 | 0.21 | N2 | 0.02884 | 1011.199723 | 0.025984 | 1.199594 | 2.1e-05 | 1.5e-05 | 101.325 | 29 | Rectangular | 150 mm x 120 mm x 10 mm | 1 | Ground | Wire |  |  | Yes |  | 0.93 | 29
Olson, S. L., et al. "Flame Spread over Thin Fuels in Actual and Simulated Microgravity Conditions." Combustion and Flame, vol. 156, no. 6, 2009, pp. 1214–26. | S.L. Olson, F.J. Miller, S. Jahangirian, I.S. Wichman | https://doi.org/10.1016/j.combustflame.2009.01.015 | Flat | 150 mm x 120 mm x 0.2 mm | 550 | 0.08 | 1340 | 620 | 1.085482e-07 | 550 | 0.08 | 1340 | 0.21 | N2 | 0.02884 | 1011.199723 | 0.025984 | 1.199594 | 2.1e-05 | 1.5e-05 | 101.325 | 29 | Rectangular | 150 mm x 120 mm x 10 mm | 1 | Ground | Wire |  |  | Yes |  | 0.86 | 29
Olson, S. L., et al. "Flame Spread over Thin Fuels in Actual and Simulated Microgravity Conditions." Combustion and Flame, vol. 156, no. 6, 2009, pp. 1214–26. | S.L. Olson, F.J. Miller, S. Jahangirian, I.S. Wichman | https://doi.org/10.1016/j.combustflame.2009.01.015 | Flat | 150 mm x 120 mm x 0.2 mm | 550 | 0.08 | 1340 | 620 | 1.085482e-07 | 550 | 0.08 | 1340 | 0.21 | N2 | 0.02884 | 1011.199723 | 0.025984 | 1.199594 | 2.1e-05 | 1.5e-05 | 101.325 | 29 | Rectangular | 150 mm x 120 mm x 10 mm | 1 | Ground | Wire |  |  | Yes |  | 0.83 | 29
Olson, S. L., et al. "Flame Spread over Thin Fuels in Actual and Simulated Microgravity Conditions." Combustion and Flame, vol. 156, no. 6, 2009, pp. 1214–26. | S.L. Olson, F.J. Miller, S. Jahangirian, I.S. Wichman | https://doi.org/10.1016/j.combustflame.2009.01.015 | Flat | 150 mm x 120 mm x 0.2 mm | 550 | 0.08 | 1340 | 620 | 1.085482e-07 | 550 | 0.08 | 1340 | 0.21 | N2 | 0.02884 | 1011.199723 | 0.025984 | 1.199594 | 2.1e-05 | 1.5e-05 | 101.325 | 40 | Rectangular | 150 mm x 120 mm x 10 mm | 1 | Ground | Wire |  |  | Yes |  | 1.4 | 40
Olson, S. L., et al. "Flame Spread over Thin Fuels in Actual and Simulated Microgravity Conditions." Combustion and Flame, vol. 156, no. 6, 2009, pp. 1214–26. | S.L. Olson, F.J. Miller, S. Jahangirian, I.S. Wichman | https://doi.org/10.1016/j.combustflame.2009.01.015 | Flat | 150 mm x 120 mm x 0.2 mm | 550 | 0.08 | 1340 | 620 | 1.085482e-07 | 550 | 0.08 | 1340 | 0.21 | N2 | 0.02884 | 1011.199723 | 0.025984 | 1.199594 | 2.1e-05 | 1.5e-05 | 101.325 | 40 | Rectangular | 150 mm x 120 mm x 10 mm | 1 | Ground | Wire |  |  | Yes |  | 1.2 | 40
Olson, S. L., et al. "Flame Spread over Thin Fuels in Actual and Simulated Microgravity Conditions." Combustion and Flame, vol. 156, no. 6, 2009, pp. 1214–26. | S.L. Olson, F.J. Miller, S. Jahangirian, I.S. Wichman | https://doi.org/10.1016/j.combustflame.2009.01.015 | Flat | 150 mm x 120 mm x 0.2 mm | 550 | 0.08 | 1340 | 620 | 1.085482e-07 | 550 | 0.08 | 1340 | 0.21 | N2 | 0.02884 | 1011.199723 | 0.025984 | 1.199594 | 2.1e-05 | 1.5e-05 | 101.325 | 40 | Rectangular | 150 mm x 120 mm x 10 mm | 1 | Ground | Wire |  |  | Yes |  | 1.1 | 40
Olson, S. L., et al. "Flame Spread over Thin Fuels in Actual and Simulated Microgravity Conditions." Combustion and Flame, vol. 156, no. 6, 2009, pp. 1214–26. | S.L. Olson, F.J. Miller, S. Jahangirian, I.S. Wichman | https://doi.org/10.1016/j.combustflame.2009.01.015 | Flat | 150 mm x 120 mm x 0.2 mm | 550 | 0.08 | 1340 | 620 | 1.085482e-07 | 550 | 0.08 | 1340 | 0.21 | N2 | 0.02884 | 1011.199723 | 0.025984 | 1.199594 | 2.1e-05 | 1.5e-05 | 101.325 | 40 | Rectangular | 150 mm x 120 mm x 10 mm | 1 | Ground | Wire |  |  | Yes |  | 1 | 40
Olson, S. L., et al. "Flame Spread over Thin Fuels in Actual and Simulated Microgravity Conditions." Combustion and Flame, vol. 156, no. 6, 2009, pp. 1214–26. | S.L. Olson, F.J. Miller, S. Jahangirian, I.S. Wichman | https://doi.org/10.1016/j.combustflame.2009.01.015 | Flat | 150 mm x 120 mm x 0.2 mm | 550 | 0.08 | 1340 | 620 | 1.085482e-07 | 550 | 0.08 | 1340 | 0.21 | N2 | 0.02884 | 1011.199723 | 0.025984 | 1.199594 | 2.1e-05 | 1.5e-05 | 101.325 | 40 | Rectangular | 150 mm x 120 mm x 10 mm | 1 | Ground | Wire |  |  | Yes |  | 0.88 | 40
Olson, S. L., et al. "Flame Spread over Thin Fuels in Actual and Simulated Microgravity Conditions." Combustion and Flame, vol. 156, no. 6, 2009, pp. 1214–26. | S.L. Olson, F.J. Miller, S. Jahangirian, I.S. Wichman | https://doi.org/10.1016/j.combustflame.2009.01.015 | Flat | 150 mm x 120 mm x 0.2 mm | 550 | 0.08 | 1340 | 620 | 1.085482e-07 | 550 | 0.08 | 1340 | 0.21 | N2 | 0.02884 | 1011.199723 | 0.025984 | 1.199594 | 2.1e-05 | 1.5e-05 | 101.325 | 50 | Rectangular | 150 mm x 120 mm x 10 mm | 1 | Ground | Wire |  |  | Yes |  | 1.1 | 50
Olson, S. L., et al. "Flame Spread over Thin Fuels in Actual and Simulated Microgravity Conditions." Combustion and Flame, vol. 156, no. 6, 2009, pp. 1214–26. | S.L. Olson, F.J. Miller, S. Jahangirian, I.S. Wichman | https://doi.org/10.1016/j.combustflame.2009.01.015 | Flat | 150 mm x 120 mm x 0.2 mm | 550 | 0.08 | 1340 | 620 | 1.085482e-07 | 550 | 0.08 | 1340 | 0.21 | N2 | 0.02884 | 1011.199723 | 0.025984 | 1.199594 | 2.1e-05 | 1.5e-05 | 101.325 | 50 | Rectangular | 150 mm x 120 mm x 10 mm | 1 | Ground | Wire |  |  | Yes |  | 0.92 | 50
Olson, S. L., et al. "Flame Spread over Thin Fuels in Actual and Simulated Microgravity Conditions." Combustion and Flame, vol. 156, no. 6, 2009, pp. 1214–26. | S.L. Olson, F.J. Miller, S. Jahangirian, I.S. Wichman | https://doi.org/10.1016/j.combustflame.2009.01.015 | Flat | 150 mm x 120 mm x 0.2 mm | 550 | 0.08 | 1340 | 620 | 1.085482e-07 | 550 | 0.08 | 1340 | 0.21 | N2 | 0.02884 | 1011.199723 | 0.025984 | 1.199594 | 2.1e-05 | 1.5e-05 | 101.325 | 50 | Rectangular | 150 mm x 120 mm x 10 mm | 1 | Ground | Wire |  |  | Yes |  | 0.72 | 50
Olson, S. L., et al. "Flame Spread over Thin Fuels in Actual and Simulated Microgravity Conditions." Combustion and Flame, vol. 156, no. 6, 2009, pp. 1214–26. | S.L. Olson, F.J. Miller, S. Jahangirian, I.S. Wichman | https://doi.org/10.1016/j.combustflame.2009.01.015 | Flat | 150 mm x 120 mm x 0.2 mm | 550 | 0.08 | 1340 | 620 | 1.085482e-07 | 550 | 0.08 | 1340 | 0.21 | N2 | 0.02884 | 1011.199723 | 0.025984 | 1.199594 | 2.1e-05 | 1.5e-05 | 101.325 | 100 | Rectangular | 150 mm x 120 mm x 10 mm | 1 | Ground | Wire |  |  | Yes |  | 2.7 | 100
Olson, S. L., et al. "Flame Spread over Thin Fuels in Actual and Simulated Microgravity Conditions." Combustion and Flame, vol. 156, no. 6, 2009, pp. 1214–26. | S.L. Olson, F.J. Miller, S. Jahangirian, I.S. Wichman | https://doi.org/10.1016/j.combustflame.2009.01.015 | Flat | 150 mm x 120 mm x 0.2 mm | 550 | 0.08 | 1340 | 620 | 1.085482e-07 | 550 | 0.08 | 1340 | 0.21 | N2 | 0.02884 | 1011.199723 | 0.025984 | 1.199594 | 2.1e-05 | 1.5e-05 | 101.325 | 99 | Rectangular | 150 mm x 120 mm x 10 mm | 1 | Ground | Wire |  |  | Yes |  | 2.5 | 99
Olson, S. L., et al. "Flame Spread over Thin Fuels in Actual and Simulated Microgravity Conditions." Combustion and Flame, vol. 156, no. 6, 2009, pp. 1214–26. | S.L. Olson, F.J. Miller, S. Jahangirian, I.S. Wichman | https://doi.org/10.1016/j.combustflame.2009.01.015 | Flat | 150 mm x 120 mm x 0.2 mm | 550 | 0.08 | 1340 | 620 | 1.085482e-07 | 550 | 0.08 | 1340 | 0.21 | N2 | 0.02884 | 1011.199723 | 0.025984 | 1.199594 | 2.1e-05 | 1.5e-05 | 101.325 | 99 | Rectangular | 150 mm x 120 mm x 10 mm | 1 | Ground | Wire |  |  | Yes |  | 2.4 | 99
Olson, S. L., et al. "Flame Spread over Thin Fuels in Actual and Simulated Microgravity Conditions." Combustion and Flame, vol. 156, no. 6, 2009, pp. 1214–26. | S.L. Olson, F.J. Miller, S. Jahangirian, I.S. Wichman | https://doi.org/10.1016/j.combustflame.2009.01.015 | Flat | 150 mm x 120 mm x 0.2 mm | 550 | 0.08 | 1340 | 620 | 1.085482e-07 | 550 | 0.08 | 1340 | 0.21 | N2 | 0.02884 | 1011.199723 | 0.025984 | 1.199594 | 2.1e-05 | 1.5e-05 | 101.325 | 200 | Rectangular | 150 mm x 120 mm x 10 mm | 1 | Ground | Wire |  |  | Yes |  | 2.6 | 200
Olson, S. L., et al. "Flame Spread over Thin Fuels in Actual and Simulated Microgravity Conditions." Combustion and Flame, vol. 156, no. 6, 2009, pp. 1214–26. | S.L. Olson, F.J. Miller, S. Jahangirian, I.S. Wichman | https://doi.org/10.1016/j.combustflame.2009.01.015 | Flat | 150 mm x 120 mm x 0.2 mm | 550 | 0.08 | 1340 | 620 | 1.085482e-07 | 550 | 0.08 | 1340 | 0.21 | N2 | 0.02884 | 1011.199723 | 0.025984 | 1.199594 | 2.1e-05 | 1.5e-05 | 101.325 | 200 | Rectangular | 150 mm x 120 mm x 10 mm | 1 | Ground | Wire |  |  | Yes |  | 2.6 | 200
Olson, S. L., et al. "Flame Spread over Thin Fuels in Actual and Simulated Microgravity Conditions." Combustion and Flame, vol. 156, no. 6, 2009, pp. 1214–26. | S.L. Olson, F.J. Miller, S. Jahangirian, I.S. Wichman | https://doi.org/10.1016/j.combustflame.2009.01.015 | Flat | 150 mm x 120 mm x 0.2 mm | 550 | 0.08 | 1340 | 620 | 1.085482e-07 | 550 | 0.08 | 1340 | 0.21 | N2 | 0.02884 | 1011.199723 | 0.025984 | 1.199594 | 2.1e-05 | 1.5e-05 | 101.325 | 290 | Rectangular | 150 mm x 120 mm x 10 mm | 1 | Ground | Wire |  |  | Yes |  | 2.4 | 290
Olson, S. L., et al. "Flame Spread over Thin Fuels in Actual and Simulated Microgravity Conditions." Combustion and Flame, vol. 156, no. 6, 2009, pp. 1214–26. | S.L. Olson, F.J. Miller, S. Jahangirian, I.S. Wichman | https://doi.org/10.1016/j.combustflame.2009.01.015 | Flat | 150 mm x 120 mm x 0.2 mm | 550 | 0.08 | 1340 | 620 | 1.085482e-07 | 550 | 0.08 | 1340 | 0.21 | N2 | 0.02884 | 1011.199723 | 0.025984 | 1.199594 | 2.1e-05 | 1.5e-05 | 101.325 | 300 | Rectangular | 150 mm x 120 mm x 10 mm | 1 | Ground | Wire |  |  | Yes |  | 2.3 | 300
Olson, S. L., et al. "Flame Spread over Thin Fuels in Actual and Simulated Microgravity Conditions." Combustion and Flame, vol. 156, no. 6, 2009, pp. 1214–26. | S.L. Olson, F.J. Miller, S. Jahangirian, I.S. Wichman | https://doi.org/10.1016/j.combustflame.2009.01.015 | Flat | 150 mm x 120 mm x 0.2 mm | 550 | 0.08 | 1340 | 620 | 1.085482e-07 | 550 | 0.08 | 1340 | 0.21 | N2 | 0.02884 | 1011.199723 | 0.025984 | 1.199594 | 2.1e-05 | 1.5e-05 | 101.325 | -30 | Rectangular | 150 mm x 120 mm x 10 mm | 1 | Ground | Wire |  |  | Yes |  | 0.6 | 30
Olson, S. L., et al. "Flame Spread over Thin Fuels in Actual and Simulated Microgravity Conditions." Combustion and Flame, vol. 156, no. 6, 2009, pp. 1214–26. | S.L. Olson, F.J. Miller, S. Jahangirian, I.S. Wichman | https://doi.org/10.1016/j.combustflame.2009.01.015 | Flat | 150 mm x 120 mm x 0.2 mm | 550 | 0.08 | 1340 | 620 | 1.085482e-07 | 550 | 0.08 | 1340 | 0.21 | N2 | 0.02884 | 1011.199723 | 0.025984 | 1.199594 | 2.1e-05 | 1.5e-05 | 101.325 | -40 | Rectangular | 150 mm x 120 mm x 10 mm | 1 | Ground | Wire |  |  | Yes |  | 1 | 40
Olson, S. L., et al. "Flame Spread over Thin Fuels in Actual and Simulated Microgravity Conditions." Combustion and Flame, vol. 156, no. 6, 2009, pp. 1214–26. | S.L. Olson, F.J. Miller, S. Jahangirian, I.S. Wichman | https://doi.org/10.1016/j.combustflame.2009.01.015 | Flat | 150 mm x 120 mm x 0.2 mm | 550 | 0.08 | 1340 | 620 | 1.085482e-07 | 550 | 0.08 | 1340 | 0.21 | N2 | 0.02884 | 1011.199723 | 0.025984 | 1.199594 | 2.1e-05 | 1.5e-05 | 101.325 | -50 | Rectangular | 150 mm x 120 mm x 10 mm | 1 | Ground | Wire |  |  | Yes |  | 0.42 | 50
Olson, S. L., et al. "Flame Spread over Thin Fuels in Actual and Simulated Microgravity Conditions." Combustion and Flame, vol. 156, no. 6, 2009, pp. 1214–26. | S.L. Olson, F.J. Miller, S. Jahangirian, I.S. Wichman | https://doi.org/10.1016/j.combustflame.2009.01.015 | Flat | 150 mm x 120 mm x 0.2 mm | 550 | 0.08 | 1340 | 620 | 1.085482e-07 | 550 | 0.08 | 1340 | 0.21 | N2 | 0.02884 | 1011.199723 | 0.025984 | 1.199594 | 2.1e-05 | 1.5e-05 | 101.325 | 20 | Cylindrical | 200 mm inner diameter; 480 mm length | 0.0001 | Drop Tower | Wire |  |  | Yes |  | 0.15 | 20
Olson, S. L., et al. "Flame Spread over Thin Fuels in Actual and Simulated Microgravity Conditions." Combustion and Flame, vol. 156, no. 6, 2009, pp. 1214–26. | S.L. Olson, F.J. Miller, S. Jahangirian, I.S. Wichman | https://doi.org/10.1016/j.combustflame.2009.01.015 | Flat | 150 mm x 120 mm x 0.2 mm | 550 | 0.08 | 1340 | 620 | 1.085482e-07 | 550 | 0.08 | 1340 | 0.21 | N2 | 0.02884 | 1011.199723 | 0.025984 | 1.199594 | 2.1e-05 | 1.5e-05 | 101.325 | 20 | Cylindrical | 200 mm inner diameter; 480 mm length | 0.0001 | Drop Tower | Wire |  |  | Yes |  | 4.4e-16 | 20
Olson, S. L., et al. "Flame Spread over Thin Fuels in Actual and Simulated Microgravity Conditions." Combustion and Flame, vol. 156, no. 6, 2009, pp. 1214–26. | S.L. Olson, F.J. Miller, S. Jahangirian, I.S. Wichman | https://doi.org/10.1016/j.combustflame.2009.01.015 | Flat | 150 mm x 120 mm x 0.2 mm | 550 | 0.08 | 1340 | 620 | 1.085482e-07 | 550 | 0.08 | 1340 | 0.21 | N2 | 0.02884 | 1011.199723 | 0.025984 | 1.199594 | 2.1e-05 | 1.5e-05 | 101.325 | 25 | Cylindrical | 200 mm inner diameter; 480 mm length | 0.0001 | Drop Tower | Wire |  |  | Yes |  | 0.82 | 25
Olson, S. L., et al. "Flame Spread over Thin Fuels in Actual and Simulated Microgravity Conditions." Combustion and Flame, vol. 156, no. 6, 2009, pp. 1214–26. | S.L. Olson, F.J. Miller, S. Jahangirian, I.S. Wichman | https://doi.org/10.1016/j.combustflame.2009.01.015 | Flat | 150 mm x 120 mm x 0.2 mm | 550 | 0.08 | 1340 | 620 | 1.085482e-07 | 550 | 0.08 | 1340 | 0.21 | N2 | 0.02884 | 1011.199723 | 0.025984 | 1.199594 | 2.1e-05 | 1.5e-05 | 101.325 | 30 | Cylindrical | 200 mm inner diameter; 480 mm length | 0.0001 | Drop Tower | Wire |  |  | Yes |  | 0.006 | 30
Olson, S. L., et al. "Flame Spread over Thin Fuels in Actual and Simulated Microgravity Conditions." Combustion and Flame, vol. 156, no. 6, 2009, pp. 1214–26. | S.L. Olson, F.J. Miller, S. Jahangirian, I.S. Wichman | https://doi.org/10.1016/j.combustflame.2009.01.015 | Flat | 150 mm x 120 mm x 0.2 mm | 550 | 0.08 | 1340 | 620 | 1.085482e-07 | 550 | 0.08 | 1340 | 0.21 | N2 | 0.02884 | 1011.199723 | 0.025984 | 1.199594 | 2.1e-05 | 1.5e-05 | 101.325 | 40 | Cylindrical | 200 mm inner diameter; 480 mm length | 0.0001 | Drop Tower | Wire |  |  | Yes |  | 0.86 | 40
Olson, S. L., et al. "Flame Spread over Thin Fuels in Actual and Simulated Microgravity Conditions." Combustion and Flame, vol. 156, no. 6, 2009, pp. 1214–26. | S.L. Olson, F.J. Miller, S. Jahangirian, I.S. Wichman | https://doi.org/10.1016/j.combustflame.2009.01.015 | Flat | 150 mm x 120 mm x 0.2 mm | 550 | 0.08 | 1340 | 620 | 1.085482e-07 | 550 | 0.08 | 1340 | 0.21 | N2 | 0.02884 | 1011.199723 | 0.025984 | 1.199594 | 2.1e-05 | 1.5e-05 | 101.325 | 40 | Cylindrical | 200 mm inner diameter; 480 mm length | 0.0001 | Drop Tower | Wire |  |  | Yes |  | 0.8 | 40
Olson, S. L., et al. "Flame Spread over Thin Fuels in Actual and Simulated Microgravity Conditions." Combustion and Flame, vol. 156, no. 6, 2009, pp. 1214–26. | S.L. Olson, F.J. Miller, S. Jahangirian, I.S. Wichman | https://doi.org/10.1016/j.combustflame.2009.01.015 | Flat | 150 mm x 120 mm x 0.2 mm | 550 | 0.08 | 1340 | 620 | 1.085482e-07 | 550 | 0.08 | 1340 | 0.21 | N2 | 0.02884 | 1011.199723 | 0.025984 | 1.199594 | 2.1e-05 | 1.5e-05 | 101.325 | 40 | Cylindrical | 200 mm inner diameter; 480 mm length | 0.0001 | Drop Tower | Wire |  |  | Yes |  | 0.72 | 40
Olson, S. L., et al. "Flame Spread over Thin Fuels in Actual and Simulated Microgravity Conditions." Combustion and Flame, vol. 156, no. 6, 2009, pp. 1214–26. | S.L. Olson, F.J. Miller, S. Jahangirian, I.S. Wichman | https://doi.org/10.1016/j.combustflame.2009.01.015 | Flat | 150 mm x 120 mm x 0.2 mm | 550 | 0.08 | 1340 | 620 | 1.085482e-07 | 550 | 0.08 | 1340 | 0.21 | N2 | 0.02884 | 1011.199723 | 0.025984 | 1.199594 | 2.1e-05 | 1.5e-05 | 101.325 | 50 | Cylindrical | 200 mm inner diameter; 480 mm length | 0.0001 | Drop Tower | Wire |  |  | Yes |  | 1.4 | 50
Olson, S. L., et al. "Flame Spread over Thin Fuels in Actual and Simulated Microgravity Conditions." Combustion and Flame, vol. 156, no. 6, 2009, pp. 1214–26. | S.L. Olson, F.J. Miller, S. Jahangirian, I.S. Wichman | https://doi.org/10.1016/j.combustflame.2009.01.015 | Flat | 150 mm x 120 mm x 0.2 mm | 550 | 0.08 | 1340 | 620 | 1.085482e-07 | 550 | 0.08 | 1340 | 0.21 | N2 | 0.02884 | 1011.199723 | 0.025984 | 1.199594 | 2.1e-05 | 1.5e-05 | 101.325 | 50 | Cylindrical | 200 mm inner diameter; 480 mm length | 0.0001 | Drop Tower | Wire |  |  | Yes |  | 0.89 | 50
Olson, S. L., et al. "Flame Spread over Thin Fuels in Actual and Simulated Microgravity Conditions." Combustion and Flame, vol. 156, no. 6, 2009, pp. 1214–26. | S.L. Olson, F.J. Miller, S. Jahangirian, I.S. Wichman | https://doi.org/10.1016/j.combustflame.2009.01.015 | Flat | 150 mm x 120 mm x 0.2 mm | 550 | 0.08 | 1340 | 620 | 1.085482e-07 | 550 | 0.08 | 1340 | 0.21 | N2 | 0.02884 | 1011.199723 | 0.025984 | 1.199594 | 2.1e-05 | 1.5e-05 | 101.325 | 50 | Cylindrical | 200 mm inner diameter; 480 mm length | 0.0001 | Drop Tower | Wire |  |  | Yes |  | 0.63 | 50
Olson, S. L., et al. "Flame Spread over Thin Fuels in Actual and Simulated Microgravity Conditions." Combustion and Flame, vol. 156, no. 6, 2009, pp. 1214–26. | S.L. Olson, F.J. Miller, S. Jahangirian, I.S. Wichman | https://doi.org/10.1016/j.combustflame.2009.01.015 | Flat | 150 mm x 120 mm x 0.2 mm | 550 | 0.08 | 1340 | 620 | 1.085482e-07 | 550 | 0.08 | 1340 | 0.21 | N2 | 0.02884 | 1011.199723 | 0.025984 | 1.199594 | 2.1e-05 | 1.5e-05 | 101.325 | 50 | Cylindrical | 200 mm inner diameter; 480 mm length | 0.0001 | Drop Tower | Wire |  |  | Yes |  | 0.62 | 50
Olson, S. L., et al. "Flame Spread over Thin Fuels in Actual and Simulated Microgravity Conditions." Combustion and Flame, vol. 156, no. 6, 2009, pp. 1214–26. | S.L. Olson, F.J. Miller, S. Jahangirian, I.S. Wichman | https://doi.org/10.1016/j.combustflame.2009.01.015 | Flat | 150 mm x 120 mm x 0.2 mm | 550 | 0.08 | 1340 | 620 | 1.085482e-07 | 550 | 0.08 | 1340 | 0.21 | N2 | 0.02884 | 1011.199723 | 0.025984 | 1.199594 | 2.1e-05 | 1.5e-05 | 101.325 | 60 | Cylindrical | 200 mm inner diameter; 480 mm length | 0.0001 | Drop Tower | Wire |  |  | Yes |  | 0.61 | 60
Olson, S. L., et al. "Flame Spread over Thin Fuels in Actual and Simulated Microgravity Conditions." Combustion and Flame, vol. 156, no. 6, 2009, pp. 1214–26. | S.L. Olson, F.J. Miller, S. Jahangirian, I.S. Wichman | https://doi.org/10.1016/j.combustflame.2009.01.015 | Flat | 150 mm x 120 mm x 0.2 mm | 550 | 0.08 | 1340 | 620 | 1.085482e-07 | 550 | 0.08 | 1340 | 0.21 | N2 | 0.02884 | 1011.199723 | 0.025984 | 1.199594 | 2.1e-05 | 1.5e-05 | 101.325 | 81 | Cylindrical | 200 mm inner diameter; 480 mm length | 0.0001 | Drop Tower | Wire |  |  | Yes |  | 1.1 | 81
Olson, S. L., et al. "Flame Spread over Thin Fuels in Actual and Simulated Microgravity Conditions." Combustion and Flame, vol. 156, no. 6, 2009, pp. 1214–26. | S.L. Olson, F.J. Miller, S. Jahangirian, I.S. Wichman | https://doi.org/10.1016/j.combustflame.2009.01.015 | Flat | 150 mm x 120 mm x 0.2 mm | 550 | 0.08 | 1340 | 620 | 1.085482e-07 | 550 | 0.08 | 1340 | 0.21 | N2 | 0.02884 | 1011.199723 | 0.025984 | 1.199594 | 2.1e-05 | 1.5e-05 | 101.325 | 81 | Cylindrical | 200 mm inner diameter; 480 mm length | 0.0001 | Drop Tower | Wire |  |  | Yes |  | 1.1 | 81
Olson, S. L., et al. "Flame Spread over Thin Fuels in Actual and Simulated Microgravity Conditions." Combustion and Flame, vol. 156, no. 6, 2009, pp. 1214–26. | S.L. Olson, F.J. Miller, S. Jahangirian, I.S. Wichman | https://doi.org/10.1016/j.combustflame.2009.01.015 | Flat | 150 mm x 120 mm x 0.2 mm | 550 | 0.08 | 1340 | 620 | 1.085482e-07 | 550 | 0.08 | 1340 | 0.21 | N2 | 0.02884 | 1011.199723 | 0.025984 | 1.199594 | 2.1e-05 | 1.5e-05 | 101.325 | 81 | Cylindrical | 200 mm inner diameter; 480 mm length | 0.0001 | Drop Tower | Wire |  |  | Yes |  | 0.98 | 81
Olson, S. L., et al. "Flame Spread over Thin Fuels in Actual and Simulated Microgravity Conditions." Combustion and Flame, vol. 156, no. 6, 2009, pp. 1214–26. | S.L. Olson, F.J. Miller, S. Jahangirian, I.S. Wichman | https://doi.org/10.1016/j.combustflame.2009.01.015 | Flat | 150 mm x 120 mm x 0.2 mm | 550 | 0.08 | 1340 | 620 | 1.085482e-07 | 550 | 0.08 | 1340 | 0.21 | N2 | 0.02884 | 1011.199723 | 0.025984 | 1.199594 | 2.1e-05 | 1.5e-05 | 101.325 | 81 | Cylindrical | 200 mm inner diameter; 480 mm length | 0.0001 | Drop Tower | Wire |  |  | Yes |  | 0.94 | 81
Olson, S. L., et al. "Flame Spread over Thin Fuels in Actual and Simulated Microgravity Conditions." Combustion and Flame, vol. 156, no. 6, 2009, pp. 1214–26. | S.L. Olson, F.J. Miller, S. Jahangirian, I.S. Wichman | https://doi.org/10.1016/j.combustflame.2009.01.015 | Flat | 150 mm x 120 mm x 0.2 mm | 550 | 0.08 | 1340 | 620 | 1.085482e-07 | 550 | 0.08 | 1340 | 0.21 | N2 | 0.02884 | 1011.199723 | 0.025984 | 1.199594 | 2.1e-05 | 1.5e-05 | 101.325 | 81 | Cylindrical | 200 mm inner diameter; 480 mm length | 0.0001 | Drop Tower | Wire |  |  | Yes |  | 0.86 | 81
Olson, S. L., et al. "Flame Spread over Thin Fuels in Actual and Simulated Microgravity Conditions." Combustion and Flame, vol. 156, no. 6, 2009, pp. 1214–26. | S.L. Olson, F.J. Miller, S. Jahangirian, I.S. Wichman | https://doi.org/10.1016/j.combustflame.2009.01.015 | Flat | 150 mm x 120 mm x 0.2 mm | 550 | 0.08 | 1340 | 620 | 1.085482e-07 | 550 | 0.08 | 1340 | 0.21 | N2 | 0.02884 | 1011.199723 | 0.025984 | 1.199594 | 2.1e-05 | 1.5e-05 | 101.325 | 80 | Cylindrical | 200 mm inner diameter; 480 mm length | 0.0001 | Drop Tower | Wire |  |  | Yes |  | 0.73 | 80
Olson, S. L., et al. "Flame Spread over Thin Fuels in Actual and Simulated Microgravity Conditions." Combustion and Flame, vol. 156, no. 6, 2009, pp. 1214–26. | S.L. Olson, F.J. Miller, S. Jahangirian, I.S. Wichman | https://doi.org/10.1016/j.combustflame.2009.01.015 | Flat | 150 mm x 120 mm x 0.2 mm | 550 | 0.08 | 1340 | 620 | 1.085482e-07 | 550 | 0.08 | 1340 | 0.21 | N2 | 0.02884 | 1011.199723 | 0.025984 | 1.199594 | 2.1e-05 | 1.5e-05 | 101.325 | 90 | Cylindrical | 200 mm inner diameter; 480 mm length | 0.0001 | Drop Tower | Wire |  |  | Yes |  | 0.69 | 90
Olson, S. L., et al. "Flame Spread over Thin Fuels in Actual and Simulated Microgravity Conditions." Combustion and Flame, vol. 156, no. 6, 2009, pp. 1214–26. | S.L. Olson, F.J. Miller, S. Jahangirian, I.S. Wichman | https://doi.org/10.1016/j.combustflame.2009.01.015 | Flat | 150 mm x 120 mm x 0.2 mm | 550 | 0.08 | 1340 | 620 | 1.085482e-07 | 550 | 0.08 | 1340 | 0.21 | N2 | 0.02884 | 1011.199723 | 0.025984 | 1.199594 | 2.1e-05 | 1.5e-05 | 101.325 | 80 | Cylindrical | 200 mm inner diameter; 480 mm length | 0.0001 | Drop Tower | Wire |  |  | Yes |  | 0.55 | 80
Olson, S. L., et al. "Flame Spread over Thin Fuels in Actual and Simulated Microgravity Conditions." Combustion and Flame, vol. 156, no. 6, 2009, pp. 1214–26. | S.L. Olson, F.J. Miller, S. Jahangirian, I.S. Wichman | https://doi.org/10.1016/j.combustflame.2009.01.015 | Flat | 150 mm x 120 mm x 0.2 mm | 550 | 0.08 | 1340 | 620 | 1.085482e-07 | 550 | 0.08 | 1340 | 0.21 | N2 | 0.02884 | 1011.199723 | 0.025984 | 1.199594 | 2.1e-05 | 1.5e-05 | 101.325 | 91 | Cylindrical | 200 mm inner diameter; 480 mm length | 0.0001 | Drop Tower | Wire |  |  | Yes |  | 0.93 | 91
Olson, S. L., et al. "Flame Spread over Thin Fuels in Actual and Simulated Microgravity Conditions." Combustion and Flame, vol. 156, no. 6, 2009, pp. 1214–26. | S.L. Olson, F.J. Miller, S. Jahangirian, I.S. Wichman | https://doi.org/10.1016/j.combustflame.2009.01.015 | Flat | 150 mm x 120 mm x 0.2 mm | 550 | 0.08 | 1340 | 620 | 1.085482e-07 | 550 | 0.08 | 1340 | 0.21 | N2 | 0.02884 | 1011.199723 | 0.025984 | 1.199594 | 2.1e-05 | 1.5e-05 | 101.325 | 99 | Cylindrical | 200 mm inner diameter; 480 mm length | 0.0001 | Drop Tower | Wire |  |  | Yes |  | 1.1 | 99
Olson, S. L., et al. "Flame Spread over Thin Fuels in Actual and Simulated Microgravity Conditions." Combustion and Flame, vol. 156, no. 6, 2009, pp. 1214–26. | S.L. Olson, F.J. Miller, S. Jahangirian, I.S. Wichman | https://doi.org/10.1016/j.combustflame.2009.01.015 | Flat | 150 mm x 120 mm x 0.2 mm | 550 | 0.08 | 1340 | 620 | 1.085482e-07 | 550 | 0.08 | 1340 | 0.21 | N2 | 0.02884 | 1011.199723 | 0.025984 | 1.199594 | 2.1e-05 | 1.5e-05 | 101.325 | 130 | Cylindrical | 200 mm inner diameter; 480 mm length | 0.0001 | Drop Tower | Wire |  |  | Yes |  | 2.4 | 130
Olson, S. L., et al. "Flame Spread over Thin Fuels in Actual and Simulated Microgravity Conditions." Combustion and Flame, vol. 156, no. 6, 2009, pp. 1214–26. | S.L. Olson, F.J. Miller, S. Jahangirian, I.S. Wichman | https://doi.org/10.1016/j.combustflame.2009.01.015 | Flat | 150 mm x 120 mm x 0.2 mm | 550 | 0.08 | 1340 | 620 | 1.085482e-07 | 550 | 0.08 | 1340 | 0.23 | N2 | 0.02892 | 1008.609959 | 0.025992 | 1.202921 | 2.1e-05 | 1.5e-05 | 101.325 | 3 | Rectangular | 150 mm x 120 mm x 10 mm | 1 | Ground | Wire |  |  | No
Olson, S. L., et al. "Flame Spread over Thin Fuels in Actual and Simulated Microgravity Conditions." Combustion and Flame, vol. 156, no. 6, 2009, pp. 1214–26. | S.L. Olson, F.J. Miller, S. Jahangirian, I.S. Wichman | https://doi.org/10.1016/j.combustflame.2009.01.015 | Flat | 150 mm x 120 mm x 0.2 mm | 550 | 0.08 | 1340 | 620 | 1.085482e-07 | 550 | 0.08 | 1340 | 0.21 | N2 | 0.02884 | 1011.199723 | 0.025984 | 1.199594 | 2.1e-05 | 1.5e-05 | 101.325 | 9.9 | Rectangular | 150 mm x 120 mm x 10 mm | 1 | Ground | Wire |  |  | No
Olson, S. L., et al. "Flame Spread over Thin Fuels in Actual and Simulated Microgravity Conditions." Combustion and Flame, vol. 156, no. 6, 2009, pp. 1214–26. | S.L. Olson, F.J. Miller, S. Jahangirian, I.S. Wichman | https://doi.org/10.1016/j.combustflame.2009.01.015 | Flat | 150 mm x 120 mm x 0.2 mm | 550 | 0.08 | 1340 | 620 | 1.085482e-07 | 550 | 0.08 | 1340 | 0.19 | N2 | 0.02876 | 1013.803894 | 0.025976 | 1.196266 | 2.1e-05 | 1.5e-05 | 101.325 | 48 | Rectangular | 150 mm x 120 mm x 10 mm | 1 | Ground | Wire |  |  | No
Olson, S. L., et al. "Flame Spread over Thin Fuels in Actual and Simulated Microgravity Conditions." Combustion and Flame, vol. 156, no. 6, 2009, pp. 1214–26. | S.L. Olson, F.J. Miller, S. Jahangirian, I.S. Wichman | https://doi.org/10.1016/j.combustflame.2009.01.015 | Flat | 150 mm x 120 mm x 0.2 mm | 550 | 0.08 | 1340 | 620 | 1.085482e-07 | 550 | 0.08 | 1340 | 0.23 | N2 | 0.02892 | 1008.609959 | 0.025992 | 1.202921 | 2.1e-05 | 1.5e-05 | 101.325 | 39 | Rectangular | 150 mm x 120 mm x 10 mm | 1 | Ground | Wire |  |  | Yes
Olson, S. L., et al. "Flame Spread over Thin Fuels in Actual and Simulated Microgravity Conditions." Combustion and Flame, vol. 156, no. 6, 2009, pp. 1214–26. | S.L. Olson, F.J. Miller, S. Jahangirian, I.S. Wichman | https://doi.org/10.1016/j.combustflame.2009.01.015 | Flat | 150 mm x 120 mm x 0.2 mm | 550 | 0.08 | 1340 | 620 | 1.085482e-07 | 550 | 0.08 | 1340 | 0.21 | N2 | 0.02884 | 1011.199723 | 0.025984 | 1.199594 | 2.1e-05 | 1.5e-05 | 101.325 | 40 | Rectangular | 150 mm x 120 mm x 10 mm | 1 | Ground | Wire |  |  | Yes
Olson, S. L., et al. "Flame Spread over Thin Fuels in Actual and Simulated Microgravity Conditions." Combustion and Flame, vol. 156, no. 6, 2009, pp. 1214–26. | S.L. Olson, F.J. Miller, S. Jahangirian, I.S. Wichman | https://doi.org/10.1016/j.combustflame.2009.01.015 | Flat | 150 mm x 120 mm x 0.2 mm | 550 | 0.08 | 1340 | 620 | 1.085482e-07 | 550 | 0.08 | 1340 | 0.19 | N2 | 0.02876 | 1013.803894 | 0.025976 | 1.196266 | 2.1e-05 | 1.5e-05 | 101.325 | 70 | Rectangular | 150 mm x 120 mm x 10 mm | 1 | Ground | Wire |  |  | Yes
Olson, S. L., et al. "Flame Spread over Thin Fuels in Actual and Simulated Microgravity Conditions." Combustion and Flame, vol. 156, no. 6, 2009, pp. 1214–26. | S.L. Olson, F.J. Miller, S. Jahangirian, I.S. Wichman | https://doi.org/10.1016/j.combustflame.2009.01.015 | Flat | 150 mm x 120 mm x 0.2 mm | 550 | 0.08 | 1340 | 620 | 1.085482e-07 | 550 | 0.08 | 1340 | 0.3 | N2 | 0.0292 | 999.657534 | 0.02602 | 1.214568 | 2.1e-05 | 1.5e-05 | 101.325 | 0 | Cylindrical | 200 mm inner diameter; 480 mm length | 0.0001 | Drop Tower | Wire |  |  | No
Olson, S. L., et al. "Flame Spread over Thin Fuels in Actual and Simulated Microgravity Conditions." Combustion and Flame, vol. 156, no. 6, 2009, pp. 1214–26. | S.L. Olson, F.J. Miller, S. Jahangirian, I.S. Wichman | https://doi.org/10.1016/j.combustflame.2009.01.015 | Flat | 150 mm x 120 mm x 0.2 mm | 550 | 0.08 | 1340 | 620 | 1.085482e-07 | 550 | 0.08 | 1340 | 0.25 | N2 | 0.029 | 1006.034483 | 0.026 | 1.206249 | 2.1e-05 | 1.5e-05 | 101.325 | 0 | Cylindrical | 200 mm inner diameter; 480 mm length | 0.0001 | Drop Tower | Wire |  |  | No
Olson, S. L., et al. "Flame Spread over Thin Fuels in Actual and Simulated Microgravity Conditions." Combustion and Flame, vol. 156, no. 6, 2009, pp. 1214–26. | S.L. Olson, F.J. Miller, S. Jahangirian, I.S. Wichman | https://doi.org/10.1016/j.combustflame.2009.01.015 | Flat | 150 mm x 120 mm x 0.2 mm | 550 | 0.08 | 1340 | 620 | 1.085482e-07 | 550 | 0.08 | 1340 | 0.3 | N2 | 0.0292 | 999.657534 | 0.02602 | 1.214568 | 2.1e-05 | 1.5e-05 | 101.325 | 9.9 | Cylindrical | 200 mm inner diameter; 480 mm length | 0.0001 | Drop Tower | Wire |  |  | No
Olson, S. L., et al. "Flame Spread over Thin Fuels in Actual and Simulated Microgravity Conditions." Combustion and Flame, vol. 156, no. 6, 2009, pp. 1214–26. | S.L. Olson, F.J. Miller, S. Jahangirian, I.S. Wichman | https://doi.org/10.1016/j.combustflame.2009.01.015 | Flat | 150 mm x 120 mm x 0.2 mm | 550 | 0.08 | 1340 | 620 | 1.085482e-07 | 550 | 0.08 | 1340 | 0.25 | N2 | 0.029 | 1006.034483 | 0.026 | 1.206249 | 2.1e-05 | 1.5e-05 | 101.325 | 18 | Cylindrical | 200 mm inner diameter; 480 mm length | 0.0001 | Drop Tower | Wire |  |  | No
Olson, S. L., et al. "Flame Spread over Thin Fuels in Actual and Simulated Microgravity Conditions." Combustion and Flame, vol. 156, no. 6, 2009, pp. 1214–26. | S.L. Olson, F.J. Miller, S. Jahangirian, I.S. Wichman | https://doi.org/10.1016/j.combustflame.2009.01.015 | Flat | 150 mm x 120 mm x 0.2 mm | 550 | 0.08 | 1340 | 620 | 1.085482e-07 | 550 | 0.08 | 1340 | 0.3 | N2 | 0.0292 | 999.657534 | 0.02602 | 1.214568 | 2.1e-05 | 1.5e-05 | 101.325 | 30 | Cylindrical | 200 mm inner diameter; 480 mm length | 0.0001 | Drop Tower | Wire |  |  | No
Olson, S. L., et al. "Flame Spread over Thin Fuels in Actual and Simulated Microgravity Conditions." Combustion and Flame, vol. 156, no. 6, 2009, pp. 1214–26. | S.L. Olson, F.J. Miller, S. Jahangirian, I.S. Wichman | https://doi.org/10.1016/j.combustflame.2009.01.015 | Flat | 150 mm x 120 mm x 0.2 mm | 550 | 0.08 | 1340 | 620 | 1.085482e-07 | 550 | 0.08 | 1340 | 0.25 | N2 | 0.029 | 1006.034483 | 0.026 | 1.206249 | 2.1e-05 | 1.5e-05 | 101.325 | 30 | Cylindrical | 200 mm inner diameter; 480 mm length | 0.0001 | Drop Tower | Wire |  |  | No
Olson, S. L., et al. "Flame Spread over Thin Fuels in Actual and Simulated Microgravity Conditions." Combustion and Flame, vol. 156, no. 6, 2009, pp. 1214–26. | S.L. Olson, F.J. Miller, S. Jahangirian, I.S. Wichman | https://doi.org/10.1016/j.combustflame.2009.01.015 | Flat | 150 mm x 120 mm x 0.2 mm | 550 | 0.08 | 1340 | 620 | 1.085482e-07 | 550 | 0.08 | 1340 | 0.21 | N2 | 0.02884 | 1011.199723 | 0.025984 | 1.199594 | 2.1e-05 | 1.5e-05 | 101.325 | 30 | Cylindrical | 200 mm inner diameter; 480 mm length | 0.0001 | Drop Tower | Wire |  |  | No
Olson, S. L., et al. "Flame Spread over Thin Fuels in Actual and Simulated Microgravity Conditions." Combustion and Flame, vol. 156, no. 6, 2009, pp. 1214–26. | S.L. Olson, F.J. Miller, S. Jahangirian, I.S. Wichman | https://doi.org/10.1016/j.combustflame.2009.01.015 | Flat | 150 mm x 120 mm x 0.2 mm | 550 | 0.08 | 1340 | 620 | 1.085482e-07 | 550 | 0.08 | 1340 | 0.25 | N2 | 0.029 | 1006.034483 | 0.026 | 1.206249 | 2.1e-05 | 1.5e-05 | 101.325 | 40 | Cylindrical | 200 mm inner diameter; 480 mm length | 0.0001 | Drop Tower | Wire |  |  | No
Olson, S. L., et al. "Flame Spread over Thin Fuels in Actual and Simulated Microgravity Conditions." Combustion and Flame, vol. 156, no. 6, 2009, pp. 1214–26. | S.L. Olson, F.J. Miller, S. Jahangirian, I.S. Wichman | https://doi.org/10.1016/j.combustflame.2009.01.015 | Flat | 150 mm x 120 mm x 0.2 mm | 550 | 0.08 | 1340 | 620 | 1.085482e-07 | 550 | 0.08 | 1340 | 0.21 | N2 | 0.02884 | 1011.199723 | 0.025984 | 1.199594 | 2.1e-05 | 1.5e-05 | 101.325 | 50 | Cylindrical | 200 mm inner diameter; 480 mm length | 0.0001 | Drop Tower | Wire |  |  | No
Olson, S. L., et al. "Flame Spread over Thin Fuels in Actual and Simulated Microgravity Conditions." Combustion and Flame, vol. 156, no. 6, 2009, pp. 1214–26. | S.L. Olson, F.J. Miller, S. Jahangirian, I.S. Wichman | https://doi.org/10.1016/j.combustflame.2009.01.015 | Flat | 150 mm x 120 mm x 0.2 mm | 550 | 0.08 | 1340 | 620 | 1.085482e-07 | 550 | 0.08 | 1340 | 0.19 | N2 | 0.02876 | 1013.803894 | 0.025976 | 1.196266 | 2.1e-05 | 1.5e-05 | 101.325 | 50 | Cylindrical | 200 mm inner diameter; 480 mm length | 0.0001 | Drop Tower | Wire |  |  | No
Olson, S. L., et al. "Flame Spread over Thin Fuels in Actual and Simulated Microgravity Conditions." Combustion and Flame, vol. 156, no. 6, 2009, pp. 1214–26. | S.L. Olson, F.J. Miller, S. Jahangirian, I.S. Wichman | https://doi.org/10.1016/j.combustflame.2009.01.015 | Flat | 150 mm x 120 mm x 0.2 mm | 550 | 0.08 | 1340 | 620 | 1.085482e-07 | 550 | 0.08 | 1340 | 0.21 | N2 | 0.02884 | 1011.199723 | 0.025984 | 1.199594 | 2.1e-05 | 1.5e-05 | 101.325 | 80 | Cylindrical | 200 mm inner diameter; 480 mm length | 0.0001 | Drop Tower | Wire |  |  | No
Olson, S. L., et al. "Flame Spread over Thin Fuels in Actual and Simulated Microgravity Conditions." Combustion and Flame, vol. 156, no. 6, 2009, pp. 1214–26. | S.L. Olson, F.J. Miller, S. Jahangirian, I.S. Wichman | https://doi.org/10.1016/j.combustflame.2009.01.015 | Flat | 150 mm x 120 mm x 0.2 mm | 550 | 0.08 | 1340 | 620 | 1.085482e-07 | 550 | 0.08 | 1340 | 0.19 | N2 | 0.02876 | 1013.803894 | 0.025976 | 1.196266 | 2.1e-05 | 1.5e-05 | 101.325 | 80 | Cylindrical | 200 mm inner diameter; 480 mm length | 0.0001 | Drop Tower | Wire |  |  | No
Olson, S. L., et al. "Flame Spread over Thin Fuels in Actual and Simulated Microgravity Conditions." Combustion and Flame, vol. 156, no. 6, 2009, pp. 1214–26. | S.L. Olson, F.J. Miller, S. Jahangirian, I.S. Wichman | https://doi.org/10.1016/j.combustflame.2009.01.015 | Flat | 150 mm x 120 mm x 0.2 mm | 550 | 0.08 | 1340 | 620 | 1.085482e-07 | 550 | 0.08 | 1340 | 0.17 | N2 | 0.02868 | 1016.422594 | 0.025968 | 1.192939 | 2.1e-05 | 1.6e-05 | 101.325 | 80 | Cylindrical | 200 mm inner diameter; 480 mm length | 0.0001 | Drop Tower | Wire |  |  | No
Olson, S. L., et al. "Flame Spread over Thin Fuels in Actual and Simulated Microgravity Conditions." Combustion and Flame, vol. 156, no. 6, 2009, pp. 1214–26. | S.L. Olson, F.J. Miller, S. Jahangirian, I.S. Wichman | https://doi.org/10.1016/j.combustflame.2009.01.015 | Flat | 150 mm x 120 mm x 0.2 mm | 550 | 0.08 | 1340 | 620 | 1.085482e-07 | 550 | 0.08 | 1340 | 0.19 | N2 | 0.02876 | 1013.803894 | 0.025976 | 1.196266 | 2.1e-05 | 1.5e-05 | 101.325 | 100 | Cylindrical | 200 mm inner diameter; 480 mm length | 0.0001 | Drop Tower | Wire |  |  | No
Olson, S. L., et al. "Flame Spread over Thin Fuels in Actual and Simulated Microgravity Conditions." Combustion and Flame, vol. 156, no. 6, 2009, pp. 1214–26. | S.L. Olson, F.J. Miller, S. Jahangirian, I.S. Wichman | https://doi.org/10.1016/j.combustflame.2009.01.015 | Flat | 150 mm x 120 mm x 0.2 mm | 550 | 0.08 | 1340 | 620 | 1.085482e-07 | 550 | 0.08 | 1340 | 0.17 | N2 | 0.02868 | 1016.422594 | 0.025968 | 1.192939 | 2.1e-05 | 1.6e-05 | 101.325 | 130 | Cylindrical | 200 mm inner diameter; 480 mm length | 0.0001 | Drop Tower | Wire |  |  | No
Olson, S. L., et al. "Flame Spread over Thin Fuels in Actual and Simulated Microgravity Conditions." Combustion and Flame, vol. 156, no. 6, 2009, pp. 1214–26. | S.L. Olson, F.J. Miller, S. Jahangirian, I.S. Wichman | https://doi.org/10.1016/j.combustflame.2009.01.015 | Flat | 150 mm x 120 mm x 0.2 mm | 550 | 0.08 | 1340 | 620 | 1.085482e-07 | 550 | 0.08 | 1340 | 0.3 | N2 | 0.0292 | 999.657534 | 0.02602 | 1.214568 | 2.1e-05 | 1.5e-05 | 101.325 | 50 | Cylindrical | 200 mm inner diameter; 480 mm length | 0.0001 | Drop Tower | Wire |  |  | Yes
Olson, S. L., et al. "Flame Spread over Thin Fuels in Actual and Simulated Microgravity Conditions." Combustion and Flame, vol. 156, no. 6, 2009, pp. 1214–26. | S.L. Olson, F.J. Miller, S. Jahangirian, I.S. Wichman | https://doi.org/10.1016/j.combustflame.2009.01.015 | Flat | 150 mm x 120 mm x 0.2 mm | 550 | 0.08 | 1340 | 620 | 1.085482e-07 | 550 | 0.08 | 1340 | 0.25 | N2 | 0.029 | 1006.034483 | 0.026 | 1.206249 | 2.1e-05 | 1.5e-05 | 101.325 | 50 | Cylindrical | 200 mm inner diameter; 480 mm length | 0.0001 | Drop Tower | Wire |  |  | Yes
Olson, S. L., et al. "Flame Spread over Thin Fuels in Actual and Simulated Microgravity Conditions." Combustion and Flame, vol. 156, no. 6, 2009, pp. 1214–26. | S.L. Olson, F.J. Miller, S. Jahangirian, I.S. Wichman | https://doi.org/10.1016/j.combustflame.2009.01.015 | Flat | 150 mm x 120 mm x 0.2 mm | 550 | 0.08 | 1340 | 620 | 1.085482e-07 | 550 | 0.08 | 1340 | 0.25 | N2 | 0.029 | 1006.034483 | 0.026 | 1.206249 | 2.1e-05 | 1.5e-05 | 101.325 | 70 | Cylindrical | 200 mm inner diameter; 480 mm length | 0.0001 | Drop Tower | Wire |  |  | Yes
Olson, S. L., et al. "Flame Spread over Thin Fuels in Actual and Simulated Microgravity Conditions." Combustion and Flame, vol. 156, no. 6, 2009, pp. 1214–26. | S.L. Olson, F.J. Miller, S. Jahangirian, I.S. Wichman | https://doi.org/10.1016/j.combustflame.2009.01.015 | Flat | 150 mm x 120 mm x 0.2 mm | 550 | 0.08 | 1340 | 620 | 1.085482e-07 | 550 | 0.08 | 1340 | 0.21 | N2 | 0.02884 | 1011.199723 | 0.025984 | 1.199594 | 2.1e-05 | 1.5e-05 | 101.325 | 90 | Cylindrical | 200 mm inner diameter; 480 mm length | 0.0001 | Drop Tower | Wire |  |  | Yes
Olson, S. L., et al. "Flame Spread over Thin Fuels in Actual and Simulated Microgravity Conditions." Combustion and Flame, vol. 156, no. 6, 2009, pp. 1214–26. | S.L. Olson, F.J. Miller, S. Jahangirian, I.S. Wichman | https://doi.org/10.1016/j.combustflame.2009.01.015 | Flat | 150 mm x 120 mm x 0.2 mm | 550 | 0.08 | 1340 | 620 | 1.085482e-07 | 550 | 0.08 | 1340 | 0.21 | N2 | 0.02884 | 1011.199723 | 0.025984 | 1.199594 | 2.1e-05 | 1.5e-05 | 101.325 | 130 | Cylindrical | 200 mm inner diameter; 480 mm length | 0.0001 | Drop Tower | Wire |  |  | Yes
Olson, S. L., et al. "Flame Spread over Thin Fuels in Actual and Simulated Microgravity Conditions." Combustion and Flame, vol. 156, no. 6, 2009, pp. 1214–26. | S.L. Olson, F.J. Miller, S. Jahangirian, I.S. Wichman | https://doi.org/10.1016/j.combustflame.2009.01.015 | Flat | 150 mm x 120 mm x 0.2 mm | 550 | 0.08 | 1340 | 620 | 1.085482e-07 | 550 | 0.08 | 1340 | 0.19 | N2 | 0.02876 | 1013.803894 | 0.025976 | 1.196266 | 2.1e-05 | 1.5e-05 | 101.325 | 120 | Cylindrical | 200 mm inner diameter; 480 mm length | 0.0001 | Drop Tower | Wire |  |  | Yes
Olson, S. L., et al. "Flame Spread over Thin Fuels in Actual and Simulated Microgravity Conditions." Combustion and Flame, vol. 156, no. 6, 2009, pp. 1214–26. | S.L. Olson, F.J. Miller, S. Jahangirian, I.S. Wichman | https://doi.org/10.1016/j.combustflame.2009.01.015 | Flat | 150 mm x 120 mm x 0.2 mm | 550 | 0.08 | 1340 | 620 | 1.085482e-07 | 550 | 0.08 | 1340 | 0.17 | N2 | 0.02868 | 1016.422594 | 0.025968 | 1.192939 | 2.1e-05 | 1.6e-05 | 101.325 | 150 | Cylindrical | 200 mm inner diameter; 480 mm length | 0.0001 | Drop Tower | Wire |  |  | Yes
Olson, S. L., et al. "Flame Spread over Thin Fuels in Actual and Simulated Microgravity Conditions." Combustion and Flame, vol. 156, no. 6, 2009, pp. 1214–26. | S.L. Olson, F.J. Miller, S. Jahangirian, I.S. Wichman | https://doi.org/10.1016/j.combustflame.2009.01.015 | Flat | 150 mm x 120 mm x 0.2 mm | 550 | 0.08 | 1340 | 620 | 1.085482e-07 | 550 | 0.08 | 1340 | 0.21 | N2 | 0.02884 | 1011.199723 | 0.025984 | 1.199594 | 2.1e-05 | 1.5e-05 | 101.325 | 25 | Cylindrical | 200 mm inner diameter; 480 mm length | 0.0001 | Drop Tower | Wire |  |  | Yes
Olson, S. L., et al. "Flame Spread over Thin Fuels in Actual and Simulated Microgravity Conditions." Combustion and Flame, vol. 156, no. 6, 2009, pp. 1214–26. | S.L. Olson, F.J. Miller, S. Jahangirian, I.S. Wichman | https://doi.org/10.1016/j.combustflame.2009.01.015 | Flat | 150 mm x 120 mm x 0.2 mm | 550 | 0.08 | 1340 | 620 | 1.085482e-07 | 550 | 0.08 | 1340 | 0.21 | N2 | 0.02884 | 1011.199723 | 0.025984 | 1.199594 | 2.1e-05 | 1.5e-05 | 101.325 | 30 | Cylindrical | 200 mm inner diameter; 480 mm length | 0.0001 | Drop Tower | Wire |  |  | Yes
Olson, S. L., et al. "Flame Spread over Thin Fuels in Actual and Simulated Microgravity Conditions." Combustion and Flame, vol. 156, no. 6, 2009, pp. 1214–26. | S.L. Olson, F.J. Miller, S. Jahangirian, I.S. Wichman | https://doi.org/10.1016/j.combustflame.2009.01.015 | Flat | 150 mm x 120 mm x 0.2 mm | 550 | 0.08 | 1340 | 620 | 1.085482e-07 | 550 | 0.08 | 1340 | 0.19 | N2 | 0.02876 | 1013.803894 | 0.025976 | 1.196266 | 2.1e-05 | 1.5e-05 | 101.325 | 40 | Cylindrical | 200 mm inner diameter; 480 mm length | 0.0001 | Drop Tower | Wire |  |  | Yes
Olson, S. L., et al. "Flame Spread over Thin Fuels in Actual and Simulated Microgravity Conditions." Combustion and Flame, vol. 156, no. 6, 2009, pp. 1214–26. | S.L. Olson, F.J. Miller, S. Jahangirian, I.S. Wichman | https://doi.org/10.1016/j.combustflame.2009.01.015 | Flat | 150 mm x 120 mm x 0.2 mm | 550 | 0.08 | 1340 | 620 | 1.085482e-07 | 550 | 0.08 | 1340 | 0.17 | N2 | 0.02868 | 1016.422594 | 0.025968 | 1.192939 | 2.1e-05 | 1.6e-05 | 101.325 | 50 | Cylindrical | 200 mm inner diameter; 480 mm length | 0.0001 | Drop Tower | Wire |  |  | Yes
Olson, S. L., et al. "Flame Spread over Thin Fuels in Actual and Simulated Microgravity Conditions." Combustion and Flame, vol. 156, no. 6, 2009, pp. 1214–26. | S.L. Olson, F.J. Miller, S. Jahangirian, I.S. Wichman | https://doi.org/10.1016/j.combustflame.2009.01.015 | Flat | 150 mm x 120 mm x 0.2 mm | 550 | 0.08 | 1340 | 620 | 1.085482e-07 | 550 | 0.08 | 1340 | 0.17 | N2 | 0.02868 | 1016.422594 | 0.025968 | 1.192939 | 2.1e-05 | 1.6e-05 | 101.325 | 70 | Cylindrical | 200 mm inner diameter; 480 mm length | 0.0001 | Drop Tower | Wire |  |  | Yes
Olson, S. L., et al. "Flame Spread over Thin Fuels in Actual and Simulated Microgravity Conditions." Combustion and Flame, vol. 156, no. 6, 2009, pp. 1214–26. | S.L. Olson, F.J. Miller, S. Jahangirian, I.S. Wichman | https://doi.org/10.1016/j.combustflame.2009.01.015 | Flat | 150 mm x 120 mm x 0.2 mm | 550 | 0.08 | 1340 | 620 | 1.085482e-07 | 550 | 0.08 | 1340 | 0.15 | N2 | 0.0286 | 1019.055944 | 0.02596 | 1.189611 | 2.1e-05 | 1.6e-05 | 101.325 | 100 | Cylindrical | 200 mm inner diameter; 480 mm length | 0.0001 | Drop Tower | Wire |  |  | Yes
Olson, S. L., et al. "Flame Spread over Thin Fuels in Actual and Simulated Microgravity Conditions." Combustion and Flame, vol. 156, no. 6, 2009, pp. 1214–26. | S.L. Olson, F.J. Miller, S. Jahangirian, I.S. Wichman | https://doi.org/10.1016/j.combustflame.2009.01.015 | Flat | 150 mm x 120 mm x 0.2 mm | 550 | 0.08 | 1340 | 620 | 1.085482e-07 | 550 | 0.08 | 1340 | 0.15 | N2 | 0.0286 | 1019.055944 | 0.02596 | 1.189611 | 2.1e-05 | 1.6e-05 | 101.325 | 120 | Cylindrical | 200 mm inner diameter; 480 mm length | 0.0001 | Drop Tower | Wire |  |  | Yes
Friedman, Robert, Brian Jackson, and Sandra Olson. "Testing and Selection of Fire-Resistant Materials for Spacecraft Use." NASA Technical Memorandum 2000-209773, Mar. 2000. NASA STI Program Office, Glenn Research Center, Cleveland, Ohio. | Sandra L. Olson |  | Flat | 150 mm x 30 mm x 0.076 mm | 250 | 0.06 | 1340 | 620 | 1.791045e-07 | 250 | 0.06 | 1340 | 0.21 | N2 | 0.02884 | 1011.199723 | 0.025984 | 1.199298 | 2.1e-05 | 1.5e-05 | 101.3 |  | Hemispherical | 396 mm diameter | 1e-05 | Drop Tower | Wire |  |  | Yes | 19.3 | 5.3
Friedman, Robert, Brian Jackson, and Sandra Olson. "Testing and Selection of Fire-Resistant Materials for Spacecraft Use." NASA Technical Memorandum 2000-209773, Mar. 2000. NASA STI Program Office, Glenn Research Center, Cleveland, Ohio. | Sandra L. Olson |  | Flat | 150 mm x 30 mm x 0.076 mm | 250 | 0.06 | 1340 | 620 | 1.791045e-07 | 250 | 0.06 | 1340 | 0.21 | N2 | 0.02884 | 1011.199723 | 0.025984 | 1.199298 | 2.1e-05 | 1.5e-05 | 101.3 |  | Hemispherical | 396 mm diameter | 1e-05 | Drop Tower | Wire |  |  | Yes |  | 5.5
Friedman, Robert, Brian Jackson, and Sandra Olson. "Testing and Selection of Fire-Resistant Materials for Spacecraft Use." NASA Technical Memorandum 2000-209773, Mar. 2000. NASA STI Program Office, Glenn Research Center, Cleveland, Ohio. | Sandra L. Olson |  | Flat | 150 mm x 30 mm x 0.076 mm | 250 | 0.06 | 1340 | 620 | 1.791045e-07 | 250 | 0.06 | 1340 | 0.21 | N2 | 0.02884 | 1011.199723 | 0.025984 | 1.199298 | 2.1e-05 | 1.5e-05 | 101.3 |  | Hemispherical | 396 mm diameter | 1e-05 | Drop Tower | Wire |  |  | Yes |  | 5.4
Friedman, Robert, Brian Jackson, and Sandra Olson. "Testing and Selection of Fire-Resistant Materials for Spacecraft Use." NASA Technical Memorandum 2000-209773, Mar. 2000. NASA STI Program Office, Glenn Research Center, Cleveland, Ohio. | Sandra L. Olson |  | Flat | 150 mm x 30 mm x 0.076 mm | 250 | 0.06 | 1340 | 620 | 1.791045e-07 | 250 | 0.06 | 1340 | 0.23 | N2 | 0.02892 | 1008.609959 | 0.025992 | 1.202625 | 2.1e-05 | 1.5e-05 | 101.3 |  | Hemispherical | 396 mm diameter | 1e-05 | Drop Tower | Wire |  |  | Yes | 19.2 | 5.6
Friedman, Robert, Brian Jackson, and Sandra Olson. "Testing and Selection of Fire-Resistant Materials for Spacecraft Use." NASA Technical Memorandum 2000-209773, Mar. 2000. NASA STI Program Office, Glenn Research Center, Cleveland, Ohio. | Sandra L. Olson |  | Flat | 150 mm x 30 mm x 0.076 mm | 250 | 0.06 | 1340 | 620 | 1.791045e-07 | 250 | 0.06 | 1340 | 0.25 | N2 | 0.029 | 1006.034483 | 0.026 | 1.205951 | 2.1e-05 | 1.5e-05 | 101.3 |  | Hemispherical | 396 mm diameter | 1e-05 | Drop Tower | Wire |  |  | Yes | 28.6 | 10.9
Friedman, Robert, Brian Jackson, and Sandra Olson. "Testing and Selection of Fire-Resistant Materials for Spacecraft Use." NASA Technical Memorandum 2000-209773, Mar. 2000. NASA STI Program Office, Glenn Research Center, Cleveland, Ohio. | Sandra L. Olson |  | Flat | 150 mm x 30 mm x 0.076 mm | 250 | 0.06 | 1340 | 620 | 1.791045e-07 | 250 | 0.06 | 1340 | 0.275 | N2 | 0.0291 | 1002.835052 | 0.02601 | 1.21011 | 2.1e-05 | 1.5e-05 | 101.3 |  | Hemispherical | 396 mm diameter | 1e-05 | Drop Tower | Wire |  |  | Yes | 34 | 12.6
Friedman, Robert, Brian Jackson, and Sandra Olson. "Testing and Selection of Fire-Resistant Materials for Spacecraft Use." NASA Technical Memorandum 2000-209773, Mar. 2000. NASA STI Program Office, Glenn Research Center, Cleveland, Ohio. | Sandra L. Olson |  | Flat | 150 mm x 30 mm x 0.076 mm | 250 | 0.06 | 1340 | 620 | 1.791045e-07 | 250 | 0.06 | 1340 | 0.3 | N2 | 0.0292 | 999.657534 | 0.02602 | 1.214268 | 2.1e-05 | 1.5e-05 | 101.3 |  | Hemispherical | 396 mm diameter | 1e-05 | Drop Tower | Wire |  |  | Yes | 35.1 | 17.4
Friedman, Robert, Brian Jackson, and Sandra Olson. "Testing and Selection of Fire-Resistant Materials for Spacecraft Use." NASA Technical Memorandum 2000-209773, Mar. 2000. NASA STI Program Office, Glenn Research Center, Cleveland, Ohio. | Sandra L. Olson |  | Flat | 150 mm x 30 mm x 0.076 mm | 250 | 0.06 | 1340 | 620 | 1.791045e-07 | 250 | 0.06 | 1340 | 0.3 | N2 | 0.0292 | 999.657534 | 0.02602 | 1.214268 | 2.1e-05 | 1.5e-05 | 101.3 |  | Hemispherical | 396 mm diameter | 1e-05 | Drop Tower | Wire |  |  | Yes | 34.3 | 18.1
Friedman, Robert, Brian Jackson, and Sandra Olson. "Testing and Selection of Fire-Resistant Materials for Spacecraft Use." NASA Technical Memorandum 2000-209773, Mar. 2000. NASA STI Program Office, Glenn Research Center, Cleveland, Ohio. | Sandra L. Olson |  | Flat | 150 mm x 30 mm x 0.076 mm | 250 | 0.06 | 1340 | 620 | 1.791045e-07 | 250 | 0.06 | 1340 | 0.3 | N2 | 0.0292 | 999.657534 | 0.02602 | 1.214268 | 2.1e-05 | 1.5e-05 | 101.3 |  | Hemispherical | 396 mm diameter | 1e-05 | Drop Tower | Wire |  |  | Yes | 36.5 | 18.6
Friedman, Robert, Brian Jackson, and Sandra Olson. "Testing and Selection of Fire-Resistant Materials for Spacecraft Use." NASA Technical Memorandum 2000-209773, Mar. 2000. NASA STI Program Office, Glenn Research Center, Cleveland, Ohio. | Sandra L. Olson |  | Flat | 150 mm x 30 mm x 0.076 mm | 250 | 0.06 | 1340 | 620 | 1.791045e-07 | 250 | 0.06 | 1340 | 0.3 | N2 | 0.0292 | 999.657534 | 0.02602 | 1.214268 | 2.1e-05 | 1.5e-05 | 101.3 |  | Hemispherical | 396 mm diameter | 1e-05 | Drop Tower | Wire |  |  | Yes | 33.5 | 17.2
Friedman, Robert, Brian Jackson, and Sandra Olson. "Testing and Selection of Fire-Resistant Materials for Spacecraft Use." NASA Technical Memorandum 2000-209773, Mar. 2000. NASA STI Program Office, Glenn Research Center, Cleveland, Ohio. | Sandra L. Olson |  | Flat | 150 mm x 30 mm x 0.076 mm | 250 | 0.06 | 1340 | 620 | 1.791045e-07 | 250 | 0.06 | 1340 | 0.3 | N2 | 0.0292 | 999.657534 | 0.02602 | 1.214268 | 2.1e-05 | 1.5e-05 | 101.3 |  | Hemispherical | 396 mm diameter | 1e-05 | Drop Tower | Wire |  |  | Yes |  | 18.8
Friedman, Robert, Brian Jackson, and Sandra Olson. "Testing and Selection of Fire-Resistant Materials for Spacecraft Use." NASA Technical Memorandum 2000-209773, Mar. 2000. NASA STI Program Office, Glenn Research Center, Cleveland, Ohio. | Sandra L. Olson |  | Flat | 150 mm x 30 mm x 0.076 mm | 250 | 0.06 | 1340 | 620 | 1.791045e-07 | 250 | 0.06 | 1340 | 0.3 | N2 | 0.0292 | 999.657534 | 0.02602 | 1.214268 | 2.1e-05 | 1.5e-05 | 101.3 |  | Hemispherical | 396 mm diameter | 1e-05 | Drop Tower | Wire |  |  | Yes | 45 | 18.4
Friedman, Robert, Brian Jackson, and Sandra Olson. "Testing and Selection of Fire-Resistant Materials for Spacecraft Use." NASA Technical Memorandum 2000-209773, Mar. 2000. NASA STI Program Office, Glenn Research Center, Cleveland, Ohio. | Sandra L. Olson |  | Flat | 150 mm x 30 mm x 0.076 mm | 250 | 0.06 | 1340 | 620 | 1.791045e-07 | 250 | 0.06 | 1340 | 0.35 | N2 | 0.0294 | 993.367347 | 0.02604 | 1.222585 | 2.1e-05 | 1.5e-05 | 101.3 |  | Hemispherical | 396 mm diameter | 1e-05 | Drop Tower | Wire |  |  | Yes |  | 21.7
Friedman, Robert, Brian Jackson, and Sandra Olson. "Testing and Selection of Fire-Resistant Materials for Spacecraft Use." NASA Technical Memorandum 2000-209773, Mar. 2000. NASA STI Program Office, Glenn Research Center, Cleveland, Ohio. | Sandra L. Olson |  | Flat | 150 mm x 30 mm x 0.076 mm | 250 | 0.06 | 1340 | 620 | 1.791045e-07 | 250 | 0.06 | 1340 | 0.4 | N2 | 0.0296 | 987.162162 | 0.02606 | 1.230902 | 2.1e-05 | 1.5e-05 | 101.3 |  | Cylindrical | 305 mm diameter; 610 mm height | 1e-05 | Drop Tower | Wire |  |  | Yes |  | 26.3
Friedman, Robert, Brian Jackson, and Sandra Olson. "Testing and Selection of Fire-Resistant Materials for Spacecraft Use." NASA Technical Memorandum 2000-209773, Mar. 2000. NASA STI Program Office, Glenn Research Center, Cleveland, Ohio. | Sandra L. Olson |  | Flat | 150 mm x 30 mm x 0.076 mm | 250 | 0.06 | 1340 | 620 | 1.791045e-07 | 250 | 0.06 | 1340 | 0.4 | N2 | 0.0296 | 987.162162 | 0.02606 | 1.230902 | 2.1e-05 | 1.5e-05 | 101.3 |  | Cylindrical | 305 mm diameter; 610 mm height | 1e-05 | Drop Tower | Wire |  |  | Yes | 47.1 | 26.7
Friedman, Robert, Brian Jackson, and Sandra Olson. "Testing and Selection of Fire-Resistant Materials for Spacecraft Use." NASA Technical Memorandum 2000-209773, Mar. 2000. NASA STI Program Office, Glenn Research Center, Cleveland, Ohio. | Sandra L. Olson |  | Flat | 150 mm x 30 mm x 0.076 mm | 250 | 0.06 | 1340 | 620 | 1.791045e-07 | 250 | 0.06 | 1340 | 0.4 | N2 | 0.0296 | 987.162162 | 0.02606 | 1.230902 | 2.1e-05 | 1.5e-05 | 101.3 |  | Cylindrical | 305 mm diameter; 610 mm height | 1e-05 | Drop Tower | Wire |  |  | Yes | 45.1 | 28.5
Friedman, Robert, Brian Jackson, and Sandra Olson. "Testing and Selection of Fire-Resistant Materials for Spacecraft Use." NASA Technical Memorandum 2000-209773, Mar. 2000. NASA STI Program Office, Glenn Research Center, Cleveland, Ohio. | Sandra L. Olson |  | Flat | 150 mm x 30 mm x 0.076 mm | 250 | 0.06 | 1340 | 620 | 1.791045e-07 | 250 | 0.06 | 1340 | 0.4 | N2 | 0.0296 | 987.162162 | 0.02606 | 1.230902 | 2.1e-05 | 1.5e-05 | 101.3 |  | Cylindrical | 305 mm diameter; 610 mm height | 1e-05 | Drop Tower | Wire |  |  | Yes | 56.4 | 26.3
Friedman, Robert, Brian Jackson, and Sandra Olson. "Testing and Selection of Fire-Resistant Materials for Spacecraft Use." NASA Technical Memorandum 2000-209773, Mar. 2000. NASA STI Program Office, Glenn Research Center, Cleveland, Ohio. | Sandra L. Olson |  | Flat | 150 mm x 30 mm x 0.076 mm | 250 | 0.06 | 1340 | 620 | 1.791045e-07 | 250 | 0.06 | 1340 | 0.4 | N2 | 0.0296 | 987.162162 | 0.02606 | 1.230902 | 2.1e-05 | 1.5e-05 | 101.3 |  | Cylindrical | 305 mm diameter; 610 mm height | 1e-05 | Drop Tower | Wire |  |  | Yes | 61.9 | 28.6
Friedman, Robert, Brian Jackson, and Sandra Olson. "Testing and Selection of Fire-Resistant Materials for Spacecraft Use." NASA Technical Memorandum 2000-209773, Mar. 2000. NASA STI Program Office, Glenn Research Center, Cleveland, Ohio. | Sandra L. Olson |  | Flat | 150 mm x 30 mm x 0.076 mm | 250 | 0.06 | 1340 | 620 | 1.791045e-07 | 250 | 0.06 | 1340 | 0.4 | N2 | 0.0296 | 987.162162 | 0.02606 | 1.230902 | 2.1e-05 | 1.5e-05 | 101.3 |  | Cylindrical | 305 mm diameter; 610 mm height | 1e-05 | Drop Tower | Wire |  |  | Yes | 47.8 | 27.2
Friedman, Robert, Brian Jackson, and Sandra Olson. "Testing and Selection of Fire-Resistant Materials for Spacecraft Use." NASA Technical Memorandum 2000-209773, Mar. 2000. NASA STI Program Office, Glenn Research Center, Cleveland, Ohio. | Sandra L. Olson |  | Flat | 150 mm x 30 mm x 0.076 mm | 250 | 0.06 | 1340 | 620 | 1.791045e-07 | 250 | 0.06 | 1340 | 0.5 | N2 | 0.03 | 975 | 0.0261 | 1.247536 | 2.1e-05 | 1.5e-05 | 101.3 |  | Cylindrical | 305 mm diameter; 610 mm height | 1e-05 | Drop Tower | Wire |  |  | Yes | 54.2 | 37.8
Friedman, Robert, Brian Jackson, and Sandra Olson. "Testing and Selection of Fire-Resistant Materials for Spacecraft Use." NASA Technical Memorandum 2000-209773, Mar. 2000. NASA STI Program Office, Glenn Research Center, Cleveland, Ohio. | Sandra L. Olson |  | Flat | 150 mm x 30 mm x 0.076 mm | 250 | 0.06 | 1340 | 620 | 1.791045e-07 | 250 | 0.06 | 1340 | 0.5 | N2 | 0.03 | 975 | 0.0261 | 1.247536 | 2.1e-05 | 1.5e-05 | 101.3 |  | Cylindrical | 305 mm diameter; 610 mm height | 1e-05 | Drop Tower | Wire |  |  | Yes | 59.3 | 38.9
Friedman, Robert, Brian Jackson, and Sandra Olson. "Testing and Selection of Fire-Resistant Materials for Spacecraft Use." NASA Technical Memorandum 2000-209773, Mar. 2000. NASA STI Program Office, Glenn Research Center, Cleveland, Ohio. | Sandra L. Olson |  | Flat | 150 mm x 30 mm x 0.076 mm | 250 | 0.06 | 1340 | 620 | 1.791045e-07 | 250 | 0.06 | 1340 | 0.6 | N2 | 0.0304 | 963.157895 | 0.02614 | 1.26417 | 2.1e-05 | 1.5e-05 | 101.3 |  | Cylindrical | 305 mm diameter; 610 mm height | 1e-05 | Drop Tower | Wire |  |  | Yes |  | 49.4
Friedman, Robert, Brian Jackson, and Sandra Olson. "Testing and Selection of Fire-Resistant Materials for Spacecraft Use." NASA Technical Memorandum 2000-209773, Mar. 2000. NASA STI Program Office, Glenn Research Center, Cleveland, Ohio. | Sandra L. Olson |  | Flat | 150 mm x 30 mm x 0.076 mm | 250 | 0.06 | 1340 | 620 | 1.791045e-07 | 250 | 0.06 | 1340 | 0.6 | N2 | 0.0304 | 963.157895 | 0.02614 | 1.26417 | 2.1e-05 | 1.5e-05 | 101.3 |  | Cylindrical | 305 mm diameter; 610 mm height | 1e-05 | Drop Tower | Wire |  |  | Yes | 64.4 | 45.5
Friedman, Robert, Brian Jackson, and Sandra Olson. "Testing and Selection of Fire-Resistant Materials for Spacecraft Use." NASA Technical Memorandum 2000-209773, Mar. 2000. NASA STI Program Office, Glenn Research Center, Cleveland, Ohio. | Sandra L. Olson |  | Flat | 150 mm x 30 mm x 0.076 mm | 250 | 0.06 | 1340 | 620 | 1.791045e-07 | 250 | 0.06 | 1340 | 0.8 | N2 | 0.0312 | 940.384615 | 0.02622 | 1.297437 | 2.1e-05 | 1.4e-05 | 101.3 |  | Cylindrical | 305 mm diameter; 610 mm height | 1e-05 | Drop Tower | Wire |  |  | Yes |  | 61.1
Friedman, Robert, Brian Jackson, and Sandra Olson. "Testing and Selection of Fire-Resistant Materials for Spacecraft Use." NASA Technical Memorandum 2000-209773, Mar. 2000. NASA STI Program Office, Glenn Research Center, Cleveland, Ohio. | Sandra L. Olson |  | Flat | 150 mm x 30 mm x 0.076 mm | 250 | 0.06 | 1340 | 620 | 1.791045e-07 | 250 | 0.06 | 1340 | 0.8 | N2 | 0.0312 | 940.384615 | 0.02622 | 1.297437 | 2.1e-05 | 1.4e-05 | 101.3 |  | Cylindrical | 305 mm diameter; 610 mm height | 1e-05 | Drop Tower | Wire |  |  | Yes | 88.3 | 61.3
Friedman, Robert, Brian Jackson, and Sandra Olson. "Testing and Selection of Fire-Resistant Materials for Spacecraft Use." NASA Technical Memorandum 2000-209773, Mar. 2000. NASA STI Program Office, Glenn Research Center, Cleveland, Ohio. | Sandra L. Olson |  | Flat | 150 mm x 30 mm x 0.076 mm | 250 | 0.06 | 1340 | 620 | 1.791045e-07 | 250 | 0.06 | 1340 | 1 | N2 | 0.032 | 918.75 | 0.0263 | 1.330705 | 2.2e-05 | 1.4e-05 | 101.3 |  | Cylindrical | 305 mm diameter; 610 mm height | 1e-05 | Drop Tower | Wire |  |  | Yes | 82 | 70.9
Friedman, Robert, Brian Jackson, and Sandra Olson. "Testing and Selection of Fire-Resistant Materials for Spacecraft Use." NASA Technical Memorandum 2000-209773, Mar. 2000. NASA STI Program Office, Glenn Research Center, Cleveland, Ohio. | Sandra L. Olson |  | Flat | 150 mm x 30 mm x 0.076 mm | 250 | 0.06 | 1340 | 620 | 1.791045e-07 | 250 | 0.06 | 1340 | 1 | N2 | 0.032 | 918.75 | 0.0263 | 1.330705 | 2.2e-05 | 1.4e-05 | 101.3 |  | Cylindrical | 305 mm diameter; 610 mm height | 1e-05 | Drop Tower | Wire |  |  | Yes | 66.6 | 67.4
Friedman, Robert, Brian Jackson, and Sandra Olson. "Testing and Selection of Fire-Resistant Materials for Spacecraft Use." NASA Technical Memorandum 2000-209773, Mar. 2000. NASA STI Program Office, Glenn Research Center, Cleveland, Ohio. | Sandra L. Olson |  | Flat | 150 mm x 30 mm x 0.076 mm | 250 | 0.06 | 1340 | 620 | 1.791045e-07 | 250 | 0.06 | 1340 | 0.165 | N2 | 0.02866 | 1017.079553 | 0.025966 | 1.191813 | 2.1e-05 | 1.6e-05 | 101.3 |  | Cylindrical | 305 mm diameter; 610 mm height | 1 | Ground | Wire |  |  | Yes | 6.8 | 5
Friedman, Robert, Brian Jackson, and Sandra Olson. "Testing and Selection of Fire-Resistant Materials for Spacecraft Use." NASA Technical Memorandum 2000-209773, Mar. 2000. NASA STI Program Office, Glenn Research Center, Cleveland, Ohio. | Sandra L. Olson |  | Flat | 150 mm x 30 mm x 0.076 mm | 250 | 0.06 | 1340 | 620 | 1.791045e-07 | 250 | 0.06 | 1340 | 0.17 | N2 | 0.02868 | 1016.422594 | 0.025968 | 1.192644 | 2.1e-05 | 1.6e-05 | 101.3 |  | Cylindrical | 305 mm diameter; 610 mm height | 1 | Ground | Wire |  |  | Yes | 8.9 | 6.1
Friedman, Robert, Brian Jackson, and Sandra Olson. "Testing and Selection of Fire-Resistant Materials for Spacecraft Use." NASA Technical Memorandum 2000-209773, Mar. 2000. NASA STI Program Office, Glenn Research Center, Cleveland, Ohio. | Sandra L. Olson |  | Flat | 150 mm x 30 mm x 0.076 mm | 250 | 0.06 | 1340 | 620 | 1.791045e-07 | 250 | 0.06 | 1340 | 0.18 | N2 | 0.02872 | 1015.111421 | 0.025972 | 1.194308 | 2.1e-05 | 1.5e-05 | 101.3 |  | Cylindrical | 305 mm diameter; 610 mm height | 1 | Ground | Wire |  |  | Yes | 14 | 7.5
Friedman, Robert, Brian Jackson, and Sandra Olson. "Testing and Selection of Fire-Resistant Materials for Spacecraft Use." NASA Technical Memorandum 2000-209773, Mar. 2000. NASA STI Program Office, Glenn Research Center, Cleveland, Ohio. | Sandra L. Olson |  | Flat | 150 mm x 30 mm x 0.076 mm | 250 | 0.06 | 1340 | 620 | 1.791045e-07 | 250 | 0.06 | 1340 | 0.21 | N2 | 0.02884 | 1011.199723 | 0.025984 | 1.199298 | 2.1e-05 | 1.5e-05 | 101.3 |  | Cylindrical | 305 mm diameter; 610 mm height | 1 | Ground | Wire |  |  | Yes | 17 | 11.2
Friedman, Robert, Brian Jackson, and Sandra Olson. "Testing and Selection of Fire-Resistant Materials for Spacecraft Use." NASA Technical Memorandum 2000-209773, Mar. 2000. NASA STI Program Office, Glenn Research Center, Cleveland, Ohio. | Sandra L. Olson |  | Flat | 150 mm x 30 mm x 0.076 mm | 250 | 0.06 | 1340 | 620 | 1.791045e-07 | 250 | 0.06 | 1340 | 0.25 | N2 | 0.029 | 1006.034483 | 0.026 | 1.205951 | 2.1e-05 | 1.5e-05 | 101.3 |  | Cylindrical | 305 mm diameter; 610 mm height | 1 | Ground | Wire |  |  | Yes | 26.2 | 15.5
Friedman, Robert, Brian Jackson, and Sandra Olson. "Testing and Selection of Fire-Resistant Materials for Spacecraft Use." NASA Technical Memorandum 2000-209773, Mar. 2000. NASA STI Program Office, Glenn Research Center, Cleveland, Ohio. | Sandra L. Olson |  | Flat | 150 mm x 30 mm x 0.076 mm | 250 | 0.06 | 1340 | 620 | 1.791045e-07 | 250 | 0.06 | 1340 | 0.25 | N2 | 0.029 | 1006.034483 | 0.026 | 1.205951 | 2.1e-05 | 1.5e-05 | 101.3 |  | Cylindrical | 305 mm diameter; 610 mm height | 1 | Ground | Wire |  |  | Yes |  | 13.9
Friedman, Robert, Brian Jackson, and Sandra Olson. "Testing and Selection of Fire-Resistant Materials for Spacecraft Use." NASA Technical Memorandum 2000-209773, Mar. 2000. NASA STI Program Office, Glenn Research Center, Cleveland, Ohio. | Sandra L. Olson |  | Flat | 150 mm x 30 mm x 0.076 mm | 250 | 0.06 | 1340 | 620 | 1.791045e-07 | 250 | 0.06 | 1340 | 0.25 | N2 | 0.029 | 1006.034483 | 0.026 | 1.205951 | 2.1e-05 | 1.5e-05 | 101.3 |  | Cylindrical | 305 mm diameter; 610 mm height | 1 | Ground | Wire |  |  | Yes | 24.6 | 15.4
Friedman, Robert, Brian Jackson, and Sandra Olson. "Testing and Selection of Fire-Resistant Materials for Spacecraft Use." NASA Technical Memorandum 2000-209773, Mar. 2000. NASA STI Program Office, Glenn Research Center, Cleveland, Ohio. | Sandra L. Olson |  | Flat | 150 mm x 30 mm x 0.076 mm | 250 | 0.06 | 1340 | 620 | 1.791045e-07 | 250 | 0.06 | 1340 | 0.25 | N2 | 0.029 | 1006.034483 | 0.026 | 1.205951 | 2.1e-05 | 1.5e-05 | 101.3 |  | Cylindrical | 305 mm diameter; 610 mm height | 1 | Ground | Wire |  |  | Yes |  | 13.8
Friedman, Robert, Brian Jackson, and Sandra Olson. "Testing and Selection of Fire-Resistant Materials for Spacecraft Use." NASA Technical Memorandum 2000-209773, Mar. 2000. NASA STI Program Office, Glenn Research Center, Cleveland, Ohio. | Sandra L. Olson |  | Flat | 150 mm x 30 mm x 0.076 mm | 250 | 0.06 | 1340 | 620 | 1.791045e-07 | 250 | 0.06 | 1340 | 0.3 | N2 | 0.0292 | 999.657534 | 0.02602 | 1.214268 | 2.1e-05 | 1.5e-05 | 101.3 |  | Cylindrical | 305 mm diameter; 610 mm height | 1 | Ground | Wire |  |  | Yes | 22.9 | 19.2
Friedman, Robert, Brian Jackson, and Sandra Olson. "Testing and Selection of Fire-Resistant Materials for Spacecraft Use." NASA Technical Memorandum 2000-209773, Mar. 2000. NASA STI Program Office, Glenn Research Center, Cleveland, Ohio. | Sandra L. Olson |  | Flat | 150 mm x 30 mm x 0.076 mm | 250 | 0.06 | 1340 | 620 | 1.791045e-07 | 250 | 0.06 | 1340 | 0.4 | N2 | 0.0296 | 987.162162 | 0.02606 | 1.230902 | 2.1e-05 | 1.5e-05 | 101.3 |  | Cylindrical | 305 mm diameter; 610 mm height | 1 | Ground | Wire |  |  | Yes | 27.7 | 29.7
Friedman, Robert, Brian Jackson, and Sandra Olson. "Testing and Selection of Fire-Resistant Materials for Spacecraft Use." NASA Technical Memorandum 2000-209773, Mar. 2000. NASA STI Program Office, Glenn Research Center, Cleveland, Ohio. | Sandra L. Olson |  | Flat | 150 mm x 30 mm x 0.076 mm | 250 | 0.06 | 1340 | 620 | 1.791045e-07 | 250 | 0.06 | 1340 | 0.5 | N2 | 0.03 | 975 | 0.0261 | 1.247536 | 2.1e-05 | 1.5e-05 | 101.3 |  | Cylindrical | 305 mm diameter; 610 mm height | 1 | Ground | Wire |  |  | Yes | 29 | 35.7
Friedman, Robert, Brian Jackson, and Sandra Olson. "Testing and Selection of Fire-Resistant Materials for Spacecraft Use." NASA Technical Memorandum 2000-209773, Mar. 2000. NASA STI Program Office, Glenn Research Center, Cleveland, Ohio. | Sandra L. Olson |  | Flat | 150 mm x 30 mm x 0.076 mm | 250 | 0.06 | 1340 | 620 | 1.791045e-07 | 250 | 0.06 | 1340 | 0.6 | N2 | 0.0304 | 963.157895 | 0.02614 | 1.26417 | 2.1e-05 | 1.5e-05 | 101.3 |  | Cylindrical | 305 mm diameter; 610 mm height | 1 | Ground | Wire |  |  | Yes | 45 | 42.8
Friedman, Robert, Brian Jackson, and Sandra Olson. "Testing and Selection of Fire-Resistant Materials for Spacecraft Use." NASA Technical Memorandum 2000-209773, Mar. 2000. NASA STI Program Office, Glenn Research Center, Cleveland, Ohio. | Sandra L. Olson |  | Flat | 150 mm x 30 mm x 0.076 mm | 250 | 0.06 | 1340 | 620 | 1.791045e-07 | 250 | 0.06 | 1340 | 0.8 | N2 | 0.0312 | 940.384615 | 0.02622 | 1.297437 | 2.1e-05 | 1.4e-05 | 101.3 |  | Cylindrical | 305 mm diameter; 610 mm height | 1 | Ground | Wire |  |  | Yes | 56 | 51.8
Friedman, Robert, Brian Jackson, and Sandra Olson. "Testing and Selection of Fire-Resistant Materials for Spacecraft Use." NASA Technical Memorandum 2000-209773, Mar. 2000. NASA STI Program Office, Glenn Research Center, Cleveland, Ohio. | Sandra L. Olson |  | Flat | 150 mm x 30 mm x 0.076 mm | 250 | 0.06 | 1340 | 620 | 1.791045e-07 | 250 | 0.06 | 1340 | 0.8 | N2 | 0.0312 | 940.384615 | 0.02622 | 1.297437 | 2.1e-05 | 1.4e-05 | 101.3 |  | Cylindrical | 305 mm diameter; 610 mm height | 1 | Ground | Wire |  |  | Yes | 48.2 | 57.5
Friedman, Robert, Brian Jackson, and Sandra Olson. "Testing and Selection of Fire-Resistant Materials for Spacecraft Use." NASA Technical Memorandum 2000-209773, Mar. 2000. NASA STI Program Office, Glenn Research Center, Cleveland, Ohio. | Sandra L. Olson |  | Flat | 150 mm x 30 mm x 0.076 mm | 250 | 0.06 | 1340 | 620 | 1.791045e-07 | 250 | 0.06 | 1340 | 1 | N2 | 0.032 | 918.75 | 0.0263 | 1.330705 | 2.2e-05 | 1.4e-05 | 101.3 |  | Cylindrical | 305 mm diameter; 610 mm height | 1 | Ground | Wire |  |  | Yes | 57 | 75.1
Friedman, Robert, Brian Jackson, and Sandra Olson. "Testing and Selection of Fire-Resistant Materials for Spacecraft Use." NASA Technical Memorandum 2000-209773, Mar. 2000. NASA STI Program Office, Glenn Research Center, Cleveland, Ohio. | Sandra L. Olson |  | Flat | 150 mm x 30 mm x 0.152 mm | 250 | 0.06 | 1340 | 620 | 1.791045e-07 | 250 | 0.06 | 1340 | 0.26 | N2 | 0.02904 | 1004.752066 | 0.026004 | 1.207615 | 2.1e-05 | 1.5e-05 | 101.3 |  | Hemispherical | 396 mm diameter | 0.0001 | Drop Tower | Wire |  |  | Yes | 16.7 | 2.5
Friedman, Robert, Brian Jackson, and Sandra Olson. "Testing and Selection of Fire-Resistant Materials for Spacecraft Use." NASA Technical Memorandum 2000-209773, Mar. 2000. NASA STI Program Office, Glenn Research Center, Cleveland, Ohio. | Sandra L. Olson |  | Flat | 150 mm x 30 mm x 0.152 mm | 250 | 0.06 | 1340 | 620 | 1.791045e-07 | 250 | 0.06 | 1340 | 0.27 | N2 | 0.02908 | 1003.473177 | 0.026008 | 1.209278 | 2.1e-05 | 1.5e-05 | 101.3 |  | Hemispherical | 396 mm diameter | 0.0001 | Drop Tower | Wire |  |  | Yes | 15.3 | 4
Friedman, Robert, Brian Jackson, and Sandra Olson. "Testing and Selection of Fire-Resistant Materials for Spacecraft Use." NASA Technical Memorandum 2000-209773, Mar. 2000. NASA STI Program Office, Glenn Research Center, Cleveland, Ohio. | Sandra L. Olson |  | Flat | 150 mm x 30 mm x 0.152 mm | 250 | 0.06 | 1340 | 620 | 1.791045e-07 | 250 | 0.06 | 1340 | 0.28 | N2 | 0.02912 | 1002.197802 | 0.026012 | 1.210942 | 2.1e-05 | 1.5e-05 | 101.3 |  | Hemispherical | 396 mm diameter | 0.0001 | Drop Tower | Wire |  |  | Yes | 19.5 | 3.6
Friedman, Robert, Brian Jackson, and Sandra Olson. "Testing and Selection of Fire-Resistant Materials for Spacecraft Use." NASA Technical Memorandum 2000-209773, Mar. 2000. NASA STI Program Office, Glenn Research Center, Cleveland, Ohio. | Sandra L. Olson |  | Flat | 150 mm x 30 mm x 0.152 mm | 250 | 0.06 | 1340 | 620 | 1.791045e-07 | 250 | 0.06 | 1340 | 0.3 | N2 | 0.0292 | 999.657534 | 0.02602 | 1.214268 | 2.1e-05 | 1.5e-05 | 101.3 |  | Hemispherical | 396 mm diameter | 0.0001 | Drop Tower | Wire |  |  | Yes | 34.2 | 4.7
Friedman, Robert, Brian Jackson, and Sandra Olson. "Testing and Selection of Fire-Resistant Materials for Spacecraft Use." NASA Technical Memorandum 2000-209773, Mar. 2000. NASA STI Program Office, Glenn Research Center, Cleveland, Ohio. | Sandra L. Olson |  | Flat | 150 mm x 30 mm x 0.152 mm | 250 | 0.06 | 1340 | 620 | 1.791045e-07 | 250 | 0.06 | 1340 | 0.3 | N2 | 0.0292 | 999.657534 | 0.02602 | 1.214268 | 2.1e-05 | 1.5e-05 | 101.3 |  | Hemispherical | 396 mm diameter | 0.0001 | Drop Tower | Wire |  |  | Yes | 24.3 | 6.3
Friedman, Robert, Brian Jackson, and Sandra Olson. "Testing and Selection of Fire-Resistant Materials for Spacecraft Use." NASA Technical Memorandum 2000-209773, Mar. 2000. NASA STI Program Office, Glenn Research Center, Cleveland, Ohio. | Sandra L. Olson |  | Flat | 150 mm x 30 mm x 0.152 mm | 250 | 0.06 | 1340 | 620 | 1.791045e-07 | 250 | 0.06 | 1340 | 0.3 | N2 | 0.0292 | 999.657534 | 0.02602 | 1.214268 | 2.1e-05 | 1.5e-05 | 101.3 |  | Hemispherical | 396 mm diameter | 0.0001 | Drop Tower | Wire |  |  | Yes | 21 | 5.4
Friedman, Robert, Brian Jackson, and Sandra Olson. "Testing and Selection of Fire-Resistant Materials for Spacecraft Use." NASA Technical Memorandum 2000-209773, Mar. 2000. NASA STI Program Office, Glenn Research Center, Cleveland, Ohio. | Sandra L. Olson |  | Flat | 150 mm x 30 mm x 0.152 mm | 250 | 0.06 | 1340 | 620 | 1.791045e-07 | 250 | 0.06 | 1340 | 0.4 | N2 | 0.0296 | 987.162162 | 0.02606 | 1.230902 | 2.1e-05 | 1.5e-05 | 101.3 |  | Cylindrical | 305 mm diameter; 610 mm height | 0.0001 | Drop Tower | Wire |  |  | Yes | 36.9 | 14.2
Friedman, Robert, Brian Jackson, and Sandra Olson. "Testing and Selection of Fire-Resistant Materials for Spacecraft Use." NASA Technical Memorandum 2000-209773, Mar. 2000. NASA STI Program Office, Glenn Research Center, Cleveland, Ohio. | Sandra L. Olson |  | Flat | 150 mm x 30 mm x 0.152 mm | 250 | 0.06 | 1340 | 620 | 1.791045e-07 | 250 | 0.06 | 1340 | 0.4 | N2 | 0.0296 | 987.162162 | 0.02606 | 1.230902 | 2.1e-05 | 1.5e-05 | 101.3 |  | Cylindrical | 305 mm diameter; 610 mm height | 0.0001 | Drop Tower | Wire |  |  | Yes | 30.1 | 12.9
Friedman, Robert, Brian Jackson, and Sandra Olson. "Testing and Selection of Fire-Resistant Materials for Spacecraft Use." NASA Technical Memorandum 2000-209773, Mar. 2000. NASA STI Program Office, Glenn Research Center, Cleveland, Ohio. | Sandra L. Olson |  | Flat | 150 mm x 30 mm x 0.152 mm | 250 | 0.06 | 1340 | 620 | 1.791045e-07 | 250 | 0.06 | 1340 | 0.4 | N2 | 0.0296 | 987.162162 | 0.02606 | 1.230902 | 2.1e-05 | 1.5e-05 | 101.3 |  | Cylindrical | 305 mm diameter; 610 mm height | 0.0001 | Drop Tower | Wire |  |  | Yes |  | 15.5
Friedman, Robert, Brian Jackson, and Sandra Olson. "Testing and Selection of Fire-Resistant Materials for Spacecraft Use." NASA Technical Memorandum 2000-209773, Mar. 2000. NASA STI Program Office, Glenn Research Center, Cleveland, Ohio. | Sandra L. Olson |  | Flat | 150 mm x 30 mm x 0.152 mm | 250 | 0.06 | 1340 | 620 | 1.791045e-07 | 250 | 0.06 | 1340 | 0.5 | N2 | 0.03 | 975 | 0.0261 | 1.247536 | 2.1e-05 | 1.5e-05 | 101.3 |  | Cylindrical | 305 mm diameter; 610 mm height | 0.0001 | Drop Tower | Wire |  |  | Yes | 43.2 | 20
Friedman, Robert, Brian Jackson, and Sandra Olson. "Testing and Selection of Fire-Resistant Materials for Spacecraft Use." NASA Technical Memorandum 2000-209773, Mar. 2000. NASA STI Program Office, Glenn Research Center, Cleveland, Ohio. | Sandra L. Olson |  | Flat | 150 mm x 30 mm x 0.152 mm | 250 | 0.06 | 1340 | 620 | 1.791045e-07 | 250 | 0.06 | 1340 | 0.5 | N2 | 0.03 | 975 | 0.0261 | 1.247536 | 2.1e-05 | 1.5e-05 | 101.3 |  | Cylindrical | 305 mm diameter; 610 mm height | 0.0001 | Drop Tower | Wire |  |  | Yes | 49.8 | 21.9
Friedman, Robert, Brian Jackson, and Sandra Olson. "Testing and Selection of Fire-Resistant Materials for Spacecraft Use." NASA Technical Memorandum 2000-209773, Mar. 2000. NASA STI Program Office, Glenn Research Center, Cleveland, Ohio. | Sandra L. Olson |  | Flat | 150 mm x 30 mm x 0.152 mm | 250 | 0.06 | 1340 | 620 | 1.791045e-07 | 250 | 0.06 | 1340 | 0.6 | N2 | 0.0304 | 963.157895 | 0.02614 | 1.26417 | 2.1e-05 | 1.5e-05 | 101.3 |  | Cylindrical | 305 mm diameter; 610 mm height | 0.0001 | Drop Tower | Wire |  |  | Yes | 47.5 | 22.6
Friedman, Robert, Brian Jackson, and Sandra Olson. "Testing and Selection of Fire-Resistant Materials for Spacecraft Use." NASA Technical Memorandum 2000-209773, Mar. 2000. NASA STI Program Office, Glenn Research Center, Cleveland, Ohio. | Sandra L. Olson |  | Flat | 150 mm x 30 mm x 0.152 mm | 250 | 0.06 | 1340 | 620 | 1.791045e-07 | 250 | 0.06 | 1340 | 0.6 | N2 | 0.0304 | 963.157895 | 0.02614 | 1.26417 | 2.1e-05 | 1.5e-05 | 101.3 |  | Cylindrical | 305 mm diameter; 610 mm height | 0.0001 | Drop Tower | Wire |  |  | Yes | 58.6 | 34.2
Friedman, Robert, Brian Jackson, and Sandra Olson. "Testing and Selection of Fire-Resistant Materials for Spacecraft Use." NASA Technical Memorandum 2000-209773, Mar. 2000. NASA STI Program Office, Glenn Research Center, Cleveland, Ohio. | Sandra L. Olson |  | Flat | 150 mm x 30 mm x 0.152 mm | 250 | 0.06 | 1340 | 620 | 1.791045e-07 | 250 | 0.06 | 1340 | 0.8 | N2 | 0.0312 | 940.384615 | 0.02622 | 1.297437 | 2.1e-05 | 1.4e-05 | 101.3 |  | Cylindrical | 305 mm diameter; 610 mm height | 0.0001 | Drop Tower | Wire |  |  | Yes | 64 | 34.4
Friedman, Robert, Brian Jackson, and Sandra Olson. "Testing and Selection of Fire-Resistant Materials for Spacecraft Use." NASA Technical Memorandum 2000-209773, Mar. 2000. NASA STI Program Office, Glenn Research Center, Cleveland, Ohio. | Sandra L. Olson |  | Flat | 150 mm x 30 mm x 0.152 mm | 250 | 0.06 | 1340 | 620 | 1.791045e-07 | 250 | 0.06 | 1340 | 0.8 | N2 | 0.0312 | 940.384615 | 0.02622 | 1.297437 | 2.1e-05 | 1.4e-05 | 101.3 |  | Cylindrical | 305 mm diameter; 610 mm height | 0.0001 | Drop Tower | Wire |  |  | Yes | 76.5 | 35.5
Friedman, Robert, Brian Jackson, and Sandra Olson. "Testing and Selection of Fire-Resistant Materials for Spacecraft Use." NASA Technical Memorandum 2000-209773, Mar. 2000. NASA STI Program Office, Glenn Research Center, Cleveland, Ohio. | Sandra L. Olson |  | Flat | 150 mm x 30 mm x 0.152 mm | 250 | 0.06 | 1340 | 620 | 1.791045e-07 | 250 | 0.06 | 1340 | 1 | N2 | 0.032 | 918.75 | 0.0263 | 1.330705 | 2.2e-05 | 1.4e-05 | 101.3 |  | Cylindrical | 305 mm diameter; 610 mm height | 0.0001 | Drop Tower | Wire |  |  | Yes | 93.2 | 45.9
Friedman, Robert, Brian Jackson, and Sandra Olson. "Testing and Selection of Fire-Resistant Materials for Spacecraft Use." NASA Technical Memorandum 2000-209773, Mar. 2000. NASA STI Program Office, Glenn Research Center, Cleveland, Ohio. | Sandra L. Olson |  | Flat | 150 mm x 30 mm x 0.152 mm | 250 | 0.06 | 1340 | 620 | 1.791045e-07 | 250 | 0.06 | 1340 | 1 | N2 | 0.032 | 918.75 | 0.0263 | 1.330705 | 2.2e-05 | 1.4e-05 | 101.3 |  | Cylindrical | 305 mm diameter; 610 mm height | 0.0001 | Drop Tower | Wire |  |  | Yes | 47.8 | 27.2
Friedman, Robert, Brian Jackson, and Sandra Olson. "Testing and Selection of Fire-Resistant Materials for Spacecraft Use." NASA Technical Memorandum 2000-209773, Mar. 2000. NASA STI Program Office, Glenn Research Center, Cleveland, Ohio. | Sandra L. Olson |  | Flat | 150 mm x 30 mm x 0.076 mm | 250 | 0.06 | 1340 | 620 | 1.791045e-07 | 250 | 0.06 | 1340 | 0.169 | N2 | 0.028676 | 1016.553913 | 0.025968 | 1.192478 | 2.1e-05 | 1.6e-05 | 101.3 |  | Hemispherical | 396 mm diameter | 1 | Ground | Wire |  |  | Yes | 11.1 | 2.8
Friedman, Robert, Brian Jackson, and Sandra Olson. "Testing and Selection of Fire-Resistant Materials for Spacecraft Use." NASA Technical Memorandum 2000-209773, Mar. 2000. NASA STI Program Office, Glenn Research Center, Cleveland, Ohio. | Sandra L. Olson |  | Flat | 150 mm x 30 mm x 0.076 mm | 250 | 0.06 | 1340 | 620 | 1.791045e-07 | 250 | 0.06 | 1340 | 0.169 | N2 | 0.028676 | 1016.553913 | 0.025968 | 1.192478 | 2.1e-05 | 1.6e-05 | 101.3 |  | Hemispherical | 396 mm diameter | 1 | Ground | Wire |  |  | Yes | 12.5 | 3.3
Friedman, Robert, Brian Jackson, and Sandra Olson. "Testing and Selection of Fire-Resistant Materials for Spacecraft Use." NASA Technical Memorandum 2000-209773, Mar. 2000. NASA STI Program Office, Glenn Research Center, Cleveland, Ohio. | Sandra L. Olson |  | Flat | 150 mm x 30 mm x 0.076 mm | 250 | 0.06 | 1340 | 620 | 1.791045e-07 | 250 | 0.06 | 1340 | 0.17 | N2 | 0.02868 | 1016.422594 | 0.025968 | 1.192644 | 2.1e-05 | 1.6e-05 | 101.3 |  | Hemispherical | 396 mm diameter | 1 | Ground | Wire |  |  | Yes | 13.1 | 3.2
Friedman, Robert, Brian Jackson, and Sandra Olson. "Testing and Selection of Fire-Resistant Materials for Spacecraft Use." NASA Technical Memorandum 2000-209773, Mar. 2000. NASA STI Program Office, Glenn Research Center, Cleveland, Ohio. | Sandra L. Olson |  | Flat | 150 mm x 30 mm x 0.076 mm | 250 | 0.06 | 1340 | 620 | 1.791045e-07 | 250 | 0.06 | 1340 | 0.18 | N2 | 0.02872 | 1015.111421 | 0.025972 | 1.194308 | 2.1e-05 | 1.5e-05 | 101.3 |  | Hemispherical | 396 mm diameter | 1 | Ground | Wire |  |  | Yes | 14 | 7.5
Friedman, Robert, Brian Jackson, and Sandra Olson. "Testing and Selection of Fire-Resistant Materials for Spacecraft Use." NASA Technical Memorandum 2000-209773, Mar. 2000. NASA STI Program Office, Glenn Research Center, Cleveland, Ohio. | Sandra L. Olson |  | Flat | 150 mm x 30 mm x 0.076 mm | 250 | 0.06 | 1340 | 620 | 1.791045e-07 | 250 | 0.06 | 1340 | 0.21 | N2 | 0.02884 | 1011.199723 | 0.025984 | 1.199298 | 2.1e-05 | 1.5e-05 | 101.3 |  | Hemispherical | 396 mm diameter | 1 | Ground | Wire |  |  | Yes | 20.6 | 5.9
Friedman, Robert, Brian Jackson, and Sandra Olson. "Testing and Selection of Fire-Resistant Materials for Spacecraft Use." NASA Technical Memorandum 2000-209773, Mar. 2000. NASA STI Program Office, Glenn Research Center, Cleveland, Ohio. | Sandra L. Olson |  | Flat | 150 mm x 30 mm x 0.076 mm | 250 | 0.06 | 1340 | 620 | 1.791045e-07 | 250 | 0.06 | 1340 | 0.21 | N2 | 0.02884 | 1011.199723 | 0.025984 | 1.199298 | 2.1e-05 | 1.5e-05 | 101.3 |  | Hemispherical | 396 mm diameter | 1 | Ground | Wire |  |  | Yes | 22 | 6.7
Friedman, Robert, Brian Jackson, and Sandra Olson. "Testing and Selection of Fire-Resistant Materials for Spacecraft Use." NASA Technical Memorandum 2000-209773, Mar. 2000. NASA STI Program Office, Glenn Research Center, Cleveland, Ohio. | Sandra L. Olson |  | Flat | 150 mm x 30 mm x 0.076 mm | 250 | 0.06 | 1340 | 620 | 1.791045e-07 | 250 | 0.06 | 1340 | 0.21 | N2 | 0.02884 | 1011.199723 | 0.025984 | 1.199298 | 2.1e-05 | 1.5e-05 | 101.3 |  | Hemispherical | 396 mm diameter | 1 | Ground | Wire |  |  | Yes | 22.3 | 6.8
Friedman, Robert, Brian Jackson, and Sandra Olson. "Testing and Selection of Fire-Resistant Materials for Spacecraft Use." NASA Technical Memorandum 2000-209773, Mar. 2000. NASA STI Program Office, Glenn Research Center, Cleveland, Ohio. | Sandra L. Olson |  | Flat | 150 mm x 30 mm x 0.076 mm | 250 | 0.06 | 1340 | 620 | 1.791045e-07 | 250 | 0.06 | 1340 | 0.21 | N2 | 0.02884 | 1011.199723 | 0.025984 | 1.199298 | 2.1e-05 | 1.5e-05 | 101.3 |  | Hemispherical | 396 mm diameter | 1 | Ground | Wire |  |  | Yes |  | 6.7
Friedman, Robert, Brian Jackson, and Sandra Olson. "Testing and Selection of Fire-Resistant Materials for Spacecraft Use." NASA Technical Memorandum 2000-209773, Mar. 2000. NASA STI Program Office, Glenn Research Center, Cleveland, Ohio. | Sandra L. Olson |  | Flat | 150 mm x 30 mm x 0.076 mm | 250 | 0.06 | 1340 | 620 | 1.791045e-07 | 250 | 0.06 | 1340 | 0.25 | N2 | 0.029 | 1006.034483 | 0.026 | 1.205951 | 2.1e-05 | 1.5e-05 | 101.3 |  | Hemispherical | 396 mm diameter | 1 | Ground | Wire |  |  | Yes | 26.6 | 8.5
Friedman, Robert, Brian Jackson, and Sandra Olson. "Testing and Selection of Fire-Resistant Materials for Spacecraft Use." NASA Technical Memorandum 2000-209773, Mar. 2000. NASA STI Program Office, Glenn Research Center, Cleveland, Ohio. | Sandra L. Olson |  | Flat | 150 mm x 30 mm x 0.076 mm | 250 | 0.06 | 1340 | 620 | 1.791045e-07 | 250 | 0.06 | 1340 | 0.25 | N2 | 0.029 | 1006.034483 | 0.026 | 1.205951 | 2.1e-05 | 1.5e-05 | 101.3 |  | Hemispherical | 396 mm diameter | 1 | Ground | Wire |  |  | Yes | 24.7 | 9.4
Friedman, Robert, Brian Jackson, and Sandra Olson. "Testing and Selection of Fire-Resistant Materials for Spacecraft Use." NASA Technical Memorandum 2000-209773, Mar. 2000. NASA STI Program Office, Glenn Research Center, Cleveland, Ohio. | Sandra L. Olson |  | Flat | 150 mm x 30 mm x 0.076 mm | 250 | 0.06 | 1340 | 620 | 1.791045e-07 | 250 | 0.06 | 1340 | 0.25 | N2 | 0.029 | 1006.034483 | 0.026 | 1.205951 | 2.1e-05 | 1.5e-05 | 101.3 |  | Hemispherical | 396 mm diameter | 1 | Ground | Wire |  |  | Yes | 25.6 | 9.1
Friedman, Robert, Brian Jackson, and Sandra Olson. "Testing and Selection of Fire-Resistant Materials for Spacecraft Use." NASA Technical Memorandum 2000-209773, Mar. 2000. NASA STI Program Office, Glenn Research Center, Cleveland, Ohio. | Sandra L. Olson |  | Flat | 150 mm x 30 mm x 0.076 mm | 250 | 0.06 | 1340 | 620 | 1.791045e-07 | 250 | 0.06 | 1340 | 0.3 | N2 | 0.0292 | 999.657534 | 0.02602 | 1.214268 | 2.1e-05 | 1.5e-05 | 101.3 |  | Hemispherical | 396 mm diameter | 1 | Ground | Wire |  |  | Yes | 25.8 | 12.1
Friedman, Robert, Brian Jackson, and Sandra Olson. "Testing and Selection of Fire-Resistant Materials for Spacecraft Use." NASA Technical Memorandum 2000-209773, Mar. 2000. NASA STI Program Office, Glenn Research Center, Cleveland, Ohio. | Sandra L. Olson |  | Flat | 150 mm x 30 mm x 0.076 mm | 250 | 0.06 | 1340 | 620 | 1.791045e-07 | 250 | 0.06 | 1340 | 0.4 | N2 | 0.0296 | 987.162162 | 0.02606 | 1.230902 | 2.1e-05 | 1.5e-05 | 101.3 |  | Cylindrical | 305 mm diameter; 610 mm height | 1 | Ground | Wire |  |  | Yes | 26.6 | 18
Friedman, Robert, Brian Jackson, and Sandra Olson. "Testing and Selection of Fire-Resistant Materials for Spacecraft Use." NASA Technical Memorandum 2000-209773, Mar. 2000. NASA STI Program Office, Glenn Research Center, Cleveland, Ohio. | Sandra L. Olson |  | Flat | 150 mm x 30 mm x 0.076 mm | 250 | 0.06 | 1340 | 620 | 1.791045e-07 | 250 | 0.06 | 1340 | 0.4 | N2 | 0.0296 | 987.162162 | 0.02606 | 1.230902 | 2.1e-05 | 1.5e-05 | 101.3 |  | Cylindrical | 305 mm diameter; 610 mm height | 1 | Ground | Wire |  |  | Yes | 34.1 | 17.2
Friedman, Robert, Brian Jackson, and Sandra Olson. "Testing and Selection of Fire-Resistant Materials for Spacecraft Use." NASA Technical Memorandum 2000-209773, Mar. 2000. NASA STI Program Office, Glenn Research Center, Cleveland, Ohio. | Sandra L. Olson |  | Flat | 150 mm x 30 mm x 0.076 mm | 250 | 0.06 | 1340 | 620 | 1.791045e-07 | 250 | 0.06 | 1340 | 0.5 | N2 | 0.03 | 975 | 0.0261 | 1.247536 | 2.1e-05 | 1.5e-05 | 101.3 |  | Cylindrical | 305 mm diameter; 610 mm height | 1 | Ground | Wire |  |  | Yes | 38 | 22.8
Friedman, Robert, Brian Jackson, and Sandra Olson. "Testing and Selection of Fire-Resistant Materials for Spacecraft Use." NASA Technical Memorandum 2000-209773, Mar. 2000. NASA STI Program Office, Glenn Research Center, Cleveland, Ohio. | Sandra L. Olson |  | Flat | 150 mm x 30 mm x 0.076 mm | 250 | 0.06 | 1340 | 620 | 1.791045e-07 | 250 | 0.06 | 1340 | 0.6 | N2 | 0.0304 | 963.157895 | 0.02614 | 1.26417 | 2.1e-05 | 1.5e-05 | 101.3 |  | Cylindrical | 305 mm diameter; 610 mm height | 1 | Ground | Wire |  |  | Yes | 38.4 | 29
Friedman, Robert, Brian Jackson, and Sandra Olson. "Testing and Selection of Fire-Resistant Materials for Spacecraft Use." NASA Technical Memorandum 2000-209773, Mar. 2000. NASA STI Program Office, Glenn Research Center, Cleveland, Ohio. | Sandra L. Olson |  | Flat | 150 mm x 30 mm x 0.076 mm | 250 | 0.06 | 1340 | 620 | 1.791045e-07 | 250 | 0.06 | 1340 | 0.8 | N2 | 0.0312 | 940.384615 | 0.02622 | 1.297437 | 2.1e-05 | 1.4e-05 | 101.3 |  | Cylindrical | 305 mm diameter; 610 mm height | 1 | Ground | Wire |  |  | Yes | 48.3 | 33.4
Friedman, Robert, Brian Jackson, and Sandra Olson. "Testing and Selection of Fire-Resistant Materials for Spacecraft Use." NASA Technical Memorandum 2000-209773, Mar. 2000. NASA STI Program Office, Glenn Research Center, Cleveland, Ohio. | Sandra L. Olson |  | Flat | 150 mm x 30 mm x 0.076 mm | 250 | 0.06 | 1340 | 620 | 1.791045e-07 | 250 | 0.06 | 1340 | 1 | N2 | 0.032 | 918.75 | 0.0263 | 1.330705 | 2.2e-05 | 1.4e-05 | 101.3 |  | Cylindrical | 305 mm diameter; 610 mm height | 1 | Ground | Wire |  |  | Yes | 61.1 | 38.6
Friedman, Robert, Brian Jackson, and Sandra Olson. "Testing and Selection of Fire-Resistant Materials for Spacecraft Use." NASA Technical Memorandum 2000-209773, Mar. 2000. NASA STI Program Office, Glenn Research Center, Cleveland, Ohio. | Sandra L. Olson |  | Flat | 150 mm x 30 mm x 0.076 mm | 250 | 0.06 | 1340 | 620 | 1.791045e-07 | 250 | 0.06 | 1340 | 0.21 | N2 | 0.02884 | 1011.199723 | 0.025984 | 1.199298 | 2.1e-05 | 1.5e-05 | 101.3 |  | Cylindrical | 305 mm diameter; 610 mm height | 1 | Ground | Wire |  |  | Yes |  | 11.2
Friedman, Robert, Brian Jackson, and Sandra Olson. "Testing and Selection of Fire-Resistant Materials for Spacecraft Use." NASA Technical Memorandum 2000-209773, Mar. 2000. NASA STI Program Office, Glenn Research Center, Cleveland, Ohio. | Sandra L. Olson |  | Flat | 150 mm x 30 mm x 0.076 mm | 250 | 0.06 | 1340 | 620 | 1.791045e-07 | 250 | 0.06 | 1340 | 0.21 | N2 | 0.02884 | 1011.199723 | 0.025984 | 1.199298 | 2.1e-05 | 1.5e-05 | 101.3 |  | Cylindrical | 305 mm diameter; 610 mm height | 1 | Ground | Wire |  |  | Yes |  | 11.2
Friedman, Robert, Brian Jackson, and Sandra Olson. "Testing and Selection of Fire-Resistant Materials for Spacecraft Use." NASA Technical Memorandum 2000-209773, Mar. 2000. NASA STI Program Office, Glenn Research Center, Cleveland, Ohio. | Sandra L. Olson |  | Flat | 150 mm x 30 mm x 0.076 mm | 250 | 0.06 | 1340 | 620 | 1.791045e-07 | 250 | 0.06 | 1340 | 0.5 | N2 | 0.03 | 975 | 0.0261 | 1.247536 | 2.1e-05 | 1.5e-05 | 101.3 |  | Cylindrical | 305 mm diameter; 610 mm height | 0.0001 | Drop Tower | Wire |  |  | Yes |  | 38.4
Friedman, Robert, Brian Jackson, and Sandra Olson. "Testing and Selection of Fire-Resistant Materials for Spacecraft Use." NASA Technical Memorandum 2000-209773, Mar. 2000. NASA STI Program Office, Glenn Research Center, Cleveland, Ohio. | Sandra L. Olson |  | Flat | 150 mm x 30 mm x 0.076 mm | 250 | 0.06 | 1340 | 620 | 1.791045e-07 | 250 | 0.06 | 1340 | 0.5 | N2 | 0.03 | 975 | 0.0261 | 1.247536 | 2.1e-05 | 1.5e-05 | 101.3 |  | Cylindrical | 305 mm diameter; 610 mm height | 1 | Ground | Wire |  |  | Yes |  | 35.7
Friedman, Robert, Brian Jackson, and Sandra Olson. "Testing and Selection of Fire-Resistant Materials for Spacecraft Use." NASA Technical Memorandum 2000-209773, Mar. 2000. NASA STI Program Office, Glenn Research Center, Cleveland, Ohio. | Sandra L. Olson |  | Flat | 150 mm x 30 mm x 0.076 mm | 250 | 0.06 | 1340 | 620 | 1.791045e-07 | 250 | 0.06 | 1340 | 0.5 | N2 | 0.03 | 975 | 0.0261 | 1.247536 | 2.1e-05 | 1.5e-05 | 101.3 |  | Cylindrical | 305 mm diameter; 610 mm height | 0.0001 | Drop Tower | Wire |  |  | Yes |  | 21
Friedman, Robert, Brian Jackson, and Sandra Olson. "Testing and Selection of Fire-Resistant Materials for Spacecraft Use." NASA Technical Memorandum 2000-209773, Mar. 2000. NASA STI Program Office, Glenn Research Center, Cleveland, Ohio. | Sandra L. Olson |  | Flat | 150 mm x 30 mm x 0.076 mm | 250 | 0.06 | 1340 | 620 | 1.791045e-07 | 250 | 0.06 | 1340 | 0.5 | N2 | 0.03 | 975 | 0.0261 | 1.247536 | 2.1e-05 | 1.5e-05 | 101.3 |  | Cylindrical | 305 mm diameter; 610 mm height | 1 | Ground | Wire |  |  | Yes |  | 22.8
Friedman, Robert, Brian Jackson, and Sandra Olson. "Testing and Selection of Fire-Resistant Materials for Spacecraft Use." NASA Technical Memorandum 2000-209773, Mar. 2000. NASA STI Program Office, Glenn Research Center, Cleveland, Ohio. | Sandra L. Olson |  | Flat | 150 mm x 30 mm x 0.076 mm | 250 | 0.06 | 1340 | 620 | 1.791045e-07 | 250 | 0.06 | 1340 | 0.5 | N2 | 0.03 | 975 | 0.0261 | 1.247536 | 2.1e-05 | 1.5e-05 | 101.3 |  | Cylindrical | 305 mm diameter; 610 mm height | 0.0001 | Drop Tower | Wire |  |  | Yes |  | 38.4
Friedman, Robert, Brian Jackson, and Sandra Olson. "Testing and Selection of Fire-Resistant Materials for Spacecraft Use." NASA Technical Memorandum 2000-209773, Mar. 2000. NASA STI Program Office, Glenn Research Center, Cleveland, Ohio. | Sandra L. Olson |  | Flat | 150 mm x 30 mm x 0.076 mm | 250 | 0.06 | 1340 | 620 | 1.791045e-07 | 250 | 0.06 | 1340 | 0.5 | N2 | 0.03 | 975 | 0.0261 | 1.247536 | 2.1e-05 | 1.5e-05 | 101.3 |  | Cylindrical | 305 mm diameter; 610 mm height | 1 | Ground | Wire |  |  | Yes |  | 35.7
Friedman, Robert, Brian Jackson, and Sandra Olson. "Testing and Selection of Fire-Resistant Materials for Spacecraft Use." NASA Technical Memorandum 2000-209773, Mar. 2000. NASA STI Program Office, Glenn Research Center, Cleveland, Ohio. | Sandra L. Olson |  | Flat | 150 mm x 30 mm x 0.076 mm | 250 | 0.06 | 1340 | 620 | 1.791045e-07 | 250 | 0.06 | 1340 | 0.5 | N2 | 0.03 | 975 | 0.0261 | 1.247536 | 2.1e-05 | 1.5e-05 | 101.3 |  | Cylindrical | 305 mm diameter; 610 mm height | 0.0001 | Drop Tower | Wire |  |  | Yes |  | 21
Friedman, Robert, Brian Jackson, and Sandra Olson. "Testing and Selection of Fire-Resistant Materials for Spacecraft Use." NASA Technical Memorandum 2000-209773, Mar. 2000. NASA STI Program Office, Glenn Research Center, Cleveland, Ohio. | Sandra L. Olson |  | Flat | 150 mm x 30 mm x 0.076 mm | 250 | 0.06 | 1340 | 620 | 1.791045e-07 | 250 | 0.06 | 1340 | 0.5 | N2 | 0.03 | 975 | 0.0261 | 1.247536 | 2.1e-05 | 1.5e-05 | 101.3 |  | Cylindrical | 305 mm diameter; 610 mm height | 1 | Ground | Wire |  |  | Yes |  | 22.8
Olson, S. L., and J. S. T’ien. “Near-Limit Flame Spread over a Thin Solid Fuel in 0.” Symposium (International) on Combustion, vol. 22, no. 1, 1988, pp. 1213–1222. The Combustion Institute. | S.L. Olson, P.V. Ferkul, J.S. T'ien |  | Flat | 150 mm x 30 mm x 0.076 mm | 250 | 0.06 | 1340 | 620 | 1.791045e-07 | 250 | 0.06 | 1340 | 0.1651 | N2 | 0.02866 | 1017.079553 | 0.025966 | 1.191813 | 2.1e-05 | 1.6e-05 | 101.3 |  | Cylindrical | 305 mm diameter; 610 mm height | 1 | Ground | Wire |  |  | Yes |  | 5.027
Olson, S. L., and J. S. T’ien. “Near-Limit Flame Spread over a Thin Solid Fuel in 0.” Symposium (International) on Combustion, vol. 22, no. 1, 1988, pp. 1213–1222. The Combustion Institute. | S.L. Olson, P.V. Ferkul, J.S. T'ien |  | Flat | 150 mm x 30 mm x 0.076 mm | 250 | 0.06 | 1340 | 620 | 1.791045e-07 | 250 | 0.06 | 1340 | 0.1692 | N2 | 0.028676 | 1016.553913 | 0.025968 | 1.192478 | 2.1e-05 | 1.6e-05 | 101.3 |  | Cylindrical | 305 mm diameter; 610 mm height | 1 | Ground | Wire |  |  | Yes |  | 6.131
Olson, S. L., and J. S. T’ien. “Near-Limit Flame Spread over a Thin Solid Fuel in 0.” Symposium (International) on Combustion, vol. 22, no. 1, 1988, pp. 1213–1222. The Combustion Institute. | S.L. Olson, P.V. Ferkul, J.S. T'ien |  | Flat | 150 mm x 30 mm x 0.076 mm | 250 | 0.06 | 1340 | 620 | 1.791045e-07 | 250 | 0.06 | 1340 | 0.1804 | N2 | 0.02872 | 1015.111421 | 0.025972 | 1.194308 | 2.1e-05 | 1.5e-05 | 101.3 |  | Cylindrical | 305 mm diameter; 610 mm height | 1 | Ground | Wire |  |  | Yes |  | 7.553
Olson, S. L., and J. S. T’ien. “Near-Limit Flame Spread over a Thin Solid Fuel in 0.” Symposium (International) on Combustion, vol. 22, no. 1, 1988, pp. 1213–1222. The Combustion Institute. | S.L. Olson, P.V. Ferkul, J.S. T'ien |  | Flat | 150 mm x 30 mm x 0.076 mm | 250 | 0.06 | 1340 | 620 | 1.791045e-07 | 250 | 0.06 | 1340 | 0.2132 | N2 | 0.028852 | 1010.810342 | 0.025985 | 1.199797 | 2.1e-05 | 1.5e-05 | 101.3 |  | Cylindrical | 305 mm diameter; 610 mm height | 1 | Ground | Wire |  |  | Yes |  | 11.47
Olson, S. L., and J. S. T’ien. “Near-Limit Flame Spread over a Thin Solid Fuel in 0.” Symposium (International) on Combustion, vol. 22, no. 1, 1988, pp. 1213–1222. The Combustion Institute. | S.L. Olson, P.V. Ferkul, J.S. T'ien |  | Flat | 150 mm x 30 mm x 0.076 mm | 250 | 0.06 | 1340 | 620 | 1.791045e-07 | 250 | 0.06 | 1340 | 0.252 | N2 | 0.029008 | 1005.777716 | 0.026001 | 1.206284 | 2.1e-05 | 1.5e-05 | 101.3 |  | Cylindrical | 305 mm diameter; 610 mm height | 1 | Ground | Wire |  |  | Yes |  | 14.15
Olson, S. L., and J. S. T’ien. “Near-Limit Flame Spread over a Thin Solid Fuel in 0.” Symposium (International) on Combustion, vol. 22, no. 1, 1988, pp. 1213–1222. The Combustion Institute. | S.L. Olson, P.V. Ferkul, J.S. T'ien |  | Flat | 150 mm x 30 mm x 0.076 mm | 250 | 0.06 | 1340 | 620 | 1.791045e-07 | 250 | 0.06 | 1340 | 0.2583 | N2 | 0.029032 | 1005.008267 | 0.026003 | 1.207282 | 2.1e-05 | 1.5e-05 | 101.3 |  | Cylindrical | 305 mm diameter; 610 mm height | 1 | Ground | Wire |  |  | Yes |  | 14.7
Olson, S. L., and J. S. T’ien. “Near-Limit Flame Spread over a Thin Solid Fuel in 0.” Symposium (International) on Combustion, vol. 22, no. 1, 1988, pp. 1213–1222. The Combustion Institute. | S.L. Olson, P.V. Ferkul, J.S. T'ien |  | Flat | 150 mm x 30 mm x 0.076 mm | 250 | 0.06 | 1340 | 620 | 1.791045e-07 | 250 | 0.06 | 1340 | 0.2583 | N2 | 0.029032 | 1005.008267 | 0.026003 | 1.207282 | 2.1e-05 | 1.5e-05 | 101.3 |  | Cylindrical | 305 mm diameter; 610 mm height | 1 | Ground | Wire |  |  | Yes |  | 15.33
Olson, S. L., and J. S. T’ien. “Near-Limit Flame Spread over a Thin Solid Fuel in 0.” Symposium (International) on Combustion, vol. 22, no. 1, 1988, pp. 1213–1222. The Combustion Institute. | S.L. Olson, P.V. Ferkul, J.S. T'ien |  | Flat | 150 mm x 30 mm x 0.076 mm | 250 | 0.06 | 1340 | 620 | 1.791045e-07 | 250 | 0.06 | 1340 | 0.3037 | N2 | 0.029216 | 999.15115 | 0.026022 | 1.214934 | 2.1e-05 | 1.5e-05 | 101.3 |  | Cylindrical | 305 mm diameter; 610 mm height | 1 | Ground | Wire |  |  | Yes |  | 19.74
Olson, S. L., and J. S. T’ien. “Near-Limit Flame Spread over a Thin Solid Fuel in 0.” Symposium (International) on Combustion, vol. 22, no. 1, 1988, pp. 1213–1222. The Combustion Institute. | S.L. Olson, P.V. Ferkul, J.S. T'ien |  | Flat | 150 mm x 30 mm x 0.076 mm | 250 | 0.06 | 1340 | 620 | 1.791045e-07 | 250 | 0.06 | 1340 | 0.4202 | N2 | 0.02968 | 984.703504 | 0.026068 | 1.234229 | 2.1e-05 | 1.5e-05 | 101.3 |  | Cylindrical | 305 mm diameter; 610 mm height | 1 | Ground | Wire |  |  | Yes |  | 30.6
Olson, S. L., and J. S. T’ien. “Near-Limit Flame Spread over a Thin Solid Fuel in 0.” Symposium (International) on Combustion, vol. 22, no. 1, 1988, pp. 1213–1222. The Combustion Institute. | S.L. Olson, P.V. Ferkul, J.S. T'ien |  | Flat | 150 mm x 30 mm x 0.076 mm | 250 | 0.06 | 1340 | 620 | 1.791045e-07 | 250 | 0.06 | 1340 | 0.5346 | N2 | 0.03014 | 970.819509 | 0.026114 | 1.253358 | 2.1e-05 | 1.5e-05 | 101.3 |  | Cylindrical | 305 mm diameter; 610 mm height | 1 | Ground | Wire |  |  | Yes |  | 36.22
Olson, S. L., and J. S. T’ien. “Near-Limit Flame Spread over a Thin Solid Fuel in 0.” Symposium (International) on Combustion, vol. 22, no. 1, 1988, pp. 1213–1222. The Combustion Institute. | S.L. Olson, P.V. Ferkul, J.S. T'ien |  | Flat | 150 mm x 30 mm x 0.076 mm | 250 | 0.06 | 1340 | 620 | 1.791045e-07 | 250 | 0.06 | 1340 | 0.6257 | N2 | 0.030504 | 960.129819 | 0.02615 | 1.268495 | 2.1e-05 | 1.5e-05 | 101.3 |  | Cylindrical | 305 mm diameter; 610 mm height | 1 | Ground | Wire |  |  | Yes |  | 43.42
Olson, S. L., and J. S. T’ien. “Near-Limit Flame Spread over a Thin Solid Fuel in 0.” Symposium (International) on Combustion, vol. 22, no. 1, 1988, pp. 1213–1222. The Combustion Institute. | S.L. Olson, P.V. Ferkul, J.S. T'ien |  | Flat | 150 mm x 30 mm x 0.076 mm | 250 | 0.06 | 1340 | 620 | 1.791045e-07 | 250 | 0.06 | 1340 | 0.8321 | N2 | 0.031328 | 936.848825 | 0.026233 | 1.30276 | 2.1e-05 | 1.4e-05 | 101.3 |  | Cylindrical | 305 mm diameter; 610 mm height | 1 | Ground | Wire |  |  | Yes |  | 52.9
Olson, S. L., and J. S. T’ien. “Near-Limit Flame Spread over a Thin Solid Fuel in 0.” Symposium (International) on Combustion, vol. 22, no. 1, 1988, pp. 1213–1222. The Combustion Institute. | S.L. Olson, P.V. Ferkul, J.S. T'ien |  | Flat | 150 mm x 30 mm x 0.076 mm | 250 | 0.06 | 1340 | 620 | 1.791045e-07 | 250 | 0.06 | 1340 | 1 | N2 | 0.032 | 918.75 | 0.0263 | 1.330705 | 2.2e-05 | 1.4e-05 | 101.3 |  | Cylindrical | 305 mm diameter; 610 mm height | 1 | Ground | Wire |  |  | Yes |  | 77.04
Olson, S. L., and J. S. T’ien. “Near-Limit Flame Spread over a Thin Solid Fuel in 0.” Symposium (International) on Combustion, vol. 22, no. 1, 1988, pp. 1213–1222. The Combustion Institute. | S.L. Olson, P.V. Ferkul, J.S. T'ien |  | Flat | 150 mm x 30 mm x 0.076 mm | 250 | 0.06 | 1340 | 620 | 1.791045e-07 | 250 | 0.06 | 1340 | 0.2142 | N2 | 0.028856 | 1010.680621 | 0.025986 | 1.199963 | 2.1e-05 | 1.5e-05 | 101.3 |  | Cylindrical | 305 mm diameter; 610 mm height | 1 | Ground | Wire |  |  | Yes |  | 5.441
Olson, S. L., and J. S. T’ien. “Near-Limit Flame Spread over a Thin Solid Fuel in 0.” Symposium (International) on Combustion, vol. 22, no. 1, 1988, pp. 1213–1222. The Combustion Institute. | S.L. Olson, P.V. Ferkul, J.S. T'ien |  | Flat | 150 mm x 30 mm x 0.076 mm | 250 | 0.06 | 1340 | 620 | 1.791045e-07 | 250 | 0.06 | 1340 | 0.2352 | N2 | 0.02894 | 1007.964755 | 0.025994 | 1.203456 | 2.1e-05 | 1.5e-05 | 101.3 |  | Cylindrical | 305 mm diameter; 610 mm height | 0.0001 | Drop Tower | Wire |  |  | Yes |  | 5.711
Olson, S. L., and J. S. T’ien. “Near-Limit Flame Spread over a Thin Solid Fuel in 0.” Symposium (International) on Combustion, vol. 22, no. 1, 1988, pp. 1213–1222. The Combustion Institute. | S.L. Olson, P.V. Ferkul, J.S. T'ien |  | Flat | 150 mm x 30 mm x 0.076 mm | 250 | 0.06 | 1340 | 620 | 1.791045e-07 | 250 | 0.06 | 1340 | 0.2595 | N2 | 0.02904 | 1004.752066 | 0.026004 | 1.207615 | 2.1e-05 | 1.5e-05 | 101.3 |  | Cylindrical | 305 mm diameter; 610 mm height | 0.0001 | Drop Tower | Wire |  |  | Yes |  | 11.07
Olson, S. L., and J. S. T’ien. “Near-Limit Flame Spread over a Thin Solid Fuel in 0.” Symposium (International) on Combustion, vol. 22, no. 1, 1988, pp. 1213–1222. The Combustion Institute. | S.L. Olson, P.V. Ferkul, J.S. T'ien |  | Flat | 150 mm x 30 mm x 0.076 mm | 250 | 0.06 | 1340 | 620 | 1.791045e-07 | 250 | 0.06 | 1340 | 0.2835 | N2 | 0.029136 | 1001.688633 | 0.026014 | 1.211607 | 2.1e-05 | 1.5e-05 | 101.3 |  | Cylindrical | 305 mm diameter; 610 mm height | 0.0001 | Drop Tower | Wire |  |  | Yes |  | 12.83
Olson, S. L., and J. S. T’ien. “Near-Limit Flame Spread over a Thin Solid Fuel in 0.” Symposium (International) on Combustion, vol. 22, no. 1, 1988, pp. 1213–1222. The Combustion Institute. | S.L. Olson, P.V. Ferkul, J.S. T'ien |  | Flat | 150 mm x 30 mm x 0.076 mm | 250 | 0.06 | 1340 | 620 | 1.791045e-07 | 250 | 0.06 | 1340 | 0.3144 | N2 | 0.029256 | 997.887613 | 0.026026 | 1.216597 | 2.1e-05 | 1.5e-05 | 101.3 |  | Cylindrical | 305 mm diameter; 610 mm height | 0.0001 | Drop Tower | Wire |  |  | Yes |  | 17.14
Olson, S. L., and J. S. T’ien. “Near-Limit Flame Spread over a Thin Solid Fuel in 0.” Symposium (International) on Combustion, vol. 22, no. 1, 1988, pp. 1213–1222. The Combustion Institute. | S.L. Olson, P.V. Ferkul, J.S. T'ien |  | Flat | 150 mm x 30 mm x 0.076 mm | 250 | 0.06 | 1340 | 620 | 1.791045e-07 | 250 | 0.06 | 1340 | 0.3128 | N2 | 0.029252 | 998.013811 | 0.026025 | 1.216431 | 2.1e-05 | 1.5e-05 | 101.3 |  | Cylindrical | 305 mm diameter; 610 mm height | 0.0001 | Drop Tower | Wire |  |  | Yes |  | 17.96
Olson, S. L., and J. S. T’ien. “Near-Limit Flame Spread over a Thin Solid Fuel in 0.” Symposium (International) on Combustion, vol. 22, no. 1, 1988, pp. 1213–1222. The Combustion Institute. | S.L. Olson, P.V. Ferkul, J.S. T'ien |  | Flat | 150 mm x 30 mm x 0.076 mm | 250 | 0.06 | 1340 | 620 | 1.791045e-07 | 250 | 0.06 | 1340 | 0.3128 | N2 | 0.029252 | 998.013811 | 0.026025 | 1.216431 | 2.1e-05 | 1.5e-05 | 101.3 |  | Cylindrical | 305 mm diameter; 610 mm height | 0.0001 | Drop Tower | Wire |  |  | Yes |  | 19.1
Olson, S. L., and J. S. T’ien. “Near-Limit Flame Spread over a Thin Solid Fuel in 0.” Symposium (International) on Combustion, vol. 22, no. 1, 1988, pp. 1213–1222. The Combustion Institute. | S.L. Olson, P.V. Ferkul, J.S. T'ien |  | Flat | 150 mm x 30 mm x 0.076 mm | 250 | 0.06 | 1340 | 620 | 1.791045e-07 | 250 | 0.06 | 1340 | 0.3625 | N2 | 0.029452 | 991.745892 | 0.026045 | 1.224748 | 2.1e-05 | 1.5e-05 | 101.3 |  | Cylindrical | 305 mm diameter; 610 mm height | 0.0001 | Drop Tower | Wire |  |  | Yes |  | 21.84
Olson, S. L., and J. S. T’ien. “Near-Limit Flame Spread over a Thin Solid Fuel in 0.” Symposium (International) on Combustion, vol. 22, no. 1, 1988, pp. 1213–1222. The Combustion Institute. | S.L. Olson, P.V. Ferkul, J.S. T'ien |  | Flat | 150 mm x 30 mm x 0.076 mm | 250 | 0.06 | 1340 | 620 | 1.791045e-07 | 250 | 0.06 | 1340 | 0.4264 | N2 | 0.029704 | 983.968489 | 0.02607 | 1.235227 | 2.1e-05 | 1.5e-05 | 101.3 |  | Cylindrical | 305 mm diameter; 610 mm height | 0.0001 | Drop Tower | Wire |  |  | Yes |  | 26.69
Olson, S. L., and J. S. T’ien. “Near-Limit Flame Spread over a Thin Solid Fuel in 0.” Symposium (International) on Combustion, vol. 22, no. 1, 1988, pp. 1213–1222. The Combustion Institute. | S.L. Olson, P.V. Ferkul, J.S. T'ien |  | Flat | 150 mm x 30 mm x 0.076 mm | 250 | 0.06 | 1340 | 620 | 1.791045e-07 | 250 | 0.06 | 1340 | 0.4202 | N2 | 0.02968 | 984.703504 | 0.026068 | 1.234229 | 2.1e-05 | 1.5e-05 | 101.3 |  | Cylindrical | 305 mm diameter; 610 mm height | 0.0001 | Drop Tower | Wire |  |  | Yes |  | 27.58
Olson, S. L., and J. S. T’ien. “Near-Limit Flame Spread over a Thin Solid Fuel in 0.” Symposium (International) on Combustion, vol. 22, no. 1, 1988, pp. 1213–1222. The Combustion Institute. | S.L. Olson, P.V. Ferkul, J.S. T'ien |  | Flat | 150 mm x 30 mm x 0.076 mm | 250 | 0.06 | 1340 | 620 | 1.791045e-07 | 250 | 0.06 | 1340 | 0.5294 | N2 | 0.030116 | 971.533404 | 0.026112 | 1.25236 | 2.1e-05 | 1.5e-05 | 101.3 |  | Cylindrical | 305 mm diameter; 610 mm height | 0.0001 | Drop Tower | Wire |  |  | Yes |  | 38.69
Olson, S. L., and J. S. T’ien. “Near-Limit Flame Spread over a Thin Solid Fuel in 0.” Symposium (International) on Combustion, vol. 22, no. 1, 1988, pp. 1213–1222. The Combustion Institute. | S.L. Olson, P.V. Ferkul, J.S. T'ien |  | Flat | 150 mm x 30 mm x 0.076 mm | 250 | 0.06 | 1340 | 620 | 1.791045e-07 | 250 | 0.06 | 1340 | 0.635 | N2 | 0.03054 | 959.086444 | 0.026154 | 1.269992 | 2.1e-05 | 1.5e-05 | 101.3 |  | Cylindrical | 305 mm diameter; 610 mm height | 0.0001 | Drop Tower | Wire |  |  | Yes |  | 46.62
Olson, S. L., and J. S. T’ien. “Near-Limit Flame Spread over a Thin Solid Fuel in 0.” Symposium (International) on Combustion, vol. 22, no. 1, 1988, pp. 1213–1222. The Combustion Institute. | S.L. Olson, P.V. Ferkul, J.S. T'ien |  | Flat | 150 mm x 30 mm x 0.076 mm | 250 | 0.06 | 1340 | 620 | 1.791045e-07 | 250 | 0.06 | 1340 | 0.6226 | N2 | 0.030492 | 960.478158 | 0.026149 | 1.267996 | 2.1e-05 | 1.5e-05 | 101.3 |  | Cylindrical | 305 mm diameter; 610 mm height | 0.0001 | Drop Tower | Wire |  |  | Yes |  | 49.79
Olson, S. L., and J. S. T’ien. “Near-Limit Flame Spread over a Thin Solid Fuel in 0.” Symposium (International) on Combustion, vol. 22, no. 1, 1988, pp. 1213–1222. The Combustion Institute. | S.L. Olson, P.V. Ferkul, J.S. T'ien |  | Flat | 150 mm x 30 mm x 0.076 mm | 250 | 0.06 | 1340 | 620 | 1.791045e-07 | 250 | 0.06 | 1340 | 0.8403 | N2 | 0.03136 | 935.969388 | 0.026236 | 1.304091 | 2.1e-05 | 1.4e-05 | 101.3 |  | Cylindrical | 305 mm diameter; 610 mm height | 0.0001 | Drop Tower | Wire |  |  | Yes |  | 63.3
Olson, S. L., and J. S. T’ien. “Near-Limit Flame Spread over a Thin Solid Fuel in 0.” Symposium (International) on Combustion, vol. 22, no. 1, 1988, pp. 1213–1222. The Combustion Institute. | S.L. Olson, P.V. Ferkul, J.S. T'ien |  | Flat | 150 mm x 30 mm x 0.076 mm | 250 | 0.06 | 1340 | 620 | 1.791045e-07 | 250 | 0.06 | 1340 | 1 | N2 | 0.032 | 918.75 | 0.0263 | 1.330705 | 2.2e-05 | 1.4e-05 | 101.3 |  | Cylindrical | 305 mm diameter; 610 mm height | 0.0001 | Drop Tower | Wire |  |  | Yes |  | 73.83
Olson, S. L., and J. S. T’ien. “Near-Limit Flame Spread over a Thin Solid Fuel in 0.” Symposium (International) on Combustion, vol. 22, no. 1, 1988, pp. 1213–1222. The Combustion Institute. | S.L. Olson, P.V. Ferkul, J.S. T'ien |  | Flat | 150 mm x 30 mm x 0.152 mm | 250 | 0.06 | 1340 | 620 | 1.791045e-07 | 250 | 0.06 | 1340 | 0.171 | N2 | 0.028684 | 1016.291312 | 0.025968 | 1.192811 | 2.1e-05 | 1.6e-05 | 101.3 |  | Cylindrical | 305 mm diameter; 610 mm height | 1 | Ground | Wire |  |  | Yes |  | 2.884
Olson, S. L., and J. S. T’ien. “Near-Limit Flame Spread over a Thin Solid Fuel in 0.” Symposium (International) on Combustion, vol. 22, no. 1, 1988, pp. 1213–1222. The Combustion Institute. | S.L. Olson, P.V. Ferkul, J.S. T'ien |  | Flat | 150 mm x 30 mm x 0.152 mm | 250 | 0.06 | 1340 | 620 | 1.791045e-07 | 250 | 0.06 | 1340 | 0.1696 | N2 | 0.02868 | 1016.422594 | 0.025968 | 1.192644 | 2.1e-05 | 1.6e-05 | 101.3 |  | Cylindrical | 305 mm diameter; 610 mm height | 1 | Ground | Wire |  |  | Yes |  | 3.287
Olson, S. L., and J. S. T’ien. “Near-Limit Flame Spread over a Thin Solid Fuel in 0.” Symposium (International) on Combustion, vol. 22, no. 1, 1988, pp. 1213–1222. The Combustion Institute. | S.L. Olson, P.V. Ferkul, J.S. T'ien |  | Flat | 150 mm x 30 mm x 0.152 mm | 250 | 0.06 | 1340 | 620 | 1.791045e-07 | 250 | 0.06 | 1340 | 0.173 | N2 | 0.028692 | 1016.028858 | 0.025969 | 1.193143 | 2.1e-05 | 1.6e-05 | 101.3 |  | Cylindrical | 305 mm diameter; 610 mm height | 1 | Ground | Wire |  |  | Yes |  | 3.38
Olson, S. L., and J. S. T’ien. “Near-Limit Flame Spread over a Thin Solid Fuel in 0.” Symposium (International) on Combustion, vol. 22, no. 1, 1988, pp. 1213–1222. The Combustion Institute. | S.L. Olson, P.V. Ferkul, J.S. T'ien |  | Flat | 150 mm x 30 mm x 0.152 mm | 250 | 0.06 | 1340 | 620 | 1.791045e-07 | 250 | 0.06 | 1340 | 0.2145 | N2 | 0.02886 | 1010.550936 | 0.025986 | 1.20013 | 2.1e-05 | 1.5e-05 | 101.3 |  | Cylindrical | 305 mm diameter; 610 mm height | 1 | Ground | Wire |  |  | Yes |  | 6.008
Olson, S. L., and J. S. T’ien. “Near-Limit Flame Spread over a Thin Solid Fuel in 0.” Symposium (International) on Combustion, vol. 22, no. 1, 1988, pp. 1213–1222. The Combustion Institute. | S.L. Olson, P.V. Ferkul, J.S. T'ien |  | Flat | 150 mm x 30 mm x 0.152 mm | 250 | 0.06 | 1340 | 620 | 1.791045e-07 | 250 | 0.06 | 1340 | 0.2137 | N2 | 0.028856 | 1010.680621 | 0.025986 | 1.199963 | 2.1e-05 | 1.5e-05 | 101.3 |  | Cylindrical | 305 mm diameter; 610 mm height | 1 | Ground | Wire |  |  | Yes |  | 6.752
Olson, S. L., and J. S. T’ien. “Near-Limit Flame Spread over a Thin Solid Fuel in 0.” Symposium (International) on Combustion, vol. 22, no. 1, 1988, pp. 1213–1222. The Combustion Institute. | S.L. Olson, P.V. Ferkul, J.S. T'ien |  | Flat | 150 mm x 30 mm x 0.152 mm | 250 | 0.06 | 1340 | 620 | 1.791045e-07 | 250 | 0.06 | 1340 | 0.254 | N2 | 0.029016 | 1005.521092 | 0.026002 | 1.206617 | 2.1e-05 | 1.5e-05 | 101.3 |  | Cylindrical | 305 mm diameter; 610 mm height | 1 | Ground | Wire |  |  | Yes |  | 8.53
Olson, S. L., and J. S. T’ien. “Near-Limit Flame Spread over a Thin Solid Fuel in 0.” Symposium (International) on Combustion, vol. 22, no. 1, 1988, pp. 1213–1222. The Combustion Institute. | S.L. Olson, P.V. Ferkul, J.S. T'ien |  | Flat | 150 mm x 30 mm x 0.152 mm | 250 | 0.06 | 1340 | 620 | 1.791045e-07 | 250 | 0.06 | 1340 | 0.2566 | N2 | 0.029028 | 1005.13642 | 0.026003 | 1.207116 | 2.1e-05 | 1.5e-05 | 101.3 |  | Cylindrical | 305 mm diameter; 610 mm height | 1 | Ground | Wire |  |  | Yes |  | 9.15
Olson, S. L., and J. S. T’ien. “Near-Limit Flame Spread over a Thin Solid Fuel in 0.” Symposium (International) on Combustion, vol. 22, no. 1, 1988, pp. 1213–1222. The Combustion Institute. | S.L. Olson, P.V. Ferkul, J.S. T'ien |  | Flat | 150 mm x 30 mm x 0.152 mm | 250 | 0.06 | 1340 | 620 | 1.791045e-07 | 250 | 0.06 | 1340 | 0.253 | N2 | 0.029012 | 1005.649386 | 0.026001 | 1.20645 | 2.1e-05 | 1.5e-05 | 101.3 |  | Cylindrical | 305 mm diameter; 610 mm height | 1 | Ground | Wire |  |  | Yes |  | 9.454
Olson, S. L., and J. S. T’ien. “Near-Limit Flame Spread over a Thin Solid Fuel in 0.” Symposium (International) on Combustion, vol. 22, no. 1, 1988, pp. 1213–1222. The Combustion Institute. | S.L. Olson, P.V. Ferkul, J.S. T'ien |  | Flat | 150 mm x 30 mm x 0.152 mm | 250 | 0.06 | 1340 | 620 | 1.791045e-07 | 250 | 0.06 | 1340 | 0.2887 | N2 | 0.029156 | 1001.052957 | 0.026016 | 1.212439 | 2.1e-05 | 1.5e-05 | 101.3 |  | Cylindrical | 305 mm diameter; 610 mm height | 1 | Ground | Wire |  |  | Yes |  | 10.28
Olson, S. L., and J. S. T’ien. “Near-Limit Flame Spread over a Thin Solid Fuel in 0.” Symposium (International) on Combustion, vol. 22, no. 1, 1988, pp. 1213–1222. The Combustion Institute. | S.L. Olson, P.V. Ferkul, J.S. T'ien |  | Flat | 150 mm x 30 mm x 0.152 mm | 250 | 0.06 | 1340 | 620 | 1.791045e-07 | 250 | 0.06 | 1340 | 0.3066 | N2 | 0.029228 | 998.771726 | 0.026023 | 1.215433 | 2.1e-05 | 1.5e-05 | 101.3 |  | Cylindrical | 305 mm diameter; 610 mm height | 1 | Ground | Wire |  |  | Yes |  | 12.06
Olson, S. L., and J. S. T’ien. “Near-Limit Flame Spread over a Thin Solid Fuel in 0.” Symposium (International) on Combustion, vol. 22, no. 1, 1988, pp. 1213–1222. The Combustion Institute. | S.L. Olson, P.V. Ferkul, J.S. T'ien |  | Flat | 150 mm x 30 mm x 0.152 mm | 250 | 0.06 | 1340 | 620 | 1.791045e-07 | 250 | 0.06 | 1340 | 0.42 | N2 | 0.02968 | 984.703504 | 0.026068 | 1.234229 | 2.1e-05 | 1.5e-05 | 101.3 |  | Cylindrical | 305 mm diameter; 610 mm height | 1 | Ground | Wire |  |  | Yes |  | 16.88
Olson, S. L., and J. S. T’ien. “Near-Limit Flame Spread over a Thin Solid Fuel in 0.” Symposium (International) on Combustion, vol. 22, no. 1, 1988, pp. 1213–1222. The Combustion Institute. | S.L. Olson, P.V. Ferkul, J.S. T'ien |  | Flat | 150 mm x 30 mm x 0.152 mm | 250 | 0.06 | 1340 | 620 | 1.791045e-07 | 250 | 0.06 | 1340 | 0.4161 | N2 | 0.029664 | 985.194175 | 0.026066 | 1.233564 | 2.1e-05 | 1.5e-05 | 101.3 |  | Cylindrical | 305 mm diameter; 610 mm height | 1 | Ground | Wire |  |  | Yes |  | 17.69
Olson, S. L., and J. S. T’ien. “Near-Limit Flame Spread over a Thin Solid Fuel in 0.” Symposium (International) on Combustion, vol. 22, no. 1, 1988, pp. 1213–1222. The Combustion Institute. | S.L. Olson, P.V. Ferkul, J.S. T'ien |  | Flat | 150 mm x 30 mm x 0.152 mm | 250 | 0.06 | 1340 | 620 | 1.791045e-07 | 250 | 0.06 | 1340 | 0.5219 | N2 | 0.030088 | 972.367721 | 0.026109 | 1.251195 | 2.1e-05 | 1.5e-05 | 101.3 |  | Cylindrical | 305 mm diameter; 610 mm height | 1 | Ground | Wire |  |  | Yes |  | 22.98
Olson, S. L., and J. S. T’ien. “Near-Limit Flame Spread over a Thin Solid Fuel in 0.” Symposium (International) on Combustion, vol. 22, no. 1, 1988, pp. 1213–1222. The Combustion Institute. | S.L. Olson, P.V. Ferkul, J.S. T'ien |  | Flat | 150 mm x 30 mm x 0.152 mm | 250 | 0.06 | 1340 | 620 | 1.791045e-07 | 250 | 0.06 | 1340 | 0.6294 | N2 | 0.030516 | 959.781754 | 0.026152 | 1.268994 | 2.1e-05 | 1.5e-05 | 101.3 |  | Cylindrical | 305 mm diameter; 610 mm height | 1 | Ground | Wire |  |  | Yes |  | 29.31
Olson, S. L., and J. S. T’ien. “Near-Limit Flame Spread over a Thin Solid Fuel in 0.” Symposium (International) on Combustion, vol. 22, no. 1, 1988, pp. 1213–1222. The Combustion Institute. | S.L. Olson, P.V. Ferkul, J.S. T'ien |  | Flat | 150 mm x 30 mm x 0.152 mm | 250 | 0.06 | 1340 | 620 | 1.791045e-07 | 250 | 0.06 | 1340 | 0.8481 | N2 | 0.031392 | 935.091743 | 0.026239 | 1.305422 | 2.1e-05 | 1.4e-05 | 101.3 |  | Cylindrical | 305 mm diameter; 610 mm height | 1 | Ground | Wire |  |  | Yes |  | 34.68
Olson, S. L., and J. S. T’ien. “Near-Limit Flame Spread over a Thin Solid Fuel in 0.” Symposium (International) on Combustion, vol. 22, no. 1, 1988, pp. 1213–1222. The Combustion Institute. | S.L. Olson, P.V. Ferkul, J.S. T'ien |  | Flat | 150 mm x 30 mm x 0.152 mm | 250 | 0.06 | 1340 | 620 | 1.791045e-07 | 250 | 0.06 | 1340 | 1 | N2 | 0.032 | 918.75 | 0.0263 | 1.330705 | 2.2e-05 | 1.4e-05 | 101.3 |  | Cylindrical | 305 mm diameter; 610 mm height | 1 | Ground | Wire |  |  | Yes |  | 38.44
Olson, S. L., and J. S. T’ien. “Near-Limit Flame Spread over a Thin Solid Fuel in 0.” Symposium (International) on Combustion, vol. 22, no. 1, 1988, pp. 1213–1222. The Combustion Institute. | S.L. Olson, P.V. Ferkul, J.S. T'ien |  | Flat | 150 mm x 30 mm x 0.152 mm | 250 | 0.06 | 1340 | 620 | 1.791045e-07 | 250 | 0.06 | 1340 | 0.2645 | N2 | 0.02906 | 1004.112182 | 0.026006 | 1.208446 | 2.1e-05 | 1.5e-05 | 101.3 |  | Cylindrical | 305 mm diameter; 610 mm height | 0.0001 | Drop Tower | Wire |  |  | Yes |  | 2.602
Olson, S. L., and J. S. T’ien. “Near-Limit Flame Spread over a Thin Solid Fuel in 0.” Symposium (International) on Combustion, vol. 22, no. 1, 1988, pp. 1213–1222. The Combustion Institute. | S.L. Olson, P.V. Ferkul, J.S. T'ien |  | Flat | 150 mm x 30 mm x 0.152 mm | 250 | 0.06 | 1340 | 620 | 1.791045e-07 | 250 | 0.06 | 1340 | 0.2843 | N2 | 0.029136 | 1001.688633 | 0.026014 | 1.211607 | 2.1e-05 | 1.5e-05 | 101.3 |  | Cylindrical | 305 mm diameter; 610 mm height | 0.0001 | Drop Tower | Wire |  |  | Yes |  | 3.729
Olson, S. L., and J. S. T’ien. “Near-Limit Flame Spread over a Thin Solid Fuel in 0.” Symposium (International) on Combustion, vol. 22, no. 1, 1988, pp. 1213–1222. The Combustion Institute. | S.L. Olson, P.V. Ferkul, J.S. T'ien |  | Flat | 150 mm x 30 mm x 0.152 mm | 250 | 0.06 | 1340 | 620 | 1.791045e-07 | 250 | 0.06 | 1340 | 0.2777 | N2 | 0.029112 | 1002.452597 | 0.026011 | 1.210609 | 2.1e-05 | 1.5e-05 | 101.3 |  | Cylindrical | 305 mm diameter; 610 mm height | 0.0001 | Drop Tower | Wire |  |  | Yes |  | 4.056
Olson, S. L., and J. S. T’ien. “Near-Limit Flame Spread over a Thin Solid Fuel in 0.” Symposium (International) on Combustion, vol. 22, no. 1, 1988, pp. 1213–1222. The Combustion Institute. | S.L. Olson, P.V. Ferkul, J.S. T'ien |  | Flat | 150 mm x 30 mm x 0.152 mm | 250 | 0.06 | 1340 | 620 | 1.791045e-07 | 250 | 0.06 | 1340 | 0.3036 | N2 | 0.029216 | 999.15115 | 0.026022 | 1.214934 | 2.1e-05 | 1.5e-05 | 101.3 |  | Cylindrical | 305 mm diameter; 610 mm height | 0.0001 | Drop Tower | Wire |  |  | Yes |  | 4.711
Olson, S. L., and J. S. T’ien. “Near-Limit Flame Spread over a Thin Solid Fuel in 0.” Symposium (International) on Combustion, vol. 22, no. 1, 1988, pp. 1213–1222. The Combustion Institute. | S.L. Olson, P.V. Ferkul, J.S. T'ien |  | Flat | 150 mm x 30 mm x 0.152 mm | 250 | 0.06 | 1340 | 620 | 1.791045e-07 | 250 | 0.06 | 1340 | 0.3115 | N2 | 0.029248 | 998.140044 | 0.026025 | 1.216264 | 2.1e-05 | 1.5e-05 | 101.3 |  | Cylindrical | 305 mm diameter; 610 mm height | 0.0001 | Drop Tower | Wire |  |  | Yes |  | 5.471
Olson, S. L., and J. S. T’ien. “Near-Limit Flame Spread over a Thin Solid Fuel in 0.” Symposium (International) on Combustion, vol. 22, no. 1, 1988, pp. 1213–1222. The Combustion Institute. | S.L. Olson, P.V. Ferkul, J.S. T'ien |  | Flat | 150 mm x 30 mm x 0.152 mm | 250 | 0.06 | 1340 | 620 | 1.791045e-07 | 250 | 0.06 | 1340 | 0.3075 | N2 | 0.029232 | 998.64532 | 0.026023 | 1.215599 | 2.1e-05 | 1.5e-05 | 101.3 |  | Cylindrical | 305 mm diameter; 610 mm height | 0.0001 | Drop Tower | Wire |  |  | Yes |  | 6.266
Olson, S. L., and J. S. T’ien. “Near-Limit Flame Spread over a Thin Solid Fuel in 0.” Symposium (International) on Combustion, vol. 22, no. 1, 1988, pp. 1213–1222. The Combustion Institute. | S.L. Olson, P.V. Ferkul, J.S. T'ien |  | Flat | 150 mm x 30 mm x 0.152 mm | 250 | 0.06 | 1340 | 620 | 1.791045e-07 | 250 | 0.06 | 1340 | 0.4127 | N2 | 0.029652 | 985.562525 | 0.026065 | 1.233065 | 2.1e-05 | 1.5e-05 | 101.3 |  | Cylindrical | 305 mm diameter; 610 mm height | 0.0001 | Drop Tower | Wire |  |  | Yes |  | 12.75
Olson, S. L., and J. S. T’ien. “Near-Limit Flame Spread over a Thin Solid Fuel in 0.” Symposium (International) on Combustion, vol. 22, no. 1, 1988, pp. 1213–1222. The Combustion Institute. | S.L. Olson, P.V. Ferkul, J.S. T'ien |  | Flat | 150 mm x 30 mm x 0.152 mm | 250 | 0.06 | 1340 | 620 | 1.791045e-07 | 250 | 0.06 | 1340 | 0.4192 | N2 | 0.029676 | 984.826122 | 0.026068 | 1.234063 | 2.1e-05 | 1.5e-05 | 101.3 |  | Cylindrical | 305 mm diameter; 610 mm height | 0.0001 | Drop Tower | Wire |  |  | Yes |  | 14.2
Olson, S. L., and J. S. T’ien. “Near-Limit Flame Spread over a Thin Solid Fuel in 0.” Symposium (International) on Combustion, vol. 22, no. 1, 1988, pp. 1213–1222. The Combustion Institute. | S.L. Olson, P.V. Ferkul, J.S. T'ien |  | Flat | 150 mm x 30 mm x 0.152 mm | 250 | 0.06 | 1340 | 620 | 1.791045e-07 | 250 | 0.06 | 1340 | 0.4196 | N2 | 0.02968 | 984.703504 | 0.026068 | 1.234229 | 2.1e-05 | 1.5e-05 | 101.3 |  | Cylindrical | 305 mm diameter; 610 mm height | 0.0001 | Drop Tower | Wire |  |  | Yes |  | 15.37
Olson, S. L., and J. S. T’ien. “Near-Limit Flame Spread over a Thin Solid Fuel in 0.” Symposium (International) on Combustion, vol. 22, no. 1, 1988, pp. 1213–1222. The Combustion Institute. | S.L. Olson, P.V. Ferkul, J.S. T'ien |  | Flat | 150 mm x 30 mm x 0.152 mm | 250 | 0.06 | 1340 | 620 | 1.791045e-07 | 250 | 0.06 | 1340 | 0.5211 | N2 | 0.030084 | 972.487036 | 0.026108 | 1.251029 | 2.1e-05 | 1.5e-05 | 101.3 |  | Cylindrical | 305 mm diameter; 610 mm height | 0.0001 | Drop Tower | Wire |  |  | Yes |  | 19.88
Olson, S. L., and J. S. T’ien. “Near-Limit Flame Spread over a Thin Solid Fuel in 0.” Symposium (International) on Combustion, vol. 22, no. 1, 1988, pp. 1213–1222. The Combustion Institute. | S.L. Olson, P.V. Ferkul, J.S. T'ien |  | Flat | 150 mm x 30 mm x 0.152 mm | 250 | 0.06 | 1340 | 620 | 1.791045e-07 | 250 | 0.06 | 1340 | 0.5216 | N2 | 0.030088 | 972.367721 | 0.026109 | 1.251195 | 2.1e-05 | 1.5e-05 | 101.3 |  | Cylindrical | 305 mm diameter; 610 mm height | 0.0001 | Drop Tower | Wire |  |  | Yes |  | 21.83
Olson, S. L., and J. S. T’ien. “Near-Limit Flame Spread over a Thin Solid Fuel in 0.” Symposium (International) on Combustion, vol. 22, no. 1, 1988, pp. 1213–1222. The Combustion Institute. | S.L. Olson, P.V. Ferkul, J.S. T'ien |  | Flat | 150 mm x 30 mm x 0.152 mm | 250 | 0.06 | 1340 | 620 | 1.791045e-07 | 250 | 0.06 | 1340 | 0.6337 | N2 | 0.030536 | 959.202253 | 0.026154 | 1.269825 | 2.1e-05 | 1.5e-05 | 101.3 |  | Cylindrical | 305 mm diameter; 610 mm height | 0.0001 | Drop Tower | Wire |  |  | Yes |  | 22.56
Olson, S. L., and J. S. T’ien. “Near-Limit Flame Spread over a Thin Solid Fuel in 0.” Symposium (International) on Combustion, vol. 22, no. 1, 1988, pp. 1213–1222. The Combustion Institute. | S.L. Olson, P.V. Ferkul, J.S. T'ien |  | Flat | 150 mm x 30 mm x 0.152 mm | 250 | 0.06 | 1340 | 620 | 1.791045e-07 | 250 | 0.06 | 1340 | 0.6273 | N2 | 0.030508 | 960.013767 | 0.026151 | 1.268661 | 2.1e-05 | 1.5e-05 | 101.3 |  | Cylindrical | 305 mm diameter; 610 mm height | 0.0001 | Drop Tower | Wire |  |  | Yes |  | 34.2
Olson, S. L., and J. S. T’ien. “Near-Limit Flame Spread over a Thin Solid Fuel in 0.” Symposium (International) on Combustion, vol. 22, no. 1, 1988, pp. 1213–1222. The Combustion Institute. | S.L. Olson, P.V. Ferkul, J.S. T'ien |  | Flat | 150 mm x 30 mm x 0.152 mm | 250 | 0.06 | 1340 | 620 | 1.791045e-07 | 250 | 0.06 | 1340 | 0.8603 | N2 | 0.03144 | 933.778626 | 0.026244 | 1.307418 | 2.1e-05 | 1.4e-05 | 101.3 |  | Cylindrical | 305 mm diameter; 610 mm height | 0.0001 | Drop Tower | Wire |  |  | Yes |  | 33.72
Olson, S. L., and J. S. T’ien. “Near-Limit Flame Spread over a Thin Solid Fuel in 0.” Symposium (International) on Combustion, vol. 22, no. 1, 1988, pp. 1213–1222. The Combustion Institute. | S.L. Olson, P.V. Ferkul, J.S. T'ien |  | Flat | 150 mm x 30 mm x 0.152 mm | 250 | 0.06 | 1340 | 620 | 1.791045e-07 | 250 | 0.06 | 1340 | 0.8485 | N2 | 0.031396 | 934.982163 | 0.02624 | 1.305588 | 2.1e-05 | 1.4e-05 | 101.3 |  | Cylindrical | 305 mm diameter; 610 mm height | 0.0001 | Drop Tower | Wire |  |  | Yes |  | 36.17
Olson, S. L., and J. S. T’ien. “Near-Limit Flame Spread over a Thin Solid Fuel in 0.” Symposium (International) on Combustion, vol. 22, no. 1, 1988, pp. 1213–1222. The Combustion Institute. | S.L. Olson, P.V. Ferkul, J.S. T'ien |  | Flat | 150 mm x 30 mm x 0.152 mm | 250 | 0.06 | 1340 | 620 | 1.791045e-07 | 250 | 0.06 | 1340 | 1 | N2 | 0.032 | 918.75 | 0.0263 | 1.330705 | 2.2e-05 | 1.4e-05 | 101.3 |  | Cylindrical | 305 mm diameter; 610 mm height | 0.0001 | Drop Tower | Wire |  |  | Yes |  | 45.69
Olson, S. L., and J. S. T’ien. “Near-Limit Flame Spread over a Thin Solid Fuel in 0.” Symposium (International) on Combustion, vol. 22, no. 1, 1988, pp. 1213–1222. The Combustion Institute. | S.L. Olson, P.V. Ferkul, J.S. T'ien |  | Flat | 150 mm x 30 mm x 0.076 mm | 250 | 0.06 | 1340 | 620 | 1.791045e-07 | 250 | 0.06 | 1340 | 0.21 | N2 | 0.02884 | 1011.199723 | 0.025984 | 1.199298 | 2.1e-05 | 1.5e-05 | 101.3 | 5 | Cylindrical | 305 mm diameter; 610 mm height | 0.0001 | Drop Tower | Wire |  |  | Yes |  | 5.4
Olson, S. L., and J. S. T’ien. “Near-Limit Flame Spread over a Thin Solid Fuel in 0.” Symposium (International) on Combustion, vol. 22, no. 1, 1988, pp. 1213–1222. The Combustion Institute. | S.L. Olson, P.V. Ferkul, J.S. T'ien |  | Flat | 150 mm x 30 mm x 0.076 mm | 250 | 0.06 | 1340 | 620 | 1.791045e-07 | 250 | 0.06 | 1340 | 0.21 | N2 | 0.02884 | 1011.199723 | 0.025984 | 1.199298 | 2.1e-05 | 1.5e-05 | 101.3 | 70 | Cylindrical | 305 mm diameter; 610 mm height | 0.0001 | Drop Tower | Wire |  |  | Yes |  | 8.7
Olson, S. L., and J. S. T’ien. “Near-Limit Flame Spread over a Thin Solid Fuel in 0.” Symposium (International) on Combustion, vol. 22, no. 1, 1988, pp. 1213–1222. The Combustion Institute. | S.L. Olson, P.V. Ferkul, J.S. T'ien |  | Flat | 150 mm x 30 mm x 0.076 mm | 250 | 0.06 | 1340 | 620 | 1.791045e-07 | 250 | 0.06 | 1340 | 0.18 | N2 | 0.02872 | 1015.111421 | 0.025972 | 1.194308 | 2.1e-05 | 1.5e-05 | 101.3 | 20 | Cylindrical | 305 mm diameter; 610 mm height | 0.0001 | Drop Tower | Wire |  |  | Yes |  | 3.5
Olson, S. L., and J. S. T’ien. “Near-Limit Flame Spread over a Thin Solid Fuel in 0.” Symposium (International) on Combustion, vol. 22, no. 1, 1988, pp. 1213–1222. The Combustion Institute. | S.L. Olson, P.V. Ferkul, J.S. T'ien |  | Flat | 150 mm x 30 mm x 0.076 mm | 250 | 0.06 | 1340 | 620 | 1.791045e-07 | 250 | 0.06 | 1340 | 0.18 | N2 | 0.02872 | 1015.111421 | 0.025972 | 1.194308 | 2.1e-05 | 1.5e-05 | 101.3 | 43 | Cylindrical | 305 mm diameter; 610 mm height | 0.0001 | Drop Tower | Wire |  |  | Yes |  | 4
Olson, S. L., and J. S. T’ien. “Near-Limit Flame Spread over a Thin Solid Fuel in 0.” Symposium (International) on Combustion, vol. 22, no. 1, 1988, pp. 1213–1222. The Combustion Institute. | S.L. Olson, P.V. Ferkul, J.S. T'ien |  | Flat | 150 mm x 30 mm x 0.076 mm | 250 | 0.06 | 1340 | 620 | 1.791045e-07 | 250 | 0.06 | 1340 | 0.18 | N2 | 0.02872 | 1015.111421 | 0.025972 | 1.194308 | 2.1e-05 | 1.5e-05 | 101.3 | 74 | Cylindrical | 305 mm diameter; 610 mm height | 0.0001 | Drop Tower | Wire |  |  | Yes |  | 6.4
Olson, S. L., and J. S. T’ien. “Near-Limit Flame Spread over a Thin Solid Fuel in 0.” Symposium (International) on Combustion, vol. 22, no. 1, 1988, pp. 1213–1222. The Combustion Institute. | S.L. Olson, P.V. Ferkul, J.S. T'ien |  | Flat | 150 mm x 30 mm x 0.076 mm | 250 | 0.06 | 1340 | 620 | 1.791045e-07 | 250 | 0.06 | 1340 | 0.17 | N2 | 0.02868 | 1016.422594 | 0.025968 | 1.192644 | 2.1e-05 | 1.6e-05 | 101.3 | 15 | Cylindrical | 305 mm diameter; 610 mm height | 0.0001 | Drop Tower | Wire |  |  | Yes |  | 2.1
Olson, S. L., and J. S. T’ien. “Near-Limit Flame Spread over a Thin Solid Fuel in 0.” Symposium (International) on Combustion, vol. 22, no. 1, 1988, pp. 1213–1222. The Combustion Institute. | S.L. Olson, P.V. Ferkul, J.S. T'ien |  | Flat | 150 mm x 30 mm x 0.076 mm | 250 | 0.06 | 1340 | 620 | 1.791045e-07 | 250 | 0.06 | 1340 | 0.17 | N2 | 0.02868 | 1016.422594 | 0.025968 | 1.192644 | 2.1e-05 | 1.6e-05 | 101.3 | 35 | Cylindrical | 305 mm diameter; 610 mm height | 0.0001 | Drop Tower | Wire |  |  | Yes |  | 2.7
Olson, S. L., and J. S. T’ien. “Near-Limit Flame Spread over a Thin Solid Fuel in 0.” Symposium (International) on Combustion, vol. 22, no. 1, 1988, pp. 1213–1222. The Combustion Institute. | S.L. Olson, P.V. Ferkul, J.S. T'ien |  | Flat | 150 mm x 30 mm x 0.076 mm | 250 | 0.06 | 1340 | 620 | 1.791045e-07 | 250 | 0.06 | 1340 | 0.17 | N2 | 0.02868 | 1016.422594 | 0.025968 | 1.192644 | 2.1e-05 | 1.6e-05 | 101.3 | 67 | Cylindrical | 305 mm diameter; 610 mm height | 0.0001 | Drop Tower | Wire |  |  | Yes |  | 3.6
Olson, S. L., and J. S. T’ien. “Near-Limit Flame Spread over a Thin Solid Fuel in 0.” Symposium (International) on Combustion, vol. 22, no. 1, 1988, pp. 1213–1222. The Combustion Institute. | S.L. Olson, P.V. Ferkul, J.S. T'ien |  | Flat | 150 mm x 30 mm x 0.076 mm | 250 | 0.06 | 1340 | 620 | 1.791045e-07 | 250 | 0.06 | 1340 | 0.16 | N2 | 0.02864 | 1017.73743 | 0.025964 | 1.190981 | 2.1e-05 | 1.6e-05 | 101.3 | 61 | Cylindrical | 305 mm diameter; 610 mm height | 0.0001 | Drop Tower | Wire |  |  | Yes |  | 1.9
Olson, S. L., and J. S. T’ien. “Near-Limit Flame Spread over a Thin Solid Fuel in 0.” Symposium (International) on Combustion, vol. 22, no. 1, 1988, pp. 1213–1222. The Combustion Institute. | S.L. Olson, P.V. Ferkul, J.S. T'ien |  | Flat | 150 mm x 30 mm x 0.076 mm | 250 | 0.06 | 1340 | 620 | 1.791045e-07 | 250 | 0.06 | 1340 | 0.205 | N2 | 0.02882 | 1011.84941 | 0.025982 | 1.198466 | 2.1e-05 | 1.5e-05 | 101.3 | 5 | Cylindrical | 305 mm diameter; 610 mm height | 0.0001 | Drop Tower | Wire |  |  | No
Olson, S. L., and J. S. T’ien. “Near-Limit Flame Spread over a Thin Solid Fuel in 0.” Symposium (International) on Combustion, vol. 22, no. 1, 1988, pp. 1213–1222. The Combustion Institute. | S.L. Olson, P.V. Ferkul, J.S. T'ien |  | Flat | 150 mm x 30 mm x 0.076 mm | 250 | 0.06 | 1340 | 620 | 1.791045e-07 | 250 | 0.06 | 1340 | 0.17 | N2 | 0.02868 | 1016.422594 | 0.025968 | 1.192644 | 2.1e-05 | 1.6e-05 | 101.3 | 9 | Cylindrical | 305 mm diameter; 610 mm height | 0.0001 | Drop Tower | Wire |  |  | No
Olson, S. L., and J. S. T’ien. “Near-Limit Flame Spread over a Thin Solid Fuel in 0.” Symposium (International) on Combustion, vol. 22, no. 1, 1988, pp. 1213–1222. The Combustion Institute. | S.L. Olson, P.V. Ferkul, J.S. T'ien |  | Flat | 150 mm x 30 mm x 0.076 mm | 250 | 0.06 | 1340 | 620 | 1.791045e-07 | 250 | 0.06 | 1340 | 0.14 | N2 | 0.02856 | 1020.378151 | 0.025956 | 1.187654 | 2.1e-05 | 1.6e-05 | 101.3 | 41 | Cylindrical | 305 mm diameter; 610 mm height | 0.0001 | Drop Tower | Wire |  |  | No
Olson, S. L., and J. S. T’ien. “Near-Limit Flame Spread over a Thin Solid Fuel in 0.” Symposium (International) on Combustion, vol. 22, no. 1, 1988, pp. 1213–1222. The Combustion Institute. | S.L. Olson, P.V. Ferkul, J.S. T'ien |  | Flat | 150 mm x 30 mm x 0.076 mm | 250 | 0.06 | 1340 | 620 | 1.791045e-07 | 250 | 0.06 | 1340 | 0.14 | N2 | 0.02856 | 1020.378151 | 0.025956 | 1.187654 | 2.1e-05 | 1.6e-05 | 101.3 | 61 | Cylindrical | 305 mm diameter; 610 mm height | 0.0001 | Drop Tower | Wire |  |  | No
Olson, S. L., and P. V. Ferkul. “Evaluating Material Flammability in 0 and Martian Gravity Compared to the NASA Standard Normal Gravity Test.” 42nd International Conference on Environmental Systems, American Institute of Aeronautics and Astronautics, 2012. | S.L. Olson, P.V. Ferkul | https://doi.org/10.2514/6.2012-3492 | Flat | 150 mm x 50 mm x 0.127 mm | 1390 | 0.15 | 1170 | 700 | 9.223391e-08 | 1390 | 0.15 | 1170 | 0.212 | N2 | 0.028848 | 1010.9401 | 0.025985 | 0.832837 | 3.1e-05 | 2.2e-05 | 70.327 | -300 | Cylindrical | 74 mm inner diameter; 300 mm length | 1 | Ground | Wire |  |  | Yes |  |  |  |  | ULOI
Olson, S. L., and P. V. Ferkul. “Evaluating Material Flammability in 0 and Martian Gravity Compared to the NASA Standard Normal Gravity Test.” 42nd International Conference on Environmental Systems, American Institute of Aeronautics and Astronautics, 2012. | S.L. Olson, P.V. Ferkul | https://doi.org/10.2514/6.2012-3492 | Flat | 150 mm x 50 mm x 0.127 mm | 1390 | 0.15 | 1170 | 700 | 9.223391e-08 | 1390 | 0.15 | 1170 | 0.2 | N2 | 0.0288 | 1012.5 | 0.02598 | 0.831452 | 3.1e-05 | 2.2e-05 | 70.327 | -300 | Cylindrical | 74 mm inner diameter; 300 mm length | 1 | Ground | Wire |  |  | No |  |  |  |  | MOC
Olson, S. L., and P. V. Ferkul. “Evaluating Material Flammability in 0 and Martian Gravity Compared to the NASA Standard Normal Gravity Test.” 42nd International Conference on Environmental Systems, American Institute of Aeronautics and Astronautics, 2012. | S.L. Olson, P.V. Ferkul | https://doi.org/10.2514/6.2012-3492 | Flat | 150 mm x 50 mm x 0.127 mm | 1390 | 0.15 | 1170 | 700 | 9.223391e-08 | 1390 | 0.15 | 1170 | 0.18 | N2 | 0.02872 | 1015.111421 | 0.025972 | 0.829142 | 3.1e-05 | 2.2e-05 | 70.327 |  | Hemispherical | 813 mm inner diameter; 305 mm length | 0.38 | Drop Tower | Wire | 58 | 2 | Yes |  |  |  |  | ULOI
Olson, S. L., and P. V. Ferkul. “Evaluating Material Flammability in 0 and Martian Gravity Compared to the NASA Standard Normal Gravity Test.” 42nd International Conference on Environmental Systems, American Institute of Aeronautics and Astronautics, 2012. | S.L. Olson, P.V. Ferkul | https://doi.org/10.2514/6.2012-3492 | Flat | 150 mm x 50 mm x 0.127 mm | 1390 | 0.15 | 1170 | 700 | 9.223391e-08 | 1390 | 0.15 | 1170 | 0.17 | N2 | 0.02868 | 1016.422594 | 0.025968 | 0.827987 | 3.1e-05 | 2.2e-05 | 70.327 |  | Hemispherical | 813 mm inner diameter; 305 mm length | 0.38 | Drop Tower | Wire | 58 | 2 | No |  |  |  |  | MOC
Olson, S. L., and P. V. Ferkul. “Evaluating Material Flammability in 0 and Martian Gravity Compared to the NASA Standard Normal Gravity Test.” 42nd International Conference on Environmental Systems, American Institute of Aeronautics and Astronautics, 2012. | S.L. Olson, P.V. Ferkul | https://doi.org/10.2514/6.2012-3492 | Flat | 150 mm x 50 mm x 0.127 mm | 1390 | 0.15 | 1170 | 700 | 9.223391e-08 | 1390 | 0.15 | 1170 | 0.156 | N2 | 0.028624 | 1018.264394 | 0.025962 | 0.82637 | 3.1e-05 | 2.2e-05 | 70.327 | -300 | Hemispherical | 813 mm inner diameter; 305 mm length | 0.166 | Drop Tower | Wire | 58 | 2 | Yes |  |  |  |  | ULOI
Olson, S. L., and P. V. Ferkul. “Evaluating Material Flammability in 0 and Martian Gravity Compared to the NASA Standard Normal Gravity Test.” 42nd International Conference on Environmental Systems, American Institute of Aeronautics and Astronautics, 2012. | S.L. Olson, P.V. Ferkul | https://doi.org/10.2514/6.2012-3492 | Flat | 150 mm x 50 mm x 0.127 mm | 1390 | 0.15 | 1170 | 700 | 9.223391e-08 | 1390 | 0.15 | 1170 | 0.141 | N2 | 0.028564 | 1020.245764 | 0.025956 | 0.824638 | 3.1e-05 | 2.2e-05 | 70.327 | -300 | Hemispherical | 813 mm inner diameter; 305 mm length | 0.166 | Drop Tower | Wire | 58 | 2 | No |  |  |  |  | MOC
Olson, S. L., and P. V. Ferkul. “Evaluating Material Flammability in 0 and Martian Gravity Compared to the NASA Standard Normal Gravity Test.” 42nd International Conference on Environmental Systems, American Institute of Aeronautics and Astronautics, 2012. | S.L. Olson, P.V. Ferkul | https://doi.org/10.2514/6.2012-3492 | Flat | 150 mm x 50 mm x 0.127 mm | 1390 | 0.15 | 1170 | 700 | 9.223391e-08 | 1390 | 0.15 | 1170 | 0.17 | N2 | 0.02868 | 1016.422594 | 0.025968 | 0.827987 | 3.1e-05 | 2.2e-05 | 70.327 | -300 | Hemispherical | 813 mm inner diameter; 305 mm length | 0.0001 | Drop Tower | Wire | 58 | 2 | Yes |  |  |  |  | ULOI
Olson, S. L., and P. V. Ferkul. “Evaluating Material Flammability in 0 and Martian Gravity Compared to the NASA Standard Normal Gravity Test.” 42nd International Conference on Environmental Systems, American Institute of Aeronautics and Astronautics, 2012. | S.L. Olson, P.V. Ferkul | https://doi.org/10.2514/6.2012-3492 | Flat | 150 mm x 50 mm x 0.127 mm | 1390 | 0.15 | 1170 | 700 | 9.223391e-08 | 1390 | 0.15 | 1170 | 0.16 | N2 | 0.02864 | 1017.73743 | 0.025964 | 0.826832 | 3.1e-05 | 2.2e-05 | 70.327 | -300 | Hemispherical | 813 mm inner diameter; 305 mm length | 0.0001 | Drop Tower | Wire | 58 | 2 | No |  |  |  |  | MOC
Olson, S. L., and P. V. Ferkul. “Evaluating Material Flammability in 0 and Martian Gravity Compared to the NASA Standard Normal Gravity Test.” 42nd International Conference on Environmental Systems, American Institute of Aeronautics and Astronautics, 2012. | S.L. Olson, P.V. Ferkul | https://doi.org/10.2514/6.2012-3492 | Flat | 150 mm x 50 mm x 0.127 mm | 1390 | 0.15 | 1170 | 700 | 9.223391e-08 | 1390 | 0.15 | 1170 | 0.212 | N2 | 0.028848 | 1010.9401 | 0.025985 | 0.832837 | 3.1e-05 | 2.2e-05 | 70.327 | -300 | Cylindrical | 74 mm inner diameter; 300 mm length | 1 | Ground | Wire |  |  | Yes |  |  |  |  | ULOI
Olson, S. L., and P. V. Ferkul. “Evaluating Material Flammability in 0 and Martian Gravity Compared to the NASA Standard Normal Gravity Test.” 42nd International Conference on Environmental Systems, American Institute of Aeronautics and Astronautics, 2012. | S.L. Olson, P.V. Ferkul | https://doi.org/10.2514/6.2012-3492 | Flat | 150 mm x 50 mm x 0.127 mm | 1390 | 0.15 | 1170 | 700 | 9.223391e-08 | 1390 | 0.15 | 1170 | 0.2 | N2 | 0.0288 | 1012.5 | 0.02598 | 0.831452 | 3.1e-05 | 2.2e-05 | 70.327 | -300 | Cylindrical | 74 mm inner diameter; 300 mm length | 1 | Ground | Wire |  |  | No |  |  |  |  | MOC
Olson, S. L., and P. V. Ferkul. “Evaluating Material Flammability in 0 and Martian Gravity Compared to the NASA Standard Normal Gravity Test.” 42nd International Conference on Environmental Systems, American Institute of Aeronautics and Astronautics, 2012. | S.L. Olson, P.V. Ferkul | https://doi.org/10.2514/6.2012-3492 | Flat | 150 mm x 50 mm x 0.127 mm | 1390 | 0.15 | 1170 | 700 | 9.223391e-08 | 1390 | 0.15 | 1170 | 0.18 | N2 | 0.02872 | 1015.111421 | 0.025972 | 0.829142 | 3.1e-05 | 2.2e-05 | 70.327 |  | Hemispherical | 813 mm inner diameter; 305 mm length | 0.38 | Drop Tower | Wire | 58 | 2 | Yes |  |  |  |  | ULOI
Olson, S. L., and P. V. Ferkul. “Evaluating Material Flammability in 0 and Martian Gravity Compared to the NASA Standard Normal Gravity Test.” 42nd International Conference on Environmental Systems, American Institute of Aeronautics and Astronautics, 2012. | S.L. Olson, P.V. Ferkul | https://doi.org/10.2514/6.2012-3492 | Flat | 150 mm x 50 mm x 0.127 mm | 1390 | 0.15 | 1170 | 700 | 9.223391e-08 | 1390 | 0.15 | 1170 | 0.17 | N2 | 0.02868 | 1016.422594 | 0.025968 | 0.827987 | 3.1e-05 | 2.2e-05 | 70.327 |  | Hemispherical | 813 mm inner diameter; 305 mm length | 0.38 | Drop Tower | Wire | 58 | 2 | No |  |  |  |  | MOC
Olson, S. L., and P. V. Ferkul. “Evaluating Material Flammability in 0 and Martian Gravity Compared to the NASA Standard Normal Gravity Test.” 42nd International Conference on Environmental Systems, American Institute of Aeronautics and Astronautics, 2012. | S.L. Olson, P.V. Ferkul | https://doi.org/10.2514/6.2012-3492 | Flat | 150 mm x 50 mm x 0.127 mm | 1390 | 0.15 | 1170 | 700 | 9.223391e-08 | 1390 | 0.15 | 1170 | 0.156 | N2 | 0.028624 | 1018.264394 | 0.025962 | 0.82637 | 3.1e-05 | 2.2e-05 | 70.327 | -300 | Hemispherical | 813 mm inner diameter; 305 mm length | 0.166 | Drop Tower | Wire | 58 | 2 | Yes |  |  |  |  | ULOI
Olson, S. L., and P. V. Ferkul. “Evaluating Material Flammability in 0 and Martian Gravity Compared to the NASA Standard Normal Gravity Test.” 42nd International Conference on Environmental Systems, American Institute of Aeronautics and Astronautics, 2012. | S.L. Olson, P.V. Ferkul | https://doi.org/10.2514/6.2012-3492 | Flat | 150 mm x 50 mm x 0.127 mm | 1390 | 0.15 | 1170 | 700 | 9.223391e-08 | 1390 | 0.15 | 1170 | 0.141 | N2 | 0.028564 | 1020.245764 | 0.025956 | 0.824638 | 3.1e-05 | 2.2e-05 | 70.327 | -300 | Hemispherical | 813 mm inner diameter; 305 mm length | 0.166 | Drop Tower | Wire | 58 | 2 | No |  |  |  |  | MOC
Olson, S. L., and P. V. Ferkul. “Evaluating Material Flammability in 0 and Martian Gravity Compared to the NASA Standard Normal Gravity Test.” 42nd International Conference on Environmental Systems, American Institute of Aeronautics and Astronautics, 2012. | S.L. Olson, P.V. Ferkul | https://doi.org/10.2514/6.2012-3492 | Flat | 150 mm x 50 mm x 0.127 mm | 1390 | 0.15 | 1170 | 700 | 9.223391e-08 | 1390 | 0.15 | 1170 | 0.19 | N2 | 0.02876 | 1013.803894 | 0.025976 | 0.830297 | 3.1e-05 | 2.2e-05 | 70.327 |  | Hemispherical | 813 mm inner diameter; 305 mm length | 0.063 | Drop Tower | Wire | 58 | 2 | No |  |  |  |  | MOC
Olson, S. L., and P. V. Ferkul. “Evaluating Material Flammability in 0 and Martian Gravity Compared to the NASA Standard Normal Gravity Test.” 42nd International Conference on Environmental Systems, American Institute of Aeronautics and Astronautics, 2012. | S.L. Olson, P.V. Ferkul | https://doi.org/10.2514/6.2012-3492 | Flat | 150 mm x 50 mm x 0.127 mm | 1390 | 0.15 | 1170 | 700 | 9.223391e-08 | 1390 | 0.15 | 1170 | 0.19 | N2 | 0.02876 | 1013.803894 | 0.025976 | 0.830297 | 3.1e-05 | 2.2e-05 | 70.327 |  | Hemispherical | 813 mm inner diameter; 305 mm length | 0.1 | Drop Tower | Wire | 58 | 2 | Yes |  |  |  |  | ULOI
Olson, S. L., and P. V. Ferkul. “Evaluating Material Flammability in 0 and Martian Gravity Compared to the NASA Standard Normal Gravity Test.” 42nd International Conference on Environmental Systems, American Institute of Aeronautics and Astronautics, 2012. | S.L. Olson, P.V. Ferkul | https://doi.org/10.2514/6.2012-3492 | Flat | 150 mm x 50 mm x 0.305 mm | 700 | 0.1 | 1200 | 700 | 1.190476e-07 | 700 | 0.1 | 1200 | 0.235 | N2 | 0.02894 | 1007.964755 | 0.025994 | 1.204086 | 2.1e-05 | 1.5e-05 | 101.353 | -300 | Cylindrical | 74 mm inner diameter; 300 mm length | 1 | Ground | Wire |  |  | Yes |  |  |  |  | ULOI
Olson, S. L., and P. V. Ferkul. “Evaluating Material Flammability in 0 and Martian Gravity Compared to the NASA Standard Normal Gravity Test.” 42nd International Conference on Environmental Systems, American Institute of Aeronautics and Astronautics, 2012. | S.L. Olson, P.V. Ferkul | https://doi.org/10.2514/6.2012-3492 | Flat | 150 mm x 50 mm x 0.305 mm | 700 | 0.1 | 1200 | 700 | 1.190476e-07 | 700 | 0.1 | 1200 | 0.221 | N2 | 0.028884 | 1009.773577 | 0.025988 | 1.201756 | 2.1e-05 | 1.5e-05 | 101.353 | -300 | Cylindrical | 74 mm inner diameter; 300 mm length | 1 | Ground | Wire |  |  | No |  |  |  |  | MOC
Olson, S. L., and P. V. Ferkul. “Evaluating Material Flammability in 0 and Martian Gravity Compared to the NASA Standard Normal Gravity Test.” 42nd International Conference on Environmental Systems, American Institute of Aeronautics and Astronautics, 2012. | S.L. Olson, P.V. Ferkul | https://doi.org/10.2514/6.2012-3492 | Flat | 150 mm x 50 mm x 0.305 mm | 700 | 0.1 | 1200 | 700 | 1.190476e-07 | 700 | 0.1 | 1200 | 0.199 | N2 | 0.028796 | 1012.630226 | 0.02598 | 1.198095 | 2.1e-05 | 1.5e-05 | 101.353 |  | Hemispherical | 813 mm inner diameter; 305 mm length | 0.38 | Drop Tower | Wire | 58 | 3.5 | Yes |  |  |  |  | ULOI
Olson, S. L., and P. V. Ferkul. “Evaluating Material Flammability in 0 and Martian Gravity Compared to the NASA Standard Normal Gravity Test.” 42nd International Conference on Environmental Systems, American Institute of Aeronautics and Astronautics, 2012. | S.L. Olson, P.V. Ferkul | https://doi.org/10.2514/6.2012-3492 | Flat | 150 mm x 50 mm x 0.305 mm | 700 | 0.1 | 1200 | 700 | 1.190476e-07 | 700 | 0.1 | 1200 | 0.19 | N2 | 0.02876 | 1013.803894 | 0.025976 | 1.196597 | 2.1e-05 | 1.5e-05 | 101.353 |  | Hemispherical | 813 mm inner diameter; 305 mm length | 0.38 | Drop Tower | Wire | 58 | 3.5 | No |  |  |  |  | MOC
Olson, S. L., and P. V. Ferkul. “Evaluating Material Flammability in 0 and Martian Gravity Compared to the NASA Standard Normal Gravity Test.” 42nd International Conference on Environmental Systems, American Institute of Aeronautics and Astronautics, 2012. | S.L. Olson, P.V. Ferkul | https://doi.org/10.2514/6.2012-3492 | Flat | 150 mm x 50 mm x 0.305 mm | 700 | 0.1 | 1200 | 700 | 1.190476e-07 | 700 | 0.1 | 1200 | 0.21 | N2 | 0.02884 | 1011.199723 | 0.025984 | 1.199925 | 2.1e-05 | 1.5e-05 | 101.353 |  | Hemispherical | 813 mm inner diameter; 305 mm length | 0.166 | Drop Tower | Wire | 58 | 3.5 | Yes |  |  |  |  | ULOI
Olson, S. L., and P. V. Ferkul. “Evaluating Material Flammability in 0 and Martian Gravity Compared to the NASA Standard Normal Gravity Test.” 42nd International Conference on Environmental Systems, American Institute of Aeronautics and Astronautics, 2012. | S.L. Olson, P.V. Ferkul | https://doi.org/10.2514/6.2012-3492 | Flat | 150 mm x 50 mm x 0.305 mm | 700 | 0.1 | 1200 | 700 | 1.190476e-07 | 700 | 0.1 | 1200 | 0.199 | N2 | 0.028796 | 1012.630226 | 0.02598 | 1.198095 | 2.1e-05 | 1.5e-05 | 101.353 |  | Hemispherical | 813 mm inner diameter; 305 mm length | 0.166 | Drop Tower | Wire | 58 | 3.5 | No |  |  |  |  | MOC
Olson, S. L., and P. V. Ferkul. “Evaluating Material Flammability in 0 and Martian Gravity Compared to the NASA Standard Normal Gravity Test.” 42nd International Conference on Environmental Systems, American Institute of Aeronautics and Astronautics, 2012. | S.L. Olson, P.V. Ferkul | https://doi.org/10.2514/6.2012-3492 | Flat | 150 mm x 50 mm x 0.305 mm | 700 | 0.1 | 1200 | 700 | 1.190476e-07 | 700 | 0.1 | 1200 | 0.23 | N2 | 0.02892 | 1008.609959 | 0.025992 | 1.203254 | 2.1e-05 | 1.5e-05 | 101.353 | -300 | Hemispherical | 813 mm inner diameter; 305 mm length | 0.0001 | Drop Tower | Wire | 58 | 3.5 | Yes |  |  |  |  | ULOI
Olson, S. L., and P. V. Ferkul. “Evaluating Material Flammability in 0 and Martian Gravity Compared to the NASA Standard Normal Gravity Test.” 42nd International Conference on Environmental Systems, American Institute of Aeronautics and Astronautics, 2012. | S.L. Olson, P.V. Ferkul | https://doi.org/10.2514/6.2012-3492 | Flat | 150 mm x 50 mm x 0.305 mm | 700 | 0.1 | 1200 | 700 | 1.190476e-07 | 700 | 0.1 | 1200 | 0.22 | N2 | 0.02888 | 1009.903047 | 0.025988 | 1.20159 | 2.1e-05 | 1.5e-05 | 101.353 | -300 | Hemispherical | 813 mm inner diameter; 305 mm length | 0.0001 | Drop Tower | Wire | 58 | 3.5 | No |  |  |  |  | MOC
Olson, S. L., and P. V. Ferkul. “Evaluating Material Flammability in 0 and Martian Gravity Compared to the NASA Standard Normal Gravity Test.” 42nd International Conference on Environmental Systems, American Institute of Aeronautics and Astronautics, 2012. | S.L. Olson, P.V. Ferkul | https://doi.org/10.2514/6.2012-3492 | Flat | 150 mm x 50 mm x 0.254 mm | 1270 | 0.22 | 1150 | 800 | 1.506333e-07 | 1270 | 0.22 | 1150 | 0.235 | N2 | 0.02894 | 1007.964755 | 0.025994 | 0.835493 | 3.1e-05 | 2.2e-05 | 70.327 |  | Cylindrical | 74 mm inner diameter; 300 mm length | 1 | Ground | Wire |  |  | Yes |  |  |  |  | ULOI
Olson, S. L., and P. V. Ferkul. “Evaluating Material Flammability in 0 and Martian Gravity Compared to the NASA Standard Normal Gravity Test.” 42nd International Conference on Environmental Systems, American Institute of Aeronautics and Astronautics, 2012. | S.L. Olson, P.V. Ferkul | https://doi.org/10.2514/6.2012-3492 | Flat | 150 mm x 50 mm x 0.254 mm | 1270 | 0.22 | 1150 | 800 | 1.506333e-07 | 1270 | 0.22 | 1150 | 0.23 | N2 | 0.02892 | 1008.609959 | 0.025992 | 0.834916 | 3.1e-05 | 2.2e-05 | 70.327 |  | Cylindrical | 74 mm inner diameter; 300 mm length | 1 | Ground | Wire |  |  | No |  |  |  |  | MOC
Olson, S. L., and P. V. Ferkul. “Evaluating Material Flammability in 0 and Martian Gravity Compared to the NASA Standard Normal Gravity Test.” 42nd International Conference on Environmental Systems, American Institute of Aeronautics and Astronautics, 2012. | S.L. Olson, P.V. Ferkul | https://doi.org/10.2514/6.2012-3492 | Flat | 150 mm x 50 mm x 0.254 mm | 1270 | 0.22 | 1150 | 800 | 1.506333e-07 | 1270 | 0.22 | 1150 | 0.22 | N2 | 0.02888 | 1009.903047 | 0.025988 | 0.833761 | 3.1e-05 | 2.2e-05 | 70.327 |  | Hemispherical | 813 mm inner diameter; 305 mm length | 0.38 | Drop Tower | Wire | 58 | 3.5 | Yes |  |  |  |  | ULOI
Olson, S. L., and P. V. Ferkul. “Evaluating Material Flammability in 0 and Martian Gravity Compared to the NASA Standard Normal Gravity Test.” 42nd International Conference on Environmental Systems, American Institute of Aeronautics and Astronautics, 2012. | S.L. Olson, P.V. Ferkul | https://doi.org/10.2514/6.2012-3492 | Flat | 150 mm x 50 mm x 0.254 mm | 1270 | 0.22 | 1150 | 800 | 1.506333e-07 | 1270 | 0.22 | 1150 | 0.211 | N2 | 0.028844 | 1011.069893 | 0.025984 | 0.832722 | 3.1e-05 | 2.2e-05 | 70.327 |  | Hemispherical | 813 mm inner diameter; 305 mm length | 0.38 | Drop Tower | Wire | 58 | 3.5 | No |  |  |  |  | MOC
Olson, S. L., and P. V. Ferkul. “Evaluating Material Flammability in 0 and Martian Gravity Compared to the NASA Standard Normal Gravity Test.” 42nd International Conference on Environmental Systems, American Institute of Aeronautics and Astronautics, 2012. | S.L. Olson, P.V. Ferkul | https://doi.org/10.2514/6.2012-3492 | Flat | 150 mm x 50 mm x 0.254 mm | 1270 | 0.22 | 1150 | 800 | 1.506333e-07 | 1270 | 0.22 | 1150 | 0.21 | N2 | 0.02884 | 1011.199723 | 0.025984 | 0.832606 | 3.1e-05 | 2.2e-05 | 70.327 |  | Hemispherical | 813 mm inner diameter; 305 mm length | 0.166 | Drop Tower | Wire | 58 | 3.5 | Yes |  |  |  |  | ULOI
Olson, S. L., and P. V. Ferkul. “Evaluating Material Flammability in 0 and Martian Gravity Compared to the NASA Standard Normal Gravity Test.” 42nd International Conference on Environmental Systems, American Institute of Aeronautics and Astronautics, 2012. | S.L. Olson, P.V. Ferkul | https://doi.org/10.2514/6.2012-3492 | Flat | 150 mm x 50 mm x 0.254 mm | 1270 | 0.22 | 1150 | 800 | 1.506333e-07 | 1270 | 0.22 | 1150 | 0.199 | N2 | 0.028796 | 1012.630226 | 0.02598 | 0.831336 | 3.1e-05 | 2.2e-05 | 70.327 | -300 | Hemispherical | 813 mm inner diameter; 305 mm length | 0.166 | Drop Tower | Wire | 58 | 3.5 | No |  |  |  |  | MOC
Olson, S. L., and P. V. Ferkul. “Evaluating Material Flammability in 0 and Martian Gravity Compared to the NASA Standard Normal Gravity Test.” 42nd International Conference on Environmental Systems, American Institute of Aeronautics and Astronautics, 2012. | S.L. Olson, P.V. Ferkul | https://doi.org/10.2514/6.2012-3492 | Flat | 150 mm x 50 mm x 0.254 mm | 1270 | 0.22 | 1150 | 800 | 1.506333e-07 | 1270 | 0.22 | 1150 | 0.24 | N2 | 0.02896 | 1007.320442 | 0.025996 | 0.836071 | 3.1e-05 | 2.2e-05 | 70.327 | -300 | Hemispherical | 813 mm inner diameter; 305 mm length | 0.0001 | Drop Tower | Wire | 58 | 3.5 | Yes |  |  |  |  | ULOI
Olson, S. L., and P. V. Ferkul. “Evaluating Material Flammability in 0 and Martian Gravity Compared to the NASA Standard Normal Gravity Test.” 42nd International Conference on Environmental Systems, American Institute of Aeronautics and Astronautics, 2012. | S.L. Olson, P.V. Ferkul | https://doi.org/10.2514/6.2012-3492 | Flat | 150 mm x 50 mm x 0.254 mm | 1270 | 0.22 | 1150 | 800 | 1.506333e-07 | 1270 | 0.22 | 1150 | 0.23 | N2 | 0.02892 | 1008.609959 | 0.025992 | 0.834916 | 3.1e-05 | 2.2e-05 | 70.327 | -300 | Hemispherical | 813 mm inner diameter; 305 mm length | 0.0001 | Drop Tower | Wire | 58 | 3.5 | No |  |  |  |  | MOC
Olson, S. L., et al. “Mechanisms of 0 Flame Spread over a Thin Solid Fuel: Oxygen and Opposed Flow Effects.” Combustion Science and Technology, vol.76 (1991) 233–249 | S.L. Olson | https://doi.org/10.1080/00102209108951711 | Flat | 150 mm x 50 mm x 0.076 mm | 250 | 0.06 | 1340 | 620 | 1.791045e-07 | 250 | 0.06 | 1340 | 0.3 | N2 | 0.0292 | 999.657534 | 0.02602 | 1.214268 | 2.1e-05 | 1.5e-05 | 101.3 | 2 | Cylindrical | 200 mm diameter | 1e-05 | Drop Tower | Wire |  | 0.4 | Yes |  | 16.94
Olson, S. L., et al. “Mechanisms of 0 Flame Spread over a Thin Solid Fuel: Oxygen and Opposed Flow Effects.” Combustion Science and Technology, vol.76 (1991) 233–249 | S.L. Olson | https://doi.org/10.1080/00102209108951711 | Flat | 150 mm x 50 mm x 0.076 mm | 250 | 0.06 | 1340 | 620 | 1.791045e-07 | 250 | 0.06 | 1340 | 0.3 | N2 | 0.0292 | 999.657534 | 0.02602 | 1.214268 | 2.1e-05 | 1.5e-05 | 101.3 | 48.4 | Cylindrical | 200 mm diameter | 1e-05 | Drop Tower | Wire |  | 0.4 | Yes |  | 20.2
Olson, S. L., et al. “Mechanisms of 0 Flame Spread over a Thin Solid Fuel: Oxygen and Opposed Flow Effects.” Combustion Science and Technology, vol.76 (1991) 233–249 | S.L. Olson | https://doi.org/10.1080/00102209108951711 | Flat | 150 mm x 50 mm x 0.076 mm | 250 | 0.06 | 1340 | 620 | 1.791045e-07 | 250 | 0.06 | 1340 | 0.3 | N2 | 0.0292 | 999.657534 | 0.02602 | 1.214268 | 2.1e-05 | 1.5e-05 | 101.3 | 72.35 | Cylindrical | 200 mm diameter | 1e-05 | Drop Tower | Wire |  | 0.4 | Yes |  | 20.3
Olson, S. L., et al. “Mechanisms of 0 Flame Spread over a Thin Solid Fuel: Oxygen and Opposed Flow Effects.” Combustion Science and Technology, vol.76 (1991) 233–249 | S.L. Olson | https://doi.org/10.1080/00102209108951711 | Flat | 150 mm x 50 mm x 0.076 mm | 250 | 0.06 | 1340 | 620 | 1.791045e-07 | 250 | 0.06 | 1340 | 0.3 | N2 | 0.0292 | 999.657534 | 0.02602 | 1.214268 | 2.1e-05 | 1.5e-05 | 101.3 | 102.3 | Cylindrical | 200 mm diameter | 1e-05 | Drop Tower | Wire |  | 0.4 | Yes |  | 19.59
Olson, S. L., et al. “Mechanisms of 0 Flame Spread over a Thin Solid Fuel: Oxygen and Opposed Flow Effects.” Combustion Science and Technology, vol.76 (1991) 233–249 | S.L. Olson | https://doi.org/10.1080/00102209108951711 | Flat | 150 mm x 50 mm x 0.076 mm | 250 | 0.06 | 1340 | 620 | 1.791045e-07 | 250 | 0.06 | 1340 | 0.3 | N2 | 0.0292 | 999.657534 | 0.02602 | 1.214268 | 2.1e-05 | 1.5e-05 | 101.3 | 66 | Cylindrical | 200 mm diameter | 1e-05 | Drop Tower | Wire |  | 0.4 | Yes |  | 18.84
Olson, S. L., et al. “Mechanisms of 0 Flame Spread over a Thin Solid Fuel: Oxygen and Opposed Flow Effects.” Combustion Science and Technology, vol.76 (1991) 233–249 | S.L. Olson | https://doi.org/10.1080/00102209108951711 | Flat | 150 mm x 50 mm x 0.076 mm | 250 | 0.06 | 1340 | 620 | 1.791045e-07 | 250 | 0.06 | 1340 | 0.3 | N2 | 0.0292 | 999.657534 | 0.02602 | 1.214268 | 2.1e-05 | 1.5e-05 | 101.3 | 183.1 | Cylindrical | 200 mm diameter | 1e-05 | Drop Tower | Wire |  | 0.4 | Yes |  | 18.88
Olson, S. L., et al. “Mechanisms of 0 Flame Spread over a Thin Solid Fuel: Oxygen and Opposed Flow Effects.” Combustion Science and Technology, vol.76 (1991) 233–249 | S.L. Olson | https://doi.org/10.1080/00102209108951711 | Flat | 150 mm x 50 mm x 0.076 mm | 250 | 0.06 | 1340 | 620 | 1.791045e-07 | 250 | 0.06 | 1340 | 0.21 | N2 | 0.02884 | 1011.199723 | 0.025984 | 1.199298 | 2.1e-05 | 1.5e-05 | 101.3 | 69.91 | Cylindrical | 200 mm diameter | 1e-05 | Drop Tower | Wire |  | 0.4 | Yes |  | 10.84
Olson, S. L., et al. “Mechanisms of 0 Flame Spread over a Thin Solid Fuel: Oxygen and Opposed Flow Effects.” Combustion Science and Technology, vol.76 (1991) 233–249 | S.L. Olson | https://doi.org/10.1080/00102209108951711 | Flat | 150 mm x 50 mm x 0.076 mm | 250 | 0.06 | 1340 | 620 | 1.791045e-07 | 250 | 0.06 | 1340 | 0.21 | N2 | 0.02884 | 1011.199723 | 0.025984 | 1.199298 | 2.1e-05 | 1.5e-05 | 101.3 | 110.6 | Cylindrical | 200 mm diameter | 1e-05 | Drop Tower | Wire |  | 0.4 | Yes |  | 11.4
Olson, S. L., et al. “Mechanisms of 0 Flame Spread over a Thin Solid Fuel: Oxygen and Opposed Flow Effects.” Combustion Science and Technology, vol.76 (1991) 233–249 | S.L. Olson | https://doi.org/10.1080/00102209108951711 | Flat | 150 mm x 50 mm x 0.076 mm | 250 | 0.06 | 1340 | 620 | 1.791045e-07 | 250 | 0.06 | 1340 | 0.21 | N2 | 0.02884 | 1011.199723 | 0.025984 | 1.199298 | 2.1e-05 | 1.5e-05 | 101.3 | 118.4 | Cylindrical | 200 mm diameter | 1e-05 | Drop Tower | Wire |  | 0.4 | Yes |  | 12.76
Olson, S. L., et al. “Mechanisms of 0 Flame Spread over a Thin Solid Fuel: Oxygen and Opposed Flow Effects.” Combustion Science and Technology, vol.76 (1991) 233–249 | S.L. Olson | https://doi.org/10.1080/00102209108951711 | Flat | 150 mm x 50 mm x 0.076 mm | 250 | 0.06 | 1340 | 620 | 1.791045e-07 | 250 | 0.06 | 1340 | 0.21 | N2 | 0.02884 | 1011.199723 | 0.025984 | 1.199298 | 2.1e-05 | 1.5e-05 | 101.3 | 165.3 | Cylindrical | 200 mm diameter | 1e-05 | Drop Tower | Wire |  | 0.4 | Yes |  | 14.85
Olson, S. L., et al. “Mechanisms of 0 Flame Spread over a Thin Solid Fuel: Oxygen and Opposed Flow Effects.” Combustion Science and Technology, vol.76 (1991) 233–249 | S.L. Olson | https://doi.org/10.1080/00102209108951711 | Flat | 150 mm x 50 mm x 0.076 mm | 250 | 0.06 | 1340 | 620 | 1.791045e-07 | 250 | 0.06 | 1340 | 0.21 | N2 | 0.02884 | 1011.199723 | 0.025984 | 1.199298 | 2.1e-05 | 1.5e-05 | 101.3 | 217.8 | Cylindrical | 200 mm diameter | 1e-05 | Drop Tower | Wire |  | 0.4 | Yes |  | 14.4
Olson, S. L., et al. “Mechanisms of 0 Flame Spread over a Thin Solid Fuel: Oxygen and Opposed Flow Effects.” Combustion Science and Technology, vol.76 (1991) 233–249 | S.L. Olson | https://doi.org/10.1080/00102209108951711 | Flat | 150 mm x 50 mm x 0.076 mm | 250 | 0.06 | 1340 | 620 | 1.791045e-07 | 250 | 0.06 | 1340 | 0.21 | N2 | 0.02884 | 1011.199723 | 0.025984 | 1.199298 | 2.1e-05 | 1.5e-05 | 101.3 | 201 | Cylindrical | 200 mm diameter | 1e-05 | Drop Tower | Wire |  | 0.4 | Yes |  | 14.17
Olson, S. L., et al. “Mechanisms of 0 Flame Spread over a Thin Solid Fuel: Oxygen and Opposed Flow Effects.” Combustion Science and Technology, vol.76 (1991) 233–249 | S.L. Olson | https://doi.org/10.1080/00102209108951711 | Flat | 150 mm x 50 mm x 0.076 mm | 250 | 0.06 | 1340 | 620 | 1.791045e-07 | 250 | 0.06 | 1340 | 0.21 | N2 | 0.02884 | 1011.199723 | 0.025984 | 1.199298 | 2.1e-05 | 1.5e-05 | 101.3 | 215.2 | Cylindrical | 200 mm diameter | 1e-05 | Drop Tower | Wire |  | 0.4 | Yes |  | 14.01
Olson, S. L., et al. “Mechanisms of 0 Flame Spread over a Thin Solid Fuel: Oxygen and Opposed Flow Effects.” Combustion Science and Technology, vol.76 (1991) 233–249 | S.L. Olson | https://doi.org/10.1080/00102209108951711 | Flat | 150 mm x 50 mm x 0.076 mm | 250 | 0.06 | 1340 | 620 | 1.791045e-07 | 250 | 0.06 | 1340 | 0.21 | N2 | 0.02884 | 1011.199723 | 0.025984 | 1.199298 | 2.1e-05 | 1.5e-05 | 101.3 | 256.4 | Cylindrical | 200 mm diameter | 1e-05 | Drop Tower | Wire |  | 0.4 | Yes |  | 13.27
Olson, S. L., et al. “Mechanisms of 0 Flame Spread over a Thin Solid Fuel: Oxygen and Opposed Flow Effects.” Combustion Science and Technology, vol.76 (1991) 233–249 | S.L. Olson | https://doi.org/10.1080/00102209108951711 | Flat | 150 mm x 50 mm x 0.076 mm | 250 | 0.06 | 1340 | 620 | 1.791045e-07 | 250 | 0.06 | 1340 | 0.21 | N2 | 0.02884 | 1011.199723 | 0.025984 | 1.199298 | 2.1e-05 | 1.5e-05 | 101.3 | 324.4 | Cylindrical | 200 mm diameter | 1e-05 | Drop Tower | Wire |  | 0.4 | Yes |  | 12.86
Olson, S. L., et al. “Mechanisms of 0 Flame Spread over a Thin Solid Fuel: Oxygen and Opposed Flow Effects.” Combustion Science and Technology, vol.76 (1991) 233–249 | S.L. Olson | https://doi.org/10.1080/00102209108951711 | Flat | 150 mm x 50 mm x 0.076 mm | 250 | 0.06 | 1340 | 620 | 1.791045e-07 | 250 | 0.06 | 1340 | 0.18 | N2 | 0.02872 | 1015.111421 | 0.025972 | 1.194308 | 2.1e-05 | 1.5e-05 | 101.3 | 27.12 | Cylindrical | 200 mm diameter | 1e-05 | Drop Tower | Wire |  | 0.4 | Yes |  | 3.065
Olson, S. L., et al. “Mechanisms of 0 Flame Spread over a Thin Solid Fuel: Oxygen and Opposed Flow Effects.” Combustion Science and Technology, vol.76 (1991) 233–249 | S.L. Olson | https://doi.org/10.1080/00102209108951711 | Flat | 150 mm x 50 mm x 0.076 mm | 250 | 0.06 | 1340 | 620 | 1.791045e-07 | 250 | 0.06 | 1340 | 0.18 | N2 | 0.02872 | 1015.111421 | 0.025972 | 1.194308 | 2.1e-05 | 1.5e-05 | 101.3 | 114.4 | Cylindrical | 200 mm diameter | 1e-05 | Drop Tower | Wire |  | 0.4 | Yes |  | 6.392
Olson, S. L., et al. “Mechanisms of 0 Flame Spread over a Thin Solid Fuel: Oxygen and Opposed Flow Effects.” Combustion Science and Technology, vol.76 (1991) 233–249 | S.L. Olson | https://doi.org/10.1080/00102209108951711 | Flat | 150 mm x 50 mm x 0.076 mm | 250 | 0.06 | 1340 | 620 | 1.791045e-07 | 250 | 0.06 | 1340 | 0.18 | N2 | 0.02872 | 1015.111421 | 0.025972 | 1.194308 | 2.1e-05 | 1.5e-05 | 101.3 | 168.5 | Cylindrical | 200 mm diameter | 1e-05 | Drop Tower | Wire |  | 0.4 | Yes |  | 8.447
Olson, S. L., et al. “Mechanisms of 0 Flame Spread over a Thin Solid Fuel: Oxygen and Opposed Flow Effects.” Combustion Science and Technology, vol.76 (1991) 233–249 | S.L. Olson | https://doi.org/10.1080/00102209108951711 | Flat | 150 mm x 50 mm x 0.076 mm | 250 | 0.06 | 1340 | 620 | 1.791045e-07 | 250 | 0.06 | 1340 | 0.3 | N2 | 0.0292 | 999.657534 | 0.02602 | 1.214268 | 2.1e-05 | 1.5e-05 | 101.3 | 900 | Cylindrical | 200 mm diameter | 1 | Drop Tower | Wire |  | 0.4 | Yes |  | 19.2
Olson, S. L., et al. “Mechanisms of 0 Flame Spread over a Thin Solid Fuel: Oxygen and Opposed Flow Effects.” Combustion Science and Technology, vol.76 (1991) 233–249 | S.L. Olson | https://doi.org/10.1080/00102209108951711 | Flat | 150 mm x 50 mm x 0.076 mm | 250 | 0.06 | 1340 | 620 | 1.791045e-07 | 250 | 0.06 | 1340 | 0.3 | N2 | 0.0292 | 999.657534 | 0.02602 | 1.214268 | 2.1e-05 | 1.5e-05 | 101.3 | 200 | Cylindrical | 200 mm diameter | 1e-05 | Drop Tower | Wire |  | 0.4 | Yes |  | 18.8
Olson, S. L., et al. “Mechanisms of 0 Flame Spread over a Thin Solid Fuel: Oxygen and Opposed Flow Effects.” Combustion Science and Technology, vol.76 (1991) 233–249 | S.L. Olson | https://doi.org/10.1080/00102209108951711 | Flat | 150 mm x 50 mm x 0.076 mm | 250 | 0.06 | 1340 | 620 | 1.791045e-07 | 250 | 0.06 | 1340 | 0.3 | N2 | 0.0292 | 999.657534 | 0.02602 | 1.214268 | 2.1e-05 | 1.5e-05 | 101.3 | 100 | Cylindrical | 200 mm diameter | 1e-05 | Drop Tower | Wire |  | 0.4 | Yes |  | 19.4
Olson, S. L., et al. “Mechanisms of 0 Flame Spread over a Thin Solid Fuel: Oxygen and Opposed Flow Effects.” Combustion Science and Technology, vol.76 (1991) 233–249 | S.L. Olson | https://doi.org/10.1080/00102209108951711 | Flat | 150 mm x 50 mm x 0.076 mm | 250 | 0.06 | 1340 | 620 | 1.791045e-07 | 250 | 0.06 | 1340 | 0.3 | N2 | 0.0292 | 999.657534 | 0.02602 | 1.214268 | 2.1e-05 | 1.5e-05 | 101.3 | 1 | Cylindrical | 200 mm diameter | 1e-05 | Drop Tower | Wire |  | 0.4 | Yes |  | 15.6
Olson, S. L., et al. “Mechanisms of 0 Flame Spread over a Thin Solid Fuel: Oxygen and Opposed Flow Effects.” Combustion Science and Technology, vol.76 (1991) 233–249 | S.L. Olson | https://doi.org/10.1080/00102209108951711 | Flat | 150 mm x 50 mm x 0.076 mm | 250 | 0.06 | 1340 | 620 | 1.791045e-07 | 250 | 0.06 | 1340 | 0.21 | N2 | 0.02884 | 1011.199723 | 0.025984 | 1.199298 | 2.1e-05 | 1.5e-05 | 101.3 | 600 | Cylindrical | 200 mm diameter | 1 | Drop Tower | Wire |  | 0.4 | Yes |  | 11.2
Olson, S. L., et al. “Mechanisms of 0 Flame Spread over a Thin Solid Fuel: Oxygen and Opposed Flow Effects.” Combustion Science and Technology, vol.76 (1991) 233–249 | S.L. Olson | https://doi.org/10.1080/00102209108951711 | Flat | 150 mm x 50 mm x 0.076 mm | 250 | 0.06 | 1340 | 620 | 1.791045e-07 | 250 | 0.06 | 1340 | 0.21 | N2 | 0.02884 | 1011.199723 | 0.025984 | 1.199298 | 2.1e-05 | 1.5e-05 | 101.3 | 250 | Cylindrical | 200 mm diameter | 1e-05 | Drop Tower | Wire |  | 0.4 | Yes |  | 13.2
Olson, S. L., et al. “Mechanisms of 0 Flame Spread over a Thin Solid Fuel: Oxygen and Opposed Flow Effects.” Combustion Science and Technology, vol.76 (1991) 233–249 | S.L. Olson | https://doi.org/10.1080/00102209108951711 | Flat | 150 mm x 50 mm x 0.076 mm | 250 | 0.06 | 1340 | 620 | 1.791045e-07 | 250 | 0.06 | 1340 | 0.21 | N2 | 0.02884 | 1011.199723 | 0.025984 | 1.199298 | 2.1e-05 | 1.5e-05 | 101.3 | 150 | Cylindrical | 200 mm diameter | 1e-05 | Drop Tower | Wire |  | 0.4 | Yes |  | 14.8
Olson, S. L., et al. “Mechanisms of 0 Flame Spread over a Thin Solid Fuel: Oxygen and Opposed Flow Effects.” Combustion Science and Technology, vol.76 (1991) 233–249 | S.L. Olson | https://doi.org/10.1080/00102209108951711 | Flat | 150 mm x 50 mm x 0.076 mm | 250 | 0.06 | 1340 | 620 | 1.791045e-07 | 250 | 0.06 | 1340 | 0.21 | N2 | 0.02884 | 1011.199723 | 0.025984 | 1.199298 | 2.1e-05 | 1.5e-05 | 101.3 | 50 | Cylindrical | 200 mm diameter | 1e-05 | Drop Tower | Wire |  | 0.4 | Yes |  | 10.8
Olson, S. L., et al. “Mechanisms of 0 Flame Spread over a Thin Solid Fuel: Oxygen and Opposed Flow Effects.” Combustion Science and Technology, vol.76 (1991) 233–249 | S.L. Olson | https://doi.org/10.1080/00102209108951711 | Flat | 150 mm x 50 mm x 0.076 mm | 250 | 0.06 | 1340 | 620 | 1.791045e-07 | 250 | 0.06 | 1340 | 0.18 | N2 | 0.02872 | 1015.111421 | 0.025972 | 1.194308 | 2.1e-05 | 1.5e-05 | 101.3 | 350 | Cylindrical | 200 mm diameter | 1 | Drop Tower | Wire |  | 0.4 | Yes |  | 7.5
Olson, S. L., et al. “Mechanisms of 0 Flame Spread over a Thin Solid Fuel: Oxygen and Opposed Flow Effects.” Combustion Science and Technology, vol.76 (1991) 233–249 | S.L. Olson | https://doi.org/10.1080/00102209108951711 | Flat | 150 mm x 50 mm x 0.076 mm | 250 | 0.06 | 1340 | 620 | 1.791045e-07 | 250 | 0.06 | 1340 | 0.18 | N2 | 0.02872 | 1015.111421 | 0.025972 | 1.194308 | 2.1e-05 | 1.5e-05 | 101.3 | 250 | Cylindrical | 200 mm diameter | 1e-05 | Drop Tower | Wire |  | 0.4 | Yes |  | 7.3
Olson, S. L., et al. “Mechanisms of 0 Flame Spread over a Thin Solid Fuel: Oxygen and Opposed Flow Effects.” Combustion Science and Technology, vol.76 (1991) 233–249 | S.L. Olson | https://doi.org/10.1080/00102209108951711 | Flat | 150 mm x 50 mm x 0.076 mm | 250 | 0.06 | 1340 | 620 | 1.791045e-07 | 250 | 0.06 | 1340 | 0.18 | N2 | 0.02872 | 1015.111421 | 0.025972 | 1.194308 | 2.1e-05 | 1.5e-05 | 101.3 | 150 | Cylindrical | 200 mm diameter | 1e-05 | Drop Tower | Wire |  | 0.4 | Yes |  | 8.3
Olson, S. L., et al. “Mechanisms of 0 Flame Spread over a Thin Solid Fuel: Oxygen and Opposed Flow Effects.” Combustion Science and Technology, vol.76 (1991) 233–249 | S.L. Olson | https://doi.org/10.1080/00102209108951711 | Flat | 150 mm x 50 mm x 0.076 mm | 250 | 0.06 | 1340 | 620 | 1.791045e-07 | 250 | 0.06 | 1340 | 0.18 | N2 | 0.02872 | 1015.111421 | 0.025972 | 1.194308 | 2.1e-05 | 1.5e-05 | 101.3 | 20 | Cylindrical | 200 mm diameter | 1e-05 | Drop Tower | Wire |  | 0.4 | Yes |  | 3
Olson, S. L., et al. “Mechanisms of 0 Flame Spread over a Thin Solid Fuel: Oxygen and Opposed Flow Effects.” Combustion Science and Technology, vol.76 (1991) 233–249 | S.L. Olson | https://doi.org/10.1080/00102209108951711 | Flat | 150 mm x 50 mm x 0.076 mm | 250 | 0.06 | 1340 | 620 | 1.791045e-07 | 250 | 0.06 | 1340 | 0.3 | N2 | 0.0292 | 999.657534 | 0.02602 | 1.214268 | 2.1e-05 | 1.5e-05 | 101.3 | 17.32 | Cylindrical | 200 mm diameter | 1e-05 | Drop Tower | Wire |  | 0.4 | Yes
Olson, S. L., et al. “Mechanisms of 0 Flame Spread over a Thin Solid Fuel: Oxygen and Opposed Flow Effects.” Combustion Science and Technology, vol.76 (1991) 233–249 | S.L. Olson | https://doi.org/10.1080/00102209108951711 | Flat | 150 mm x 50 mm x 0.076 mm | 250 | 0.06 | 1340 | 620 | 1.791045e-07 | 250 | 0.06 | 1340 | 0.3009 | N2 | 0.029294 | 999.530886 | 0.02602 | 1.214435 | 2.1e-05 | 1.5e-05 | 101.3 | 587.1 | Cylindrical | 200 mm diameter | 1e-05 | Drop Tower | Wire |  | 0.4 | Yes
Olson, S. L., et al. “Mechanisms of 0 Flame Spread over a Thin Solid Fuel: Oxygen and Opposed Flow Effects.” Combustion Science and Technology, vol.76 (1991) 233–249 | S.L. Olson | https://doi.org/10.1080/00102209108951711 | Flat | 150 mm x 50 mm x 0.076 mm | 250 | 0.06 | 1340 | 620 | 1.791045e-07 | 250 | 0.06 | 1340 | 0.2504 | N2 | 0.029 | 1006.034483 | 0.026 | 1.205951 | 2.1e-05 | 1.5e-05 | 101.3 | 293.5 | Cylindrical | 200 mm diameter | 1e-05 | Drop Tower | Wire |  | 0.4 | Yes
Olson, S. L., et al. “Mechanisms of 0 Flame Spread over a Thin Solid Fuel: Oxygen and Opposed Flow Effects.” Combustion Science and Technology, vol.76 (1991) 233–249 | S.L. Olson | https://doi.org/10.1080/00102209108951711 | Flat | 150 mm x 50 mm x 0.076 mm | 250 | 0.06 | 1340 | 620 | 1.791045e-07 | 250 | 0.06 | 1340 | 0.211 | N2 | 0.028844 | 1011.069893 | 0.025984 | 1.199464 | 2.1e-05 | 1.5e-05 | 101.3 | 168.2 | Cylindrical | 200 mm diameter | 1e-05 | Drop Tower | Wire |  | 0.4 | Yes
Olson, S. L., et al. “Mechanisms of 0 Flame Spread over a Thin Solid Fuel: Oxygen and Opposed Flow Effects.” Combustion Science and Technology, vol.76 (1991) 233–249 | S.L. Olson | https://doi.org/10.1080/00102209108951711 | Flat | 150 mm x 50 mm x 0.076 mm | 250 | 0.06 | 1340 | 620 | 1.791045e-07 | 250 | 0.06 | 1340 | 0.1809 | N2 | 0.028724 | 1014.980504 | 0.025972 | 1.194474 | 2.1e-05 | 1.5e-05 | 101.3 | 158.1 | Cylindrical | 200 mm diameter | 1e-05 | Drop Tower | Wire |  | 0.4 | Yes
Olson, S. L., et al. “Mechanisms of 0 Flame Spread over a Thin Solid Fuel: Oxygen and Opposed Flow Effects.” Combustion Science and Technology, vol.76 (1991) 233–249 | S.L. Olson | https://doi.org/10.1080/00102209108951711 | Flat | 150 mm x 50 mm x 0.076 mm | 250 | 0.06 | 1340 | 620 | 1.791045e-07 | 250 | 0.06 | 1340 | 0.1598 | N2 | 0.02864 | 1017.73743 | 0.025964 | 1.190981 | 2.1e-05 | 1.6e-05 | 101.3 | 60.39 | Cylindrical | 200 mm diameter | 1e-05 | Drop Tower | Wire |  | 0.4 | Yes
Olson, S. L., et al. “Mechanisms of 0 Flame Spread over a Thin Solid Fuel: Oxygen and Opposed Flow Effects.” Combustion Science and Technology, vol.76 (1991) 233–249 | S.L. Olson | https://doi.org/10.1080/00102209108951711 | Flat | 150 mm x 50 mm x 0.076 mm | 250 | 0.06 | 1340 | 620 | 1.791045e-07 | 250 | 0.06 | 1340 | 0.1705 | N2 | 0.028684 | 1016.291312 | 0.025968 | 1.192811 | 2.1e-05 | 1.6e-05 | 101.3 | 14.92 | Cylindrical | 200 mm diameter | 1e-05 | Drop Tower | Wire |  | 0.4 | Yes
Olson, S. L., et al. “Mechanisms of 0 Flame Spread over a Thin Solid Fuel: Oxygen and Opposed Flow Effects.” Combustion Science and Technology, vol.76 (1991) 233–249 | S.L. Olson | https://doi.org/10.1080/00102209108951711 | Flat | 150 mm x 50 mm x 0.076 mm | 250 | 0.06 | 1340 | 620 | 1.791045e-07 | 250 | 0.06 | 1340 | 0.2091 | N2 | 0.028836 | 1011.329588 | 0.025984 | 1.199132 | 2.1e-05 | 1.5e-05 | 101.3 | 5.276 | Cylindrical | 200 mm diameter | 1e-05 | Drop Tower | Wire |  | 0.4 | Yes
Olson, S. L., et al. “Mechanisms of 0 Flame Spread over a Thin Solid Fuel: Oxygen and Opposed Flow Effects.” Combustion Science and Technology, vol.76 (1991) 233–249 | S.L. Olson | https://doi.org/10.1080/00102209108951711 | Flat | 150 mm x 50 mm x 0.076 mm | 250 | 0.06 | 1340 | 620 | 1.791045e-07 | 250 | 0.06 | 1340 | 0.2599 | N2 | 0.02904 | 1004.752066 | 0.026004 | 1.207615 | 2.1e-05 | 1.5e-05 | 101.3 | 2.459 | Cylindrical | 200 mm diameter | 1e-05 | Drop Tower | Wire |  | 0.4 | Yes
Olson, S. L., et al. “Mechanisms of 0 Flame Spread over a Thin Solid Fuel: Oxygen and Opposed Flow Effects.” Combustion Science and Technology, vol.76 (1991) 233–249 | S.L. Olson | https://doi.org/10.1080/00102209108951711 | Flat | 150 mm x 50 mm x 0.076 mm | 250 | 0.06 | 1340 | 620 | 1.791045e-07 | 250 | 0.06 | 1340 | 0.1695 | N2 | 0.02868 | 1016.422594 | 0.025968 | 1.192644 | 2.1e-05 | 1.6e-05 | 101.3 | 592 | Cylindrical | 200 mm diameter | 1e-05 | Drop Tower | Wire |  | 0.4 | Yes
Olson, S. L., et al. “Mechanisms of 0 Flame Spread over a Thin Solid Fuel: Oxygen and Opposed Flow Effects.” Combustion Science and Technology, vol.76 (1991) 233–249 | S.L. Olson | https://doi.org/10.1080/00102209108951711 | Flat | 150 mm x 50 mm x 0.076 mm | 250 | 0.06 | 1340 | 620 | 1.791045e-07 | 250 | 0.06 | 1340 | 0.1646 | N2 | 0.02866 | 1017.079553 | 0.025966 | 1.191813 | 2.1e-05 | 1.6e-05 | 101.3 | 597.9 | Cylindrical | 200 mm diameter | 1e-05 | Drop Tower | Wire |  | 0.4 | Yes
Olson, S. L., et al. “Mechanisms of 0 Flame Spread over a Thin Solid Fuel: Oxygen and Opposed Flow Effects.” Combustion Science and Technology, vol.76 (1991) 233–249 | S.L. Olson | https://doi.org/10.1080/00102209108951711 | Flat | 150 mm x 50 mm x 0.076 mm | 250 | 0.06 | 1340 | 620 | 1.791045e-07 | 250 | 0.06 | 1340 | 0.2102 | N2 | 0.02884 | 1011.199723 | 0.025984 | 1.199298 | 2.1e-05 | 1.5e-05 | 101.3 | 1167 | Cylindrical | 200 mm diameter | 1e-05 | Drop Tower | Wire |  | 0.4 | Yes
Olson, S. L., et al. “Mechanisms of 0 Flame Spread over a Thin Solid Fuel: Oxygen and Opposed Flow Effects.” Combustion Science and Technology, vol.76 (1991) 233–249 | S.L. Olson | https://doi.org/10.1080/00102209108951711 | Flat | 150 mm x 50 mm x 0.076 mm | 250 | 0.06 | 1340 | 620 | 1.791045e-07 | 250 | 0.06 | 1340 | 0.2502 | N2 | 0.029 | 1006.034483 | 0.026 | 1.205951 | 2.1e-05 | 1.5e-05 | 101.3 | 1915 | Cylindrical | 200 mm diameter | 1e-05 | Drop Tower | Wire |  | 0.4 | Yes
Olson, S. L., et al. “Mechanisms of 0 Flame Spread over a Thin Solid Fuel: Oxygen and Opposed Flow Effects.” Combustion Science and Technology, vol.76 (1991) 233–249 | S.L. Olson | https://doi.org/10.1080/00102209108951711 | Flat | 150 mm x 50 mm x 0.076 mm | 250 | 0.06 | 1340 | 620 | 1.791045e-07 | 250 | 0.06 | 1340 | 0.3007 | N2 | 0.029294 | 999.530886 | 0.02602 | 1.214435 | 2.1e-05 | 1.5e-05 | 101.3 | 3331 | Cylindrical | 200 mm diameter | 1e-05 | Drop Tower | Wire |  | 0.4 | Yes
Olson, S. L., et al. “Mechanisms of 0 Flame Spread over a Thin Solid Fuel: Oxygen and Opposed Flow Effects.” Combustion Science and Technology, vol.76 (1991) 233–249 | S.L. Olson | https://doi.org/10.1080/00102209108951711 | Flat | 150 mm x 50 mm x 0.076 mm | 250 | 0.06 | 1340 | 620 | 1.791045e-07 | 250 | 0.06 | 1340 | 0.1698 | N2 | 0.02868 | 1016.422594 | 0.025968 | 1.192644 | 2.1e-05 | 1.6e-05 | 101.3 | 8.103 | Cylindrical | 200 mm diameter | 1e-05 | Drop Tower | Wire |  | 0.4 | No
Olson, S. L., et al. “Mechanisms of 0 Flame Spread over a Thin Solid Fuel: Oxygen and Opposed Flow Effects.” Combustion Science and Technology, vol.76 (1991) 233–249 | S.L. Olson | https://doi.org/10.1080/00102209108951711 | Flat | 150 mm x 50 mm x 0.076 mm | 250 | 0.06 | 1340 | 620 | 1.791045e-07 | 250 | 0.06 | 1340 | 0.1404 | N2 | 0.02856 | 1020.378151 | 0.025956 | 1.187654 | 2.1e-05 | 1.6e-05 | 101.3 | 41.35 | Cylindrical | 200 mm diameter | 1e-05 | Drop Tower | Wire |  | 0.4 | No
Olson, S. L., et al. “Mechanisms of 0 Flame Spread over a Thin Solid Fuel: Oxygen and Opposed Flow Effects.” Combustion Science and Technology, vol.76 (1991) 233–249 | S.L. Olson | https://doi.org/10.1080/00102209108951711 | Flat | 150 mm x 50 mm x 0.076 mm | 250 | 0.06 | 1340 | 620 | 1.791045e-07 | 250 | 0.06 | 1340 | 0.1401 | N2 | 0.02856 | 1020.378151 | 0.025956 | 1.187654 | 2.1e-05 | 1.6e-05 | 101.3 | 60.7 | Cylindrical | 200 mm diameter | 1e-05 | Drop Tower | Wire |  | 0.4 | No
Olson, S. L., et al. “Partial Gravity Flammability of Cast PMMA Rods in Concurrent Axial Stagnation Flow.” Fire Safety Journal, vol. 150, part A, 2024, article 104267 | S.L. Olson, E.S. Neumann, V.M. Valletta, A.L. Ogorzaly, J.C. Owens | https://doi.org/10.1016/j.firesaf.2024.104267 | Cylindrical | 218 mm x 6.36 mm | 1190 | 0.19 | 1466 | 630 | 1.089112e-07 | 1190 | 0.19 | 1466 | 0.145 | N2 | 0.02858 | 1019.716585 | 0.025958 | 0.675783 | 3.8e-05 | 2.7e-05 | 57.6 | 294 | Hemispherical | 813 mm inner diameter; 305 mm length | 0.0424 | Drop Tower | Wire |  | 25 | Yes
Olson, S. L., et al. “Partial Gravity Flammability of Cast PMMA Rods in Concurrent Axial Stagnation Flow.” Fire Safety Journal, vol. 150, part A, 2024, article 104267 | S.L. Olson, E.S. Neumann, V.M. Valletta, A.L. Ogorzaly, J.C. Owens | https://doi.org/10.1016/j.firesaf.2024.104267 | Cylindrical | 218 mm x 6.36 mm | 1190 | 0.19 | 1466 | 630 | 1.089112e-07 | 1190 | 0.19 | 1466 | 0.141 | N2 | 0.028564 | 1020.245764 | 0.025956 | 0.675404 | 3.8e-05 | 2.7e-05 | 57.6 | 294 | Hemispherical | 813 mm inner diameter; 305 mm length | 0.0419 | Drop Tower | Wire |  | 25 | No
Olson, S. L., et al. “Partial Gravity Flammability of Cast PMMA Rods in Concurrent Axial Stagnation Flow.” Fire Safety Journal, vol. 150, part A, 2024, article 104267 | S.L. Olson, E.S. Neumann, V.M. Valletta, A.L. Ogorzaly, J.C. Owens | https://doi.org/10.1016/j.firesaf.2024.104267 | Cylindrical | 218 mm x 6.36 mm | 1190 | 0.19 | 1466 | 630 | 1.089112e-07 | 1190 | 0.19 | 1466 | 0.136 | N2 | 0.028544 | 1020.908072 | 0.025954 | 0.674931 | 3.8e-05 | 2.7e-05 | 57.6 | 294 | Hemispherical | 813 mm inner diameter; 305 mm length | 0.0413 | Drop Tower | Wire |  | 25 | No
Olson, S. L., et al. “Partial Gravity Flammability of Cast PMMA Rods in Concurrent Axial Stagnation Flow.” Fire Safety Journal, vol. 150, part A, 2024, article 104267 | S.L. Olson, E.S. Neumann, V.M. Valletta, A.L. Ogorzaly, J.C. Owens | https://doi.org/10.1016/j.firesaf.2024.104267 | Cylindrical | 218 mm x 6.36 mm | 1190 | 0.19 | 1466 | 630 | 1.089112e-07 | 1190 | 0.19 | 1466 | 0.144 | N2 | 0.028576 | 1019.848824 | 0.025958 | 0.675688 | 3.8e-05 | 2.7e-05 | 57.6 | 294 | Hemispherical | 813 mm inner diameter; 305 mm length | 0.163 | Drop Tower | Wire |  | 25 | Yes
Olson, S. L., et al. “Partial Gravity Flammability of Cast PMMA Rods in Concurrent Axial Stagnation Flow.” Fire Safety Journal, vol. 150, part A, 2024, article 104267 | S.L. Olson, E.S. Neumann, V.M. Valletta, A.L. Ogorzaly, J.C. Owens | https://doi.org/10.1016/j.firesaf.2024.104267 | Cylindrical | 218 mm x 6.36 mm | 1190 | 0.19 | 1466 | 630 | 1.089112e-07 | 1190 | 0.19 | 1466 | 0.139 | N2 | 0.028556 | 1020.510576 | 0.025956 | 0.675215 | 3.8e-05 | 2.7e-05 | 57.6 | 294 | Hemispherical | 813 mm inner diameter; 305 mm length | 0.16 | Drop Tower | Wire |  | 25 | Yes
Olson, S. L., et al. “Partial Gravity Flammability of Cast PMMA Rods in Concurrent Axial Stagnation Flow.” Fire Safety Journal, vol. 150, part A, 2024, article 104267 | S.L. Olson, E.S. Neumann, V.M. Valletta, A.L. Ogorzaly, J.C. Owens | https://doi.org/10.1016/j.firesaf.2024.104267 | Cylindrical | 218 mm x 6.36 mm | 1190 | 0.19 | 1466 | 630 | 1.089112e-07 | 1190 | 0.19 | 1466 | 0.137 | N2 | 0.028548 | 1020.775536 | 0.025955 | 0.675026 | 3.8e-05 | 2.7e-05 | 57.6 | 294 | Hemispherical | 813 mm inner diameter; 305 mm length | 0.16 | Drop Tower | Wire |  | 25 | No
Olson, S. L., et al. “Partial Gravity Flammability of Cast PMMA Rods in Concurrent Axial Stagnation Flow.” Fire Safety Journal, vol. 150, part A, 2024, article 104267 | S.L. Olson, E.S. Neumann, V.M. Valletta, A.L. Ogorzaly, J.C. Owens | https://doi.org/10.1016/j.firesaf.2024.104267 | Cylindrical | 218 mm x 6.36 mm | 1190 | 0.19 | 1466 | 630 | 1.089112e-07 | 1190 | 0.19 | 1466 | 0.131 | N2 | 0.028524 | 1021.571308 | 0.025952 | 0.674459 | 3.8e-05 | 2.7e-05 | 57.6 | 294 | Hemispherical | 813 mm inner diameter; 305 mm length | 0.161 | Drop Tower | Wire |  | 25 | No
Olson, S. L., et al. “Partial Gravity Flammability of Cast PMMA Rods in Concurrent Axial Stagnation Flow.” Fire Safety Journal, vol. 150, part A, 2024, article 104267 | S.L. Olson, E.S. Neumann, V.M. Valletta, A.L. Ogorzaly, J.C. Owens | https://doi.org/10.1016/j.firesaf.2024.104267 | Cylindrical | 218 mm x 6.36 mm | 1190 | 0.19 | 1466 | 630 | 1.089112e-07 | 1190 | 0.19 | 1466 | 0.144 | N2 | 0.028576 | 1019.848824 | 0.025958 | 0.675688 | 3.8e-05 | 2.7e-05 | 57.6 | 294 | Hemispherical | 813 mm inner diameter; 305 mm length | 0.382 | Drop Tower | Wire |  | 25 | Yes
Olson, S. L., et al. “Partial Gravity Flammability of Cast PMMA Rods in Concurrent Axial Stagnation Flow.” Fire Safety Journal, vol. 150, part A, 2024, article 104267 | S.L. Olson, E.S. Neumann, V.M. Valletta, A.L. Ogorzaly, J.C. Owens | https://doi.org/10.1016/j.firesaf.2024.104267 | Cylindrical | 218 mm x 6.36 mm | 1190 | 0.19 | 1466 | 630 | 1.089112e-07 | 1190 | 0.19 | 1466 | 0.14 | N2 | 0.02856 | 1020.378151 | 0.025956 | 0.67531 | 3.8e-05 | 2.7e-05 | 57.6 | 294 | Hemispherical | 813 mm inner diameter; 305 mm length | 0.379 | Drop Tower | Wire |  | 25 | No
Olson, S. L., et al. “Partial Gravity Flammability of Cast PMMA Rods in Concurrent Axial Stagnation Flow.” Fire Safety Journal, vol. 150, part A, 2024, article 104267 | S.L. Olson, E.S. Neumann, V.M. Valletta, A.L. Ogorzaly, J.C. Owens | https://doi.org/10.1016/j.firesaf.2024.104267 | Cylindrical | 218 mm x 6.36 mm | 1190 | 0.19 | 1466 | 630 | 1.089112e-07 | 1190 | 0.19 | 1466 | 0.139 | N2 | 0.028556 | 1020.510576 | 0.025956 | 0.675215 | 3.8e-05 | 2.7e-05 | 57.6 | 294 | Hemispherical | 813 mm inner diameter; 305 mm length | 0.379 | Drop Tower | Wire |  | 25 | Yes
Olson, S. L., et al. “Partial Gravity Flammability of Cast PMMA Rods in Concurrent Axial Stagnation Flow.” Fire Safety Journal, vol. 150, part A, 2024, article 104267 | S.L. Olson, E.S. Neumann, V.M. Valletta, A.L. Ogorzaly, J.C. Owens | https://doi.org/10.1016/j.firesaf.2024.104267 | Cylindrical | 218 mm x 6.36 mm | 1190 | 0.19 | 1466 | 630 | 1.089112e-07 | 1190 | 0.19 | 1466 | 0.134 | N2 | 0.028536 | 1021.173255 | 0.025954 | 0.674742 | 3.8e-05 | 2.7e-05 | 57.6 | 294 | Hemispherical | 813 mm inner diameter; 305 mm length | 0.379 | Drop Tower | Wire |  | 25 | No
Olson, S. L., et al. “Partial Gravity Flammability of Cast PMMA Rods in Concurrent Axial Stagnation Flow.” Fire Safety Journal, vol. 150, part A, 2024, article 104267 | S.L. Olson, E.S. Neumann, V.M. Valletta, A.L. Ogorzaly, J.C. Owens | https://doi.org/10.1016/j.firesaf.2024.104267 | Cylindrical | 218 mm x 6.36 mm | 1190 | 0.19 | 1466 | 630 | 1.089112e-07 | 1190 | 0.19 | 1466 | 0.147 | N2 | 0.028588 | 1019.452218 | 0.025959 | 0.675972 | 3.8e-05 | 2.7e-05 | 57.6 | 294 | Hemispherical | 813 mm inner diameter; 305 mm length | 0.651 | Drop Tower | Wire |  | 25 | Yes
Olson, S. L., et al. “Partial Gravity Flammability of Cast PMMA Rods in Concurrent Axial Stagnation Flow.” Fire Safety Journal, vol. 150, part A, 2024, article 104267 | S.L. Olson, E.S. Neumann, V.M. Valletta, A.L. Ogorzaly, J.C. Owens | https://doi.org/10.1016/j.firesaf.2024.104267 | Cylindrical | 218 mm x 6.36 mm | 1190 | 0.19 | 1466 | 630 | 1.089112e-07 | 1190 | 0.19 | 1466 | 0.143 | N2 | 0.028572 | 1019.9811 | 0.025957 | 0.675594 | 3.8e-05 | 2.7e-05 | 57.6 | 294 | Hemispherical | 813 mm inner diameter; 305 mm length | 0.65 | Drop Tower | Wire |  | 25 | No
Olson, S. L., et al. “Partial Gravity Flammability of Cast PMMA Rods in Concurrent Axial Stagnation Flow.” Fire Safety Journal, vol. 150, part A, 2024, article 104267 | S.L. Olson, E.S. Neumann, V.M. Valletta, A.L. Ogorzaly, J.C. Owens | https://doi.org/10.1016/j.firesaf.2024.104267 | Cylindrical | 218 mm x 6.36 mm | 1190 | 0.19 | 1466 | 630 | 1.089112e-07 | 1190 | 0.19 | 1466 | 0.151 | N2 | 0.028604 | 1018.923927 | 0.02596 | 0.67635 | 3.8e-05 | 2.7e-05 | 57.6 | 294 | Hemispherical | 813 mm inner diameter; 305 mm length | 1 | Drop Tower | Wire |  | 25 | Yes
Olson, S. L., et al. “Partial Gravity Flammability of Cast PMMA Rods in Concurrent Axial Stagnation Flow.” Fire Safety Journal, vol. 150, part A, 2024, article 104267 | S.L. Olson, E.S. Neumann, V.M. Valletta, A.L. Ogorzaly, J.C. Owens | https://doi.org/10.1016/j.firesaf.2024.104267 | Cylindrical | 218 mm x 6.36 mm | 1190 | 0.19 | 1466 | 630 | 1.089112e-07 | 1190 | 0.19 | 1466 | 0.148 | N2 | 0.028592 | 1019.32009 | 0.025959 | 0.676066 | 3.8e-05 | 2.7e-05 | 57.6 | 294 | Hemispherical | 813 mm inner diameter; 305 mm length | 1 | Drop Tower | Wire |  | 25 | No
Olson, S. L., et al. “Partial Gravity Flammability of Cast PMMA Rods in Concurrent Axial Stagnation Flow.” Fire Safety Journal, vol. 150, part A, 2024, article 104267 | S.L. Olson, E.S. Neumann, V.M. Valletta, A.L. Ogorzaly, J.C. Owens | https://doi.org/10.1016/j.firesaf.2024.104267 | Cylindrical | 218 mm x 6.36 mm | 1190 | 0.19 | 1466 | 630 | 1.089112e-07 | 1190 | 0.19 | 1466 | 0.144 | N2 | 0.028576 | 1019.848824 | 0.025958 | 0.675688 | 3.8e-05 | 2.7e-05 | 57.6 | 294 | Hemispherical | 813 mm inner diameter; 305 mm length | 1 | Drop Tower | Wire |  | 25 | No
Olson, S. L., et al. “Partial Gravity Flammability of Cast PMMA Rods in Concurrent Axial Stagnation Flow.” Fire Safety Journal, vol. 150, part A, 2024, article 104267 | S.L. Olson, E.S. Neumann, V.M. Valletta, A.L. Ogorzaly, J.C. Owens | https://doi.org/10.1016/j.firesaf.2024.104267 | Cylindrical | 218 mm x 6.36 mm | 1190 | 0.19 | 1466 | 630 | 1.089112e-07 | 1190 | 0.19 | 1466 | 0.17 | N2 | 0.02868 | 1016.422594 | 0.025968 | 0.678147 | 3.8e-05 | 2.7e-05 | 57.6 | 11.4 | Hemispherical | 813 mm inner diameter; 305 mm length | 0.0001 | Drop Tower | Wire |  | 25 | Yes
Olson, S. L., et al. “Partial Gravity Flammability of Cast PMMA Rods in Concurrent Axial Stagnation Flow.” Fire Safety Journal, vol. 150, part A, 2024, article 104267 | S.L. Olson, E.S. Neumann, V.M. Valletta, A.L. Ogorzaly, J.C. Owens | https://doi.org/10.1016/j.firesaf.2024.104267 | Cylindrical | 218 mm x 6.36 mm | 1190 | 0.19 | 1466 | 630 | 1.089112e-07 | 1190 | 0.19 | 1466 | 0.17 | N2 | 0.02868 | 1016.422594 | 0.025968 | 0.678147 | 3.8e-05 | 2.7e-05 | 57.6 | 21.7 | Hemispherical | 813 mm inner diameter; 305 mm length | 0.0001 | Drop Tower | Wire |  | 25 | Yes
Olson, S. L., et al. “Partial Gravity Flammability of Cast PMMA Rods in Concurrent Axial Stagnation Flow.” Fire Safety Journal, vol. 150, part A, 2024, article 104267 | S.L. Olson, E.S. Neumann, V.M. Valletta, A.L. Ogorzaly, J.C. Owens | https://doi.org/10.1016/j.firesaf.2024.104267 | Cylindrical | 218 mm x 6.36 mm | 1190 | 0.19 | 1466 | 630 | 1.089112e-07 | 1190 | 0.19 | 1466 | 0.16 | N2 | 0.02864 | 1017.73743 | 0.025964 | 0.677201 | 3.8e-05 | 2.7e-05 | 57.6 | 20.8 | Hemispherical | 813 mm inner diameter; 305 mm length | 0.0001 | Drop Tower | Wire |  | 25 | Yes
Olson, S. L., et al. “Partial Gravity Flammability of Cast PMMA Rods in Concurrent Axial Stagnation Flow.” Fire Safety Journal, vol. 150, part A, 2024, article 104267 | S.L. Olson, E.S. Neumann, V.M. Valletta, A.L. Ogorzaly, J.C. Owens | https://doi.org/10.1016/j.firesaf.2024.104267 | Cylindrical | 218 mm x 6.36 mm | 1190 | 0.19 | 1466 | 630 | 1.089112e-07 | 1190 | 0.19 | 1466 | 0.16 | N2 | 0.02864 | 1017.73743 | 0.025964 | 0.677201 | 3.8e-05 | 2.7e-05 | 57.6 | 51.6 | Hemispherical | 813 mm inner diameter; 305 mm length | 0.0001 | Drop Tower | Wire |  | 25 | Yes
Olson, S. L., et al. “Partial Gravity Flammability of Cast PMMA Rods in Concurrent Axial Stagnation Flow.” Fire Safety Journal, vol. 150, part A, 2024, article 104267 | S.L. Olson, E.S. Neumann, V.M. Valletta, A.L. Ogorzaly, J.C. Owens | https://doi.org/10.1016/j.firesaf.2024.104267 | Cylindrical | 218 mm x 6.36 mm | 1190 | 0.19 | 1466 | 630 | 1.089112e-07 | 1190 | 0.19 | 1466 | 0.137 | N2 | 0.028548 | 1020.775536 | 0.025955 | 0.675026 | 3.8e-05 | 2.7e-05 | 57.6 | 50.3 | Hemispherical | 813 mm inner diameter; 305 mm length | 0.0001 | Drop Tower | Wire |  | 25 | Yes
Olson, S. L., et al. “Partial Gravity Flammability of Cast PMMA Rods in Concurrent Axial Stagnation Flow.” Fire Safety Journal, vol. 150, part A, 2024, article 104267 | S.L. Olson, E.S. Neumann, V.M. Valletta, A.L. Ogorzaly, J.C. Owens | https://doi.org/10.1016/j.firesaf.2024.104267 | Cylindrical | 218 mm x 6.36 mm | 1190 | 0.19 | 1466 | 630 | 1.089112e-07 | 1190 | 0.19 | 1466 | 0.15 | N2 | 0.0286 | 1019.055944 | 0.02596 | 0.676256 | 3.8e-05 | 2.7e-05 | 57.6 | 100 | Hemispherical | 813 mm inner diameter; 305 mm length | 0.0001 | Drop Tower | Wire |  | 25 | Yes
Olson, S. L., et al. “Partial Gravity Flammability of Cast PMMA Rods in Concurrent Axial Stagnation Flow.” Fire Safety Journal, vol. 150, part A, 2024, article 104267 | S.L. Olson, E.S. Neumann, V.M. Valletta, A.L. Ogorzaly, J.C. Owens | https://doi.org/10.1016/j.firesaf.2024.104267 | Cylindrical | 218 mm x 6.36 mm | 1190 | 0.19 | 1466 | 630 | 1.089112e-07 | 1190 | 0.19 | 1466 | 0.138 | N2 | 0.028552 | 1020.643037 | 0.025955 | 0.675121 | 3.8e-05 | 2.7e-05 | 57.6 | 100 | Hemispherical | 813 mm inner diameter; 305 mm length | 0.0001 | Drop Tower | Wire |  | 25 | No
Olson, S. L., et al. “Partial Gravity Flammability of Cast PMMA Rods in Concurrent Axial Stagnation Flow.” Fire Safety Journal, vol. 150, part A, 2024, article 104267 | S.L. Olson, E.S. Neumann, V.M. Valletta, A.L. Ogorzaly, J.C. Owens | https://doi.org/10.1016/j.firesaf.2024.104267 | Cylindrical | 218 mm x 6.36 mm | 1190 | 0.19 | 1466 | 630 | 1.089112e-07 | 1190 | 0.19 | 1466 | 0.16 | N2 | 0.02864 | 1017.73743 | 0.025964 | 0.677201 | 3.8e-05 | 2.7e-05 | 57.6 | 151 | Hemispherical | 813 mm inner diameter; 305 mm length | 0.0001 | Drop Tower | Wire |  | 25 | Yes
Olson, S. L., et al. “Partial Gravity Flammability of Cast PMMA Rods in Concurrent Axial Stagnation Flow.” Fire Safety Journal, vol. 150, part A, 2024, article 104267 | S.L. Olson, E.S. Neumann, V.M. Valletta, A.L. Ogorzaly, J.C. Owens | https://doi.org/10.1016/j.firesaf.2024.104267 | Cylindrical | 218 mm x 6.36 mm | 1190 | 0.19 | 1466 | 630 | 1.089112e-07 | 1190 | 0.19 | 1466 | 0.15 | N2 | 0.0286 | 1019.055944 | 0.02596 | 0.676256 | 3.8e-05 | 2.7e-05 | 57.6 | 150 | Hemispherical | 813 mm inner diameter; 305 mm length | 0.0001 | Drop Tower | Wire |  | 25 | Yes
Olson, S. L., et al. “Partial Gravity Flammability of Cast PMMA Rods in Concurrent Axial Stagnation Flow.” Fire Safety Journal, vol. 150, part A, 2024, article 104267 | S.L. Olson, E.S. Neumann, V.M. Valletta, A.L. Ogorzaly, J.C. Owens | https://doi.org/10.1016/j.firesaf.2024.104267 | Cylindrical | 218 mm x 6.36 mm | 1190 | 0.19 | 1466 | 630 | 1.089112e-07 | 1190 | 0.19 | 1466 | 0.138 | N2 | 0.028552 | 1020.643037 | 0.025955 | 0.675121 | 3.8e-05 | 2.7e-05 | 57.6 | 150 | Hemispherical | 813 mm inner diameter; 305 mm length | 0.0001 | Drop Tower | Wire |  | 25 | No
Olson, S. L., et al. “Partial Gravity Flammability of Cast PMMA Rods in Concurrent Axial Stagnation Flow.” Fire Safety Journal, vol. 150, part A, 2024, article 104267 | S.L. Olson, E.S. Neumann, V.M. Valletta, A.L. Ogorzaly, J.C. Owens | https://doi.org/10.1016/j.firesaf.2024.104267 | Cylindrical | 218 mm x 6.36 mm | 1190 | 0.19 | 1466 | 630 | 1.089112e-07 | 1190 | 0.19 | 1466 | 0.15 | N2 | 0.0286 | 1019.055944 | 0.02596 | 0.676256 | 3.8e-05 | 2.7e-05 | 57.6 | 190 | Hemispherical | 813 mm inner diameter; 305 mm length | 0.0001 | Drop Tower | Wire |  | 25 | Yes
Olson, S. L., et al. “Partial Gravity Flammability of Cast PMMA Rods in Concurrent Axial Stagnation Flow.” Fire Safety Journal, vol. 150, part A, 2024, article 104267 | S.L. Olson, E.S. Neumann, V.M. Valletta, A.L. Ogorzaly, J.C. Owens | https://doi.org/10.1016/j.firesaf.2024.104267 | Cylindrical | 218 mm x 6.36 mm | 1190 | 0.19 | 1466 | 630 | 1.089112e-07 | 1190 | 0.19 | 1466 | 0.15 | N2 | 0.0286 | 1019.055944 | 0.02596 | 0.676256 | 3.8e-05 | 2.7e-05 | 57.6 | 201 | Hemispherical | 813 mm inner diameter; 305 mm length | 0.0001 | Drop Tower | Wire |  | 25 | No
Olson, S. L., et al. “Partial Gravity Flammability of Cast PMMA Rods in Concurrent Axial Stagnation Flow.” Fire Safety Journal, vol. 150, part A, 2024, article 104267 | S.L. Olson, E.S. Neumann, V.M. Valletta, A.L. Ogorzaly, J.C. Owens | https://doi.org/10.1016/j.firesaf.2024.104267 | Cylindrical | 218 mm x 6.36 mm | 1190 | 0.19 | 1466 | 630 | 1.089112e-07 | 1190 | 0.19 | 1466 | 0.15 | N2 | 0.0286 | 1019.055944 | 0.02596 | 0.676256 | 3.8e-05 | 2.7e-05 | 57.6 | 201 | Hemispherical | 813 mm inner diameter; 305 mm length | 0.0001 | Drop Tower | Wire |  | 25 | Yes
Olson, S. L., et al. “Partial Gravity Flammability of Cast PMMA Rods in Concurrent Axial Stagnation Flow.” Fire Safety Journal, vol. 150, part A, 2024, article 104267 | S.L. Olson, E.S. Neumann, V.M. Valletta, A.L. Ogorzaly, J.C. Owens | https://doi.org/10.1016/j.firesaf.2024.104267 | Cylindrical | 218 mm x 6.36 mm | 1190 | 0.19 | 1466 | 630 | 1.089112e-07 | 1190 | 0.19 | 1466 | 0.15 | N2 | 0.0286 | 1019.055944 | 0.02596 | 0.676256 | 3.8e-05 | 2.7e-05 | 57.6 | 221 | Hemispherical | 813 mm inner diameter; 305 mm length | 0.0001 | Drop Tower | Wire |  | 25 | No
Olson, S. L., et al. “Partial Gravity Flammability of Cast PMMA Rods in Concurrent Axial Stagnation Flow.” Fire Safety Journal, vol. 150, part A, 2024, article 104267 | S.L. Olson, E.S. Neumann, V.M. Valletta, A.L. Ogorzaly, J.C. Owens | https://doi.org/10.1016/j.firesaf.2024.104267 | Cylindrical | 218 mm x 6.36 mm | 1190 | 0.19 | 1466 | 630 | 1.089112e-07 | 1190 | 0.19 | 1466 | 0.15 | N2 | 0.0286 | 1019.055944 | 0.02596 | 0.676256 | 3.8e-05 | 2.7e-05 | 57.6 | 236 | Hemispherical | 813 mm inner diameter; 305 mm length | 0.0001 | Drop Tower | Wire |  | 25 | No
Olson, S. L., et al. “Partial Gravity Flammability of Cast PMMA Rods in Concurrent Axial Stagnation Flow.” Fire Safety Journal, vol. 150, part A, 2024, article 104267 | S.L. Olson, E.S. Neumann, V.M. Valletta, A.L. Ogorzaly, J.C. Owens | https://doi.org/10.1016/j.firesaf.2024.104267 | Cylindrical | 218 mm x 6.36 mm | 1190 | 0.19 | 1466 | 630 | 1.089112e-07 | 1190 | 0.19 | 1466 | 0.16 | N2 | 0.02864 | 1017.73743 | 0.025964 | 0.677201 | 3.8e-05 | 2.7e-05 | 57.6 | 301 | Hemispherical | 813 mm inner diameter; 305 mm length | 0.0001 | Drop Tower | Wire |  | 25 | No
Olson, S. L., et al. “Partial Gravity Flammability of Cast PMMA Rods in Concurrent Axial Stagnation Flow.” Fire Safety Journal, vol. 150, part A, 2024, article 104267 | S.L. Olson, E.S. Neumann, V.M. Valletta, A.L. Ogorzaly, J.C. Owens | https://doi.org/10.1016/j.firesaf.2024.104267 | Cylindrical | 218 mm x 6.36 mm | 1190 | 0.19 | 1466 | 630 | 1.089112e-07 | 1190 | 0.19 | 1466 | 0.16 | N2 | 0.02864 | 1017.73743 | 0.025964 | 0.677201 | 3.8e-05 | 2.7e-05 | 57.6 | 311 | Hemispherical | 813 mm inner diameter; 305 mm length | 0.0001 | Drop Tower | Wire |  | 25 | Yes
Olson, S. L., et al. “Partial Gravity Flammability of Cast PMMA Rods in Concurrent Axial Stagnation Flow.” Fire Safety Journal, vol. 150, part A, 2024, article 104267 | S.L. Olson, E.S. Neumann, V.M. Valletta, A.L. Ogorzaly, J.C. Owens | https://doi.org/10.1016/j.firesaf.2024.104267 | Cylindrical | 218 mm x 6.36 mm | 1190 | 0.19 | 1466 | 630 | 1.089112e-07 | 1190 | 0.19 | 1466 | 0.16 | N2 | 0.02864 | 1017.73743 | 0.025964 | 0.677201 | 3.8e-05 | 2.7e-05 | 57.6 | 316 | Hemispherical | 813 mm inner diameter; 305 mm length | 0.0001 | Drop Tower | Wire |  | 25 | Yes
Olson, S. L., et al. “Partial Gravity Flammability of Cast PMMA Rods in Concurrent Axial Stagnation Flow.” Fire Safety Journal, vol. 150, part A, 2024, article 104267 | S.L. Olson, E.S. Neumann, V.M. Valletta, A.L. Ogorzaly, J.C. Owens | https://doi.org/10.1016/j.firesaf.2024.104267 | Cylindrical | 218 mm x 6.36 mm | 1190 | 0.19 | 1466 | 630 | 1.089112e-07 | 1190 | 0.19 | 1466 | 0.15 | N2 | 0.0286 | 1019.055944 | 0.02596 | 0.676256 | 3.8e-05 | 2.7e-05 | 57.6 | 311 | Hemispherical | 813 mm inner diameter; 305 mm length | 0.0001 | Drop Tower | Wire |  | 25 | No
Olson, Sandra L., et al. “Experimental Comparison of Opposed and Concurrent Flame Spread in a Forced Convective 0 Environment.” Combustion and Flame, vol. 156, no. 9, 2009, pp. 1752–1763. | S.L. Olson, F.J. Miller, S. Jahangirian, I.S. Wichman | https://doi.org/10.1016/j.combustflame.2009.01.015 | Flat | 100 mm x 50 mm x 0.013 mm | 250 | 0.06 | 1340 | 620 | 1.791045e-07 | 250 | 0.06 | 1340 | 0.34 | N2 | 0.02936 | 994.618529 | 0.026036 | 0.847619 | 3.1e-05 | 2.2e-05 | 70.327 | -270 | Cylindrical | 74 mm inner diameter; 300 mm length | 0.0001 | Drop Tower | Wire |  |  | Yes |  | 26
Olson, Sandra L., et al. “Experimental Comparison of Opposed and Concurrent Flame Spread in a Forced Convective 0 Environment.” Combustion and Flame, vol. 156, no. 9, 2009, pp. 1752–1763. | S.L. Olson, F.J. Miller, S. Jahangirian, I.S. Wichman | https://doi.org/10.1016/j.combustflame.2009.01.015 | Flat | 100 mm x 50 mm x 0.013 mm | 250 | 0.06 | 1340 | 620 | 1.791045e-07 | 250 | 0.06 | 1340 | 0.34 | N2 | 0.02936 | 994.618529 | 0.026036 | 0.847619 | 3.1e-05 | 2.2e-05 | 70.327 | -96 | Cylindrical | 74 mm inner diameter; 300 mm length | 0.0001 | Drop Tower | Wire |  |  | Yes |  | 14
Olson, Sandra L., et al. “Experimental Comparison of Opposed and Concurrent Flame Spread in a Forced Convective 0 Environment.” Combustion and Flame, vol. 156, no. 9, 2009, pp. 1752–1763. | S.L. Olson, F.J. Miller, S. Jahangirian, I.S. Wichman | https://doi.org/10.1016/j.combustflame.2009.01.015 | Flat | 100 mm x 50 mm x 0.013 mm | 250 | 0.06 | 1340 | 620 | 1.791045e-07 | 250 | 0.06 | 1340 | 0.34 | N2 | 0.02936 | 994.618529 | 0.026036 | 0.847619 | 3.1e-05 | 2.2e-05 | 70.327 | -86 | Cylindrical | 74 mm inner diameter; 300 mm length | 0.0001 | Drop Tower | Wire |  |  | Yes |  | 13
Olson, Sandra L., et al. “Experimental Comparison of Opposed and Concurrent Flame Spread in a Forced Convective 0 Environment.” Combustion and Flame, vol. 156, no. 9, 2009, pp. 1752–1763. | S.L. Olson, F.J. Miller, S. Jahangirian, I.S. Wichman | https://doi.org/10.1016/j.combustflame.2009.01.015 | Flat | 100 mm x 50 mm x 0.013 mm | 250 | 0.06 | 1340 | 620 | 1.791045e-07 | 250 | 0.06 | 1340 | 0.34 | N2 | 0.02936 | 994.618529 | 0.026036 | 0.847619 | 3.1e-05 | 2.2e-05 | 70.327 | -60 | Cylindrical | 74 mm inner diameter; 300 mm length | 0.0001 | Drop Tower | Wire |  |  | Yes |  | 11
Olson, Sandra L., et al. “Experimental Comparison of Opposed and Concurrent Flame Spread in a Forced Convective 0 Environment.” Combustion and Flame, vol. 156, no. 9, 2009, pp. 1752–1763. | S.L. Olson, F.J. Miller, S. Jahangirian, I.S. Wichman | https://doi.org/10.1016/j.combustflame.2009.01.015 | Flat | 100 mm x 50 mm x 0.013 mm | 250 | 0.06 | 1340 | 620 | 1.791045e-07 | 250 | 0.06 | 1340 | 0.34 | N2 | 0.02936 | 994.618529 | 0.026036 | 0.847619 | 3.1e-05 | 2.2e-05 | 70.327 | -63 | Cylindrical | 74 mm inner diameter; 300 mm length | 0.0001 | Drop Tower | Wire |  |  | Yes |  | 8.6
Olson, Sandra L., et al. “Experimental Comparison of Opposed and Concurrent Flame Spread in a Forced Convective 0 Environment.” Combustion and Flame, vol. 156, no. 9, 2009, pp. 1752–1763. | S.L. Olson, F.J. Miller, S. Jahangirian, I.S. Wichman | https://doi.org/10.1016/j.combustflame.2009.01.015 | Flat | 100 mm x 50 mm x 0.013 mm | 250 | 0.06 | 1340 | 620 | 1.791045e-07 | 250 | 0.06 | 1340 | 0.34 | N2 | 0.02936 | 994.618529 | 0.026036 | 0.847619 | 3.1e-05 | 2.2e-05 | 70.327 | -33 | Cylindrical | 74 mm inner diameter; 300 mm length | 0.0001 | Drop Tower | Wire |  |  | Yes |  | 8.6
Olson, Sandra L., et al. “Experimental Comparison of Opposed and Concurrent Flame Spread in a Forced Convective 0 Environment.” Combustion and Flame, vol. 156, no. 9, 2009, pp. 1752–1763. | S.L. Olson, F.J. Miller, S. Jahangirian, I.S. Wichman | https://doi.org/10.1016/j.combustflame.2009.01.015 | Flat | 100 mm x 50 mm x 0.013 mm | 250 | 0.06 | 1340 | 620 | 1.791045e-07 | 250 | 0.06 | 1340 | 0.34 | N2 | 0.02936 | 994.618529 | 0.026036 | 0.847619 | 3.1e-05 | 2.2e-05 | 70.327 | -13 | Cylindrical | 74 mm inner diameter; 300 mm length | 0.0001 | Drop Tower | Wire |  |  | Yes |  | 7.7
Olson, Sandra L., et al. “Experimental Comparison of Opposed and Concurrent Flame Spread in a Forced Convective 0 Environment.” Combustion and Flame, vol. 156, no. 9, 2009, pp. 1752–1763. | S.L. Olson, F.J. Miller, S. Jahangirian, I.S. Wichman | https://doi.org/10.1016/j.combustflame.2009.01.015 | Flat | 100 mm x 50 mm x 0.013 mm | 250 | 0.06 | 1340 | 620 | 1.791045e-07 | 250 | 0.06 | 1340 | 0.34 | N2 | 0.02936 | 994.618529 | 0.026036 | 0.847619 | 3.1e-05 | 2.2e-05 | 70.327 | -4.3 | Cylindrical | 74 mm inner diameter; 300 mm length | 0.0001 | Drop Tower | Wire |  |  | Yes |  | 5
Olson, Sandra L., et al. “Experimental Comparison of Opposed and Concurrent Flame Spread in a Forced Convective 0 Environment.” Combustion and Flame, vol. 156, no. 9, 2009, pp. 1752–1763. | S.L. Olson, F.J. Miller, S. Jahangirian, I.S. Wichman | https://doi.org/10.1016/j.combustflame.2009.01.015 | Flat | 100 mm x 50 mm x 0.013 mm | 250 | 0.06 | 1340 | 620 | 1.791045e-07 | 250 | 0.06 | 1340 | 0.3 | N2 | 0.0292 | 999.657534 | 0.02602 | 1.214568 | 2.1e-05 | 1.5e-05 | 101.325 | -39 | Cylindrical | 74 mm inner diameter; 300 mm length | 0.0001 | Drop Tower | Wire |  |  | Yes |  | 12
Olson, Sandra L., et al. “Experimental Comparison of Opposed and Concurrent Flame Spread in a Forced Convective 0 Environment.” Combustion and Flame, vol. 156, no. 9, 2009, pp. 1752–1763. | S.L. Olson, F.J. Miller, S. Jahangirian, I.S. Wichman | https://doi.org/10.1016/j.combustflame.2009.01.015 | Flat | 100 mm x 50 mm x 0.013 mm | 250 | 0.06 | 1340 | 620 | 1.791045e-07 | 250 | 0.06 | 1340 | 0.3 | N2 | 0.0292 | 999.657534 | 0.02602 | 1.214568 | 2.1e-05 | 1.5e-05 | 101.325 | -40 | Cylindrical | 74 mm inner diameter; 300 mm length | 0.0001 | Drop Tower | Wire |  |  | Yes |  | 10
Olson, Sandra L., et al. “Experimental Comparison of Opposed and Concurrent Flame Spread in a Forced Convective 0 Environment.” Combustion and Flame, vol. 156, no. 9, 2009, pp. 1752–1763. | S.L. Olson, F.J. Miller, S. Jahangirian, I.S. Wichman | https://doi.org/10.1016/j.combustflame.2009.01.015 | Flat | 100 mm x 50 mm x 0.013 mm | 250 | 0.06 | 1340 | 620 | 1.791045e-07 | 250 | 0.06 | 1340 | 0.34 | N2 | 0.02936 | 994.618529 | 0.026036 | 0.847619 | 3.1e-05 | 2.2e-05 | 70.327 | 0 | Cylindrical | 74 mm inner diameter; 300 mm length | 0.0001 | Drop Tower | Wire |  |  | Yes |  | 11
Olson, Sandra L., et al. “Experimental Comparison of Opposed and Concurrent Flame Spread in a Forced Convective 0 Environment.” Combustion and Flame, vol. 156, no. 9, 2009, pp. 1752–1763. | S.L. Olson, F.J. Miller, S. Jahangirian, I.S. Wichman | https://doi.org/10.1016/j.combustflame.2009.01.015 | Flat | 100 mm x 50 mm x 0.013 mm | 250 | 0.06 | 1340 | 620 | 1.791045e-07 | 250 | 0.06 | 1340 | 0.34 | N2 | 0.02936 | 994.618529 | 0.026036 | 0.847619 | 3.1e-05 | 2.2e-05 | 70.327 | 59 | Cylindrical | 74 mm inner diameter; 300 mm length | 0.0001 | Drop Tower | Wire |  |  | Yes |  | 21
Olson, Sandra L., et al. “Experimental Comparison of Opposed and Concurrent Flame Spread in a Forced Convective 0 Environment.” Combustion and Flame, vol. 156, no. 9, 2009, pp. 1752–1763. | S.L. Olson, F.J. Miller, S. Jahangirian, I.S. Wichman | https://doi.org/10.1016/j.combustflame.2009.01.015 | Flat | 100 mm x 50 mm x 0.013 mm | 250 | 0.06 | 1340 | 620 | 1.791045e-07 | 250 | 0.06 | 1340 | 0.34 | N2 | 0.02936 | 994.618529 | 0.026036 | 0.847619 | 3.1e-05 | 2.2e-05 | 70.327 | 86 | Cylindrical | 74 mm inner diameter; 300 mm length | 0.0001 | Drop Tower | Wire |  |  | Yes |  | 24
Olson, Sandra L., et al. “Experimental Comparison of Opposed and Concurrent Flame Spread in a Forced Convective 0 Environment.” Combustion and Flame, vol. 156, no. 9, 2009, pp. 1752–1763. | S.L. Olson, F.J. Miller, S. Jahangirian, I.S. Wichman | https://doi.org/10.1016/j.combustflame.2009.01.015 | Flat | 100 mm x 50 mm x 0.013 mm | 250 | 0.06 | 1340 | 620 | 1.791045e-07 | 250 | 0.06 | 1340 | 0.34 | N2 | 0.02936 | 994.618529 | 0.026036 | 0.847619 | 3.1e-05 | 2.2e-05 | 70.327 | 120 | Cylindrical | 74 mm inner diameter; 300 mm length | 0.0001 | Drop Tower | Wire |  |  | Yes |  | 23
Olson, Sandra L., et al. “Experimental Comparison of Opposed and Concurrent Flame Spread in a Forced Convective 0 Environment.” Combustion and Flame, vol. 156, no. 9, 2009, pp. 1752–1763. | S.L. Olson, F.J. Miller, S. Jahangirian, I.S. Wichman | https://doi.org/10.1016/j.combustflame.2009.01.015 | Flat | 100 mm x 50 mm x 0.013 mm | 250 | 0.06 | 1340 | 620 | 1.791045e-07 | 250 | 0.06 | 1340 | 0.34 | N2 | 0.02936 | 994.618529 | 0.026036 | 0.847619 | 3.1e-05 | 2.2e-05 | 70.327 | 310 | Cylindrical | 74 mm inner diameter; 300 mm length | 0.0001 | Drop Tower | Wire |  |  | Yes |  | 24
Olson, Sandra L., et al. “Experimental Comparison of Opposed and Concurrent Flame Spread in a Forced Convective 0 Environment.” Combustion and Flame, vol. 156, no. 9, 2009, pp. 1752–1763. | S.L. Olson, F.J. Miller, S. Jahangirian, I.S. Wichman | https://doi.org/10.1016/j.combustflame.2009.01.015 | Flat | 100 mm x 50 mm x 0.013 mm | 250 | 0.06 | 1340 | 620 | 1.791045e-07 | 250 | 0.06 | 1340 | 0.35 | N2 | 0.0294 | 993.367347 | 0.02604 | 1.222887 | 2.1e-05 | 1.5e-05 | 101.325 | 22 | Cylindrical | 74 mm inner diameter; 300 mm length | 0.0001 | Drop Tower | Wire |  |  | Yes |  | 22
Olson, Sandra L., et al. “Experimental Comparison of Opposed and Concurrent Flame Spread in a Forced Convective 0 Environment.” Combustion and Flame, vol. 156, no. 9, 2009, pp. 1752–1763. | S.L. Olson, F.J. Miller, S. Jahangirian, I.S. Wichman | https://doi.org/10.1016/j.combustflame.2009.01.015 | Flat | 100 mm x 50 mm x 0.013 mm | 250 | 0.06 | 1340 | 620 | 1.791045e-07 | 250 | 0.06 | 1340 | 0.4 | N2 | 0.0296 | 987.162162 | 0.02606 | 0.226204 | 0.000117 | 8.2e-05 | 18.616 | -300 | Cylindrical | 74 mm inner diameter; 300 mm length | 0.0001 | Drop Tower | Wire |  |  | No
Olson, Sandra L., et al. “Experimental Comparison of Opposed and Concurrent Flame Spread in a Forced Convective 0 Environment.” Combustion and Flame, vol. 156, no. 9, 2009, pp. 1752–1763. | S.L. Olson, F.J. Miller, S. Jahangirian, I.S. Wichman | https://doi.org/10.1016/j.combustflame.2009.01.015 | Flat | 100 mm x 50 mm x 0.013 mm | 250 | 0.06 | 1340 | 620 | 1.791045e-07 | 250 | 0.06 | 1340 | 0.4 | N2 | 0.0296 | 987.162162 | 0.02606 | 0.418896 | 6.3e-05 | 4.4e-05 | 34.474 | -300 | Cylindrical | 74 mm inner diameter; 300 mm length | 0.0001 | Drop Tower | Wire |  |  | Yes |  | 23
Olson, Sandra L., et al. “Experimental Comparison of Opposed and Concurrent Flame Spread in a Forced Convective 0 Environment.” Combustion and Flame, vol. 156, no. 9, 2009, pp. 1752–1763. | S.L. Olson, F.J. Miller, S. Jahangirian, I.S. Wichman | https://doi.org/10.1016/j.combustflame.2009.01.015 | Flat | 100 mm x 50 mm x 0.013 mm | 250 | 0.06 | 1340 | 620 | 1.791045e-07 | 250 | 0.06 | 1340 | 0.4 | N2 | 0.0296 | 987.162162 | 0.02606 | 0.6451 | 4.1e-05 | 2.9e-05 | 53.09 | -300 | Cylindrical | 74 mm inner diameter; 300 mm length | 0.0001 | Drop Tower | Wire |  |  | Yes |  | 26
Olson, Sandra L., et al. “Experimental Comparison of Opposed and Concurrent Flame Spread in a Forced Convective 0 Environment.” Combustion and Flame, vol. 156, no. 9, 2009, pp. 1752–1763. | S.L. Olson, F.J. Miller, S. Jahangirian, I.S. Wichman | https://doi.org/10.1016/j.combustflame.2009.01.015 | Flat | 100 mm x 50 mm x 0.013 mm | 250 | 0.06 | 1340 | 620 | 1.791045e-07 | 250 | 0.06 | 1340 | 0.4 | N2 | 0.0296 | 987.162162 | 0.02606 | 0.837791 | 3.2e-05 | 2.2e-05 | 68.948 | -300 | Cylindrical | 74 mm inner diameter; 300 mm length | 0.0001 | Drop Tower | Wire |  |  | Yes |  | 28
Olson, Sandra L., et al. “Experimental Comparison of Opposed and Concurrent Flame Spread in a Forced Convective 0 Environment.” Combustion and Flame, vol. 156, no. 9, 2009, pp. 1752–1763. | S.L. Olson, F.J. Miller, S. Jahangirian, I.S. Wichman | https://doi.org/10.1016/j.combustflame.2009.01.015 | Flat | 100 mm x 50 mm x 0.013 mm | 250 | 0.06 | 1340 | 620 | 1.791045e-07 | 250 | 0.06 | 1340 | 0.4 | N2 | 0.0296 | 987.162162 | 0.02606 | 1.089124 | 2.4e-05 | 1.7e-05 | 89.632 | -300 | Cylindrical | 74 mm inner diameter; 300 mm length | 0.0001 | Drop Tower | Wire |  |  | Yes |  | 34
Olson, Sandra L., et al. “Experimental Comparison of Opposed and Concurrent Flame Spread in a Forced Convective 0 Environment.” Combustion and Flame, vol. 156, no. 9, 2009, pp. 1752–1763. | S.L. Olson, F.J. Miller, S. Jahangirian, I.S. Wichman | https://doi.org/10.1016/j.combustflame.2009.01.015 | Flat | 100 mm x 50 mm x 0.013 mm | 250 | 0.06 | 1340 | 620 | 1.791045e-07 | 250 | 0.06 | 1340 | 0.4 | N2 | 0.0296 | 987.162162 | 0.02606 | 1.256675 | 2.1e-05 | 1.5e-05 | 103.421 | -300 | Cylindrical | 74 mm inner diameter; 300 mm length | 0.0001 | Drop Tower | Wire |  |  | Yes |  | 34
Olson, Sandra L., et al. “Experimental Comparison of Opposed and Concurrent Flame Spread in a Forced Convective 0 Environment.” Combustion and Flame, vol. 156, no. 9, 2009, pp. 1752–1763. | S.L. Olson, F.J. Miller, S. Jahangirian, I.S. Wichman | https://doi.org/10.1016/j.combustflame.2009.01.015 | Flat | 100 mm x 50 mm x 0.013 mm | 250 | 0.06 | 1340 | 620 | 1.791045e-07 | 250 | 0.06 | 1340 | 0.0315 | N2 | 0.028128 | 1034.897611 | 0.025913 | 0.036834 | 0.00068 | 0.000502 | 3.19 |  | Cylindrical | 74 mm inner diameter; 300 mm length | 1 | Ground | Wire |  |  | Yes |  | 10
Olson, Sandra L., et al. “Experimental Comparison of Opposed and Concurrent Flame Spread in a Forced Convective 0 Environment.” Combustion and Flame, vol. 156, no. 9, 2009, pp. 1752–1763. | S.L. Olson, F.J. Miller, S. Jahangirian, I.S. Wichman | https://doi.org/10.1016/j.combustflame.2009.01.015 | Flat | 100 mm x 50 mm x 0.013 mm | 250 | 0.06 | 1340 | 620 | 1.791045e-07 | 250 | 0.06 | 1340 | 0.0336 | N2 | 0.028136 | 1034.62468 | 0.025914 | 0.03927 | 0.000638 | 0.000471 | 3.4 |  | Cylindrical | 74 mm inner diameter; 300 mm length | 1 | Ground | Wire |  |  | Yes |  | 7.1
Olson, Sandra L., et al. “Experimental Comparison of Opposed and Concurrent Flame Spread in a Forced Convective 0 Environment.” Combustion and Flame, vol. 156, no. 9, 2009, pp. 1752–1763. | S.L. Olson, F.J. Miller, S. Jahangirian, I.S. Wichman | https://doi.org/10.1016/j.combustflame.2009.01.015 | Flat | 100 mm x 50 mm x 0.013 mm | 250 | 0.06 | 1340 | 620 | 1.791045e-07 | 250 | 0.06 | 1340 | 0.0315 | N2 | 0.028128 | 1034.897611 | 0.025913 | 0.036834 | 0.00068 | 0.000502 | 3.19 |  | Cylindrical | 74 mm inner diameter; 300 mm length | 1 | Ground | Wire |  |  | Yes |  | 4.7
Olson, Sandra L., et al. “Experimental Comparison of Opposed and Concurrent Flame Spread in a Forced Convective 0 Environment.” Combustion and Flame, vol. 156, no. 9, 2009, pp. 1752–1763. | S.L. Olson, F.J. Miller, S. Jahangirian, I.S. Wichman | https://doi.org/10.1016/j.combustflame.2009.01.015 | Flat | 100 mm x 50 mm x 0.013 mm | 250 | 0.06 | 1340 | 620 | 1.791045e-07 | 250 | 0.06 | 1340 | 0.0315 | N2 | 0.028128 | 1034.897611 | 0.025913 | 0.036834 | 0.00068 | 0.000502 | 3.19 |  | Cylindrical | 74 mm inner diameter; 300 mm length | 1 | Ground | Wire |  |  | Yes |  | 4.2
Olson, Sandra L., et al. “Experimental Comparison of Opposed and Concurrent Flame Spread in a Forced Convective 0 Environment.” Combustion and Flame, vol. 156, no. 9, 2009, pp. 1752–1763. | S.L. Olson, F.J. Miller, S. Jahangirian, I.S. Wichman | https://doi.org/10.1016/j.combustflame.2009.01.015 | Flat | 100 mm x 50 mm x 0.013 mm | 250 | 0.06 | 1340 | 620 | 1.791045e-07 | 250 | 0.06 | 1340 | 0.0441 | N2 | 0.028176 | 1033.262351 | 0.025918 | 0.051702 | 0.000485 | 0.000358 | 4.47 |  | Cylindrical | 74 mm inner diameter; 300 mm length | 1 | Ground | Wire |  |  | Yes |  | 13
Olson, Sandra L., et al. “Experimental Comparison of Opposed and Concurrent Flame Spread in a Forced Convective 0 Environment.” Combustion and Flame, vol. 156, no. 9, 2009, pp. 1752–1763. | S.L. Olson, F.J. Miller, S. Jahangirian, I.S. Wichman | https://doi.org/10.1016/j.combustflame.2009.01.015 | Flat | 100 mm x 50 mm x 0.013 mm | 250 | 0.06 | 1340 | 620 | 1.791045e-07 | 250 | 0.06 | 1340 | 0.0483 | N2 | 0.028192 | 1032.718502 | 0.025919 | 0.056592 | 0.000443 | 0.000327 | 4.89 |  | Cylindrical | 74 mm inner diameter; 300 mm length | 1 | Ground | Wire |  |  | Yes |  | 15
Olson, Sandra L., et al. “Experimental Comparison of Opposed and Concurrent Flame Spread in a Forced Convective 0 Environment.” Combustion and Flame, vol. 156, no. 9, 2009, pp. 1752–1763. | S.L. Olson, F.J. Miller, S. Jahangirian, I.S. Wichman | https://doi.org/10.1016/j.combustflame.2009.01.015 | Flat | 100 mm x 50 mm x 0.013 mm | 250 | 0.06 | 1340 | 620 | 1.791045e-07 | 250 | 0.06 | 1340 | 0.0546 | N2 | 0.02822 | 1031.768249 | 0.025922 | 0.064063 | 0.000392 | 0.000289 | 5.53 |  | Cylindrical | 74 mm inner diameter; 300 mm length | 1 | Ground | Wire |  |  | Yes |  | 9.3
Olson, Sandra L., et al. “Experimental Comparison of Opposed and Concurrent Flame Spread in a Forced Convective 0 Environment.” Combustion and Flame, vol. 156, no. 9, 2009, pp. 1752–1763. | S.L. Olson, F.J. Miller, S. Jahangirian, I.S. Wichman | https://doi.org/10.1016/j.combustflame.2009.01.015 | Flat | 100 mm x 50 mm x 0.013 mm | 250 | 0.06 | 1340 | 620 | 1.791045e-07 | 250 | 0.06 | 1340 | 0.063 | N2 | 0.028252 | 1030.684553 | 0.025925 | 0.073993 | 0.00034 | 0.00025 | 6.38 |  | Cylindrical | 74 mm inner diameter; 300 mm length | 1 | Ground | Wire |  |  | Yes |  | 17
Olson, Sandra L., et al. “Experimental Comparison of Opposed and Concurrent Flame Spread in a Forced Convective 0 Environment.” Combustion and Flame, vol. 156, no. 9, 2009, pp. 1752–1763. | S.L. Olson, F.J. Miller, S. Jahangirian, I.S. Wichman | https://doi.org/10.1016/j.combustflame.2009.01.015 | Flat | 100 mm x 50 mm x 0.013 mm | 250 | 0.06 | 1340 | 620 | 1.791045e-07 | 250 | 0.06 | 1340 | 0.21 | N2 | 0.02884 | 1011.199723 | 0.025984 | 0.251935 | 0.000102 | 7.3e-05 | 21.28 |  | Cylindrical | 74 mm inner diameter; 300 mm length | 1 | Ground | Wire |  |  | Yes |  | 55
Olson, Sandra L., et al. “Experimental Comparison of Opposed and Concurrent Flame Spread in a Forced Convective 0 Environment.” Combustion and Flame, vol. 156, no. 9, 2009, pp. 1752–1763. | S.L. Olson, F.J. Miller, S. Jahangirian, I.S. Wichman | https://doi.org/10.1016/j.combustflame.2009.01.015 | Flat | 100 mm x 50 mm x 0.013 mm | 250 | 0.06 | 1340 | 620 | 1.791045e-07 | 250 | 0.06 | 1340 | 0.0378 | N2 | 0.028152 | 1034.079284 | 0.025915 | 0.044262 | 0.000566 | 0.000418 | 3.83 |  | Cylindrical | 74 mm inner diameter; 300 mm length | 0.0001 | Drop Tower | Wire |  |  | Yes |  | 7.4
Olson, Sandra L., et al. “Experimental Comparison of Opposed and Concurrent Flame Spread in a Forced Convective 0 Environment.” Combustion and Flame, vol. 156, no. 9, 2009, pp. 1752–1763. | S.L. Olson, F.J. Miller, S. Jahangirian, I.S. Wichman | https://doi.org/10.1016/j.combustflame.2009.01.015 | Flat | 100 mm x 50 mm x 0.013 mm | 250 | 0.06 | 1340 | 620 | 1.791045e-07 | 250 | 0.06 | 1340 | 0.0441 | N2 | 0.028176 | 1033.262351 | 0.025918 | 0.051702 | 0.000485 | 0.000358 | 4.47 |  | Cylindrical | 74 mm inner diameter; 300 mm length | 0.0001 | Drop Tower | Wire |  |  | Yes |  | 11
Olson, Sandra L., et al. “Experimental Comparison of Opposed and Concurrent Flame Spread in a Forced Convective 0 Environment.” Combustion and Flame, vol. 156, no. 9, 2009, pp. 1752–1763. | S.L. Olson, F.J. Miller, S. Jahangirian, I.S. Wichman | https://doi.org/10.1016/j.combustflame.2009.01.015 | Flat | 100 mm x 50 mm x 0.013 mm | 250 | 0.06 | 1340 | 620 | 1.791045e-07 | 250 | 0.06 | 1340 | 0.0483 | N2 | 0.028192 | 1032.718502 | 0.025919 | 0.056592 | 0.000443 | 0.000327 | 4.89 |  | Cylindrical | 74 mm inner diameter; 300 mm length | 0.0001 | Drop Tower | Wire |  |  | Yes |  | 11
Olson, Sandra L., et al. “Experimental Comparison of Opposed and Concurrent Flame Spread in a Forced Convective 0 Environment.” Combustion and Flame, vol. 156, no. 9, 2009, pp. 1752–1763. | S.L. Olson, F.J. Miller, S. Jahangirian, I.S. Wichman | https://doi.org/10.1016/j.combustflame.2009.01.015 | Flat | 100 mm x 50 mm x 0.013 mm | 250 | 0.06 | 1340 | 620 | 1.791045e-07 | 250 | 0.06 | 1340 | 0.0546 | N2 | 0.02822 | 1031.768249 | 0.025922 | 0.064063 | 0.000392 | 0.000289 | 5.53 |  | Cylindrical | 74 mm inner diameter; 300 mm length | 0.0001 | Drop Tower | Wire |  |  | Yes |  | 11
Olson, Sandra L., et al. “Experimental Comparison of Opposed and Concurrent Flame Spread in a Forced Convective 0 Environment.” Combustion and Flame, vol. 156, no. 9, 2009, pp. 1752–1763. | S.L. Olson, F.J. Miller, S. Jahangirian, I.S. Wichman | https://doi.org/10.1016/j.combustflame.2009.01.015 | Flat | 100 mm x 50 mm x 0.013 mm | 250 | 0.06 | 1340 | 620 | 1.791045e-07 | 250 | 0.06 | 1340 | 0.063 | N2 | 0.028252 | 1030.684553 | 0.025925 | 0.073993 | 0.00034 | 0.00025 | 6.38 |  | Cylindrical | 74 mm inner diameter; 300 mm length | 0.0001 | Drop Tower | Wire |  |  | Yes |  | 21
Olson, Sandra L., et al. “Experimental Comparison of Opposed and Concurrent Flame Spread in a Forced Convective 0 Environment.” Combustion and Flame, vol. 156, no. 9, 2009, pp. 1752–1763. | S.L. Olson, F.J. Miller, S. Jahangirian, I.S. Wichman | https://doi.org/10.1016/j.combustflame.2009.01.015 | Flat | 100 mm x 50 mm x 0.013 mm | 250 | 0.06 | 1340 | 620 | 1.791045e-07 | 250 | 0.06 | 1340 | 0.0735 | N2 | 0.028296 | 1029.198473 | 0.02593 | 0.086537 | 0.000291 | 0.000214 | 7.45 |  | Cylindrical | 74 mm inner diameter; 300 mm length | 0.0001 | Drop Tower | Wire |  |  | Yes |  | 28
Olson, Sandra L., et al. “Experimental Comparison of Opposed and Concurrent Flame Spread in a Forced Convective 0 Environment.” Combustion and Flame, vol. 156, no. 9, 2009, pp. 1752–1763. | S.L. Olson, F.J. Miller, S. Jahangirian, I.S. Wichman | https://doi.org/10.1016/j.combustflame.2009.01.015 | Flat | 100 mm x 50 mm x 0.013 mm | 250 | 0.06 | 1340 | 620 | 1.791045e-07 | 250 | 0.06 | 1340 | 0.0882 | N2 | 0.028352 | 1027.31377 | 0.025935 | 0.10405 | 0.000243 | 0.000178 | 8.94 |  | Cylindrical | 74 mm inner diameter; 300 mm length | 0.0001 | Drop Tower | Wire |  |  | Yes |  | 27
Olson, Sandra L., et al. “Experimental Comparison of Opposed and Concurrent Flame Spread in a Forced Convective 0 Environment.” Combustion and Flame, vol. 156, no. 9, 2009, pp. 1752–1763. | S.L. Olson, F.J. Miller, S. Jahangirian, I.S. Wichman | https://doi.org/10.1016/j.combustflame.2009.01.015 | Flat | 100 mm x 50 mm x 0.013 mm | 250 | 0.06 | 1340 | 620 | 1.791045e-07 | 250 | 0.06 | 1340 | 0.1092 | N2 | 0.028436 | 1024.500633 | 0.025944 | 0.129106 | 0.000196 | 0.000143 | 11.06 |  | Cylindrical | 74 mm inner diameter; 300 mm length | 0.0001 | Drop Tower | Wire |  |  | Yes |  | 37
Olson, Sandra L., et al. “Experimental Comparison of Opposed and Concurrent Flame Spread in a Forced Convective 0 Environment.” Combustion and Flame, vol. 156, no. 9, 2009, pp. 1752–1763. | S.L. Olson, F.J. Miller, S. Jahangirian, I.S. Wichman | https://doi.org/10.1016/j.combustflame.2009.01.015 | Flat | 100 mm x 50 mm x 0.013 mm | 250 | 0.06 | 1340 | 620 | 1.791045e-07 | 250 | 0.06 | 1340 | 0.147 | N2 | 0.028588 | 1019.452218 | 0.025959 | 0.174743 | 0.000146 | 0.000106 | 14.89 |  | Cylindrical | 74 mm inner diameter; 300 mm length | 0.0001 | Drop Tower | Wire |  |  | Yes |  | 36
Olson, Sandra L., et al. “Experimental Comparison of Opposed and Concurrent Flame Spread in a Forced Convective 0 Environment.” Combustion and Flame, vol. 156, no. 9, 2009, pp. 1752–1763. | S.L. Olson, F.J. Miller, S. Jahangirian, I.S. Wichman | https://doi.org/10.1016/j.combustflame.2009.01.015 | Flat | 100 mm x 50 mm x 0.013 mm | 250 | 0.06 | 1340 | 620 | 1.791045e-07 | 250 | 0.06 | 1340 | 0.1785 | N2 | 0.028716 | 1015.242374 | 0.025972 | 0.213248 | 0.00012 | 8.7e-05 | 18.09 |  | Cylindrical | 74 mm inner diameter; 300 mm length | 0.0001 | Drop Tower | Wire |  |  | Yes |  | 42
Olson, Sandra L., et al. “Experimental Comparison of Opposed and Concurrent Flame Spread in a Forced Convective 0 Environment.” Combustion and Flame, vol. 156, no. 9, 2009, pp. 1752–1763. | S.L. Olson, F.J. Miller, S. Jahangirian, I.S. Wichman | https://doi.org/10.1016/j.combustflame.2009.01.015 | Flat | 100 mm x 50 mm x 0.013 mm | 250 | 0.06 | 1340 | 620 | 1.791045e-07 | 250 | 0.06 | 1340 | 0.21 | N2 | 0.02884 | 1011.199723 | 0.025984 | 0.251935 | 0.000102 | 7.3e-05 | 21.28 |  | Cylindrical | 74 mm inner diameter; 300 mm length | 0.0001 | Drop Tower | Wire |  |  | Yes |  | 61
Olson, Sandra L., et al. “Experimental Comparison of Opposed and Concurrent Flame Spread in a Forced Convective 0 Environment.” Combustion and Flame, vol. 156, no. 9, 2009, pp. 1752–1763. | S.L. Olson, F.J. Miller, S. Jahangirian, I.S. Wichman | https://doi.org/10.1016/j.combustflame.2009.01.015 | Flat | 100 mm x 50 mm x 0.013 mm | 250 | 0.06 | 1340 | 620 | 1.791045e-07 | 250 | 0.06 | 1340 | 0.0441 | N2 | 0.028176 | 1033.262351 | 0.025918 | 0.051702 | 0.000485 | 0.000358 | 4.47 | -150 | Cylindrical | 74 mm inner diameter; 300 mm length | 0.0001 | Drop Tower | Wire |  |  | Yes |  | 13
Olson, Sandra L., et al. “Experimental Comparison of Opposed and Concurrent Flame Spread in a Forced Convective 0 Environment.” Combustion and Flame, vol. 156, no. 9, 2009, pp. 1752–1763. | S.L. Olson, F.J. Miller, S. Jahangirian, I.S. Wichman | https://doi.org/10.1016/j.combustflame.2009.01.015 | Flat | 100 mm x 50 mm x 0.013 mm | 250 | 0.06 | 1340 | 620 | 1.791045e-07 | 250 | 0.06 | 1340 | 0.0504 | N2 | 0.0282 | 1032.446809 | 0.02592 | 0.059155 | 0.000424 | 0.000313 | 5.11 | -150 | Cylindrical | 74 mm inner diameter; 300 mm length | 0.0001 | Drop Tower | Wire |  |  | Yes |  | 14
Olson, Sandra L., et al. “Experimental Comparison of Opposed and Concurrent Flame Spread in a Forced Convective 0 Environment.” Combustion and Flame, vol. 156, no. 9, 2009, pp. 1752–1763. | S.L. Olson, F.J. Miller, S. Jahangirian, I.S. Wichman | https://doi.org/10.1016/j.combustflame.2009.01.015 | Flat | 100 mm x 50 mm x 0.013 mm | 250 | 0.06 | 1340 | 620 | 1.791045e-07 | 250 | 0.06 | 1340 | 0.0714 | N2 | 0.028284 | 1029.603309 | 0.025928 | 0.083946 | 0.0003 | 0.00022 | 7.23 | -150 | Cylindrical | 74 mm inner diameter; 300 mm length | 0.0001 | Drop Tower | Wire |  |  | Yes |  | 23
Olson, Sandra L., et al. “Experimental Comparison of Opposed and Concurrent Flame Spread in a Forced Convective 0 Environment.” Combustion and Flame, vol. 156, no. 9, 2009, pp. 1752–1763. | S.L. Olson, F.J. Miller, S. Jahangirian, I.S. Wichman | https://doi.org/10.1016/j.combustflame.2009.01.015 | Flat | 100 mm x 50 mm x 0.013 mm | 250 | 0.06 | 1340 | 620 | 1.791045e-07 | 250 | 0.06 | 1340 | 0.084 | N2 | 0.028336 | 1027.851496 | 0.025934 | 0.09899 | 0.000255 | 0.000187 | 8.51 | -150 | Cylindrical | 74 mm inner diameter; 300 mm length | 0.0001 | Drop Tower | Wire |  |  | Yes |  | 27
Olson, Sandra L., et al. “Experimental Comparison of Opposed and Concurrent Flame Spread in a Forced Convective 0 Environment.” Combustion and Flame, vol. 156, no. 9, 2009, pp. 1752–1763. | S.L. Olson, F.J. Miller, S. Jahangirian, I.S. Wichman | https://doi.org/10.1016/j.combustflame.2009.01.015 | Flat | 100 mm x 50 mm x 0.013 mm | 250 | 0.06 | 1340 | 620 | 1.791045e-07 | 250 | 0.06 | 1340 | 0.105 | N2 | 0.02842 | 1025.035186 | 0.025942 | 0.124133 | 0.000204 | 0.000149 | 10.64 | -150 | Cylindrical | 74 mm inner diameter; 300 mm length | 0.0001 | Drop Tower | Wire |  |  | Yes |  | 34
Olson, Sandra L., et al. “Experimental Comparison of Opposed and Concurrent Flame Spread in a Forced Convective 0 Environment.” Combustion and Flame, vol. 156, no. 9, 2009, pp. 1752–1763. | S.L. Olson, F.J. Miller, S. Jahangirian, I.S. Wichman | https://doi.org/10.1016/j.combustflame.2009.01.015 | Flat | 100 mm x 50 mm x 0.013 mm | 250 | 0.06 | 1340 | 620 | 1.791045e-07 | 250 | 0.06 | 1340 | 0.1785 | N2 | 0.028716 | 1015.242374 | 0.025972 | 0.213248 | 0.00012 | 8.7e-05 | 18.09 | -150 | Cylindrical | 74 mm inner diameter; 300 mm length | 0.0001 | Drop Tower | Wire |  |  | Yes |  | 52
Olson, Sandra L., et al. “Experimental Comparison of Opposed and Concurrent Flame Spread in a Forced Convective 0 Environment.” Combustion and Flame, vol. 156, no. 9, 2009, pp. 1752–1763. | S.L. Olson, F.J. Miller, S. Jahangirian, I.S. Wichman | https://doi.org/10.1016/j.combustflame.2009.01.015 | Flat | 100 mm x 50 mm x 0.013 mm | 250 | 0.06 | 1340 | 620 | 1.791045e-07 | 250 | 0.06 | 1340 | 0.0504 | N2 | 0.0282 | 1032.446809 | 0.02592 | 0.059155 | 0.000424 | 0.000313 | 5.11 | -300 | Cylindrical | 74 mm inner diameter; 300 mm length | 0.0001 | Drop Tower | Wire |  |  | Yes |  | 22
Olson, Sandra L., et al. “Experimental Comparison of Opposed and Concurrent Flame Spread in a Forced Convective 0 Environment.” Combustion and Flame, vol. 156, no. 9, 2009, pp. 1752–1763. | S.L. Olson, F.J. Miller, S. Jahangirian, I.S. Wichman | https://doi.org/10.1016/j.combustflame.2009.01.015 | Flat | 100 mm x 50 mm x 0.013 mm | 250 | 0.06 | 1340 | 620 | 1.791045e-07 | 250 | 0.06 | 1340 | 0.063 | N2 | 0.028252 | 1030.684553 | 0.025925 | 0.073993 | 0.00034 | 0.00025 | 6.38 | -300 | Cylindrical | 74 mm inner diameter; 300 mm length | 0.0001 | Drop Tower | Wire |  |  | Yes |  | 21
Olson, Sandra L., et al. “Experimental Comparison of Opposed and Concurrent Flame Spread in a Forced Convective 0 Environment.” Combustion and Flame, vol. 156, no. 9, 2009, pp. 1752–1763. | S.L. Olson, F.J. Miller, S. Jahangirian, I.S. Wichman | https://doi.org/10.1016/j.combustflame.2009.01.015 | Flat | 100 mm x 50 mm x 0.013 mm | 250 | 0.06 | 1340 | 620 | 1.791045e-07 | 250 | 0.06 | 1340 | 0.084 | N2 | 0.028336 | 1027.851496 | 0.025934 | 0.09899 | 0.000255 | 0.000187 | 8.51 | -300 | Cylindrical | 74 mm inner diameter; 300 mm length | 0.0001 | Drop Tower | Wire |  |  | Yes |  | 26
Olson, Sandra L., et al. “Experimental Comparison of Opposed and Concurrent Flame Spread in a Forced Convective 0 Environment.” Combustion and Flame, vol. 156, no. 9, 2009, pp. 1752–1763. | S.L. Olson, F.J. Miller, S. Jahangirian, I.S. Wichman | https://doi.org/10.1016/j.combustflame.2009.01.015 | Flat | 100 mm x 50 mm x 0.013 mm | 250 | 0.06 | 1340 | 620 | 1.791045e-07 | 250 | 0.06 | 1340 | 0.105 | N2 | 0.02842 | 1025.035186 | 0.025942 | 0.124133 | 0.000204 | 0.000149 | 10.64 | -300 | Cylindrical | 74 mm inner diameter; 300 mm length | 0.0001 | Drop Tower | Wire |  |  | Yes |  | 30
Olson, Sandra L., et al. “Experimental Comparison of Opposed and Concurrent Flame Spread in a Forced Convective 0 Environment.” Combustion and Flame, vol. 156, no. 9, 2009, pp. 1752–1763. | S.L. Olson, F.J. Miller, S. Jahangirian, I.S. Wichman | https://doi.org/10.1016/j.combustflame.2009.01.015 | Flat | 100 mm x 50 mm x 0.013 mm | 250 | 0.06 | 1340 | 620 | 1.791045e-07 | 250 | 0.06 | 1340 | 0.1785 | N2 | 0.028716 | 1015.242374 | 0.025972 | 0.213248 | 0.00012 | 8.7e-05 | 18.09 | -300 | Cylindrical | 74 mm inner diameter; 300 mm length | 0.0001 | Drop Tower | Wire |  |  | Yes |  | 31
Olson, Sandra L., et al. “Experimental Observations of Spot Radiative Ignition and Subsequent Three-Dimensional Flame Spread over Thin Cellulose Fuels.” Combustion and Flame, vol. 126, no. 1–2, 2001, pp. 1031–1039 | S.L. Olson, T. Kashiwagi, O. Fujita, M. Kikuchi, K. Ito | https://doi.org/10.1016/S0010-2180(00)00249-2 | Flat | 100 mm x 87 mm x 0.2 mm | 550 | 0.08 | 1340 | 620 | 1.085482e-07 | 550 | 0.08 | 1340 | 0.21 | N2 | 0.02884 | 1011.199723 | 0.025984 | 1.199298 | 2.1e-05 | 1.5e-05 | 101.3 | 5.1 | Rectangular | 171 mm x 85 mm x 95 mm | 1e-05 | Spacecraft | Radiative Heater |  |  | Yes |  | 0.85
Olson, Sandra L., et al. “Experimental Observations of Spot Radiative Ignition and Subsequent Three-Dimensional Flame Spread over Thin Cellulose Fuels.” Combustion and Flame, vol. 126, no. 1–2, 2001, pp. 1031–1039 | S.L. Olson, T. Kashiwagi, O. Fujita, M. Kikuchi, K. Ito | https://doi.org/10.1016/S0010-2180(00)00249-2 | Flat | 100 mm x 87 mm x 0.2 mm | 550 | 0.08 | 1340 | 620 | 1.085482e-07 | 550 | 0.08 | 1340 | 0.21 | N2 | 0.02884 | 1011.199723 | 0.025984 | 1.199298 | 2.1e-05 | 1.5e-05 | 101.3 | 4.8 | Rectangular | 171 mm x 85 mm x 95 mm | 1e-05 | Spacecraft | Radiative Heater |  |  | Yes |  | 0.88
Olson, Sandra L., et al. “Experimental Observations of Spot Radiative Ignition and Subsequent Three-Dimensional Flame Spread over Thin Cellulose Fuels.” Combustion and Flame, vol. 126, no. 1–2, 2001, pp. 1031–1039 | S.L. Olson, T. Kashiwagi, O. Fujita, M. Kikuchi, K. Ito | https://doi.org/10.1016/S0010-2180(00)00249-2 | Flat | 100 mm x 87 mm x 0.2 mm | 550 | 0.08 | 1340 | 620 | 1.085482e-07 | 550 | 0.08 | 1340 | 0.21 | N2 | 0.02884 | 1011.199723 | 0.025984 | 1.199298 | 2.1e-05 | 1.5e-05 | 101.3 | 9.8 | Rectangular | 171 mm x 85 mm x 95 mm | 1e-05 | Spacecraft | Radiative Heater |  |  | Yes |  | 0.75
Olson, Sandra L., et al. “Experimental Observations of Spot Radiative Ignition and Subsequent Three-Dimensional Flame Spread over Thin Cellulose Fuels.” Combustion and Flame, vol. 126, no. 1–2, 2001, pp. 1031–1039 | S.L. Olson, T. Kashiwagi, O. Fujita, M. Kikuchi, K. Ito | https://doi.org/10.1016/S0010-2180(00)00249-2 | Flat | 100 mm x 87 mm x 0.2 mm | 550 | 0.08 | 1340 | 620 | 1.085482e-07 | 550 | 0.08 | 1340 | 0.21 | N2 | 0.02884 | 1011.199723 | 0.025984 | 1.199298 | 2.1e-05 | 1.5e-05 | 101.3 | 20 | Rectangular | 171 mm x 85 mm x 95 mm | 1e-05 | Spacecraft | Radiative Heater |  |  | Yes |  | 1.2
Olson, Sandra L., et al. “Experimental Observations of Spot Radiative Ignition and Subsequent Three-Dimensional Flame Spread over Thin Cellulose Fuels.” Combustion and Flame, vol. 126, no. 1–2, 2001, pp. 1031–1039 | S.L. Olson, T. Kashiwagi, O. Fujita, M. Kikuchi, K. Ito | https://doi.org/10.1016/S0010-2180(00)00249-2 | Flat | 100 mm x 87 mm x 0.2 mm | 550 | 0.08 | 1340 | 620 | 1.085482e-07 | 550 | 0.08 | 1340 | 0.21 | N2 | 0.02884 | 1011.199723 | 0.025984 | 1.199298 | 2.1e-05 | 1.5e-05 | 101.3 | 20 | Rectangular | 171 mm x 85 mm x 95 mm | 1e-05 | Spacecraft | Radiative Heater |  |  | Yes |  | 1.1
Olson, Sandra L., et al. “Experimental Observations of Spot Radiative Ignition and Subsequent Three-Dimensional Flame Spread over Thin Cellulose Fuels.” Combustion and Flame, vol. 126, no. 1–2, 2001, pp. 1031–1039 | S.L. Olson, T. Kashiwagi, O. Fujita, M. Kikuchi, K. Ito | https://doi.org/10.1016/S0010-2180(00)00249-2 | Flat | 100 mm x 87 mm x 0.2 mm | 550 | 0.08 | 1340 | 620 | 1.085482e-07 | 550 | 0.08 | 1340 | 0.21 | N2 | 0.02884 | 1011.199723 | 0.025984 | 1.199298 | 2.1e-05 | 1.5e-05 | 101.3 | 35 | Rectangular | 171 mm x 85 mm x 95 mm | 1e-05 | Spacecraft | Radiative Heater |  |  | Yes |  | 1.9
Olson, Sandra L., et al. “Experimental Observations of Spot Radiative Ignition and Subsequent Three-Dimensional Flame Spread over Thin Cellulose Fuels.” Combustion and Flame, vol. 126, no. 1–2, 2001, pp. 1031–1039 | S.L. Olson, T. Kashiwagi, O. Fujita, M. Kikuchi, K. Ito | https://doi.org/10.1016/S0010-2180(00)00249-2 | Flat | 100 mm x 87 mm x 0.2 mm | 550 | 0.08 | 1340 | 620 | 1.085482e-07 | 550 | 0.08 | 1340 | 0.21 | N2 | 0.02884 | 1011.199723 | 0.025984 | 1.199298 | 2.1e-05 | 1.5e-05 | 101.3 | 50 | Rectangular | 171 mm x 85 mm x 95 mm | 1e-05 | Spacecraft | Radiative Heater |  |  | Yes |  | 2.3
Olson, Sandra L., et al. “Experimental Observations of Spot Radiative Ignition and Subsequent Three-Dimensional Flame Spread over Thin Cellulose Fuels.” Combustion and Flame, vol. 126, no. 1–2, 2001, pp. 1031–1039 | S.L. Olson, T. Kashiwagi, O. Fujita, M. Kikuchi, K. Ito | https://doi.org/10.1016/S0010-2180(00)00249-2 | Flat | 100 mm x 87 mm x 0.2 mm | 550 | 0.08 | 1340 | 620 | 1.085482e-07 | 550 | 0.08 | 1340 | 0.21 | N2 | 0.02884 | 1011.199723 | 0.025984 | 1.199298 | 2.1e-05 | 1.5e-05 | 101.3 | 50 | Rectangular | 171 mm x 85 mm x 95 mm | 1e-05 | Spacecraft | Radiative Heater |  |  | Yes |  | 2
Olson, Sandra L., et al. “Experimental Observations of Spot Radiative Ignition and Subsequent Three-Dimensional Flame Spread over Thin Cellulose Fuels.” Combustion and Flame, vol. 126, no. 1–2, 2001, pp. 1031–1039 | S.L. Olson, T. Kashiwagi, O. Fujita, M. Kikuchi, K. Ito | https://doi.org/10.1016/S0010-2180(00)00249-2 | Flat | 100 mm x 87 mm x 0.2 mm | 550 | 0.08 | 1340 | 620 | 1.085482e-07 | 550 | 0.08 | 1340 | 0.21 | N2 | 0.02884 | 1011.199723 | 0.025984 | 1.199298 | 2.1e-05 | 1.5e-05 | 101.3 | 65 | Rectangular | 171 mm x 85 mm x 95 mm | 1e-05 | Spacecraft | Radiative Heater |  |  | Yes |  | 2.2
Olson, Sandra L., et al. “Experimental Observations of Spot Radiative Ignition and Subsequent Three-Dimensional Flame Spread over Thin Cellulose Fuels.” Combustion and Flame, vol. 126, no. 1–2, 2001, pp. 1031–1039 | S.L. Olson, T. Kashiwagi, O. Fujita, M. Kikuchi, K. Ito | https://doi.org/10.1016/S0010-2180(00)00249-2 | Flat | 100 mm x 87 mm x 0.2 mm | 550 | 0.08 | 1340 | 620 | 1.085482e-07 | 550 | 0.08 | 1340 | 0.21 | N2 | 0.02884 | 1011.199723 | 0.025984 | 1.199298 | 2.1e-05 | 1.5e-05 | 101.3 | 100 | Rectangular | 171 mm x 85 mm x 95 mm | 1e-05 | Spacecraft | Radiative Heater |  |  | Yes |  | 1.7
Olson, Sandra L., et al. “Experimental Observations of Spot Radiative Ignition and Subsequent Three-Dimensional Flame Spread over Thin Cellulose Fuels.” Combustion and Flame, vol. 126, no. 1–2, 2001, pp. 1031–1039 | S.L. Olson, T. Kashiwagi, O. Fujita, M. Kikuchi, K. Ito | https://doi.org/10.1016/S0010-2180(00)00249-2 | Flat | 100 mm x 87 mm x 0.2 mm | 550 | 0.08 | 1340 | 620 | 1.085482e-07 | 550 | 0.08 | 1340 | 0.35 | N2 | 0.0294 | 993.367347 | 0.02604 | 1.222585 | 2.1e-05 | 1.5e-05 | 101.3 | 0 | Rectangular | 171 mm x 85 mm x 95 mm | 0.0001 | Drop Tower | Radiative Heater |  |  | Yes |  | 1.9
Olson, Sandra L., et al. “Experimental Observations of Spot Radiative Ignition and Subsequent Three-Dimensional Flame Spread over Thin Cellulose Fuels.” Combustion and Flame, vol. 126, no. 1–2, 2001, pp. 1031–1039 | S.L. Olson, T. Kashiwagi, O. Fujita, M. Kikuchi, K. Ito | https://doi.org/10.1016/S0010-2180(00)00249-2 | Flat | 100 mm x 87 mm x 0.2 mm | 550 | 0.08 | 1340 | 620 | 1.085482e-07 | 550 | 0.08 | 1340 | 0.35 | N2 | 0.0294 | 993.367347 | 0.02604 | 1.222585 | 2.1e-05 | 1.5e-05 | 101.3 | 0 | Rectangular | 171 mm x 85 mm x 95 mm | 0.0001 | Drop Tower | Radiative Heater |  |  | Yes |  | 2.2
Olson, Sandra L., et al. “Experimental Observations of Spot Radiative Ignition and Subsequent Three-Dimensional Flame Spread over Thin Cellulose Fuels.” Combustion and Flame, vol. 126, no. 1–2, 2001, pp. 1031–1039 | S.L. Olson, T. Kashiwagi, O. Fujita, M. Kikuchi, K. Ito | https://doi.org/10.1016/S0010-2180(00)00249-2 | Flat | 100 mm x 87 mm x 0.2 mm | 550 | 0.08 | 1340 | 620 | 1.085482e-07 | 550 | 0.08 | 1340 | 0.35 | N2 | 0.0294 | 993.367347 | 0.02604 | 1.222585 | 2.1e-05 | 1.5e-05 | 101.3 | 10 | Rectangular | 171 mm x 85 mm x 95 mm | 0.0001 | Drop Tower | Radiative Heater |  |  | Yes |  | 3.7
Olson, Sandra L., et al. “Experimental Observations of Spot Radiative Ignition and Subsequent Three-Dimensional Flame Spread over Thin Cellulose Fuels.” Combustion and Flame, vol. 126, no. 1–2, 2001, pp. 1031–1039 | S.L. Olson, T. Kashiwagi, O. Fujita, M. Kikuchi, K. Ito | https://doi.org/10.1016/S0010-2180(00)00249-2 | Flat | 100 mm x 87 mm x 0.2 mm | 550 | 0.08 | 1340 | 620 | 1.085482e-07 | 550 | 0.08 | 1340 | 0.35 | N2 | 0.0294 | 993.367347 | 0.02604 | 1.222585 | 2.1e-05 | 1.5e-05 | 101.3 | 20 | Rectangular | 171 mm x 85 mm x 95 mm | 0.0001 | Drop Tower | Radiative Heater |  |  | Yes |  | 4
Olson, Sandra L., et al. “Experimental Observations of Spot Radiative Ignition and Subsequent Three-Dimensional Flame Spread over Thin Cellulose Fuels.” Combustion and Flame, vol. 126, no. 1–2, 2001, pp. 1031–1039 | S.L. Olson, T. Kashiwagi, O. Fujita, M. Kikuchi, K. Ito | https://doi.org/10.1016/S0010-2180(00)00249-2 | Flat | 100 mm x 87 mm x 0.2 mm | 550 | 0.08 | 1340 | 620 | 1.085482e-07 | 550 | 0.08 | 1340 | 0.35 | N2 | 0.0294 | 993.367347 | 0.02604 | 1.222585 | 2.1e-05 | 1.5e-05 | 101.3 | 50 | Rectangular | 171 mm x 85 mm x 95 mm | 0.0001 | Drop Tower | Radiative Heater |  |  | Yes |  | 5.2
Olson, Sandra L., et al. “Experimental Observations of Spot Radiative Ignition and Subsequent Three-Dimensional Flame Spread over Thin Cellulose Fuels.” Combustion and Flame, vol. 126, no. 1–2, 2001, pp. 1031–1039 | S.L. Olson, T. Kashiwagi, O. Fujita, M. Kikuchi, K. Ito | https://doi.org/10.1016/S0010-2180(00)00249-2 | Flat | 100 mm x 87 mm x 0.2 mm | 550 | 0.08 | 1340 | 620 | 1.085482e-07 | 550 | 0.08 | 1340 | 0.35 | N2 | 0.0294 | 993.367347 | 0.02604 | 1.222585 | 2.1e-05 | 1.5e-05 | 101.3 | 50 | Rectangular | 171 mm x 85 mm x 95 mm | 0.0001 | Drop Tower | Radiative Heater |  |  | Yes |  | 4.5
Olson, Sandra L., et al. “Experimental Observations of Spot Radiative Ignition and Subsequent Three-Dimensional Flame Spread over Thin Cellulose Fuels.” Combustion and Flame, vol. 126, no. 1–2, 2001, pp. 1031–1039 | S.L. Olson, T. Kashiwagi, O. Fujita, M. Kikuchi, K. Ito | https://doi.org/10.1016/S0010-2180(00)00249-2 | Flat | 100 mm x 87 mm x 0.2 mm | 550 | 0.08 | 1340 | 620 | 1.085482e-07 | 550 | 0.08 | 1340 | 0.35 | N2 | 0.0294 | 993.367347 | 0.02604 | 1.222585 | 2.1e-05 | 1.5e-05 | 101.3 | 93 | Rectangular | 171 mm x 85 mm x 95 mm | 0.0001 | Drop Tower | Radiative Heater |  |  | Yes |  | 6
Olson, Sandra L., et al. “Experimental Observations of Spot Radiative Ignition and Subsequent Three-Dimensional Flame Spread over Thin Cellulose Fuels.” Combustion and Flame, vol. 126, no. 1–2, 2001, pp. 1031–1039 | S.L. Olson, T. Kashiwagi, O. Fujita, M. Kikuchi, K. Ito | https://doi.org/10.1016/S0010-2180(00)00249-2 | Flat | 100 mm x 87 mm x 0.2 mm | 550 | 0.08 | 1340 | 620 | 1.085482e-07 | 550 | 0.08 | 1340 | 0.35 | N2 | 0.0294 | 993.367347 | 0.02604 | 1.222585 | 2.1e-05 | 1.5e-05 | 101.3 | 100 | Rectangular | 171 mm x 85 mm x 95 mm | 0.0001 | Drop Tower | Radiative Heater |  |  | Yes |  | 5.9
Olson, Sandra L., et al. “Experimental Observations of Spot Radiative Ignition and Subsequent Three-Dimensional Flame Spread over Thin Cellulose Fuels.” Combustion and Flame, vol. 126, no. 1–2, 2001, pp. 1031–1039 | S.L. Olson, T. Kashiwagi, O. Fujita, M. Kikuchi, K. Ito | https://doi.org/10.1016/S0010-2180(00)00249-2 | Flat | 100 mm x 87 mm x 0.2 mm | 550 | 0.08 | 1340 | 620 | 1.085482e-07 | 550 | 0.08 | 1340 | 0.5 | N2 | 0.03 | 975 | 0.0261 | 1.247536 | 2.1e-05 | 1.5e-05 | 101.3 | 0 | Rectangular | 171 mm x 85 mm x 95 mm | 0.0001 | Drop Tower | Radiative Heater |  |  | Yes |  | 3.2
Olson, Sandra L., et al. “Experimental Observations of Spot Radiative Ignition and Subsequent Three-Dimensional Flame Spread over Thin Cellulose Fuels.” Combustion and Flame, vol. 126, no. 1–2, 2001, pp. 1031–1039 | S.L. Olson, T. Kashiwagi, O. Fujita, M. Kikuchi, K. Ito | https://doi.org/10.1016/S0010-2180(00)00249-2 | Flat | 100 mm x 87 mm x 0.2 mm | 550 | 0.08 | 1340 | 620 | 1.085482e-07 | 550 | 0.08 | 1340 | 0.5 | N2 | 0.03 | 975 | 0.0261 | 1.247536 | 2.1e-05 | 1.5e-05 | 101.3 | 0 | Rectangular | 171 mm x 85 mm x 95 mm | 0.0001 | Drop Tower | Radiative Heater |  |  | Yes |  | 3.3
Olson, Sandra L., et al. “Experimental Observations of Spot Radiative Ignition and Subsequent Three-Dimensional Flame Spread over Thin Cellulose Fuels.” Combustion and Flame, vol. 126, no. 1–2, 2001, pp. 1031–1039 | S.L. Olson, T. Kashiwagi, O. Fujita, M. Kikuchi, K. Ito | https://doi.org/10.1016/S0010-2180(00)00249-2 | Flat | 100 mm x 87 mm x 0.2 mm | 550 | 0.08 | 1340 | 620 | 1.085482e-07 | 550 | 0.08 | 1340 | 0.5 | N2 | 0.03 | 975 | 0.0261 | 1.247536 | 2.1e-05 | 1.5e-05 | 101.3 | 0 | Rectangular | 171 mm x 85 mm x 95 mm | 0.0001 | Drop Tower | Radiative Heater |  |  | Yes |  | 3.6
Olson, Sandra L., et al. “Experimental Observations of Spot Radiative Ignition and Subsequent Three-Dimensional Flame Spread over Thin Cellulose Fuels.” Combustion and Flame, vol. 126, no. 1–2, 2001, pp. 1031–1039 | S.L. Olson, T. Kashiwagi, O. Fujita, M. Kikuchi, K. Ito | https://doi.org/10.1016/S0010-2180(00)00249-2 | Flat | 100 mm x 87 mm x 0.2 mm | 550 | 0.08 | 1340 | 620 | 1.085482e-07 | 550 | 0.08 | 1340 | 0.5 | N2 | 0.03 | 975 | 0.0261 | 1.247536 | 2.1e-05 | 1.5e-05 | 101.3 | 0 | Rectangular | 171 mm x 85 mm x 95 mm | 0.0001 | Drop Tower | Radiative Heater |  |  | Yes |  | 3.7
Olson, Sandra L., et al. “Experimental Observations of Spot Radiative Ignition and Subsequent Three-Dimensional Flame Spread over Thin Cellulose Fuels.” Combustion and Flame, vol. 126, no. 1–2, 2001, pp. 1031–1039 | S.L. Olson, T. Kashiwagi, O. Fujita, M. Kikuchi, K. Ito | https://doi.org/10.1016/S0010-2180(00)00249-2 | Flat | 100 mm x 87 mm x 0.2 mm | 550 | 0.08 | 1340 | 620 | 1.085482e-07 | 550 | 0.08 | 1340 | 0.5 | N2 | 0.03 | 975 | 0.0261 | 1.247536 | 2.1e-05 | 1.5e-05 | 101.3 | 0 | Rectangular | 171 mm x 85 mm x 95 mm | 0.0001 | Drop Tower | Radiative Heater |  |  | Yes |  | 4.5
Olson, Sandra L., et al. “Experimental Observations of Spot Radiative Ignition and Subsequent Three-Dimensional Flame Spread over Thin Cellulose Fuels.” Combustion and Flame, vol. 126, no. 1–2, 2001, pp. 1031–1039 | S.L. Olson, T. Kashiwagi, O. Fujita, M. Kikuchi, K. Ito | https://doi.org/10.1016/S0010-2180(00)00249-2 | Flat | 100 mm x 87 mm x 0.2 mm | 550 | 0.08 | 1340 | 620 | 1.085482e-07 | 550 | 0.08 | 1340 | 0.5 | N2 | 0.03 | 975 | 0.0261 | 1.247536 | 2.1e-05 | 1.5e-05 | 101.3 | 20 | Rectangular | 171 mm x 85 mm x 95 mm | 0.0001 | Drop Tower | Radiative Heater |  |  | Yes |  | 5.2
Olson, Sandra L., et al. “Experimental Observations of Spot Radiative Ignition and Subsequent Three-Dimensional Flame Spread over Thin Cellulose Fuels.” Combustion and Flame, vol. 126, no. 1–2, 2001, pp. 1031–1039 | S.L. Olson, T. Kashiwagi, O. Fujita, M. Kikuchi, K. Ito | https://doi.org/10.1016/S0010-2180(00)00249-2 | Flat | 100 mm x 87 mm x 0.2 mm | 550 | 0.08 | 1340 | 620 | 1.085482e-07 | 550 | 0.08 | 1340 | 0.5 | N2 | 0.03 | 975 | 0.0261 | 1.247536 | 2.1e-05 | 1.5e-05 | 101.3 | 50 | Rectangular | 171 mm x 85 mm x 95 mm | 0.0001 | Drop Tower | Radiative Heater |  |  | Yes |  | 7.7
Olson, Sandra L., et al. “Experimental Observations of Spot Radiative Ignition and Subsequent Three-Dimensional Flame Spread over Thin Cellulose Fuels.” Combustion and Flame, vol. 126, no. 1–2, 2001, pp. 1031–1039 | S.L. Olson, T. Kashiwagi, O. Fujita, M. Kikuchi, K. Ito | https://doi.org/10.1016/S0010-2180(00)00249-2 | Flat | 100 mm x 87 mm x 0.2 mm | 550 | 0.08 | 1340 | 620 | 1.085482e-07 | 550 | 0.08 | 1340 | 0.5 | N2 | 0.03 | 975 | 0.0261 | 1.247536 | 2.1e-05 | 1.5e-05 | 101.3 | 100 | Rectangular | 171 mm x 85 mm x 95 mm | 0.0001 | Drop Tower | Radiative Heater |  |  | Yes |  | 8.5
Olson, Sandra L., et al. “Experimental Observations of Spot Radiative Ignition and Subsequent Three-Dimensional Flame Spread over Thin Cellulose Fuels.” Combustion and Flame, vol. 126, no. 1–2, 2001, pp. 1031–1039 | S.L. Olson, T. Kashiwagi, O. Fujita, M. Kikuchi, K. Ito | https://doi.org/10.1016/S0010-2180(00)00249-2 | Flat | 100 mm x 87 mm x 0.2 mm | 550 | 0.08 | 1340 | 620 | 1.085482e-07 | 550 | 0.08 | 1340 | 0.5 | N2 | 0.03 | 975 | 0.0261 | 1.247536 | 2.1e-05 | 1.5e-05 | 101.3 | 110 | Rectangular | 171 mm x 85 mm x 95 mm | 0.0001 | Drop Tower | Radiative Heater |  |  | Yes |  | 8.8
Olson, Sandra L., et al. “Experimental Observations of Spot Radiative Ignition and Subsequent Three-Dimensional Flame Spread over Thin Cellulose Fuels.” Combustion and Flame, vol. 126, no. 1–2, 2001, pp. 1031–1039 | S.L. Olson, T. Kashiwagi, O. Fujita, M. Kikuchi, K. Ito | https://doi.org/10.1016/S0010-2180(00)00249-2 | Flat | 100 mm x 87 mm x 0.2 mm | 550 | 0.08 | 1340 | 620 | 1.085482e-07 | 550 | 0.08 | 1340 | 0.21 | N2 | 0.02884 | 1011.199723 | 0.025984 | 1.199298 | 2.1e-05 | 1.5e-05 | 101.3 | -100 | Rectangular | 171 mm x 85 mm x 95 mm | 1e-05 | Spacecraft | Radiative Heater |  |  | Yes |  | 2.4
Olson, Sandra L., et al. “Experimental Observations of Spot Radiative Ignition and Subsequent Three-Dimensional Flame Spread over Thin Cellulose Fuels.” Combustion and Flame, vol. 126, no. 1–2, 2001, pp. 1031–1039 | S.L. Olson, T. Kashiwagi, O. Fujita, M. Kikuchi, K. Ito | https://doi.org/10.1016/S0010-2180(00)00249-2 | Flat | 100 mm x 87 mm x 0.2 mm | 550 | 0.08 | 1340 | 620 | 1.085482e-07 | 550 | 0.08 | 1340 | 0.21 | N2 | 0.02884 | 1011.199723 | 0.025984 | 1.199298 | 2.1e-05 | 1.5e-05 | 101.3 | -49 | Rectangular | 171 mm x 85 mm x 95 mm | 1e-05 | Spacecraft | Radiative Heater |  |  | Yes |  | 1.4
Olson, Sandra L., et al. “Experimental Observations of Spot Radiative Ignition and Subsequent Three-Dimensional Flame Spread over Thin Cellulose Fuels.” Combustion and Flame, vol. 126, no. 1–2, 2001, pp. 1031–1039 | S.L. Olson, T. Kashiwagi, O. Fujita, M. Kikuchi, K. Ito | https://doi.org/10.1016/S0010-2180(00)00249-2 | Flat | 100 mm x 87 mm x 0.2 mm | 550 | 0.08 | 1340 | 620 | 1.085482e-07 | 550 | 0.08 | 1340 | 0.21 | N2 | 0.02884 | 1011.199723 | 0.025984 | 1.199298 | 2.1e-05 | 1.5e-05 | 101.3 | -49 | Rectangular | 171 mm x 85 mm x 95 mm | 1e-05 | Spacecraft | Radiative Heater |  |  | Yes |  | 1.2
Olson, Sandra L., et al. “Experimental Observations of Spot Radiative Ignition and Subsequent Three-Dimensional Flame Spread over Thin Cellulose Fuels.” Combustion and Flame, vol. 126, no. 1–2, 2001, pp. 1031–1039 | S.L. Olson, T. Kashiwagi, O. Fujita, M. Kikuchi, K. Ito | https://doi.org/10.1016/S0010-2180(00)00249-2 | Flat | 100 mm x 87 mm x 0.2 mm | 550 | 0.08 | 1340 | 620 | 1.085482e-07 | 550 | 0.08 | 1340 | 0.21 | N2 | 0.02884 | 1011.199723 | 0.025984 | 1.199298 | 2.1e-05 | 1.5e-05 | 101.3 | -35 | Rectangular | 171 mm x 85 mm x 95 mm | 1e-05 | Spacecraft | Radiative Heater |  |  | Yes |  | 0.82
Olson, Sandra L., et al. “Experimental Observations of Spot Radiative Ignition and Subsequent Three-Dimensional Flame Spread over Thin Cellulose Fuels.” Combustion and Flame, vol. 126, no. 1–2, 2001, pp. 1031–1039 | S.L. Olson, T. Kashiwagi, O. Fujita, M. Kikuchi, K. Ito | https://doi.org/10.1016/S0010-2180(00)00249-2 | Flat | 100 mm x 87 mm x 0.2 mm | 550 | 0.08 | 1340 | 620 | 1.085482e-07 | 550 | 0.08 | 1340 | 0.21 | N2 | 0.02884 | 1011.199723 | 0.025984 | 1.199298 | 2.1e-05 | 1.5e-05 | 101.3 | -20 | Rectangular | 171 mm x 85 mm x 95 mm | 1e-05 | Spacecraft | Radiative Heater |  |  | Yes |  | 0.77
Olson, Sandra L., et al. “Experimental Observations of Spot Radiative Ignition and Subsequent Three-Dimensional Flame Spread over Thin Cellulose Fuels.” Combustion and Flame, vol. 126, no. 1–2, 2001, pp. 1031–1039 | S.L. Olson, T. Kashiwagi, O. Fujita, M. Kikuchi, K. Ito | https://doi.org/10.1016/S0010-2180(00)00249-2 | Flat | 100 mm x 87 mm x 0.2 mm | 550 | 0.08 | 1340 | 620 | 1.085482e-07 | 550 | 0.08 | 1340 | 0.21 | N2 | 0.02884 | 1011.199723 | 0.025984 | 1.199298 | 2.1e-05 | 1.5e-05 | 101.3 | -20 | Rectangular | 171 mm x 85 mm x 95 mm | 1e-05 | Spacecraft | Radiative Heater |  |  | Yes |  | 0.64
Olson, Sandra L., et al. “Experimental Observations of Spot Radiative Ignition and Subsequent Three-Dimensional Flame Spread over Thin Cellulose Fuels.” Combustion and Flame, vol. 126, no. 1–2, 2001, pp. 1031–1039 | S.L. Olson, T. Kashiwagi, O. Fujita, M. Kikuchi, K. Ito | https://doi.org/10.1016/S0010-2180(00)00249-2 | Flat | 100 mm x 87 mm x 0.2 mm | 550 | 0.08 | 1340 | 620 | 1.085482e-07 | 550 | 0.08 | 1340 | 0.21 | N2 | 0.02884 | 1011.199723 | 0.025984 | 1.199298 | 2.1e-05 | 1.5e-05 | 101.3 | -9.8 | Rectangular | 171 mm x 85 mm x 95 mm | 1e-05 | Spacecraft | Radiative Heater |  |  | No
Olson, Sandra L., et al. “Experimental Observations of Spot Radiative Ignition and Subsequent Three-Dimensional Flame Spread over Thin Cellulose Fuels.” Combustion and Flame, vol. 126, no. 1–2, 2001, pp. 1031–1039 | S.L. Olson, T. Kashiwagi, O. Fujita, M. Kikuchi, K. Ito | https://doi.org/10.1016/S0010-2180(00)00249-2 | Flat | 100 mm x 87 mm x 0.2 mm | 550 | 0.08 | 1340 | 620 | 1.085482e-07 | 550 | 0.08 | 1340 | 0.21 | N2 | 0.02884 | 1011.199723 | 0.025984 | 1.199298 | 2.1e-05 | 1.5e-05 | 101.3 | -4.8 | Rectangular | 171 mm x 85 mm x 95 mm | 1e-05 | Spacecraft | Radiative Heater |  |  | No
Olson, Sandra L., et al. “Experimental Observations of Spot Radiative Ignition and Subsequent Three-Dimensional Flame Spread over Thin Cellulose Fuels.” Combustion and Flame, vol. 126, no. 1–2, 2001, pp. 1031–1039 | S.L. Olson, T. Kashiwagi, O. Fujita, M. Kikuchi, K. Ito | https://doi.org/10.1016/S0010-2180(00)00249-2 | Flat | 100 mm x 87 mm x 0.2 mm | 550 | 0.08 | 1340 | 620 | 1.085482e-07 | 550 | 0.08 | 1340 | 0.21 | N2 | 0.02884 | 1011.199723 | 0.025984 | 1.199298 | 2.1e-05 | 1.5e-05 | 101.3 | -0.52 | Rectangular | 171 mm x 85 mm x 95 mm | 1e-05 | Spacecraft | Radiative Heater |  |  | No
Olson, Sandra L., et al. “Experimental Observations of Spot Radiative Ignition and Subsequent Three-Dimensional Flame Spread over Thin Cellulose Fuels.” Combustion and Flame, vol. 126, no. 1–2, 2001, pp. 1031–1039 | S.L. Olson, T. Kashiwagi, O. Fujita, M. Kikuchi, K. Ito | https://doi.org/10.1016/S0010-2180(00)00249-2 | Flat | 100 mm x 87 mm x 0.2 mm | 550 | 0.08 | 1340 | 620 | 1.085482e-07 | 550 | 0.08 | 1340 | 0.21 | N2 | 0.02884 | 1011.199723 | 0.025984 | 1.199298 | 2.1e-05 | 1.5e-05 | 101.3 | -0.52 | Rectangular | 171 mm x 85 mm x 95 mm | 1e-05 | Spacecraft | Radiative Heater |  |  | Yes |  | 0.1
Olson, Sandra L., et al. “Experimental Observations of Spot Radiative Ignition and Subsequent Three-Dimensional Flame Spread over Thin Cellulose Fuels.” Combustion and Flame, vol. 126, no. 1–2, 2001, pp. 1031–1039 | S.L. Olson, T. Kashiwagi, O. Fujita, M. Kikuchi, K. Ito | https://doi.org/10.1016/S0010-2180(00)00249-2 | Flat | 100 mm x 87 mm x 0.2 mm | 550 | 0.08 | 1340 | 620 | 1.085482e-07 | 550 | 0.08 | 1340 | 0.21 | N2 | 0.02884 | 1011.199723 | 0.025984 | 1.199298 | 2.1e-05 | 1.5e-05 | 101.3 | 4.5 | Rectangular | 171 mm x 85 mm x 95 mm | 1e-05 | Spacecraft | Radiative Heater |  |  | Yes |  | 0.88
Olson, Sandra L., et al. “Experimental Observations of Spot Radiative Ignition and Subsequent Three-Dimensional Flame Spread over Thin Cellulose Fuels.” Combustion and Flame, vol. 126, no. 1–2, 2001, pp. 1031–1039 | S.L. Olson, T. Kashiwagi, O. Fujita, M. Kikuchi, K. Ito | https://doi.org/10.1016/S0010-2180(00)00249-2 | Flat | 100 mm x 87 mm x 0.2 mm | 550 | 0.08 | 1340 | 620 | 1.085482e-07 | 550 | 0.08 | 1340 | 0.21 | N2 | 0.02884 | 1011.199723 | 0.025984 | 1.199298 | 2.1e-05 | 1.5e-05 | 101.3 | 4.9 | Rectangular | 171 mm x 85 mm x 95 mm | 1e-05 | Spacecraft | Radiative Heater |  |  | Yes |  | 0.84
Olson, Sandra L., et al. “Experimental Observations of Spot Radiative Ignition and Subsequent Three-Dimensional Flame Spread over Thin Cellulose Fuels.” Combustion and Flame, vol. 126, no. 1–2, 2001, pp. 1031–1039 | S.L. Olson, T. Kashiwagi, O. Fujita, M. Kikuchi, K. Ito | https://doi.org/10.1016/S0010-2180(00)00249-2 | Flat | 100 mm x 87 mm x 0.2 mm | 550 | 0.08 | 1340 | 620 | 1.085482e-07 | 550 | 0.08 | 1340 | 0.21 | N2 | 0.02884 | 1011.199723 | 0.025984 | 1.199298 | 2.1e-05 | 1.5e-05 | 101.3 | 10 | Rectangular | 171 mm x 85 mm x 95 mm | 1e-05 | Spacecraft | Radiative Heater |  |  | Yes |  | 0.76
Olson, Sandra L., et al. “Experimental Observations of Spot Radiative Ignition and Subsequent Three-Dimensional Flame Spread over Thin Cellulose Fuels.” Combustion and Flame, vol. 126, no. 1–2, 2001, pp. 1031–1039 | S.L. Olson, T. Kashiwagi, O. Fujita, M. Kikuchi, K. Ito | https://doi.org/10.1016/S0010-2180(00)00249-2 | Flat | 100 mm x 87 mm x 0.2 mm | 550 | 0.08 | 1340 | 620 | 1.085482e-07 | 550 | 0.08 | 1340 | 0.21 | N2 | 0.02884 | 1011.199723 | 0.025984 | 1.199298 | 2.1e-05 | 1.5e-05 | 101.3 | 20 | Rectangular | 171 mm x 85 mm x 95 mm | 1e-05 | Spacecraft | Radiative Heater |  |  | Yes |  | 1.1
Olson, Sandra L., et al. “Experimental Observations of Spot Radiative Ignition and Subsequent Three-Dimensional Flame Spread over Thin Cellulose Fuels.” Combustion and Flame, vol. 126, no. 1–2, 2001, pp. 1031–1039 | S.L. Olson, T. Kashiwagi, O. Fujita, M. Kikuchi, K. Ito | https://doi.org/10.1016/S0010-2180(00)00249-2 | Flat | 100 mm x 87 mm x 0.2 mm | 550 | 0.08 | 1340 | 620 | 1.085482e-07 | 550 | 0.08 | 1340 | 0.21 | N2 | 0.02884 | 1011.199723 | 0.025984 | 1.199298 | 2.1e-05 | 1.5e-05 | 101.3 | 20 | Rectangular | 171 mm x 85 mm x 95 mm | 1e-05 | Spacecraft | Radiative Heater |  |  | Yes |  | 1.2
Olson, Sandra L., et al. “Experimental Observations of Spot Radiative Ignition and Subsequent Three-Dimensional Flame Spread over Thin Cellulose Fuels.” Combustion and Flame, vol. 126, no. 1–2, 2001, pp. 1031–1039 | S.L. Olson, T. Kashiwagi, O. Fujita, M. Kikuchi, K. Ito | https://doi.org/10.1016/S0010-2180(00)00249-2 | Flat | 100 mm x 87 mm x 0.2 mm | 550 | 0.08 | 1340 | 620 | 1.085482e-07 | 550 | 0.08 | 1340 | 0.21 | N2 | 0.02884 | 1011.199723 | 0.025984 | 1.199298 | 2.1e-05 | 1.5e-05 | 101.3 | 36 | Rectangular | 171 mm x 85 mm x 95 mm | 1e-05 | Spacecraft | Radiative Heater |  |  | Yes |  | 1.9
Olson, Sandra L., et al. “Experimental Observations of Spot Radiative Ignition and Subsequent Three-Dimensional Flame Spread over Thin Cellulose Fuels.” Combustion and Flame, vol. 126, no. 1–2, 2001, pp. 1031–1039 | S.L. Olson, T. Kashiwagi, O. Fujita, M. Kikuchi, K. Ito | https://doi.org/10.1016/S0010-2180(00)00249-2 | Flat | 100 mm x 87 mm x 0.2 mm | 550 | 0.08 | 1340 | 620 | 1.085482e-07 | 550 | 0.08 | 1340 | 0.21 | N2 | 0.02884 | 1011.199723 | 0.025984 | 1.199298 | 2.1e-05 | 1.5e-05 | 101.3 | 50 | Rectangular | 171 mm x 85 mm x 95 mm | 1e-05 | Spacecraft | Radiative Heater |  |  | Yes |  | 1.9
Olson, Sandra L., et al. “Experimental Observations of Spot Radiative Ignition and Subsequent Three-Dimensional Flame Spread over Thin Cellulose Fuels.” Combustion and Flame, vol. 126, no. 1–2, 2001, pp. 1031–1039 | S.L. Olson, T. Kashiwagi, O. Fujita, M. Kikuchi, K. Ito | https://doi.org/10.1016/S0010-2180(00)00249-2 | Flat | 100 mm x 87 mm x 0.2 mm | 550 | 0.08 | 1340 | 620 | 1.085482e-07 | 550 | 0.08 | 1340 | 0.21 | N2 | 0.02884 | 1011.199723 | 0.025984 | 1.199298 | 2.1e-05 | 1.5e-05 | 101.3 | 51 | Rectangular | 171 mm x 85 mm x 95 mm | 1e-05 | Spacecraft | Radiative Heater |  |  | Yes |  | 2.3
Olson, Sandra L., et al. “Experimental Observations of Spot Radiative Ignition and Subsequent Three-Dimensional Flame Spread over Thin Cellulose Fuels.” Combustion and Flame, vol. 126, no. 1–2, 2001, pp. 1031–1039 | S.L. Olson, T. Kashiwagi, O. Fujita, M. Kikuchi, K. Ito | https://doi.org/10.1016/S0010-2180(00)00249-2 | Flat | 100 mm x 87 mm x 0.2 mm | 550 | 0.08 | 1340 | 620 | 1.085482e-07 | 550 | 0.08 | 1340 | 0.21 | N2 | 0.02884 | 1011.199723 | 0.025984 | 1.199298 | 2.1e-05 | 1.5e-05 | 101.3 | 65 | Rectangular | 171 mm x 85 mm x 95 mm | 1e-05 | Spacecraft | Radiative Heater |  |  | Yes |  | 2.2
Olson, Sandra L., et al. “Experimental Observations of Spot Radiative Ignition and Subsequent Three-Dimensional Flame Spread over Thin Cellulose Fuels.” Combustion and Flame, vol. 126, no. 1–2, 2001, pp. 1031–1039 | S.L. Olson, T. Kashiwagi, O. Fujita, M. Kikuchi, K. Ito | https://doi.org/10.1016/S0010-2180(00)00249-2 | Flat | 100 mm x 87 mm x 0.2 mm | 550 | 0.08 | 1340 | 620 | 1.085482e-07 | 550 | 0.08 | 1340 | 0.21 | N2 | 0.02884 | 1011.199723 | 0.025984 | 1.199298 | 2.1e-05 | 1.5e-05 | 101.3 | 100 | Rectangular | 171 mm x 85 mm x 95 mm | 1e-05 | Spacecraft | Radiative Heater |  |  | Yes |  | 1.7
Olson, Sandra L., et al. “Flame Spread: Effects of 0 and Scale.” Combustion and Flame, vol. 212, 2020, pp. 472–483. | David L. Urban et al. | https://doi.org/10.1016/j.combustflame.2018.10.012 | Flat | 100 mm x 20 mm x 0.1 mm | 550 | 0.08 | 1400 | 620 | 1.038961e-07 | 550 | 0.08 | 1400 | 0.21 | N2 | 0.02884 | 1011.199723 | 0.025984 | 1.199298 | 2.1e-05 | 1.5e-05 | 101.3 | -233 | Rectangular | 1090 mm x 460 mm x 510 mm | 1e-05 | Spacecraft | Wire |  |  | Yes |  | 5.29
Olson, Sandra L., et al. “Flame Spread: Effects of 0 and Scale.” Combustion and Flame, vol. 212, 2020, pp. 472–483. | David L. Urban et al. | https://doi.org/10.1016/j.combustflame.2018.10.012 | Flat | 100 mm x 20 mm x 0.1 mm | 550 | 0.08 | 1400 | 620 | 1.038961e-07 | 550 | 0.08 | 1400 | 0.21 | N2 | 0.02884 | 1011.199723 | 0.025984 | 1.199298 | 2.1e-05 | 1.5e-05 | 101.3 | -101 | Rectangular | 1090 mm x 460 mm x 510 mm | 1e-05 | Spacecraft | Wire |  |  | Yes |  | 2.89
Olson, Sandra L., et al. “Flame Spread: Effects of 0 and Scale.” Combustion and Flame, vol. 212, 2020, pp. 472–483. | David L. Urban et al. | https://doi.org/10.1016/j.combustflame.2018.10.012 | Flat | 100 mm x 20 mm x 0.1 mm | 550 | 0.08 | 1400 | 620 | 1.038961e-07 | 550 | 0.08 | 1400 | 0.21 | N2 | 0.02884 | 1011.199723 | 0.025984 | 1.199298 | 2.1e-05 | 1.5e-05 | 101.3 | -52.2 | Rectangular | 1090 mm x 460 mm x 510 mm | 1e-05 | Spacecraft | Wire |  |  | Yes |  | 1.87
Olson, Sandra L., et al. “Flame Spread: Effects of 0 and Scale.” Combustion and Flame, vol. 212, 2020, pp. 472–483. | David L. Urban et al. | https://doi.org/10.1016/j.combustflame.2018.10.012 | Flat | 100 mm x 20 mm x 0.1 mm | 550 | 0.08 | 1400 | 620 | 1.038961e-07 | 550 | 0.08 | 1400 | 0.21 | N2 | 0.02884 | 1011.199723 | 0.025984 | 1.199298 | 2.1e-05 | 1.5e-05 | 101.3 | -37.3 | Rectangular | 1090 mm x 460 mm x 510 mm | 1e-05 | Spacecraft | Wire |  |  | Yes |  | 1.36
Olson, Sandra L., et al. “Flame Spread: Effects of 0 and Scale.” Combustion and Flame, vol. 212, 2020, pp. 472–483. | David L. Urban et al. | https://doi.org/10.1016/j.combustflame.2018.10.012 | Flat | 100 mm x 20 mm x 0.1 mm | 550 | 0.08 | 1400 | 620 | 1.038961e-07 | 550 | 0.08 | 1400 | 0.21 | N2 | 0.02884 | 1011.199723 | 0.025984 | 1.199298 | 2.1e-05 | 1.5e-05 | 101.3 | -23.7 | Rectangular | 1090 mm x 460 mm x 510 mm | 1e-05 | Spacecraft | Wire |  |  | Yes |  | 1.16
Olson, Sandra L., et al. “Flame Spread: Effects of 0 and Scale.” Combustion and Flame, vol. 212, 2020, pp. 472–483. | David L. Urban et al. | https://doi.org/10.1016/j.combustflame.2018.10.012 | Flat | 100 mm x 10 mm x 0.1 mm | 550 | 0.08 | 1400 | 620 | 1.038961e-07 | 550 | 0.08 | 1400 | 0.21 | N2 | 0.02884 | 1011.199723 | 0.025984 | 1.199298 | 2.1e-05 | 1.5e-05 | 101.3 | -191 | Rectangular | 1090 mm x 460 mm x 510 mm | 1e-05 | Spacecraft | Wire |  |  | Yes |  | 3.14
Olson, Sandra L., et al. “Flame Spread: Effects of 0 and Scale.” Combustion and Flame, vol. 212, 2020, pp. 472–483. | David L. Urban et al. | https://doi.org/10.1016/j.combustflame.2018.10.012 | Flat | 100 mm x 10 mm x 0.1 mm | 550 | 0.08 | 1400 | 620 | 1.038961e-07 | 550 | 0.08 | 1400 | 0.21 | N2 | 0.02884 | 1011.199723 | 0.025984 | 1.199298 | 2.1e-05 | 1.5e-05 | 101.3 | -109 | Rectangular | 1090 mm x 460 mm x 510 mm | 1e-05 | Spacecraft | Wire |  |  | Yes |  | 2.09
Olson, Sandra L., et al. “Flame Spread: Effects of 0 and Scale.” Combustion and Flame, vol. 212, 2020, pp. 472–483. | David L. Urban et al. | https://doi.org/10.1016/j.combustflame.2018.10.012 | Flat | 100 mm x 20 mm x 0.1 mm | 550 | 0.08 | 1400 | 620 | 1.038961e-07 | 550 | 0.08 | 1400 | 0.21 | N2 | 0.02884 | 1011.199723 | 0.025984 | 1.199298 | 2.1e-05 | 1.5e-05 | 101.3 | 8.81 | Rectangular | 1090 mm x 460 mm x 510 mm | 1e-05 | Spacecraft | Wire |  |  | Yes |  | 0.558
Olson, Sandra L., et al. “Flame Spread: Effects of 0 and Scale.” Combustion and Flame, vol. 212, 2020, pp. 472–483. | David L. Urban et al. | https://doi.org/10.1016/j.combustflame.2018.10.012 | Flat | 101 mm x 20 mm x 0.1 mm | 550 | 0.08 | 1400 | 620 | 1.038961e-07 | 550 | 0.08 | 1400 | 0.21 | N2 | 0.02884 | 1011.199723 | 0.025984 | 1.199298 | 2.1e-05 | 1.5e-05 | 101.3 | 15.6 | Rectangular | 1090 mm x 460 mm x 510 mm | 1e-05 | Spacecraft | Wire |  |  | Yes |  | 0.857
Olson, Sandra L., et al. “Flame Spread: Effects of 0 and Scale.” Combustion and Flame, vol. 212, 2020, pp. 472–483. | David L. Urban et al. | https://doi.org/10.1016/j.combustflame.2018.10.012 | Flat | 102 mm x 20 mm x 0.1 mm | 550 | 0.08 | 1400 | 620 | 1.038961e-07 | 550 | 0.08 | 1400 | 0.21 | N2 | 0.02884 | 1011.199723 | 0.025984 | 1.199298 | 2.1e-05 | 1.5e-05 | 101.3 | 31.9 | Rectangular | 1090 mm x 460 mm x 510 mm | 1e-05 | Spacecraft | Wire |  |  | Yes |  | 1
Olson, Sandra L., et al. “Flame Spread: Effects of 0 and Scale.” Combustion and Flame, vol. 212, 2020, pp. 472–483. | David L. Urban et al. | https://doi.org/10.1016/j.combustflame.2018.10.012 | Flat | 103 mm x 20 mm x 0.1 mm | 550 | 0.08 | 1400 | 620 | 1.038961e-07 | 550 | 0.08 | 1400 | 0.21 | N2 | 0.02884 | 1011.199723 | 0.025984 | 1.199298 | 2.1e-05 | 1.5e-05 | 101.3 | 61.7 | Rectangular | 1090 mm x 460 mm x 510 mm | 1e-05 | Spacecraft | Wire |  |  | Yes |  | 1.14
Olson, Sandra L., et al. “Flame Spread: Effects of 0 and Scale.” Combustion and Flame, vol. 212, 2020, pp. 472–483. | David L. Urban et al. | https://doi.org/10.1016/j.combustflame.2018.10.012 | Flat | 104 mm x 20 mm x 0.1 mm | 550 | 0.08 | 1400 | 620 | 1.038961e-07 | 550 | 0.08 | 1400 | 0.21 | N2 | 0.02884 | 1011.199723 | 0.025984 | 1.199298 | 2.1e-05 | 1.5e-05 | 101.3 | 94.2 | Rectangular | 1090 mm x 460 mm x 510 mm | 1e-05 | Spacecraft | Wire |  |  | Yes |  | 1.13
Olson, Sandra L., et al. “Flame Spread: Effects of 0 and Scale.” Combustion and Flame, vol. 212, 2020, pp. 472–483. | David L. Urban et al. | https://doi.org/10.1016/j.combustflame.2018.10.012 | Flat | 105 mm x 20 mm x 0.1 mm | 550 | 0.08 | 1400 | 620 | 1.038961e-07 | 550 | 0.08 | 1400 | 0.21 | N2 | 0.02884 | 1011.199723 | 0.025984 | 1.199298 | 2.1e-05 | 1.5e-05 | 101.3 | 87.5 | Rectangular | 1090 mm x 460 mm x 510 mm | 1e-05 | Spacecraft | Wire |  |  | Yes |  | 1.41
Olson, Sandra L., et al. “Flame Spread: Effects of 0 and Scale.” Combustion and Flame, vol. 212, 2020, pp. 472–483. | David L. Urban et al. | https://doi.org/10.1016/j.combustflame.2018.10.012 | Flat | 106 mm x 20 mm x 0.1 mm | 550 | 0.08 | 1400 | 620 | 1.038961e-07 | 550 | 0.08 | 1400 | 0.21 | N2 | 0.02884 | 1011.199723 | 0.025984 | 1.199298 | 2.1e-05 | 1.5e-05 | 101.3 | 101 | Rectangular | 1090 mm x 460 mm x 510 mm | 1e-05 | Spacecraft | Wire |  |  | Yes |  | 1.53
Olson, Sandra L., et al. “Flame Spread: Effects of 0 and Scale.” Combustion and Flame, vol. 212, 2020, pp. 472–483. | David L. Urban et al. | https://doi.org/10.1016/j.combustflame.2018.10.012 | Flat | 107 mm x 20 mm x 0.1 mm | 550 | 0.08 | 1400 | 620 | 1.038961e-07 | 550 | 0.08 | 1400 | 0.21 | N2 | 0.02884 | 1011.199723 | 0.025984 | 1.199298 | 2.1e-05 | 1.5e-05 | 101.3 | 199 | Rectangular | 1090 mm x 460 mm x 510 mm | 1e-05 | Spacecraft | Wire |  |  | Yes |  | 1.57
Olson, Sandra L., et al. “Flame Spread: Effects of 0 and Scale.” Combustion and Flame, vol. 212, 2020, pp. 472–483. | David L. Urban et al. | https://doi.org/10.1016/j.combustflame.2018.10.012 | Flat | 108 mm x 20 mm x 0.1 mm | 550 | 0.08 | 1400 | 620 | 1.038961e-07 | 550 | 0.08 | 1400 | 0.21 | N2 | 0.02884 | 1011.199723 | 0.025984 | 1.199298 | 2.1e-05 | 1.5e-05 | 101.3 | 468 | Rectangular | 1090 mm x 460 mm x 510 mm | 1e-05 | Spacecraft | Wire |  |  | Yes |  | 1.16
Olson, Sandra L., et al. “Flame Spread: Effects of 0 and Scale.” Combustion and Flame, vol. 212, 2020, pp. 472–483. | David L. Urban et al. | https://doi.org/10.1016/j.combustflame.2018.10.012 | Flat | 940 mm x 406 mm x 0.1 mm | 550 | 0.08 | 1400 | 620 | 1.038961e-07 | 550 | 0.08 | 1400 | 0.21 | N2 | 0.02884 | 1011.199723 | 0.025984 | 1.199298 | 2.1e-05 | 1.5e-05 | 101.3 | -249 | Rectangular | 120 mm x 76 mm x 76 mm | 1e-05 | Spacecraft | Wire |  |  | Yes |  | 2.28
Olson, Sandra L., et al. “Flame Spread: Effects of 0 and Scale.” Combustion and Flame, vol. 212, 2020, pp. 472–483. | David L. Urban et al. | https://doi.org/10.1016/j.combustflame.2018.10.012 | Flat | 941 mm x 406 mm x 0.1 mm | 550 | 0.08 | 1400 | 620 | 1.038961e-07 | 550 | 0.08 | 1400 | 0.21 | N2 | 0.02884 | 1011.199723 | 0.025984 | 1.199298 | 2.1e-05 | 1.5e-05 | 101.3 | -200 | Rectangular | 120 mm x 76 mm x 76 mm | 1e-05 | Spacecraft | Wire |  |  | Yes |  | 1.72
Olson, Sandra L., et al. “Flame Spread: Effects of 0 and Scale.” Combustion and Flame, vol. 212, 2020, pp. 472–483. | David L. Urban et al. | https://doi.org/10.1016/j.combustflame.2018.10.012 | Flat | 942 mm x 406 mm x 0.1 mm | 550 | 0.08 | 1400 | 620 | 1.038961e-07 | 550 | 0.08 | 1400 | 0.21 | N2 | 0.02884 | 1011.199723 | 0.025984 | 1.199298 | 2.1e-05 | 1.5e-05 | 101.3 | 199 | Rectangular | 120 mm x 76 mm x 76 mm | 1e-05 | Spacecraft | Wire |  |  | Yes |  | 1.23
Olson, Sandra L., et al. “Flame Spread: Effects of 0 and Scale.” Combustion and Flame, vol. 212, 2020, pp. 472–483. | David L. Urban et al. | https://doi.org/10.1016/j.combustflame.2018.10.012 | Flat | 943 mm x 406 mm x 0.1 mm | 550 | 0.08 | 1400 | 620 | 1.038961e-07 | 550 | 0.08 | 1400 | 0.21 | N2 | 0.02884 | 1011.199723 | 0.025984 | 1.199298 | 2.1e-05 | 1.5e-05 | 101.3 | 249 | Rectangular | 120 mm x 76 mm x 76 mm | 1e-05 | Spacecraft | Wire |  |  | Yes |  | 0.94
Olson, Sandra L., et al. “Flame Spread: Effects of 0 and Scale.” Combustion and Flame, vol. 212, 2020, pp. 472–483. | David L. Urban et al. | https://doi.org/10.1016/j.combustflame.2018.10.012 | Flat | 290 mm x 50 mm x 0.1 mm | 550 | 0.08 | 1400 | 620 | 1.038961e-07 | 550 | 0.08 | 1400 | 0.21 | N2 | 0.02884 | 1011.199723 | 0.025984 | 1.199298 | 2.1e-05 | 1.5e-05 | 101.3 | -250 | Rectangular | 120 mm x 76 mm x 76 mm | 1e-05 | Spacecraft | Wire |  |  | Yes |  | 2.54
Olson, Sandra L., et al. “Flame Spread: Effects of 0 and Scale.” Combustion and Flame, vol. 212, 2020, pp. 472–483. | David L. Urban et al. | https://doi.org/10.1016/j.combustflame.2018.10.012 | Flat | 290 mm x 50 mm x 0.1 mm | 550 | 0.08 | 1400 | 620 | 1.038961e-07 | 550 | 0.08 | 1400 | 0.21 | N2 | 0.02884 | 1011.199723 | 0.025984 | 1.199298 | 2.1e-05 | 1.5e-05 | 101.3 | -200 | Rectangular | 120 mm x 76 mm x 76 mm | 1e-05 | Spacecraft | Wire |  |  | Yes |  | 2.04
Olson, Sandra L., et al. “Sounding Rocket 0 Experiments Elucidating Diffusive and Radiative Transport Effects on Flame Spread over Thermally Thick Solids.” Combustion Science and Technology, vol. 176, no. 11–12, 2004, pp. 2021–2047 | S.L. Olson, U. Hegde, S. Bhattacharjee, J.L. Deering, L. Tang, R.A. Altenkirch | https://doi.org/10.1080/00102200490276773 | Flat | 20 mm x 20 mm x 6.35 mm | 1190 | 0.19 | 1466 | 630 | 1.089112e-07 | 1190 | 0.19 | 1466 | 0.5 | N2 | 0.03 | 975 | 0.0261 | 1.247844 | 2.1e-05 | 1.5e-05 | 101.325 | 10 | Rectangular | 150 mm x 100 mm x 100 mm | 0.001 | Sounding Rocket | Wire |  | 5 | Yes |  | 1.9
Olson, Sandra L., et al. “Sounding Rocket 0 Experiments Elucidating Diffusive and Radiative Transport Effects on Flame Spread over Thermally Thick Solids.” Combustion Science and Technology, vol. 176, no. 11–12, 2004, pp. 2021–2047 | S.L. Olson, U. Hegde, S. Bhattacharjee, J.L. Deering, L. Tang, R.A. Altenkirch | https://doi.org/10.1080/00102200490276773 | Flat | 20 mm x 20 mm x 6.35 mm | 1190 | 0.19 | 1466 | 630 | 1.089112e-07 | 1190 | 0.19 | 1466 | 0.5 | N2 | 0.03 | 975 | 0.0261 | 1.247844 | 2.1e-05 | 1.5e-05 | 101.325 | 50 | Rectangular | 150 mm x 100 mm x 100 mm | 0.001 | Sounding Rocket | Wire |  | 5 | Yes |  | 3.2
Olson, Sandra L., et al. “Sounding Rocket 0 Experiments Elucidating Diffusive and Radiative Transport Effects on Flame Spread over Thermally Thick Solids.” Combustion Science and Technology, vol. 176, no. 11–12, 2004, pp. 2021–2047 | S.L. Olson, U. Hegde, S. Bhattacharjee, J.L. Deering, L. Tang, R.A. Altenkirch | https://doi.org/10.1080/00102200490276773 | Flat | 20 mm x 20 mm x 6.35 mm | 1190 | 0.19 | 1466 | 630 | 1.089112e-07 | 1190 | 0.19 | 1466 | 0.5 | N2 | 0.03 | 975 | 0.0261 | 1.247844 | 2.1e-05 | 1.5e-05 | 101.325 | 99 | Rectangular | 150 mm x 100 mm x 100 mm | 0.001 | Sounding Rocket | Wire |  | 5 | Yes |  | 4.5
Olson, Sandra L., et al. “Sounding Rocket 0 Experiments Elucidating Diffusive and Radiative Transport Effects on Flame Spread over Thermally Thick Solids.” Combustion Science and Technology, vol. 176, no. 11–12, 2004, pp. 2021–2047 | S.L. Olson, U. Hegde, S. Bhattacharjee, J.L. Deering, L. Tang, R.A. Altenkirch | https://doi.org/10.1080/00102200490276773 | Flat | 230 mm x 40 mm x 12.7 mm | 1190 | 0.19 | 1466 | 630 | 1.089112e-07 | 1190 | 0.19 | 1466 | 0.5 | N2 | 0.03 | 975 | 0.0261 | 1.247844 | 2.1e-05 | 1.5e-05 | 101.325 | 200 | Rectangular | 1000 mm x 50 mm x 40 mm | 1 | Ground | Wire |  | 5 | Yes |  | 12
Olson, Sandra L., et al. “Sounding Rocket 0 Experiments Elucidating Diffusive and Radiative Transport Effects on Flame Spread over Thermally Thick Solids.” Combustion Science and Technology, vol. 176, no. 11–12, 2004, pp. 2021–2047 | S.L. Olson, U. Hegde, S. Bhattacharjee, J.L. Deering, L. Tang, R.A. Altenkirch | https://doi.org/10.1080/00102200490276773 | Flat | 230 mm x 40 mm x 12.7 mm | 1190 | 0.19 | 1466 | 630 | 1.089112e-07 | 1190 | 0.19 | 1466 | 0.5 | N2 | 0.03 | 975 | 0.0261 | 1.247844 | 2.1e-05 | 1.5e-05 | 101.325 | 300 | Rectangular | 1000 mm x 50 mm x 40 mm | 1 | Ground | Wire |  | 5 | Yes |  | 12
Olson, Sandra L., et al. “Sounding Rocket 0 Experiments Elucidating Diffusive and Radiative Transport Effects on Flame Spread over Thermally Thick Solids.” Combustion Science and Technology, vol. 176, no. 11–12, 2004, pp. 2021–2047 | S.L. Olson, U. Hegde, S. Bhattacharjee, J.L. Deering, L. Tang, R.A. Altenkirch | https://doi.org/10.1080/00102200490276773 | Flat | 230 mm x 40 mm x 12.7 mm | 1190 | 0.19 | 1466 | 630 | 1.089112e-07 | 1190 | 0.19 | 1466 | 0.5 | N2 | 0.03 | 975 | 0.0261 | 1.247844 | 2.1e-05 | 1.5e-05 | 101.325 | 400 | Rectangular | 1000 mm x 50 mm x 40 mm | 1 | Ground | Wire |  | 5 | Yes |  | 12
Olson, Sandra L., et al. “Sounding Rocket 0 Experiments Elucidating Diffusive and Radiative Transport Effects on Flame Spread over Thermally Thick Solids.” Combustion Science and Technology, vol. 176, no. 11–12, 2004, pp. 2021–2047 | S.L. Olson, U. Hegde, S. Bhattacharjee, J.L. Deering, L. Tang, R.A. Altenkirch | https://doi.org/10.1080/00102200490276773 | Flat | 230 mm x 40 mm x 12.7 mm | 1190 | 0.19 | 1466 | 630 | 1.089112e-07 | 1190 | 0.19 | 1466 | 0.5 | N2 | 0.03 | 975 | 0.0261 | 1.247844 | 2.1e-05 | 1.5e-05 | 101.325 | 510 | Rectangular | 1000 mm x 50 mm x 40 mm | 1 | Ground | Wire |  | 5 | Yes |  | 12
Olson, Sandra L., et al. “Sounding Rocket 0 Experiments Elucidating Diffusive and Radiative Transport Effects on Flame Spread over Thermally Thick Solids.” Combustion Science and Technology, vol. 176, no. 11–12, 2004, pp. 2021–2047 | S.L. Olson, U. Hegde, S. Bhattacharjee, J.L. Deering, L. Tang, R.A. Altenkirch | https://doi.org/10.1080/00102200490276773 | Flat | 230 mm x 40 mm x 12.7 mm | 1190 | 0.19 | 1466 | 630 | 1.089112e-07 | 1190 | 0.19 | 1466 | 0.5 | N2 | 0.03 | 975 | 0.0261 | 1.247844 | 2.1e-05 | 1.5e-05 | 101.325 | 610 | Rectangular | 1000 mm x 50 mm x 40 mm | 1 | Ground | Wire |  | 5 | Yes |  | 13
Olson, Sandra L., et al. “Sounding Rocket 0 Experiments Elucidating Diffusive and Radiative Transport Effects on Flame Spread over Thermally Thick Solids.” Combustion Science and Technology, vol. 176, no. 11–12, 2004, pp. 2021–2047 | S.L. Olson, U. Hegde, S. Bhattacharjee, J.L. Deering, L. Tang, R.A. Altenkirch | https://doi.org/10.1080/00102200490276773 | Flat | 230 mm x 40 mm x 12.7 mm | 1190 | 0.19 | 1466 | 630 | 1.089112e-07 | 1190 | 0.19 | 1466 | 0.5 | N2 | 0.03 | 975 | 0.0261 | 1.247844 | 2.1e-05 | 1.5e-05 | 101.325 | 810 | Rectangular | 1000 mm x 50 mm x 40 mm | 1 | Ground | Wire |  | 5 | Yes |  | 14
Olson, Sandra L., et al. “Sounding Rocket 0 Experiments Elucidating Diffusive and Radiative Transport Effects on Flame Spread over Thermally Thick Solids.” Combustion Science and Technology, vol. 176, no. 11–12, 2004, pp. 2021–2047 | S.L. Olson, U. Hegde, S. Bhattacharjee, J.L. Deering, L. Tang, R.A. Altenkirch | https://doi.org/10.1080/00102200490276773 | Flat | 230 mm x 40 mm x 12.7 mm | 1190 | 0.19 | 1466 | 630 | 1.089112e-07 | 1190 | 0.19 | 1466 | 0.5 | N2 | 0.03 | 975 | 0.0261 | 1.247844 | 2.1e-05 | 1.5e-05 | 101.325 | 929 | Rectangular | 1000 mm x 50 mm x 40 mm | 1 | Ground | Wire |  | 5 | Yes |  | 14
Olson, Sandra L., et al. “Sounding Rocket 0 Experiments Elucidating Diffusive and Radiative Transport Effects on Flame Spread over Thermally Thick Solids.” Combustion Science and Technology, vol. 176, no. 11–12, 2004, pp. 2021–2047 | S.L. Olson, U. Hegde, S. Bhattacharjee, J.L. Deering, L. Tang, R.A. Altenkirch | https://doi.org/10.1080/00102200490276773 | Flat | 230 mm x 40 mm x 12.7 mm | 1190 | 0.19 | 1466 | 630 | 1.089112e-07 | 1190 | 0.19 | 1466 | 0.5 | N2 | 0.03 | 975 | 0.0261 | 1.247844 | 2.1e-05 | 1.5e-05 | 101.325 | 1000 | Rectangular | 1000 mm x 50 mm x 40 mm | 1 | Ground | Wire |  | 5 | Yes |  | 15
Olson, Sandra L., et al. “Sounding Rocket 0 Experiments Elucidating Diffusive and Radiative Transport Effects on Flame Spread over Thermally Thick Solids.” Combustion Science and Technology, vol. 176, no. 11–12, 2004, pp. 2021–2047 | S.L. Olson, U. Hegde, S. Bhattacharjee, J.L. Deering, L. Tang, R.A. Altenkirch | https://doi.org/10.1080/00102200490276773 | Flat | 230 mm x 40 mm x 12.7 mm | 1190 | 0.19 | 1466 | 630 | 1.089112e-07 | 1190 | 0.19 | 1466 | 0.5 | N2 | 0.03 | 975 | 0.0261 | 1.247844 | 2.1e-05 | 1.5e-05 | 101.325 | 1200 | Rectangular | 1000 mm x 50 mm x 40 mm | 1 | Ground | Wire |  | 5 | Yes |  | 16
Olson, Sandra L., et al. “Sounding Rocket 0 Experiments Elucidating Diffusive and Radiative Transport Effects on Flame Spread over Thermally Thick Solids.” Combustion Science and Technology, vol. 176, no. 11–12, 2004, pp. 2021–2047 | S.L. Olson, U. Hegde, S. Bhattacharjee, J.L. Deering, L. Tang, R.A. Altenkirch | https://doi.org/10.1080/00102200490276773 | Flat | 230 mm x 40 mm x 12.7 mm | 1190 | 0.19 | 1466 | 630 | 1.089112e-07 | 1190 | 0.19 | 1466 | 0.5 | N2 | 0.03 | 975 | 0.0261 | 1.247844 | 2.1e-05 | 1.5e-05 | 101.325 | 1400 | Rectangular | 1000 mm x 50 mm x 40 mm | 1 | Ground | Wire |  | 5 | Yes |  | 17
Olson, Sandra L., et al. “Sounding Rocket 0 Experiments Elucidating Diffusive and Radiative Transport Effects on Flame Spread over Thermally Thick Solids.” Combustion Science and Technology, vol. 176, no. 11–12, 2004, pp. 2021–2047 | S.L. Olson, U. Hegde, S. Bhattacharjee, J.L. Deering, L. Tang, R.A. Altenkirch | https://doi.org/10.1080/00102200490276773 | Flat | 230 mm x 40 mm x 12.7 mm | 1190 | 0.19 | 1466 | 630 | 1.089112e-07 | 1190 | 0.19 | 1466 | 0.5 | N2 | 0.03 | 975 | 0.0261 | 1.247844 | 2.1e-05 | 1.5e-05 | 101.325 | 1600 | Rectangular | 1000 mm x 50 mm x 40 mm | 1 | Ground | Wire |  | 5 | Yes |  | 18
Olson, Sandra L., et al. “Sounding Rocket 0 Experiments Elucidating Diffusive and Radiative Transport Effects on Flame Spread over Thermally Thick Solids.” Combustion Science and Technology, vol. 176, no. 11–12, 2004, pp. 2021–2047 | S.L. Olson, U. Hegde, S. Bhattacharjee, J.L. Deering, L. Tang, R.A. Altenkirch | https://doi.org/10.1080/00102200490276773 | Flat | 230 mm x 40 mm x 12.7 mm | 1190 | 0.19 | 1466 | 630 | 1.089112e-07 | 1190 | 0.19 | 1466 | 0.5 | N2 | 0.03 | 975 | 0.0261 | 1.247844 | 2.1e-05 | 1.5e-05 | 101.325 | -1900 | Rectangular | 1000 mm x 50 mm x 40 mm | 1 | Ground | Wire |  | 5 | Yes |  | 19
Olson, Sandra L., et al. “Sounding Rocket 0 Experiments Elucidating Diffusive and Radiative Transport Effects on Flame Spread over Thermally Thick Solids.” Combustion Science and Technology, vol. 176, no. 11–12, 2004, pp. 2021–2047 | S.L. Olson, U. Hegde, S. Bhattacharjee, J.L. Deering, L. Tang, R.A. Altenkirch | https://doi.org/10.1080/00102200490276773 | Flat | 230 mm x 40 mm x 12.7 mm | 1190 | 0.19 | 1466 | 630 | 1.089112e-07 | 1190 | 0.19 | 1466 | 0.5 | N2 | 0.03 | 975 | 0.0261 | 1.247844 | 2.1e-05 | 1.5e-05 | 101.325 | -2000 | Rectangular | 1000 mm x 50 mm x 40 mm | 1 | Ground | Wire |  | 5 | Yes |  | 20
Olson, Sandra L., et al. “Sounding Rocket 0 Experiments Elucidating Diffusive and Radiative Transport Effects on Flame Spread over Thermally Thick Solids.” Combustion Science and Technology, vol. 176, no. 11–12, 2004, pp. 2021–2047 | S.L. Olson, U. Hegde, S. Bhattacharjee, J.L. Deering, L. Tang, R.A. Altenkirch | https://doi.org/10.1080/00102200490276773 | Flat | 230 mm x 40 mm x 12.7 mm | 1190 | 0.19 | 1466 | 630 | 1.089112e-07 | 1190 | 0.19 | 1466 | 0.5 | N2 | 0.03 | 975 | 0.0261 | 1.247844 | 2.1e-05 | 1.5e-05 | 101.325 | -2600 | Rectangular | 1000 mm x 50 mm x 40 mm | 1 | Ground | Wire |  | 5 | Yes |  | 22
Olson, Sandra L., et al. “Sounding Rocket 0 Experiments Elucidating Diffusive and Radiative Transport Effects on Flame Spread over Thermally Thick Solids.” Combustion Science and Technology, vol. 176, no. 11–12, 2004, pp. 2021–2047 | S.L. Olson, U. Hegde, S. Bhattacharjee, J.L. Deering, L. Tang, R.A. Altenkirch | https://doi.org/10.1080/00102200490276773 | Flat | 230 mm x 40 mm x 12.7 mm | 1190 | 0.19 | 1466 | 630 | 1.089112e-07 | 1190 | 0.19 | 1466 | 0.5 | N2 | 0.03 | 975 | 0.0261 | 1.247844 | 2.1e-05 | 1.5e-05 | 101.325 | -3100 | Rectangular | 1000 mm x 50 mm x 40 mm | 1 | Ground | Wire |  | 5 | Yes |  | 24
Olson, Sandra L., et al. “Sounding Rocket 0 Experiments Elucidating Diffusive and Radiative Transport Effects on Flame Spread over Thermally Thick Solids.” Combustion Science and Technology, vol. 176, no. 11–12, 2004, pp. 2021–2047 | S.L. Olson, U. Hegde, S. Bhattacharjee, J.L. Deering, L. Tang, R.A. Altenkirch | https://doi.org/10.1080/00102200490276773 | Flat | 230 mm x 40 mm x 12.7 mm | 1190 | 0.19 | 1466 | 630 | 1.089112e-07 | 1190 | 0.19 | 1466 | 0.5 | N2 | 0.03 | 975 | 0.0261 | 1.247844 | 2.1e-05 | 1.5e-05 | 101.325 | -3600 | Rectangular | 1000 mm x 50 mm x 40 mm | 1 | Ground | Wire |  | 5 | Yes |  | 26
Olson, Sandra L., et al. “Sounding Rocket 0 Experiments Elucidating Diffusive and Radiative Transport Effects on Flame Spread over Thermally Thick Solids.” Combustion Science and Technology, vol. 176, no. 11–12, 2004, pp. 2021–2047 | S.L. Olson, U. Hegde, S. Bhattacharjee, J.L. Deering, L. Tang, R.A. Altenkirch | https://doi.org/10.1080/00102200490276773 | Flat | 230 mm x 40 mm x 12.7 mm | 1190 | 0.19 | 1466 | 630 | 1.089112e-07 | 1190 | 0.19 | 1466 | 0.5 | N2 | 0.03 | 975 | 0.0261 | 1.247844 | 2.1e-05 | 1.5e-05 | 101.325 | -4100 | Rectangular | 1000 mm x 50 mm x 40 mm | 1 | Ground | Wire |  | 5 | Yes |  | 27
Olson, Sandra L., et al. “Sounding Rocket 0 Experiments Elucidating Diffusive and Radiative Transport Effects on Flame Spread over Thermally Thick Solids.” Combustion Science and Technology, vol. 176, no. 11–12, 2004, pp. 2021–2047 | S.L. Olson, U. Hegde, S. Bhattacharjee, J.L. Deering, L. Tang, R.A. Altenkirch | https://doi.org/10.1080/00102200490276773 | Flat | 230 mm x 40 mm x 12.7 mm | 1190 | 0.19 | 1466 | 630 | 1.089112e-07 | 1190 | 0.19 | 1466 | 0.5 | N2 | 0.03 | 975 | 0.0261 | 1.247844 | 2.1e-05 | 1.5e-05 | 101.325 | -5100 | Rectangular | 1000 mm x 50 mm x 40 mm | 1 | Ground | Wire |  | 5 | Yes |  | 28
Olson, Sandra L., et al. “Sounding Rocket 0 Experiments Elucidating Diffusive and Radiative Transport Effects on Flame Spread over Thermally Thick Solids.” Combustion Science and Technology, vol. 176, no. 11–12, 2004, pp. 2021–2047 | S.L. Olson, U. Hegde, S. Bhattacharjee, J.L. Deering, L. Tang, R.A. Altenkirch | https://doi.org/10.1080/00102200490276773 | Flat | 230 mm x 40 mm x 12.7 mm | 1190 | 0.19 | 1466 | 630 | 1.089112e-07 | 1190 | 0.19 | 1466 | 0.5 | N2 | 0.03 | 975 | 0.0261 | 1.247844 | 2.1e-05 | 1.5e-05 | 101.325 | -6200 | Rectangular | 1000 mm x 50 mm x 40 mm | 1 | Ground | Wire |  | 5 | Yes |  | 26
Olson, Sandra L., et al. “Sounding Rocket 0 Experiments Elucidating Diffusive and Radiative Transport Effects on Flame Spread over Thermally Thick Solids.” Combustion Science and Technology, vol. 176, no. 11–12, 2004, pp. 2021–2047 | S.L. Olson, U. Hegde, S. Bhattacharjee, J.L. Deering, L. Tang, R.A. Altenkirch | https://doi.org/10.1080/00102200490276773 | Flat | 230 mm x 40 mm x 12.7 mm | 1190 | 0.19 | 1466 | 630 | 1.089112e-07 | 1190 | 0.19 | 1466 | 0.5 | N2 | 0.03 | 975 | 0.0261 | 1.247844 | 2.1e-05 | 1.5e-05 | 101.325 | -7200 | Rectangular | 1000 mm x 50 mm x 40 mm | 1 | Ground | Wire |  | 5 | Yes |  | 24
Olson, Sandra L., et al. “Sounding Rocket 0 Experiments Elucidating Diffusive and Radiative Transport Effects on Flame Spread over Thermally Thick Solids.” Combustion Science and Technology, vol. 176, no. 11–12, 2004, pp. 2021–2047 | S.L. Olson, U. Hegde, S. Bhattacharjee, J.L. Deering, L. Tang, R.A. Altenkirch | https://doi.org/10.1080/00102200490276773 | Flat | 230 mm x 40 mm x 12.7 mm | 1190 | 0.19 | 1466 | 630 | 1.089112e-07 | 1190 | 0.19 | 1466 | 0.5 | N2 | 0.03 | 975 | 0.0261 | 1.247844 | 2.1e-05 | 1.5e-05 | 101.325 | -9300 | Rectangular | 1000 mm x 50 mm x 40 mm | 1 | Ground | Wire |  | 5 | Yes |  | 20
Olson, Sandra L., et al. “Sounding Rocket 0 Experiments Elucidating Diffusive and Radiative Transport Effects on Flame Spread over Thermally Thick Solids.” Combustion Science and Technology, vol. 176, no. 11–12, 2004, pp. 2021–2047 | S.L. Olson, U. Hegde, S. Bhattacharjee, J.L. Deering, L. Tang, R.A. Altenkirch | https://doi.org/10.1080/00102200490276773 | Flat | 230 mm x 40 mm x 12.7 mm | 1190 | 0.19 | 1466 | 630 | 1.089112e-07 | 1190 | 0.19 | 1466 | 0.5 | N2 | 0.03 | 975 | 0.0261 | 1.247844 | 2.1e-05 | 1.5e-05 | 101.325 | -10000 | Rectangular | 1000 mm x 50 mm x 40 mm | 1 | Ground | Wire |  | 5 | Yes |  | 16
Olson, Sandra L., et al. “Sounding Rocket 0 Experiments Elucidating Diffusive and Radiative Transport Effects on Flame Spread over Thermally Thick Solids.” Combustion Science and Technology, vol. 176, no. 11–12, 2004, pp. 2021–2047 | S.L. Olson, U. Hegde, S. Bhattacharjee, J.L. Deering, L. Tang, R.A. Altenkirch | https://doi.org/10.1080/00102200490276773 | Flat | 230 mm x 40 mm x 12.7 mm | 1190 | 0.19 | 1466 | 630 | 1.089112e-07 | 1190 | 0.19 | 1466 | 0.5 | N2 | 0.03 | 975 | 0.0261 | 1.247844 | 2.1e-05 | 1.5e-05 | 101.325 | -11000 | Rectangular | 1000 mm x 50 mm x 40 mm | 1 | Ground | Wire |  | 5 | Yes |  | 13
Olson, Sandra L., et al. “Sounding Rocket 0 Experiments Elucidating Diffusive and Radiative Transport Effects on Flame Spread over Thermally Thick Solids.” Combustion Science and Technology, vol. 176, no. 11–12, 2004, pp. 2021–2047 | S.L. Olson, U. Hegde, S. Bhattacharjee, J.L. Deering, L. Tang, R.A. Altenkirch | https://doi.org/10.1080/00102200490276773 | Flat | 230 mm x 40 mm x 12.7 mm | 1190 | 0.19 | 1466 | 630 | 1.089112e-07 | 1190 | 0.19 | 1466 | 0.5 | N2 | 0.03 | 975 | 0.0261 | 1.247844 | 2.1e-05 | 1.5e-05 | 101.325 | -12000 | Rectangular | 1000 mm x 50 mm x 40 mm | 1 | Ground | Wire |  | 5 | Yes |  | 11
Olson, Sandra L., et al. “Sounding Rocket 0 Experiments Elucidating Diffusive and Radiative Transport Effects on Flame Spread over Thermally Thick Solids.” Combustion Science and Technology, vol. 176, no. 11–12, 2004, pp. 2021–2047 | S.L. Olson, U. Hegde, S. Bhattacharjee, J.L. Deering, L. Tang, R.A. Altenkirch | https://doi.org/10.1080/00102200490276773 | Flat | 230 mm x 40 mm x 12.7 mm | 1190 | 0.19 | 1466 | 630 | 1.089112e-07 | 1190 | 0.19 | 1466 | 0.7 | N2 | 0.0308 | 951.623377 | 0.02618 | 1.28112 | 2.1e-05 | 1.4e-05 | 101.325 | 200 | Rectangular | 1000 mm x 50 mm x 40 mm | 1 | Ground | Wire |  | 5 | Yes |  | 22
Olson, Sandra L., et al. “Sounding Rocket 0 Experiments Elucidating Diffusive and Radiative Transport Effects on Flame Spread over Thermally Thick Solids.” Combustion Science and Technology, vol. 176, no. 11–12, 2004, pp. 2021–2047 | S.L. Olson, U. Hegde, S. Bhattacharjee, J.L. Deering, L. Tang, R.A. Altenkirch | https://doi.org/10.1080/00102200490276773 | Flat | 230 mm x 40 mm x 12.7 mm | 1190 | 0.19 | 1466 | 630 | 1.089112e-07 | 1190 | 0.19 | 1466 | 0.7 | N2 | 0.0308 | 951.623377 | 0.02618 | 1.28112 | 2.1e-05 | 1.4e-05 | 101.325 | 300 | Rectangular | 1000 mm x 50 mm x 40 mm | 1 | Ground | Wire |  | 5 | Yes |  | 23
Olson, Sandra L., et al. “Sounding Rocket 0 Experiments Elucidating Diffusive and Radiative Transport Effects on Flame Spread over Thermally Thick Solids.” Combustion Science and Technology, vol. 176, no. 11–12, 2004, pp. 2021–2047 | S.L. Olson, U. Hegde, S. Bhattacharjee, J.L. Deering, L. Tang, R.A. Altenkirch | https://doi.org/10.1080/00102200490276773 | Flat | 230 mm x 40 mm x 12.7 mm | 1190 | 0.19 | 1466 | 630 | 1.089112e-07 | 1190 | 0.19 | 1466 | 0.7 | N2 | 0.0308 | 951.623377 | 0.02618 | 1.28112 | 2.1e-05 | 1.4e-05 | 101.325 | 400 | Rectangular | 1000 mm x 50 mm x 40 mm | 1 | Ground | Wire |  | 5 | Yes |  | 23
Olson, Sandra L., et al. “Sounding Rocket 0 Experiments Elucidating Diffusive and Radiative Transport Effects on Flame Spread over Thermally Thick Solids.” Combustion Science and Technology, vol. 176, no. 11–12, 2004, pp. 2021–2047 | S.L. Olson, U. Hegde, S. Bhattacharjee, J.L. Deering, L. Tang, R.A. Altenkirch | https://doi.org/10.1080/00102200490276773 | Flat | 230 mm x 40 mm x 12.7 mm | 1190 | 0.19 | 1466 | 630 | 1.089112e-07 | 1190 | 0.19 | 1466 | 0.7 | N2 | 0.0308 | 951.623377 | 0.02618 | 1.28112 | 2.1e-05 | 1.4e-05 | 101.325 | 500 | Rectangular | 1000 mm x 50 mm x 40 mm | 1 | Ground | Wire |  | 5 | Yes |  | 23
Olson, Sandra L., et al. “Sounding Rocket 0 Experiments Elucidating Diffusive and Radiative Transport Effects on Flame Spread over Thermally Thick Solids.” Combustion Science and Technology, vol. 176, no. 11–12, 2004, pp. 2021–2047 | S.L. Olson, U. Hegde, S. Bhattacharjee, J.L. Deering, L. Tang, R.A. Altenkirch | https://doi.org/10.1080/00102200490276773 | Flat | 230 mm x 40 mm x 12.7 mm | 1190 | 0.19 | 1466 | 630 | 1.089112e-07 | 1190 | 0.19 | 1466 | 0.7 | N2 | 0.0308 | 951.623377 | 0.02618 | 1.28112 | 2.1e-05 | 1.4e-05 | 101.325 | 610 | Rectangular | 1000 mm x 50 mm x 40 mm | 1 | Ground | Wire |  | 5 | Yes |  | 23
Olson, Sandra L., et al. “Sounding Rocket 0 Experiments Elucidating Diffusive and Radiative Transport Effects on Flame Spread over Thermally Thick Solids.” Combustion Science and Technology, vol. 176, no. 11–12, 2004, pp. 2021–2047 | S.L. Olson, U. Hegde, S. Bhattacharjee, J.L. Deering, L. Tang, R.A. Altenkirch | https://doi.org/10.1080/00102200490276773 | Flat | 230 mm x 40 mm x 12.7 mm | 1190 | 0.19 | 1466 | 630 | 1.089112e-07 | 1190 | 0.19 | 1466 | 0.7 | N2 | 0.0308 | 951.623377 | 0.02618 | 1.28112 | 2.1e-05 | 1.4e-05 | 101.325 | 650 | Rectangular | 1000 mm x 50 mm x 40 mm | 1 | Ground | Wire |  | 5 | Yes |  | 24
Olson, Sandra L., et al. “Sounding Rocket 0 Experiments Elucidating Diffusive and Radiative Transport Effects on Flame Spread over Thermally Thick Solids.” Combustion Science and Technology, vol. 176, no. 11–12, 2004, pp. 2021–2047 | S.L. Olson, U. Hegde, S. Bhattacharjee, J.L. Deering, L. Tang, R.A. Altenkirch | https://doi.org/10.1080/00102200490276773 | Flat | 230 mm x 40 mm x 12.7 mm | 1190 | 0.19 | 1466 | 630 | 1.089112e-07 | 1190 | 0.19 | 1466 | 0.7 | N2 | 0.0308 | 951.623377 | 0.02618 | 1.28112 | 2.1e-05 | 1.4e-05 | 101.325 | 690 | Rectangular | 1000 mm x 50 mm x 40 mm | 1 | Ground | Wire |  | 5 | Yes |  | 25
Olson, Sandra L., et al. “Sounding Rocket 0 Experiments Elucidating Diffusive and Radiative Transport Effects on Flame Spread over Thermally Thick Solids.” Combustion Science and Technology, vol. 176, no. 11–12, 2004, pp. 2021–2047 | S.L. Olson, U. Hegde, S. Bhattacharjee, J.L. Deering, L. Tang, R.A. Altenkirch | https://doi.org/10.1080/00102200490276773 | Flat | 230 mm x 40 mm x 12.7 mm | 1190 | 0.19 | 1466 | 630 | 1.089112e-07 | 1190 | 0.19 | 1466 | 0.7 | N2 | 0.0308 | 951.623377 | 0.02618 | 1.28112 | 2.1e-05 | 1.4e-05 | 101.325 | 790 | Rectangular | 1000 mm x 50 mm x 40 mm | 1 | Ground | Wire |  | 5 | Yes |  | 25
Olson, Sandra L., et al. “Sounding Rocket 0 Experiments Elucidating Diffusive and Radiative Transport Effects on Flame Spread over Thermally Thick Solids.” Combustion Science and Technology, vol. 176, no. 11–12, 2004, pp. 2021–2047 | S.L. Olson, U. Hegde, S. Bhattacharjee, J.L. Deering, L. Tang, R.A. Altenkirch | https://doi.org/10.1080/00102200490276773 | Flat | 230 mm x 40 mm x 12.7 mm | 1190 | 0.19 | 1466 | 630 | 1.089112e-07 | 1190 | 0.19 | 1466 | 0.7 | N2 | 0.0308 | 951.623377 | 0.02618 | 1.28112 | 2.1e-05 | 1.4e-05 | 101.325 | 890 | Rectangular | 1000 mm x 50 mm x 40 mm | 1 | Ground | Wire |  | 5 | Yes |  | 27
Olson, Sandra L., et al. “Sounding Rocket 0 Experiments Elucidating Diffusive and Radiative Transport Effects on Flame Spread over Thermally Thick Solids.” Combustion Science and Technology, vol. 176, no. 11–12, 2004, pp. 2021–2047 | S.L. Olson, U. Hegde, S. Bhattacharjee, J.L. Deering, L. Tang, R.A. Altenkirch | https://doi.org/10.1080/00102200490276773 | Flat | 230 mm x 40 mm x 12.7 mm | 1190 | 0.19 | 1466 | 630 | 1.089112e-07 | 1190 | 0.19 | 1466 | 0.7 | N2 | 0.0308 | 951.623377 | 0.02618 | 1.28112 | 2.1e-05 | 1.4e-05 | 101.325 | 1000 | Rectangular | 1000 mm x 50 mm x 40 mm | 1 | Ground | Wire |  | 5 | Yes |  | 30
Olson, Sandra L., et al. “Sounding Rocket 0 Experiments Elucidating Diffusive and Radiative Transport Effects on Flame Spread over Thermally Thick Solids.” Combustion Science and Technology, vol. 176, no. 11–12, 2004, pp. 2021–2047 | S.L. Olson, U. Hegde, S. Bhattacharjee, J.L. Deering, L. Tang, R.A. Altenkirch | https://doi.org/10.1080/00102200490276773 | Flat | 230 mm x 40 mm x 12.7 mm | 1190 | 0.19 | 1466 | 630 | 1.089112e-07 | 1190 | 0.19 | 1466 | 0.7 | N2 | 0.0308 | 951.623377 | 0.02618 | 1.28112 | 2.1e-05 | 1.4e-05 | 101.325 | 1100 | Rectangular | 1000 mm x 50 mm x 40 mm | 1 | Ground | Wire |  | 5 | Yes |  | 31
Olson, Sandra L., et al. “Sounding Rocket 0 Experiments Elucidating Diffusive and Radiative Transport Effects on Flame Spread over Thermally Thick Solids.” Combustion Science and Technology, vol. 176, no. 11–12, 2004, pp. 2021–2047 | S.L. Olson, U. Hegde, S. Bhattacharjee, J.L. Deering, L. Tang, R.A. Altenkirch | https://doi.org/10.1080/00102200490276773 | Flat | 230 mm x 40 mm x 12.7 mm | 1190 | 0.19 | 1466 | 630 | 1.089112e-07 | 1190 | 0.19 | 1466 | 0.7 | N2 | 0.0308 | 951.623377 | 0.02618 | 1.28112 | 2.1e-05 | 1.4e-05 | 101.325 | 1200 | Rectangular | 1000 mm x 50 mm x 40 mm | 1 | Ground | Wire |  | 5 | Yes |  | 32
Olson, Sandra L., et al. “Sounding Rocket 0 Experiments Elucidating Diffusive and Radiative Transport Effects on Flame Spread over Thermally Thick Solids.” Combustion Science and Technology, vol. 176, no. 11–12, 2004, pp. 2021–2047 | S.L. Olson, U. Hegde, S. Bhattacharjee, J.L. Deering, L. Tang, R.A. Altenkirch | https://doi.org/10.1080/00102200490276773 | Flat | 230 mm x 40 mm x 12.7 mm | 1190 | 0.19 | 1466 | 630 | 1.089112e-07 | 1190 | 0.19 | 1466 | 0.7 | N2 | 0.0308 | 951.623377 | 0.02618 | 1.28112 | 2.1e-05 | 1.4e-05 | 101.325 | 1300 | Rectangular | 1000 mm x 50 mm x 40 mm | 1 | Ground | Wire |  | 5 | Yes |  | 34
Olson, Sandra L., et al. “Sounding Rocket 0 Experiments Elucidating Diffusive and Radiative Transport Effects on Flame Spread over Thermally Thick Solids.” Combustion Science and Technology, vol. 176, no. 11–12, 2004, pp. 2021–2047 | S.L. Olson, U. Hegde, S. Bhattacharjee, J.L. Deering, L. Tang, R.A. Altenkirch | https://doi.org/10.1080/00102200490276773 | Flat | 230 mm x 40 mm x 12.7 mm | 1190 | 0.19 | 1466 | 630 | 1.089112e-07 | 1190 | 0.19 | 1466 | 0.7 | N2 | 0.0308 | 951.623377 | 0.02618 | 1.28112 | 2.1e-05 | 1.4e-05 | 101.325 | 1400 | Rectangular | 1000 mm x 50 mm x 40 mm | 1 | Ground | Wire |  | 5 | Yes |  | 36
Olson, Sandra L., et al. “Sounding Rocket 0 Experiments Elucidating Diffusive and Radiative Transport Effects on Flame Spread over Thermally Thick Solids.” Combustion Science and Technology, vol. 176, no. 11–12, 2004, pp. 2021–2047 | S.L. Olson, U. Hegde, S. Bhattacharjee, J.L. Deering, L. Tang, R.A. Altenkirch | https://doi.org/10.1080/00102200490276773 | Flat | 230 mm x 40 mm x 12.7 mm | 1190 | 0.19 | 1466 | 630 | 1.089112e-07 | 1190 | 0.19 | 1466 | 0.7 | N2 | 0.0308 | 951.623377 | 0.02618 | 1.28112 | 2.1e-05 | 1.4e-05 | 101.325 | 1500 | Rectangular | 1000 mm x 50 mm x 40 mm | 1 | Ground | Wire |  | 5 | Yes |  | 39
Olson, Sandra L., et al. “Sounding Rocket 0 Experiments Elucidating Diffusive and Radiative Transport Effects on Flame Spread over Thermally Thick Solids.” Combustion Science and Technology, vol. 176, no. 11–12, 2004, pp. 2021–2047 | S.L. Olson, U. Hegde, S. Bhattacharjee, J.L. Deering, L. Tang, R.A. Altenkirch | https://doi.org/10.1080/00102200490276773 | Flat | 230 mm x 40 mm x 12.7 mm | 1190 | 0.19 | 1466 | 630 | 1.089112e-07 | 1190 | 0.19 | 1466 | 0.7 | N2 | 0.0308 | 951.623377 | 0.02618 | 1.28112 | 2.1e-05 | 1.4e-05 | 101.325 | 1600 | Rectangular | 1000 mm x 50 mm x 40 mm | 1 | Ground | Wire |  | 5 | Yes |  | 45
Olson, Sandra L., et al. “Sounding Rocket 0 Experiments Elucidating Diffusive and Radiative Transport Effects on Flame Spread over Thermally Thick Solids.” Combustion Science and Technology, vol. 176, no. 11–12, 2004, pp. 2021–2047 | S.L. Olson, U. Hegde, S. Bhattacharjee, J.L. Deering, L. Tang, R.A. Altenkirch | https://doi.org/10.1080/00102200490276773 | Flat | 230 mm x 40 mm x 12.7 mm | 1190 | 0.19 | 1466 | 630 | 1.089112e-07 | 1190 | 0.19 | 1466 | 0.7 | N2 | 0.0308 | 951.623377 | 0.02618 | 1.28112 | 2.1e-05 | 1.4e-05 | 101.325 | -1800 | Rectangular | 1000 mm x 50 mm x 40 mm | 1 | Ground | Wire |  | 5 | Yes |  | 51
Olson, Sandra L., et al. “Sounding Rocket 0 Experiments Elucidating Diffusive and Radiative Transport Effects on Flame Spread over Thermally Thick Solids.” Combustion Science and Technology, vol. 176, no. 11–12, 2004, pp. 2021–2047 | S.L. Olson, U. Hegde, S. Bhattacharjee, J.L. Deering, L. Tang, R.A. Altenkirch | https://doi.org/10.1080/00102200490276773 | Flat | 230 mm x 40 mm x 12.7 mm | 1190 | 0.19 | 1466 | 630 | 1.089112e-07 | 1190 | 0.19 | 1466 | 0.7 | N2 | 0.0308 | 951.623377 | 0.02618 | 1.28112 | 2.1e-05 | 1.4e-05 | 101.325 | -2000 | Rectangular | 1000 mm x 50 mm x 40 mm | 1 | Ground | Wire |  | 5 | Yes |  | 56
Olson, Sandra L., et al. “Sounding Rocket 0 Experiments Elucidating Diffusive and Radiative Transport Effects on Flame Spread over Thermally Thick Solids.” Combustion Science and Technology, vol. 176, no. 11–12, 2004, pp. 2021–2047 | S.L. Olson, U. Hegde, S. Bhattacharjee, J.L. Deering, L. Tang, R.A. Altenkirch | https://doi.org/10.1080/00102200490276773 | Flat | 230 mm x 40 mm x 12.7 mm | 1190 | 0.19 | 1466 | 630 | 1.089112e-07 | 1190 | 0.19 | 1466 | 0.7 | N2 | 0.0308 | 951.623377 | 0.02618 | 1.28112 | 2.1e-05 | 1.4e-05 | 101.325 | -3100 | Rectangular | 1000 mm x 50 mm x 40 mm | 1 | Ground | Wire |  | 5 | Yes |  | 59
Olson, Sandra L., et al. “Sounding Rocket 0 Experiments Elucidating Diffusive and Radiative Transport Effects on Flame Spread over Thermally Thick Solids.” Combustion Science and Technology, vol. 176, no. 11–12, 2004, pp. 2021–2047 | S.L. Olson, U. Hegde, S. Bhattacharjee, J.L. Deering, L. Tang, R.A. Altenkirch | https://doi.org/10.1080/00102200490276773 | Flat | 230 mm x 40 mm x 12.7 mm | 1190 | 0.19 | 1466 | 630 | 1.089112e-07 | 1190 | 0.19 | 1466 | 0.7 | N2 | 0.0308 | 951.623377 | 0.02618 | 1.28112 | 2.1e-05 | 1.4e-05 | 101.325 | -4100 | Rectangular | 1000 mm x 50 mm x 40 mm | 1 | Ground | Wire |  | 5 | Yes |  | 62
Olson, Sandra L., et al. “Sounding Rocket 0 Experiments Elucidating Diffusive and Radiative Transport Effects on Flame Spread over Thermally Thick Solids.” Combustion Science and Technology, vol. 176, no. 11–12, 2004, pp. 2021–2047 | S.L. Olson, U. Hegde, S. Bhattacharjee, J.L. Deering, L. Tang, R.A. Altenkirch | https://doi.org/10.1080/00102200490276773 | Flat | 230 mm x 40 mm x 12.7 mm | 1190 | 0.19 | 1466 | 630 | 1.089112e-07 | 1190 | 0.19 | 1466 | 0.7 | N2 | 0.0308 | 951.623377 | 0.02618 | 1.28112 | 2.1e-05 | 1.4e-05 | 101.325 | -6100 | Rectangular | 1000 mm x 50 mm x 40 mm | 1 | Ground | Wire |  | 5 | Yes |  | 62
Olson, Sandra L., et al. “Sounding Rocket 0 Experiments Elucidating Diffusive and Radiative Transport Effects on Flame Spread over Thermally Thick Solids.” Combustion Science and Technology, vol. 176, no. 11–12, 2004, pp. 2021–2047 | S.L. Olson, U. Hegde, S. Bhattacharjee, J.L. Deering, L. Tang, R.A. Altenkirch | https://doi.org/10.1080/00102200490276773 | Flat | 230 mm x 40 mm x 12.7 mm | 1190 | 0.19 | 1466 | 630 | 1.089112e-07 | 1190 | 0.19 | 1466 | 0.7 | N2 | 0.0308 | 951.623377 | 0.02618 | 1.28112 | 2.1e-05 | 1.4e-05 | 101.325 | -8200 | Rectangular | 1000 mm x 50 mm x 40 mm | 1 | Ground | Wire |  | 5 | Yes |  | 62
Olson, Sandra L., et al. “Sounding Rocket 0 Experiments Elucidating Diffusive and Radiative Transport Effects on Flame Spread over Thermally Thick Solids.” Combustion Science and Technology, vol. 176, no. 11–12, 2004, pp. 2021–2047 | S.L. Olson, U. Hegde, S. Bhattacharjee, J.L. Deering, L. Tang, R.A. Altenkirch | https://doi.org/10.1080/00102200490276773 | Flat | 230 mm x 40 mm x 12.7 mm | 1190 | 0.19 | 1466 | 630 | 1.089112e-07 | 1190 | 0.19 | 1466 | 0.7 | N2 | 0.0308 | 951.623377 | 0.02618 | 1.28112 | 2.1e-05 | 1.4e-05 | 101.325 | -10000 | Rectangular | 1000 mm x 50 mm x 40 mm | 1 | Ground | Wire |  | 5 | Yes |  | 59
Olson, Sandra L., et al. “Sounding Rocket 0 Experiments Elucidating Diffusive and Radiative Transport Effects on Flame Spread over Thermally Thick Solids.” Combustion Science and Technology, vol. 176, no. 11–12, 2004, pp. 2021–2047 | S.L. Olson, U. Hegde, S. Bhattacharjee, J.L. Deering, L. Tang, R.A. Altenkirch | https://doi.org/10.1080/00102200490276773 | Flat | 230 mm x 40 mm x 12.7 mm | 1190 | 0.19 | 1466 | 630 | 1.089112e-07 | 1190 | 0.19 | 1466 | 0.7 | N2 | 0.0308 | 951.623377 | 0.02618 | 1.28112 | 2.1e-05 | 1.4e-05 | 101.325 | -12000 | Rectangular | 1000 mm x 50 mm x 40 mm | 1 | Ground | Wire |  | 5 | Yes |  | 50
Olson, Sandra L., et al. “Sounding Rocket 0 Experiments Elucidating Diffusive and Radiative Transport Effects on Flame Spread over Thermally Thick Solids.” Combustion Science and Technology, vol. 176, no. 11–12, 2004, pp. 2021–2047 | S.L. Olson, U. Hegde, S. Bhattacharjee, J.L. Deering, L. Tang, R.A. Altenkirch | https://doi.org/10.1080/00102200490276773 | Flat | 230 mm x 40 mm x 12.7 mm | 1190 | 0.19 | 1466 | 630 | 1.089112e-07 | 1190 | 0.19 | 1466 | 0.7 | N2 | 0.0308 | 951.623377 | 0.02618 | 1.28112 | 2.1e-05 | 1.4e-05 | 101.325 | -15000 | Rectangular | 1000 mm x 50 mm x 40 mm | 1 | Ground | Wire |  | 5 | Yes |  | 43
Olson, Sandra L., et al. “Sounding Rocket 0 Experiments Elucidating Diffusive and Radiative Transport Effects on Flame Spread over Thermally Thick Solids.” Combustion Science and Technology, vol. 176, no. 11–12, 2004, pp. 2021–2047 | S.L. Olson, U. Hegde, S. Bhattacharjee, J.L. Deering, L. Tang, R.A. Altenkirch | https://doi.org/10.1080/00102200490276773 | Flat | 230 mm x 40 mm x 12.7 mm | 1190 | 0.19 | 1466 | 630 | 1.089112e-07 | 1190 | 0.19 | 1466 | 0.7 | N2 | 0.0308 | 951.623377 | 0.02618 | 1.28112 | 2.1e-05 | 1.4e-05 | 101.325 | -21000 | Rectangular | 1000 mm x 50 mm x 40 mm | 1 | Ground | Wire |  | 5 | Yes |  | 31
Olson, Sandra L., et al. “Sounding Rocket 0 Experiments Elucidating Diffusive and Radiative Transport Effects on Flame Spread over Thermally Thick Solids.” Combustion Science and Technology, vol. 176, no. 11–12, 2004, pp. 2021–2047 | S.L. Olson, U. Hegde, S. Bhattacharjee, J.L. Deering, L. Tang, R.A. Altenkirch | https://doi.org/10.1080/00102200490276773 | Flat | 20 mm x 20 mm x 6.35 mm | 1190 | 0.19 | 1466 | 630 | 1.089112e-07 | 1190 | 0.19 | 1466 | 0.7 | N2 | 0.0308 | 951.623377 | 0.02618 | 1.28112 | 2.1e-05 | 1.4e-05 | 101.325 | 10 | Rectangular | 150 mm x 100 mm x 100 mm | 0.001 | Sounding Rocket | Wire |  | 5 | Yes |  | 4
Olson, Sandra L., et al. “Sounding Rocket 0 Experiments Elucidating Diffusive and Radiative Transport Effects on Flame Spread over Thermally Thick Solids.” Combustion Science and Technology, vol. 176, no. 11–12, 2004, pp. 2021–2047 | S.L. Olson, U. Hegde, S. Bhattacharjee, J.L. Deering, L. Tang, R.A. Altenkirch | https://doi.org/10.1080/00102200490276773 | Flat | 20 mm x 20 mm x 6.35 mm | 1190 | 0.19 | 1466 | 630 | 1.089112e-07 | 1190 | 0.19 | 1466 | 0.5 | N2 | 0.03 | 975 | 0.0261 | 1.247844 | 2.1e-05 | 1.5e-05 | 101.325 | 0.56 | Cylindrical | 343 mm inner diameter; 513 mm length | 1e-05 | Spacecraft | Wire |  | 5 | No
Olson, Sandra L., et al. “The Effect of Duct Size, Sample Size, and Fuel Composition on Concurrent Flame Spread over Large Cellulose Samples in 0.” Combustion and Flame, vol. 246, 2022, article 112559. | S.L. Olson et al. | https://doi.org/10.1016/j.combustflame.2022.112559 | Flat | 500 mm x 406 mm x 0.1 mm | 400 | 0.06 | 1300 | 620 | 1.153846e-07 | 400 | 0.06 | 1300 | 0.277 | N2 | 0.029108 | 1002.580047 | 0.026011 | 0.908131 | 2.9e-05 | 2e-05 | 76 | 200 | Rectangular | 1090 mm x 460 mm x 305 mm | 1e-05 | Spacecraft | Wire | 183 | 8 | Yes | 140 | 3.4
Olson, Sandra L., et al. “The Effect of Duct Size, Sample Size, and Fuel Composition on Concurrent Flame Spread over Large Cellulose Samples in 0.” Combustion and Flame, vol. 246, 2022, article 112559. | S.L. Olson et al. | https://doi.org/10.1016/j.combustflame.2022.112559 | Flat | 940 mm x 406 mm x 0.1 mm | 550 | 0.08 | 1400 | 620 | 1.038961e-07 | 550 | 0.08 | 1400 | 0.217 | N2 | 0.028868 | 1010.291672 | 0.025987 | 1.208758 | 2.1e-05 | 1.5e-05 | 102 | 200 | Rectangular | 1090 mm x 460 mm x 510 mm | 1e-05 | Spacecraft | Wire | 183 | 8 | Yes | 40 | 1.8
Olson, Sandra L., et al. “The Effect of Duct Size, Sample Size, and Fuel Composition on Concurrent Flame Spread over Large Cellulose Samples in 0.” Combustion and Flame, vol. 246, 2022, article 112559. | S.L. Olson et al. | https://doi.org/10.1016/j.combustflame.2022.112559 | Flat | 290 mm x 50 mm x 0.1 mm | 550 | 0.08 | 1400 | 620 | 1.038961e-07 | 550 | 0.08 | 1400 | 0.221 | N2 | 0.028884 | 1009.773577 | 0.025988 | 1.221285 | 2.1e-05 | 1.5e-05 | 103 | 200 | Rectangular | 1090 mm x 460 mm x 510 mm | 1e-05 | Spacecraft | Wire | 183 | 8 | Yes | 40 | 2.1
Olson, Sandra L., et al. “The Effect of Duct Size, Sample Size, and Fuel Composition on Concurrent Flame Spread over Large Cellulose Samples in 0.” Combustion and Flame, vol. 246, 2022, article 112559. | S.L. Olson et al. | https://doi.org/10.1016/j.combustflame.2022.112559 | Flat | 290 mm x 50 mm x 0.1 mm | 550 | 0.08 | 1400 | 620 | 1.038961e-07 | 550 | 0.08 | 1400 | 0.221 | N2 | 0.028884 | 1009.773577 | 0.025988 | 1.221285 | 2.1e-05 | 1.5e-05 | 103 | 250 | Rectangular | 1090 mm x 460 mm x 510 mm | 1e-05 | Spacecraft | Wire | 183 | 8 | Yes | 50 | 2.6
Olson, Sandra L., et al. “The Effect of Duct Size, Sample Size, and Fuel Composition on Concurrent Flame Spread over Large Cellulose Samples in 0.” Combustion and Flame, vol. 246, 2022, article 112559. | S.L. Olson et al. | https://doi.org/10.1016/j.combustflame.2022.112559 | Flat | 940 mm x 406 mm x 0.1 mm | 550 | 0.08 | 1400 | 620 | 1.038961e-07 | 550 | 0.08 | 1400 | 0.212 | N2 | 0.028848 | 1010.9401 | 0.025985 | 1.172393 | 2.2e-05 | 1.6e-05 | 99 | 250 | Rectangular | 1090 mm x 460 mm x 510 mm | 1e-05 | Spacecraft | Wire | 183 | 8 | Yes | 50 | 2.3
Olson, Sandra L., et al. “The Effect of Duct Size, Sample Size, and Fuel Composition on Concurrent Flame Spread over Large Cellulose Samples in 0.” Combustion and Flame, vol. 246, 2022, article 112559. | S.L. Olson et al. | https://doi.org/10.1016/j.combustflame.2022.112559 | Flat | 500 mm x 406 mm x 0.1 mm | 550 | 0.08 | 1400 | 620 | 1.038961e-07 | 550 | 0.08 | 1400 | 0.231 | N2 | 0.028924 | 1008.480846 | 0.025992 | 1.175482 | 2.2e-05 | 1.6e-05 | 99 | 200 | Rectangular | 1090 mm x 460 mm x 305 mm | 1e-05 | Spacecraft | Wire | 183 | 8 | Yes | 85 | 3.6
Olson, Sandra L., et al. “The Effect of Duct Size, Sample Size, and Fuel Composition on Concurrent Flame Spread over Large Cellulose Samples in 0.” Combustion and Flame, vol. 246, 2022, article 112559. | S.L. Olson et al. | https://doi.org/10.1016/j.combustflame.2022.112559 | Flat | 100 mm x 12 mm x 0.1 mm | 550 | 0.08 | 1400 | 620 | 1.038961e-07 | 550 | 0.08 | 1400 | 0.215 | N2 | 0.02886 | 1010.550936 | 0.025986 | 1.196575 | 2.1e-05 | 1.5e-05 | 101 | 190 | Rectangular | 170 mm x 76 mm x 76 mm | 1e-05 | Spacecraft | Wire | 183 | 8 | Yes | 220 | 2.7
Olson, Sandra L., et al. “The Effect of Duct Size, Sample Size, and Fuel Composition on Concurrent Flame Spread over Large Cellulose Samples in 0.” Combustion and Flame, vol. 246, 2022, article 112559. | S.L. Olson et al. | https://doi.org/10.1016/j.combustflame.2022.112559 | Flat | 100 mm x 22 mm x 0.1 mm | 550 | 0.08 | 1400 | 620 | 1.038961e-07 | 550 | 0.08 | 1400 | 0.216 | N2 | 0.028864 | 1010.421286 | 0.025986 | 1.196741 | 2.1e-05 | 1.5e-05 | 101 | 220 | Rectangular | 170 mm x 76 mm x 76 mm | 1e-05 | Spacecraft | Wire | 183 | 8 | Yes | 620 | 5.1
Ries, Eigenbrod, and Meyer, Proc. Combust. Inst. 40 (2024) 105358 | Hans-Christoph Ries, Christian Eigenbrod, Florian Meyer | https://doi.org/10.1016/j.proci.2024.105358 | Flat | 50 mm x 40 mm x 0.2 mm | 1190 | 0.19 | 1466 | 630 | 1.089112e-07 | 1190 | 0.19 | 1466 | 0.21 | N2 | 0.02884 | 1011.199723 | 0.025984 | 1.199298 | 2.1e-05 | 1.5e-05 | 101.3 | -100 | Rectangular | 264 mm x 96 mm x 96 mm | 0.0001 | Drop Tower | Wire |  | 0.5 | Yes |  | 1.45
Ries, Eigenbrod, and Meyer, Proc. Combust. Inst. 40 (2024) 105358 | Hans-Christoph Ries, Christian Eigenbrod, Florian Meyer | https://doi.org/10.1016/j.proci.2024.105358 | Flat | 50 mm x 40 mm x 0.2 mm | 1190 | 0.19 | 1466 | 630 | 1.089112e-07 | 1190 | 0.19 | 1466 | 0.24 | N2 | 0.02896 | 1007.320442 | 0.025996 | 1.06995 | 2.4e-05 | 1.7e-05 | 90 | -100 | Rectangular | 264 mm x 96 mm x 96 mm | 0.0001 | Drop Tower | Wire |  | 0.5 | Yes |  | 1.5
Ries, Eigenbrod, and Meyer, Proc. Combust. Inst. 40 (2024) 105358 | Hans-Christoph Ries, Christian Eigenbrod, Florian Meyer | https://doi.org/10.1016/j.proci.2024.105358 | Flat | 50 mm x 40 mm x 0.2 mm | 1190 | 0.19 | 1466 | 630 | 1.089112e-07 | 1190 | 0.19 | 1466 | 0.28 | N2 | 0.02912 | 1002.197802 | 0.026012 | 0.896551 | 2.9e-05 | 2.1e-05 | 75 | -100 | Rectangular | 264 mm x 96 mm x 96 mm | 0.0001 | Drop Tower | Wire |  | 0.5 | Yes |  | 1.9
Ries, Eigenbrod, and Meyer, Proc. Combust. Inst. 40 (2024) 105358 | Hans-Christoph Ries, Christian Eigenbrod, Florian Meyer | https://doi.org/10.1016/j.proci.2024.105358 | Flat | 50 mm x 40 mm x 0.2 mm | 1190 | 0.19 | 1466 | 630 | 1.089112e-07 | 1190 | 0.19 | 1466 | 0.354 | N2 | 0.029416 | 992.867827 | 0.026042 | 0.724531 | 3.6e-05 | 2.6e-05 | 60 | -100 | Rectangular | 264 mm x 96 mm x 96 mm | 0.0001 | Drop Tower | Wire |  | 0.5 | Yes |  | 2.6
Ries, Eigenbrod, and Meyer, Proc. Combust. Inst. 40 (2024) 105358 | Hans-Christoph Ries, Christian Eigenbrod, Florian Meyer | https://doi.org/10.1016/j.proci.2024.105358 | Flat | 50 mm x 40 mm x 0.2 mm | 1190 | 0.19 | 1466 | 630 | 1.089112e-07 | 1190 | 0.19 | 1466 | 0.21 | N2 | 0.02884 | 1011.199723 | 0.025984 | 1.199298 | 2.1e-05 | 1.5e-05 | 101.3 |  | Rectangular | 1100 mm x 1100 mm x 1100 mm | 1 | Ground | Wire |  | 0.5 | Yes |  | 1.3
Ries, Eigenbrod, and Meyer, Proc. Combust. Inst. 40 (2024) 105358 | Hans-Christoph Ries, Christian Eigenbrod, Florian Meyer | https://doi.org/10.1016/j.proci.2024.105358 | Flat | 50 mm x 40 mm x 0.2 mm | 1190 | 0.19 | 1466 | 630 | 1.089112e-07 | 1190 | 0.19 | 1466 | 0.24 | N2 | 0.02896 | 1007.320442 | 0.025996 | 1.06995 | 2.4e-05 | 1.7e-05 | 90 |  | Rectangular | 1100 mm x 1100 mm x 1100 mm | 1 | Ground | Wire |  | 0.5 | Yes |  | 1.7
Ries, Eigenbrod, and Meyer, Proc. Combust. Inst. 40 (2024) 105358 | Hans-Christoph Ries, Christian Eigenbrod, Florian Meyer | https://doi.org/10.1016/j.proci.2024.105358 | Flat | 50 mm x 40 mm x 0.2 mm | 1190 | 0.19 | 1466 | 630 | 1.089112e-07 | 1190 | 0.19 | 1466 | 0.28 | N2 | 0.02912 | 1002.197802 | 0.026012 | 0.896551 | 2.9e-05 | 2.1e-05 | 75 |  | Rectangular | 1100 mm x 1100 mm x 1100 mm | 1 | Ground | Wire |  | 0.5 | Yes |  | 2.2
Ries, Eigenbrod, and Meyer, Proc. Combust. Inst. 40 (2024) 105358 | Hans-Christoph Ries, Christian Eigenbrod, Florian Meyer | https://doi.org/10.1016/j.proci.2024.105358 | Flat | 50 mm x 40 mm x 0.2 mm | 1190 | 0.19 | 1466 | 630 | 1.089112e-07 | 1190 | 0.19 | 1466 | 0.354 | N2 | 0.029416 | 992.867827 | 0.026042 | 0.724531 | 3.6e-05 | 2.6e-05 | 60 |  | Rectangular | 1100 mm x 1100 mm x 1100 mm | 1 | Ground | Wire |  | 0.5 | Yes |  | 3.25
Ries, Eigenbrod, and Meyer, Proc. Combust. Inst. 40 (2024) 105358 | Hans-Christoph Ries, Christian Eigenbrod, Florian Meyer | https://doi.org/10.1016/j.proci.2024.105358 | Flat | 50 mm x 40 mm x 0.2 mm | 1190 | 0.19 | 1466 | 630 | 1.089112e-07 | 1190 | 0.19 | 1466 | 0.283 | N2 | 0.029132 | 1001.815873 | 0.026013 | 0.717536 | 3.6e-05 | 2.6e-05 | 60 | -100 | Rectangular | 264 mm x 96 mm x 96 mm | 0.0001 | Drop Tower | Wire |  | 0.5 | Yes |  | 1.75
Ries, Eigenbrod, and Meyer, Proc. Combust. Inst. 40 (2024) 105358 | Hans-Christoph Ries, Christian Eigenbrod, Florian Meyer | https://doi.org/10.1016/j.proci.2024.105358 | Flat | 50 mm x 40 mm x 0.2 mm | 1190 | 0.19 | 1466 | 630 | 1.089112e-07 | 1190 | 0.19 | 1466 | 0.283 | N2 | 0.029132 | 1001.815873 | 0.026013 | 0.837126 | 3.1e-05 | 2.2e-05 | 70 | -100 | Rectangular | 264 mm x 96 mm x 96 mm | 0.0001 | Drop Tower | Wire |  | 0.5 | Yes |  | 1.77
Ries, Eigenbrod, and Meyer, Proc. Combust. Inst. 40 (2024) 105358 | Hans-Christoph Ries, Christian Eigenbrod, Florian Meyer | https://doi.org/10.1016/j.proci.2024.105358 | Flat | 50 mm x 40 mm x 0.2 mm | 1190 | 0.19 | 1466 | 630 | 1.089112e-07 | 1190 | 0.19 | 1466 | 0.283 | N2 | 0.029132 | 1001.815873 | 0.026013 | 0.89692 | 2.9e-05 | 2.1e-05 | 75 | -100 | Rectangular | 264 mm x 96 mm x 96 mm | 0.0001 | Drop Tower | Wire |  | 0.5 | Yes |  | 1.92
Ries, Eigenbrod, and Meyer, Proc. Combust. Inst. 40 (2024) 105358 | Hans-Christoph Ries, Christian Eigenbrod, Florian Meyer | https://doi.org/10.1016/j.proci.2024.105358 | Flat | 50 mm x 40 mm x 0.2 mm | 1190 | 0.19 | 1466 | 630 | 1.089112e-07 | 1190 | 0.19 | 1466 | 0.283 | N2 | 0.029132 | 1001.815873 | 0.026013 | 1.076305 | 2.4e-05 | 1.7e-05 | 90 | -100 | Rectangular | 264 mm x 96 mm x 96 mm | 0.0001 | Drop Tower | Wire |  | 0.5 | Yes |  | 1.9
Ries, Eigenbrod, and Meyer, Proc. Combust. Inst. 40 (2024) 105358 | Hans-Christoph Ries, Christian Eigenbrod, Florian Meyer | https://doi.org/10.1016/j.proci.2024.105358 | Flat | 50 mm x 40 mm x 0.2 mm | 1190 | 0.19 | 1466 | 630 | 1.089112e-07 | 1190 | 0.19 | 1466 | 0.283 | N2 | 0.029132 | 1001.815873 | 0.026013 | 1.211441 | 2.1e-05 | 1.5e-05 | 101.3 | -100 | Rectangular | 264 mm x 96 mm x 96 mm | 0.0001 | Drop Tower | Wire |  | 0.5 | Yes |  | 2.08
Ries, Eigenbrod, and Meyer, Proc. Combust. Inst. 40 (2024) 105358 | Hans-Christoph Ries, Christian Eigenbrod, Florian Meyer | https://doi.org/10.1016/j.proci.2024.105358 | Flat | 50 mm x 40 mm x 0.2 mm | 1190 | 0.19 | 1466 | 630 | 1.089112e-07 | 1190 | 0.19 | 1466 | 0.283 | N2 | 0.029132 | 1001.815873 | 0.026013 | 0.717536 | 3.6e-05 | 2.6e-05 | 60 |  | Rectangular | 1100 mm x 1100 mm x 1100 mm | 1 | Ground | Wire |  | 0.5 | Yes |  | 2.08
Ries, Eigenbrod, and Meyer, Proc. Combust. Inst. 40 (2024) 105358 | Hans-Christoph Ries, Christian Eigenbrod, Florian Meyer | https://doi.org/10.1016/j.proci.2024.105358 | Flat | 50 mm x 40 mm x 0.2 mm | 1190 | 0.19 | 1466 | 630 | 1.089112e-07 | 1190 | 0.19 | 1466 | 0.283 | N2 | 0.029132 | 1001.815873 | 0.026013 | 0.837126 | 3.1e-05 | 2.2e-05 | 70 |  | Rectangular | 1100 mm x 1100 mm x 1100 mm | 1 | Ground | Wire |  | 0.5 | Yes |  | 2.1
Ries, Eigenbrod, and Meyer, Proc. Combust. Inst. 40 (2024) 105358 | Hans-Christoph Ries, Christian Eigenbrod, Florian Meyer | https://doi.org/10.1016/j.proci.2024.105358 | Flat | 50 mm x 40 mm x 0.2 mm | 1190 | 0.19 | 1466 | 630 | 1.089112e-07 | 1190 | 0.19 | 1466 | 0.283 | N2 | 0.029132 | 1001.815873 | 0.026013 | 0.89692 | 2.9e-05 | 2.1e-05 | 75 |  | Rectangular | 1100 mm x 1100 mm x 1100 mm | 1 | Ground | Wire |  | 0.5 | Yes |  | 2.2
Ries, Eigenbrod, and Meyer, Proc. Combust. Inst. 40 (2024) 105358 | Hans-Christoph Ries, Christian Eigenbrod, Florian Meyer | https://doi.org/10.1016/j.proci.2024.105358 | Flat | 50 mm x 40 mm x 0.2 mm | 1190 | 0.19 | 1466 | 630 | 1.089112e-07 | 1190 | 0.19 | 1466 | 0.283 | N2 | 0.029132 | 1001.815873 | 0.026013 | 1.076305 | 2.4e-05 | 1.7e-05 | 90 |  | Rectangular | 1100 mm x 1100 mm x 1100 mm | 1 | Ground | Wire |  | 0.5 | Yes |  | 2.1
Ries, Eigenbrod, and Meyer, Proc. Combust. Inst. 40 (2024) 105358 | Hans-Christoph Ries, Christian Eigenbrod, Florian Meyer | https://doi.org/10.1016/j.proci.2024.105358 | Flat | 50 mm x 40 mm x 0.2 mm | 1190 | 0.19 | 1466 | 630 | 1.089112e-07 | 1190 | 0.19 | 1466 | 0.283 | N2 | 0.029132 | 1001.815873 | 0.026013 | 1.211441 | 2.1e-05 | 1.5e-05 | 101.3 |  | Rectangular | 1100 mm x 1100 mm x 1100 mm | 1 | Ground | Wire |  | 0.5 | Yes |  | 2.35
Ries, Eigenbrod, and Meyer, Proc. Combust. Inst. 40 (2024) 105358 | Hans-Christoph Ries, Christian Eigenbrod, Florian Meyer | https://doi.org/10.1016/j.proci.2024.105358 | Flat | 50 mm x 40 mm x 0.2 mm | 1190 | 0.19 | 1466 | 630 | 1.089112e-07 | 1190 | 0.19 | 1466 | 0.21 | N2 | 0.02884 | 1011.199723 | 0.025984 | 0.88793 | 2.9e-05 | 2.1e-05 | 75 | -100 | Rectangular | 264 mm x 96 mm x 96 mm | 0.0001 | Drop Tower | Wire |  | 0.5 | Yes |  | 1.02
Ries, Eigenbrod, and Meyer, Proc. Combust. Inst. 40 (2024) 105358 | Hans-Christoph Ries, Christian Eigenbrod, Florian Meyer | https://doi.org/10.1016/j.proci.2024.105358 | Flat | 50 mm x 40 mm x 0.2 mm | 1190 | 0.19 | 1466 | 630 | 1.089112e-07 | 1190 | 0.19 | 1466 | 0.236 | N2 | 0.028944 | 1007.835821 | 0.025994 | 0.891132 | 2.9e-05 | 2.1e-05 | 75 | -100 | Rectangular | 264 mm x 96 mm x 96 mm | 0.0001 | Drop Tower | Wire |  | 0.5 | Yes |  | 1.35
Ries, Eigenbrod, and Meyer, Proc. Combust. Inst. 40 (2024) 105358 | Hans-Christoph Ries, Christian Eigenbrod, Florian Meyer | https://doi.org/10.1016/j.proci.2024.105358 | Flat | 50 mm x 40 mm x 0.2 mm | 1190 | 0.19 | 1466 | 630 | 1.089112e-07 | 1190 | 0.19 | 1466 | 0.265 | N2 | 0.02906 | 1004.112182 | 0.026006 | 0.894704 | 2.9e-05 | 2.1e-05 | 75 | -100 | Rectangular | 264 mm x 96 mm x 96 mm | 0.0001 | Drop Tower | Wire |  | 0.5 | Yes |  | 1.7
Ries, Eigenbrod, and Meyer, Proc. Combust. Inst. 40 (2024) 105358 | Hans-Christoph Ries, Christian Eigenbrod, Florian Meyer | https://doi.org/10.1016/j.proci.2024.105358 | Flat | 50 mm x 40 mm x 0.2 mm | 1190 | 0.19 | 1466 | 630 | 1.089112e-07 | 1190 | 0.19 | 1466 | 0.283 | N2 | 0.029132 | 1001.815873 | 0.026013 | 0.89692 | 2.9e-05 | 2.1e-05 | 75 | -100 | Rectangular | 264 mm x 96 mm x 96 mm | 0.0001 | Drop Tower | Wire |  | 0.5 | Yes |  | 1.95
Ries, Eigenbrod, and Meyer, Proc. Combust. Inst. 40 (2024) 105358 | Hans-Christoph Ries, Christian Eigenbrod, Florian Meyer | https://doi.org/10.1016/j.proci.2024.105358 | Flat | 50 mm x 40 mm x 0.2 mm | 1190 | 0.19 | 1466 | 630 | 1.089112e-07 | 1190 | 0.19 | 1466 | 0.354 | N2 | 0.029416 | 992.867827 | 0.026042 | 0.905664 | 2.9e-05 | 2e-05 | 75 | -100 | Rectangular | 264 mm x 96 mm x 96 mm | 0.0001 | Drop Tower | Wire |  | 0.5 | Yes |  | 2.9
Ries, Eigenbrod, and Meyer, Proc. Combust. Inst. 40 (2024) 105358 | Hans-Christoph Ries, Christian Eigenbrod, Florian Meyer | https://doi.org/10.1016/j.proci.2024.105358 | Flat | 50 mm x 40 mm x 0.2 mm | 1190 | 0.19 | 1466 | 630 | 1.089112e-07 | 1190 | 0.19 | 1466 | 0.21 | N2 | 0.02884 | 1011.199723 | 0.025984 | 0.88793 | 2.9e-05 | 2.1e-05 | 75 |  | Rectangular | 1100 mm x 1100 mm x 1100 mm | 1 | Ground | Wire |  | 0.5 | Yes |  | 1.2
Ries, Eigenbrod, and Meyer, Proc. Combust. Inst. 40 (2024) 105358 | Hans-Christoph Ries, Christian Eigenbrod, Florian Meyer | https://doi.org/10.1016/j.proci.2024.105358 | Flat | 50 mm x 40 mm x 0.2 mm | 1190 | 0.19 | 1466 | 630 | 1.089112e-07 | 1190 | 0.19 | 1466 | 0.236 | N2 | 0.028944 | 1007.835821 | 0.025994 | 0.891132 | 2.9e-05 | 2.1e-05 | 75 |  | Rectangular | 1100 mm x 1100 mm x 1100 mm | 1 | Ground | Wire |  | 0.5 | Yes |  | 1.6
Ries, Eigenbrod, and Meyer, Proc. Combust. Inst. 40 (2024) 105358 | Hans-Christoph Ries, Christian Eigenbrod, Florian Meyer | https://doi.org/10.1016/j.proci.2024.105358 | Flat | 50 mm x 40 mm x 0.2 mm | 1190 | 0.19 | 1466 | 630 | 1.089112e-07 | 1190 | 0.19 | 1466 | 0.265 | N2 | 0.02906 | 1004.112182 | 0.026006 | 0.894704 | 2.9e-05 | 2.1e-05 | 75 |  | Rectangular | 1100 mm x 1100 mm x 1100 mm | 1 | Ground | Wire |  | 0.5 | Yes |  | 2
Ries, Eigenbrod, and Meyer, Proc. Combust. Inst. 40 (2024) 105358 | Hans-Christoph Ries, Christian Eigenbrod, Florian Meyer | https://doi.org/10.1016/j.proci.2024.105358 | Flat | 50 mm x 40 mm x 0.2 mm | 1190 | 0.19 | 1466 | 630 | 1.089112e-07 | 1190 | 0.19 | 1466 | 0.283 | N2 | 0.029132 | 1001.815873 | 0.026013 | 0.89692 | 2.9e-05 | 2.1e-05 | 75 |  | Rectangular | 1100 mm x 1100 mm x 1100 mm | 1 | Ground | Wire |  | 0.5 | Yes |  | 2.2
Ries, Eigenbrod, and Meyer, Proc. Combust. Inst. 40 (2024) 105358 | Hans-Christoph Ries, Christian Eigenbrod, Florian Meyer | https://doi.org/10.1016/j.proci.2024.105358 | Flat | 50 mm x 40 mm x 0.2 mm | 1190 | 0.19 | 1466 | 630 | 1.089112e-07 | 1190 | 0.19 | 1466 | 0.354 | N2 | 0.029416 | 992.867827 | 0.026042 | 0.905664 | 2.9e-05 | 2e-05 | 75 |  | Rectangular | 1100 mm x 1100 mm x 1100 mm | 1 | Ground | Wire |  | 0.5 | Yes |  | 3.05
Ries, Eigenbrod, and Meyer, Proc. Combust. Inst. 40 (2024) 105358 | Hans-Christoph Ries, Christian Eigenbrod, Florian Meyer | https://doi.org/10.1016/j.proci.2024.105358 | Flat | 50 mm x 40 mm x 0.2 mm | 1190 | 0.19 | 1466 | 630 | 1.089112e-07 | 1190 | 0.19 | 1466 | 0.354 | N2 | 0.029416 | 992.867827 | 0.026042 | 0.724531 | 3.6e-05 | 2.6e-05 | 60 | -30 | Rectangular | 264 mm x 96 mm x 96 mm | 0.0001 | Drop Tower | Wire |  | 0.5 | Yes |  | 2.2
Ries, Eigenbrod, and Meyer, Proc. Combust. Inst. 40 (2024) 105358 | Hans-Christoph Ries, Christian Eigenbrod, Florian Meyer | https://doi.org/10.1016/j.proci.2024.105358 | Flat | 50 mm x 40 mm x 0.2 mm | 1190 | 0.19 | 1466 | 630 | 1.089112e-07 | 1190 | 0.19 | 1466 | 0.354 | N2 | 0.029416 | 992.867827 | 0.026042 | 0.724531 | 3.6e-05 | 2.6e-05 | 60 | -50 | Rectangular | 264 mm x 96 mm x 96 mm | 0.0001 | Drop Tower | Wire |  | 0.5 | Yes |  | 2.35
Ries, Eigenbrod, and Meyer, Proc. Combust. Inst. 40 (2024) 105358 | Hans-Christoph Ries, Christian Eigenbrod, Florian Meyer | https://doi.org/10.1016/j.proci.2024.105358 | Flat | 50 mm x 40 mm x 0.2 mm | 1190 | 0.19 | 1466 | 630 | 1.089112e-07 | 1190 | 0.19 | 1466 | 0.354 | N2 | 0.029416 | 992.867827 | 0.026042 | 0.724531 | 3.6e-05 | 2.6e-05 | 60 | -60 | Rectangular | 264 mm x 96 mm x 96 mm | 0.0001 | Drop Tower | Wire |  | 0.5 | Yes |  | 2.6
Ries, Eigenbrod, and Meyer, Proc. Combust. Inst. 40 (2024) 105358 | Hans-Christoph Ries, Christian Eigenbrod, Florian Meyer | https://doi.org/10.1016/j.proci.2024.105358 | Flat | 50 mm x 40 mm x 0.2 mm | 1190 | 0.19 | 1466 | 630 | 1.089112e-07 | 1190 | 0.19 | 1466 | 0.354 | N2 | 0.029416 | 992.867827 | 0.026042 | 0.724531 | 3.6e-05 | 2.6e-05 | 60 | -70 | Rectangular | 264 mm x 96 mm x 96 mm | 0.0001 | Drop Tower | Wire |  | 0.5 | Yes |  | 2.5
Ries, Eigenbrod, and Meyer, Proc. Combust. Inst. 40 (2024) 105358 | Hans-Christoph Ries, Christian Eigenbrod, Florian Meyer | https://doi.org/10.1016/j.proci.2024.105358 | Flat | 50 mm x 40 mm x 0.2 mm | 1190 | 0.19 | 1466 | 630 | 1.089112e-07 | 1190 | 0.19 | 1466 | 0.354 | N2 | 0.029416 | 992.867827 | 0.026042 | 0.724531 | 3.6e-05 | 2.6e-05 | 60 | -80 | Rectangular | 264 mm x 96 mm x 96 mm | 0.0001 | Drop Tower | Wire |  | 0.5 | Yes |  | 2.65
Ries, Eigenbrod, and Meyer, Proc. Combust. Inst. 40 (2024) 105358 | Hans-Christoph Ries, Christian Eigenbrod, Florian Meyer | https://doi.org/10.1016/j.proci.2024.105358 | Flat | 50 mm x 40 mm x 0.2 mm | 1190 | 0.19 | 1466 | 630 | 1.089112e-07 | 1190 | 0.19 | 1466 | 0.354 | N2 | 0.029416 | 992.867827 | 0.026042 | 0.724531 | 3.6e-05 | 2.6e-05 | 60 | -90 | Rectangular | 264 mm x 96 mm x 96 mm | 0.0001 | Drop Tower | Wire |  | 0.5 | Yes |  | 2.75
Ries, Eigenbrod, and Meyer, Proc. Combust. Inst. 40 (2024) 105358 | Hans-Christoph Ries, Christian Eigenbrod, Florian Meyer | https://doi.org/10.1016/j.proci.2024.105358 | Flat | 50 mm x 40 mm x 0.2 mm | 1190 | 0.19 | 1466 | 630 | 1.089112e-07 | 1190 | 0.19 | 1466 | 0.354 | N2 | 0.029416 | 992.867827 | 0.026042 | 0.724531 | 3.6e-05 | 2.6e-05 | 60 | -100 | Rectangular | 264 mm x 96 mm x 96 mm | 0.0001 | Drop Tower | Wire |  | 0.5 | Yes |  | 2.7
Ries, Eigenbrod, and Meyer, Proc. Combust. Inst. 40 (2024) 105358 | Hans-Christoph Ries, Christian Eigenbrod, Florian Meyer | https://doi.org/10.1016/j.proci.2024.105358 | Flat | 50 mm x 40 mm x 0.2 mm | 1190 | 0.19 | 1466 | 630 | 1.089112e-07 | 1190 | 0.19 | 1466 | 0.354 | N2 | 0.029416 | 992.867827 | 0.026042 | 0.724531 | 3.6e-05 | 2.6e-05 | 60 | -120 | Rectangular | 264 mm x 96 mm x 96 mm | 0.0001 | Drop Tower | Wire |  | 0.5 | Yes |  | 2.75
Ries, Eigenbrod, and Meyer, Proc. Combust. Inst. 40 (2024) 105358 | Hans-Christoph Ries, Christian Eigenbrod, Florian Meyer | https://doi.org/10.1016/j.proci.2024.105358 | Flat | 50 mm x 40 mm x 0.2 mm | 1190 | 0.19 | 1466 | 630 | 1.089112e-07 | 1190 | 0.19 | 1466 | 0.354 | N2 | 0.029416 | 992.867827 | 0.026042 | 0.724531 | 3.6e-05 | 2.6e-05 | 60 | -160 | Rectangular | 264 mm x 96 mm x 96 mm | 0.0001 | Drop Tower | Wire |  | 0.5 | Yes |  | 2.75
Ries, Eigenbrod, and Meyer, Proc. Combust. Inst. 40 (2024) 105358 | Hans-Christoph Ries, Christian Eigenbrod, Florian Meyer | https://doi.org/10.1016/j.proci.2024.105358 | Flat | 50 mm x 40 mm x 0.2 mm | 1190 | 0.19 | 1466 | 630 | 1.089112e-07 | 1190 | 0.19 | 1466 | 0.354 | N2 | 0.029416 | 992.867827 | 0.026042 | 0.724531 | 3.6e-05 | 2.6e-05 | 60 | -200 | Rectangular | 264 mm x 96 mm x 96 mm | 0.0001 | Drop Tower | Wire |  | 0.5 | Yes |  | 2.8
Rojas-Alva, Ulises, Frederik Møller-Poulsen, Sze-Lok Man, Cameron Creamer, David Hanna, and Grunde Jomaas. "Flame Spread Behaviour of Polydimethylsiloxane (PDMS) Membranes in 1 g and μg Environments." Combustion and Flame, vol. 240, 2022, article 112009. https://doi.org/10.1016/j.combustflame.2022.112009. | Ulises Rojas-Alva; Frederik Møller-Poulsen; Sze-Lok Man; Cameron Creamer; David Hanna; Grunde Jomaas | https://doi.org/10.1016/j.combustflame.2022.112009 | Flat | 300 mm x 50 mm x 0.125 mm | 1030 | 0.16 | 1460 | 720 | 1.063971e-07 | 1030 | 0.16 | 1460 | 0.213 | N2 | 0.028852 | 1010.810342 | 0.025985 | 1.199797 | 2.1e-05 | 1.5e-05 | 101.3 | -100 | Rectangular | 1000 mm x 250 mm x 250 mm | 1 | Ground | Wire |  |  | Yes |  | 1.3
Rojas-Alva, Ulises, Frederik Møller-Poulsen, Sze-Lok Man, Cameron Creamer, David Hanna, and Grunde Jomaas. "Flame Spread Behaviour of Polydimethylsiloxane (PDMS) Membranes in 1 g and μg Environments." Combustion and Flame, vol. 240, 2022, article 112009. https://doi.org/10.1016/j.combustflame.2022.112009. | Ulises Rojas-Alva; Frederik Møller-Poulsen; Sze-Lok Man; Cameron Creamer; David Hanna; Grunde Jomaas | https://doi.org/10.1016/j.combustflame.2022.112009 | Flat | 300 mm x 50 mm x 0.125 mm | 1030 | 0.16 | 1460 | 720 | 1.063971e-07 | 1030 | 0.16 | 1460 | 0.213 | N2 | 0.028852 | 1010.810342 | 0.025985 | 1.199797 | 2.1e-05 | 1.5e-05 | 101.3 | -100 | Rectangular | 1000 mm x 250 mm x 250 mm | 1 | Ground | Wire |  |  | Yes |  | 1.2
Rojas-Alva, Ulises, Frederik Møller-Poulsen, Sze-Lok Man, Cameron Creamer, David Hanna, and Grunde Jomaas. "Flame Spread Behaviour of Polydimethylsiloxane (PDMS) Membranes in 1 g and μg Environments." Combustion and Flame, vol. 240, 2022, article 112009. https://doi.org/10.1016/j.combustflame.2022.112009. | Ulises Rojas-Alva; Frederik Møller-Poulsen; Sze-Lok Man; Cameron Creamer; David Hanna; Grunde Jomaas | https://doi.org/10.1016/j.combustflame.2022.112009 | Flat | 300 mm x 50 mm x 0.125 mm | 1030 | 0.16 | 1460 | 720 | 1.063971e-07 | 1030 | 0.16 | 1460 | 0.213 | N2 | 0.028852 | 1010.810342 | 0.025985 | 1.199797 | 2.1e-05 | 1.5e-05 | 101.3 | -400 | Rectangular | 1000 mm x 250 mm x 250 mm | 1 | Ground | Wire |  |  | Yes |  | 1.3
Rojas-Alva, Ulises, Frederik Møller-Poulsen, Sze-Lok Man, Cameron Creamer, David Hanna, and Grunde Jomaas. "Flame Spread Behaviour of Polydimethylsiloxane (PDMS) Membranes in 1 g and μg Environments." Combustion and Flame, vol. 240, 2022, article 112009. https://doi.org/10.1016/j.combustflame.2022.112009. | Ulises Rojas-Alva; Frederik Møller-Poulsen; Sze-Lok Man; Cameron Creamer; David Hanna; Grunde Jomaas | https://doi.org/10.1016/j.combustflame.2022.112009 | Flat | 300 mm x 50 mm x 0.125 mm | 1030 | 0.16 | 1460 | 720 | 1.063971e-07 | 1030 | 0.16 | 1460 | 0.213 | N2 | 0.028852 | 1010.810342 | 0.025985 | 1.199797 | 2.1e-05 | 1.5e-05 | 101.3 | -500 | Rectangular | 1000 mm x 250 mm x 250 mm | 1 | Ground | Wire |  |  | Yes |  | 1.2
Rojas-Alva, Ulises, Frederik Møller-Poulsen, Sze-Lok Man, Cameron Creamer, David Hanna, and Grunde Jomaas. "Flame Spread Behaviour of Polydimethylsiloxane (PDMS) Membranes in 1 g and μg Environments." Combustion and Flame, vol. 240, 2022, article 112009. https://doi.org/10.1016/j.combustflame.2022.112009. | Ulises Rojas-Alva; Frederik Møller-Poulsen; Sze-Lok Man; Cameron Creamer; David Hanna; Grunde Jomaas | https://doi.org/10.1016/j.combustflame.2022.112009 | Flat | 300 mm x 50 mm x 0.125 mm | 1030 | 0.16 | 1460 | 720 | 1.063971e-07 | 1030 | 0.16 | 1460 | 0.213 | N2 | 0.028852 | 1010.810342 | 0.025985 | 1.199797 | 2.1e-05 | 1.5e-05 | 101.3 | -600 | Rectangular | 1000 mm x 250 mm x 250 mm | 1 | Ground | Wire |  |  | Yes |  | 1.4
Rojas-Alva, Ulises, Frederik Møller-Poulsen, Sze-Lok Man, Cameron Creamer, David Hanna, and Grunde Jomaas. "Flame Spread Behaviour of Polydimethylsiloxane (PDMS) Membranes in 1 g and μg Environments." Combustion and Flame, vol. 240, 2022, article 112009. https://doi.org/10.1016/j.combustflame.2022.112009. | Ulises Rojas-Alva; Frederik Møller-Poulsen; Sze-Lok Man; Cameron Creamer; David Hanna; Grunde Jomaas | https://doi.org/10.1016/j.combustflame.2022.112009 | Flat | 300 mm x 50 mm x 0.125 mm | 1030 | 0.16 | 1460 | 720 | 1.063971e-07 | 1030 | 0.16 | 1460 | 0.213 | N2 | 0.028852 | 1010.810342 | 0.025985 | 1.199797 | 2.1e-05 | 1.5e-05 | 101.3 | -600 | Rectangular | 1000 mm x 250 mm x 250 mm | 1 | Ground | Wire |  |  | Yes |  | 1.3
Rojas-Alva, Ulises, Frederik Møller-Poulsen, Sze-Lok Man, Cameron Creamer, David Hanna, and Grunde Jomaas. "Flame Spread Behaviour of Polydimethylsiloxane (PDMS) Membranes in 1 g and μg Environments." Combustion and Flame, vol. 240, 2022, article 112009. https://doi.org/10.1016/j.combustflame.2022.112009. | Ulises Rojas-Alva; Frederik Møller-Poulsen; Sze-Lok Man; Cameron Creamer; David Hanna; Grunde Jomaas | https://doi.org/10.1016/j.combustflame.2022.112009 | Flat | 300 mm x 50 mm x 0.125 mm | 1030 | 0.16 | 1460 | 720 | 1.063971e-07 | 1030 | 0.16 | 1460 | 0.213 | N2 | 0.028852 | 1010.810342 | 0.025985 | 1.199797 | 2.1e-05 | 1.5e-05 | 101.3 | -700 | Rectangular | 1000 mm x 250 mm x 250 mm | 1 | Ground | Wire |  |  | Yes |  | 1.3
Rojas-Alva, Ulises, Frederik Møller-Poulsen, Sze-Lok Man, Cameron Creamer, David Hanna, and Grunde Jomaas. "Flame Spread Behaviour of Polydimethylsiloxane (PDMS) Membranes in 1 g and μg Environments." Combustion and Flame, vol. 240, 2022, article 112009. https://doi.org/10.1016/j.combustflame.2022.112009. | Ulises Rojas-Alva; Frederik Møller-Poulsen; Sze-Lok Man; Cameron Creamer; David Hanna; Grunde Jomaas | https://doi.org/10.1016/j.combustflame.2022.112009 | Flat | 300 mm x 50 mm x 0.125 mm | 1030 | 0.16 | 1460 | 720 | 1.063971e-07 | 1030 | 0.16 | 1460 | 0.213 | N2 | 0.028852 | 1010.810342 | 0.025985 | 1.199797 | 2.1e-05 | 1.5e-05 | 101.3 | -790 | Rectangular | 1000 mm x 250 mm x 250 mm | 1 | Ground | Wire |  |  | Yes |  | 1.4
Rojas-Alva, Ulises, Frederik Møller-Poulsen, Sze-Lok Man, Cameron Creamer, David Hanna, and Grunde Jomaas. "Flame Spread Behaviour of Polydimethylsiloxane (PDMS) Membranes in 1 g and μg Environments." Combustion and Flame, vol. 240, 2022, article 112009. https://doi.org/10.1016/j.combustflame.2022.112009. | Ulises Rojas-Alva; Frederik Møller-Poulsen; Sze-Lok Man; Cameron Creamer; David Hanna; Grunde Jomaas | https://doi.org/10.1016/j.combustflame.2022.112009 | Flat | 300 mm x 50 mm x 0.125 mm | 1030 | 0.16 | 1460 | 720 | 1.063971e-07 | 1030 | 0.16 | 1460 | 0.213 | N2 | 0.028852 | 1010.810342 | 0.025985 | 1.199797 | 2.1e-05 | 1.5e-05 | 101.3 | -1000 | Rectangular | 1000 mm x 250 mm x 250 mm | 1 | Ground | Wire |  |  | Yes |  | 1.3
Rojas-Alva, Ulises, Frederik Møller-Poulsen, Sze-Lok Man, Cameron Creamer, David Hanna, and Grunde Jomaas. "Flame Spread Behaviour of Polydimethylsiloxane (PDMS) Membranes in 1 g and μg Environments." Combustion and Flame, vol. 240, 2022, article 112009. https://doi.org/10.1016/j.combustflame.2022.112009. | Ulises Rojas-Alva; Frederik Møller-Poulsen; Sze-Lok Man; Cameron Creamer; David Hanna; Grunde Jomaas | https://doi.org/10.1016/j.combustflame.2022.112009 | Flat | 300 mm x 50 mm x 0.125 mm | 1030 | 0.16 | 1460 | 720 | 1.063971e-07 | 1030 | 0.16 | 1460 | 0.213 | N2 | 0.028852 | 1010.810342 | 0.025985 | 1.199797 | 2.1e-05 | 1.5e-05 | 101.3 | -1000 | Rectangular | 1000 mm x 250 mm x 250 mm | 1 | Ground | Wire |  |  | Yes |  | 1.2
Rojas-Alva, Ulises, Frederik Møller-Poulsen, Sze-Lok Man, Cameron Creamer, David Hanna, and Grunde Jomaas. "Flame Spread Behaviour of Polydimethylsiloxane (PDMS) Membranes in 1 g and μg Environments." Combustion and Flame, vol. 240, 2022, article 112009. https://doi.org/10.1016/j.combustflame.2022.112009. | Ulises Rojas-Alva; Frederik Møller-Poulsen; Sze-Lok Man; Cameron Creamer; David Hanna; Grunde Jomaas | https://doi.org/10.1016/j.combustflame.2022.112009 | Flat | 300 mm x 50 mm x 0.125 mm | 1030 | 0.16 | 1460 | 720 | 1.063971e-07 | 1030 | 0.16 | 1460 | 0.213 | N2 | 0.028852 | 1010.810342 | 0.025985 | 1.199797 | 2.1e-05 | 1.5e-05 | 101.3 | -1100 | Rectangular | 1000 mm x 250 mm x 250 mm | 1 | Ground | Wire |  |  | Yes |  | 1.4
Rojas-Alva, Ulises, Frederik Møller-Poulsen, Sze-Lok Man, Cameron Creamer, David Hanna, and Grunde Jomaas. "Flame Spread Behaviour of Polydimethylsiloxane (PDMS) Membranes in 1 g and μg Environments." Combustion and Flame, vol. 240, 2022, article 112009. https://doi.org/10.1016/j.combustflame.2022.112009. | Ulises Rojas-Alva; Frederik Møller-Poulsen; Sze-Lok Man; Cameron Creamer; David Hanna; Grunde Jomaas | https://doi.org/10.1016/j.combustflame.2022.112009 | Flat | 300 mm x 50 mm x 0.125 mm | 1030 | 0.16 | 1460 | 720 | 1.063971e-07 | 1030 | 0.16 | 1460 | 0.213 | N2 | 0.028852 | 1010.810342 | 0.025985 | 1.199797 | 2.1e-05 | 1.5e-05 | 101.3 | -1300 | Rectangular | 1000 mm x 250 mm x 250 mm | 1 | Ground | Wire |  |  | Yes |  | 1.4
Rojas-Alva, Ulises, Frederik Møller-Poulsen, Sze-Lok Man, Cameron Creamer, David Hanna, and Grunde Jomaas. "Flame Spread Behaviour of Polydimethylsiloxane (PDMS) Membranes in 1 g and μg Environments." Combustion and Flame, vol. 240, 2022, article 112009. https://doi.org/10.1016/j.combustflame.2022.112009. | Ulises Rojas-Alva; Frederik Møller-Poulsen; Sze-Lok Man; Cameron Creamer; David Hanna; Grunde Jomaas | https://doi.org/10.1016/j.combustflame.2022.112009 | Flat | 300 mm x 50 mm x 0.125 mm | 1030 | 0.16 | 1460 | 720 | 1.063971e-07 | 1030 | 0.16 | 1460 | 0.213 | N2 | 0.028852 | 1010.810342 | 0.025985 | 1.199797 | 2.1e-05 | 1.5e-05 | 101.3 | -1700 | Rectangular | 1000 mm x 250 mm x 250 mm | 1 | Ground | Wire |  |  | No
Rojas-Alva, Ulises, Frederik Møller-Poulsen, Sze-Lok Man, Cameron Creamer, David Hanna, and Grunde Jomaas. "Flame Spread Behaviour of Polydimethylsiloxane (PDMS) Membranes in 1 g and μg Environments." Combustion and Flame, vol. 240, 2022, article 112009. https://doi.org/10.1016/j.combustflame.2022.112009. | Ulises Rojas-Alva; Frederik Møller-Poulsen; Sze-Lok Man; Cameron Creamer; David Hanna; Grunde Jomaas | https://doi.org/10.1016/j.combustflame.2022.112009 | Flat | 300 mm x 50 mm x 0.125 mm | 1030 | 0.16 | 1460 | 720 | 1.063971e-07 | 1030 | 0.16 | 1460 | 0.213 | N2 | 0.028852 | 1010.810342 | 0.025985 | 1.199797 | 2.1e-05 | 1.5e-05 | 101.3 | -2000 | Rectangular | 1000 mm x 250 mm x 250 mm | 1 | Ground | Wire |  |  | No
Rojas-Alva, Ulises, Frederik Møller-Poulsen, Sze-Lok Man, Cameron Creamer, David Hanna, and Grunde Jomaas. "Flame Spread Behaviour of Polydimethylsiloxane (PDMS) Membranes in 1 g and μg Environments." Combustion and Flame, vol. 240, 2022, article 112009. https://doi.org/10.1016/j.combustflame.2022.112009. | Ulises Rojas-Alva; Frederik Møller-Poulsen; Sze-Lok Man; Cameron Creamer; David Hanna; Grunde Jomaas | https://doi.org/10.1016/j.combustflame.2022.112009 | Flat | 300 mm x 50 mm x 0.152 mm | 1030 | 0.16 | 1460 | 720 | 1.063971e-07 | 1030 | 0.16 | 1460 | 0.213 | N2 | 0.028852 | 1010.810342 | 0.025985 | 1.199797 | 2.1e-05 | 1.5e-05 | 101.3 | -100 | Rectangular | 1000 mm x 250 mm x 250 mm | 1 | Ground | Wire |  |  | Yes |  | 1.1
Rojas-Alva, Ulises, Frederik Møller-Poulsen, Sze-Lok Man, Cameron Creamer, David Hanna, and Grunde Jomaas. "Flame Spread Behaviour of Polydimethylsiloxane (PDMS) Membranes in 1 g and μg Environments." Combustion and Flame, vol. 240, 2022, article 112009. https://doi.org/10.1016/j.combustflame.2022.112009. | Ulises Rojas-Alva; Frederik Møller-Poulsen; Sze-Lok Man; Cameron Creamer; David Hanna; Grunde Jomaas | https://doi.org/10.1016/j.combustflame.2022.112009 | Flat | 300 mm x 50 mm x 0.152 mm | 1030 | 0.16 | 1460 | 720 | 1.063971e-07 | 1030 | 0.16 | 1460 | 0.213 | N2 | 0.028852 | 1010.810342 | 0.025985 | 1.199797 | 2.1e-05 | 1.5e-05 | 101.3 | -320 | Rectangular | 1000 mm x 250 mm x 250 mm | 1 | Ground | Wire |  |  | Yes |  | 1
Rojas-Alva, Ulises, Frederik Møller-Poulsen, Sze-Lok Man, Cameron Creamer, David Hanna, and Grunde Jomaas. "Flame Spread Behaviour of Polydimethylsiloxane (PDMS) Membranes in 1 g and μg Environments." Combustion and Flame, vol. 240, 2022, article 112009. https://doi.org/10.1016/j.combustflame.2022.112009. | Ulises Rojas-Alva; Frederik Møller-Poulsen; Sze-Lok Man; Cameron Creamer; David Hanna; Grunde Jomaas | https://doi.org/10.1016/j.combustflame.2022.112009 | Flat | 300 mm x 50 mm x 0.152 mm | 1030 | 0.16 | 1460 | 720 | 1.063971e-07 | 1030 | 0.16 | 1460 | 0.213 | N2 | 0.028852 | 1010.810342 | 0.025985 | 1.199797 | 2.1e-05 | 1.5e-05 | 101.3 | -540 | Rectangular | 1000 mm x 250 mm x 250 mm | 1 | Ground | Wire |  |  | Yes |  | 1.2
Rojas-Alva, Ulises, Frederik Møller-Poulsen, Sze-Lok Man, Cameron Creamer, David Hanna, and Grunde Jomaas. "Flame Spread Behaviour of Polydimethylsiloxane (PDMS) Membranes in 1 g and μg Environments." Combustion and Flame, vol. 240, 2022, article 112009. https://doi.org/10.1016/j.combustflame.2022.112009. | Ulises Rojas-Alva; Frederik Møller-Poulsen; Sze-Lok Man; Cameron Creamer; David Hanna; Grunde Jomaas | https://doi.org/10.1016/j.combustflame.2022.112009 | Flat | 300 mm x 50 mm x 0.152 mm | 1030 | 0.16 | 1460 | 720 | 1.063971e-07 | 1030 | 0.16 | 1460 | 0.213 | N2 | 0.028852 | 1010.810342 | 0.025985 | 1.199797 | 2.1e-05 | 1.5e-05 | 101.3 | -700 | Rectangular | 1000 mm x 250 mm x 250 mm | 1 | Ground | Wire |  |  | Yes |  | 1.1
Rojas-Alva, Ulises, Frederik Møller-Poulsen, Sze-Lok Man, Cameron Creamer, David Hanna, and Grunde Jomaas. "Flame Spread Behaviour of Polydimethylsiloxane (PDMS) Membranes in 1 g and μg Environments." Combustion and Flame, vol. 240, 2022, article 112009. https://doi.org/10.1016/j.combustflame.2022.112009. | Ulises Rojas-Alva; Frederik Møller-Poulsen; Sze-Lok Man; Cameron Creamer; David Hanna; Grunde Jomaas | https://doi.org/10.1016/j.combustflame.2022.112009 | Flat | 300 mm x 50 mm x 0.152 mm | 1030 | 0.16 | 1460 | 720 | 1.063971e-07 | 1030 | 0.16 | 1460 | 0.213 | N2 | 0.028852 | 1010.810342 | 0.025985 | 1.199797 | 2.1e-05 | 1.5e-05 | 101.3 | -1000 | Rectangular | 1000 mm x 250 mm x 250 mm | 1 | Ground | Wire |  |  | Yes |  | 1.2
Rojas-Alva, Ulises, Frederik Møller-Poulsen, Sze-Lok Man, Cameron Creamer, David Hanna, and Grunde Jomaas. "Flame Spread Behaviour of Polydimethylsiloxane (PDMS) Membranes in 1 g and μg Environments." Combustion and Flame, vol. 240, 2022, article 112009. https://doi.org/10.1016/j.combustflame.2022.112009. | Ulises Rojas-Alva; Frederik Møller-Poulsen; Sze-Lok Man; Cameron Creamer; David Hanna; Grunde Jomaas | https://doi.org/10.1016/j.combustflame.2022.112009 | Flat | 300 mm x 50 mm x 0.152 mm | 1030 | 0.16 | 1460 | 720 | 1.063971e-07 | 1030 | 0.16 | 1460 | 0.213 | N2 | 0.028852 | 1010.810342 | 0.025985 | 1.199797 | 2.1e-05 | 1.5e-05 | 101.3 | -1200 | Rectangular | 1000 mm x 250 mm x 250 mm | 1 | Ground | Wire |  |  | Yes |  | 1.3
Rojas-Alva, Ulises, Frederik Møller-Poulsen, Sze-Lok Man, Cameron Creamer, David Hanna, and Grunde Jomaas. "Flame Spread Behaviour of Polydimethylsiloxane (PDMS) Membranes in 1 g and μg Environments." Combustion and Flame, vol. 240, 2022, article 112009. https://doi.org/10.1016/j.combustflame.2022.112009. | Ulises Rojas-Alva; Frederik Møller-Poulsen; Sze-Lok Man; Cameron Creamer; David Hanna; Grunde Jomaas | https://doi.org/10.1016/j.combustflame.2022.112009 | Flat | 300 mm x 50 mm x 0.152 mm | 1030 | 0.16 | 1460 | 720 | 1.063971e-07 | 1030 | 0.16 | 1460 | 0.213 | N2 | 0.028852 | 1010.810342 | 0.025985 | 1.199797 | 2.1e-05 | 1.5e-05 | 101.3 | -1400 | Rectangular | 1000 mm x 250 mm x 250 mm | 1 | Ground | Wire |  |  | Yes |  | 1.3
Rojas-Alva, Ulises, Frederik Møller-Poulsen, Sze-Lok Man, Cameron Creamer, David Hanna, and Grunde Jomaas. "Flame Spread Behaviour of Polydimethylsiloxane (PDMS) Membranes in 1 g and μg Environments." Combustion and Flame, vol. 240, 2022, article 112009. https://doi.org/10.1016/j.combustflame.2022.112009. | Ulises Rojas-Alva; Frederik Møller-Poulsen; Sze-Lok Man; Cameron Creamer; David Hanna; Grunde Jomaas | https://doi.org/10.1016/j.combustflame.2022.112009 | Flat | 300 mm x 50 mm x 0.152 mm | 1030 | 0.16 | 1460 | 720 | 1.063971e-07 | 1030 | 0.16 | 1460 | 0.213 | N2 | 0.028852 | 1010.810342 | 0.025985 | 1.199797 | 2.1e-05 | 1.5e-05 | 101.3 | -1500 | Rectangular | 1000 mm x 250 mm x 250 mm | 1 | Ground | Wire |  |  | Yes |  | 1
Rojas-Alva, Ulises, Frederik Møller-Poulsen, Sze-Lok Man, Cameron Creamer, David Hanna, and Grunde Jomaas. "Flame Spread Behaviour of Polydimethylsiloxane (PDMS) Membranes in 1 g and μg Environments." Combustion and Flame, vol. 240, 2022, article 112009. https://doi.org/10.1016/j.combustflame.2022.112009. | Ulises Rojas-Alva; Frederik Møller-Poulsen; Sze-Lok Man; Cameron Creamer; David Hanna; Grunde Jomaas | https://doi.org/10.1016/j.combustflame.2022.112009 | Flat | 300 mm x 50 mm x 0.152 mm | 1030 | 0.16 | 1460 | 720 | 1.063971e-07 | 1030 | 0.16 | 1460 | 0.213 | N2 | 0.028852 | 1010.810342 | 0.025985 | 1.199797 | 2.1e-05 | 1.5e-05 | 101.3 | -1700 | Rectangular | 1000 mm x 250 mm x 250 mm | 1 | Ground | Wire |  |  | No
Rojas-Alva, Ulises, Frederik Møller-Poulsen, Sze-Lok Man, Cameron Creamer, David Hanna, and Grunde Jomaas. "Flame Spread Behaviour of Polydimethylsiloxane (PDMS) Membranes in 1 g and μg Environments." Combustion and Flame, vol. 240, 2022, article 112009. https://doi.org/10.1016/j.combustflame.2022.112009. | Ulises Rojas-Alva; Frederik Møller-Poulsen; Sze-Lok Man; Cameron Creamer; David Hanna; Grunde Jomaas | https://doi.org/10.1016/j.combustflame.2022.112009 | Flat | 300 mm x 50 mm x 0.2 mm | 1030 | 0.16 | 1460 | 720 | 1.063971e-07 | 1030 | 0.16 | 1460 | 0.213 | N2 | 0.028852 | 1010.810342 | 0.025985 | 1.199797 | 2.1e-05 | 1.5e-05 | 101.3 | -100 | Rectangular | 1000 mm x 250 mm x 250 mm | 1 | Ground | Wire |  |  | Yes |  | 0.68
Rojas-Alva, Ulises, Frederik Møller-Poulsen, Sze-Lok Man, Cameron Creamer, David Hanna, and Grunde Jomaas. "Flame Spread Behaviour of Polydimethylsiloxane (PDMS) Membranes in 1 g and μg Environments." Combustion and Flame, vol. 240, 2022, article 112009. https://doi.org/10.1016/j.combustflame.2022.112009. | Ulises Rojas-Alva; Frederik Møller-Poulsen; Sze-Lok Man; Cameron Creamer; David Hanna; Grunde Jomaas | https://doi.org/10.1016/j.combustflame.2022.112009 | Flat | 300 mm x 50 mm x 0.2 mm | 1030 | 0.16 | 1460 | 720 | 1.063971e-07 | 1030 | 0.16 | 1460 | 0.213 | N2 | 0.028852 | 1010.810342 | 0.025985 | 1.199797 | 2.1e-05 | 1.5e-05 | 101.3 | -400 | Rectangular | 1000 mm x 250 mm x 250 mm | 1 | Ground | Wire |  |  | Yes |  | 0.68
Rojas-Alva, Ulises, Frederik Møller-Poulsen, Sze-Lok Man, Cameron Creamer, David Hanna, and Grunde Jomaas. "Flame Spread Behaviour of Polydimethylsiloxane (PDMS) Membranes in 1 g and μg Environments." Combustion and Flame, vol. 240, 2022, article 112009. https://doi.org/10.1016/j.combustflame.2022.112009. | Ulises Rojas-Alva; Frederik Møller-Poulsen; Sze-Lok Man; Cameron Creamer; David Hanna; Grunde Jomaas | https://doi.org/10.1016/j.combustflame.2022.112009 | Flat | 300 mm x 50 mm x 0.2 mm | 1030 | 0.16 | 1460 | 720 | 1.063971e-07 | 1030 | 0.16 | 1460 | 0.213 | N2 | 0.028852 | 1010.810342 | 0.025985 | 1.199797 | 2.1e-05 | 1.5e-05 | 101.3 | -600 | Rectangular | 1000 mm x 250 mm x 250 mm | 1 | Ground | Wire |  |  | Yes |  | 0.7
Rojas-Alva, Ulises, Frederik Møller-Poulsen, Sze-Lok Man, Cameron Creamer, David Hanna, and Grunde Jomaas. "Flame Spread Behaviour of Polydimethylsiloxane (PDMS) Membranes in 1 g and μg Environments." Combustion and Flame, vol. 240, 2022, article 112009. https://doi.org/10.1016/j.combustflame.2022.112009. | Ulises Rojas-Alva; Frederik Møller-Poulsen; Sze-Lok Man; Cameron Creamer; David Hanna; Grunde Jomaas | https://doi.org/10.1016/j.combustflame.2022.112009 | Flat | 300 mm x 50 mm x 0.2 mm | 1030 | 0.16 | 1460 | 720 | 1.063971e-07 | 1030 | 0.16 | 1460 | 0.213 | N2 | 0.028852 | 1010.810342 | 0.025985 | 1.199797 | 2.1e-05 | 1.5e-05 | 101.3 | -700 | Rectangular | 1000 mm x 250 mm x 250 mm | 1 | Ground | Wire |  |  | Yes |  | 0.71
Rojas-Alva, Ulises, Frederik Møller-Poulsen, Sze-Lok Man, Cameron Creamer, David Hanna, and Grunde Jomaas. "Flame Spread Behaviour of Polydimethylsiloxane (PDMS) Membranes in 1 g and μg Environments." Combustion and Flame, vol. 240, 2022, article 112009. https://doi.org/10.1016/j.combustflame.2022.112009. | Ulises Rojas-Alva; Frederik Møller-Poulsen; Sze-Lok Man; Cameron Creamer; David Hanna; Grunde Jomaas | https://doi.org/10.1016/j.combustflame.2022.112009 | Flat | 300 mm x 50 mm x 0.2 mm | 1030 | 0.16 | 1460 | 720 | 1.063971e-07 | 1030 | 0.16 | 1460 | 0.213 | N2 | 0.028852 | 1010.810342 | 0.025985 | 1.199797 | 2.1e-05 | 1.5e-05 | 101.3 | -1000 | Rectangular | 1000 mm x 250 mm x 250 mm | 1 | Ground | Wire |  |  | Yes |  | 0.79
Rojas-Alva, Ulises, Frederik Møller-Poulsen, Sze-Lok Man, Cameron Creamer, David Hanna, and Grunde Jomaas. "Flame Spread Behaviour of Polydimethylsiloxane (PDMS) Membranes in 1 g and μg Environments." Combustion and Flame, vol. 240, 2022, article 112009. https://doi.org/10.1016/j.combustflame.2022.112009. | Ulises Rojas-Alva; Frederik Møller-Poulsen; Sze-Lok Man; Cameron Creamer; David Hanna; Grunde Jomaas | https://doi.org/10.1016/j.combustflame.2022.112009 | Flat | 300 mm x 50 mm x 0.2 mm | 1030 | 0.16 | 1460 | 720 | 1.063971e-07 | 1030 | 0.16 | 1460 | 0.213 | N2 | 0.028852 | 1010.810342 | 0.025985 | 1.199797 | 2.1e-05 | 1.5e-05 | 101.3 | -1300 | Rectangular | 1000 mm x 250 mm x 250 mm | 1 | Ground | Wire |  |  | Yes |  | 0.85
Rojas-Alva, Ulises, Frederik Møller-Poulsen, Sze-Lok Man, Cameron Creamer, David Hanna, and Grunde Jomaas. "Flame Spread Behaviour of Polydimethylsiloxane (PDMS) Membranes in 1 g and μg Environments." Combustion and Flame, vol. 240, 2022, article 112009. https://doi.org/10.1016/j.combustflame.2022.112009. | Ulises Rojas-Alva; Frederik Møller-Poulsen; Sze-Lok Man; Cameron Creamer; David Hanna; Grunde Jomaas | https://doi.org/10.1016/j.combustflame.2022.112009 | Flat | 300 mm x 50 mm x 0.2 mm | 1030 | 0.16 | 1460 | 720 | 1.063971e-07 | 1030 | 0.16 | 1460 | 0.213 | N2 | 0.028852 | 1010.810342 | 0.025985 | 1.199797 | 2.1e-05 | 1.5e-05 | 101.3 | -1500 | Rectangular | 1000 mm x 250 mm x 250 mm | 1 | Ground | Wire |  |  | No
Rojas-Alva, Ulises, Frederik Møller-Poulsen, Sze-Lok Man, Cameron Creamer, David Hanna, and Grunde Jomaas. "Flame Spread Behaviour of Polydimethylsiloxane (PDMS) Membranes in 1 g and μg Environments." Combustion and Flame, vol. 240, 2022, article 112009. https://doi.org/10.1016/j.combustflame.2022.112009. | Ulises Rojas-Alva; Frederik Møller-Poulsen; Sze-Lok Man; Cameron Creamer; David Hanna; Grunde Jomaas | https://doi.org/10.1016/j.combustflame.2022.112009 | Flat | 300 mm x 50 mm x 0.2 mm | 1030 | 0.16 | 1460 | 720 | 1.063971e-07 | 1030 | 0.16 | 1460 | 0.213 | N2 | 0.028852 | 1010.810342 | 0.025985 | 1.199797 | 2.1e-05 | 1.5e-05 | 101.3 | -1500 | Rectangular | 1000 mm x 250 mm x 250 mm | 1 | Ground | Wire |  |  | No
Rojas-Alva, Ulises, Frederik Møller-Poulsen, Sze-Lok Man, Cameron Creamer, David Hanna, and Grunde Jomaas. "Flame Spread Behaviour of Polydimethylsiloxane (PDMS) Membranes in 1 g and μg Environments." Combustion and Flame, vol. 240, 2022, article 112009. https://doi.org/10.1016/j.combustflame.2022.112009. | Ulises Rojas-Alva; Frederik Møller-Poulsen; Sze-Lok Man; Cameron Creamer; David Hanna; Grunde Jomaas | https://doi.org/10.1016/j.combustflame.2022.112009 | Flat | 300 mm x 50 mm x 0.36 mm | 1030 | 0.16 | 1460 | 720 | 1.063971e-07 | 1030 | 0.16 | 1460 | 0.213 | N2 | 0.028852 | 1010.810342 | 0.025985 | 1.199797 | 2.1e-05 | 1.5e-05 | 101.3 | -100 | Rectangular | 1000 mm x 250 mm x 250 mm | 1 | Ground | Wire |  |  | Yes |  | 0.5
Rojas-Alva, Ulises, Frederik Møller-Poulsen, Sze-Lok Man, Cameron Creamer, David Hanna, and Grunde Jomaas. "Flame Spread Behaviour of Polydimethylsiloxane (PDMS) Membranes in 1 g and μg Environments." Combustion and Flame, vol. 240, 2022, article 112009. https://doi.org/10.1016/j.combustflame.2022.112009. | Ulises Rojas-Alva; Frederik Møller-Poulsen; Sze-Lok Man; Cameron Creamer; David Hanna; Grunde Jomaas | https://doi.org/10.1016/j.combustflame.2022.112009 | Flat | 300 mm x 50 mm x 0.36 mm | 1030 | 0.16 | 1460 | 720 | 1.063971e-07 | 1030 | 0.16 | 1460 | 0.213 | N2 | 0.028852 | 1010.810342 | 0.025985 | 1.199797 | 2.1e-05 | 1.5e-05 | 101.3 | -100 | Rectangular | 1000 mm x 250 mm x 250 mm | 1 | Ground | Wire |  |  | Yes |  | 0.36
Rojas-Alva, Ulises, Frederik Møller-Poulsen, Sze-Lok Man, Cameron Creamer, David Hanna, and Grunde Jomaas. "Flame Spread Behaviour of Polydimethylsiloxane (PDMS) Membranes in 1 g and μg Environments." Combustion and Flame, vol. 240, 2022, article 112009. https://doi.org/10.1016/j.combustflame.2022.112009. | Ulises Rojas-Alva; Frederik Møller-Poulsen; Sze-Lok Man; Cameron Creamer; David Hanna; Grunde Jomaas | https://doi.org/10.1016/j.combustflame.2022.112009 | Flat | 300 mm x 50 mm x 0.36 mm | 1030 | 0.16 | 1460 | 720 | 1.063971e-07 | 1030 | 0.16 | 1460 | 0.213 | N2 | 0.028852 | 1010.810342 | 0.025985 | 1.199797 | 2.1e-05 | 1.5e-05 | 101.3 | -400 | Rectangular | 1000 mm x 250 mm x 250 mm | 1 | Ground | Wire |  |  | Yes |  | 0.39
Rojas-Alva, Ulises, Frederik Møller-Poulsen, Sze-Lok Man, Cameron Creamer, David Hanna, and Grunde Jomaas. "Flame Spread Behaviour of Polydimethylsiloxane (PDMS) Membranes in 1 g and μg Environments." Combustion and Flame, vol. 240, 2022, article 112009. https://doi.org/10.1016/j.combustflame.2022.112009. | Ulises Rojas-Alva; Frederik Møller-Poulsen; Sze-Lok Man; Cameron Creamer; David Hanna; Grunde Jomaas | https://doi.org/10.1016/j.combustflame.2022.112009 | Flat | 300 mm x 50 mm x 0.36 mm | 1030 | 0.16 | 1460 | 720 | 1.063971e-07 | 1030 | 0.16 | 1460 | 0.213 | N2 | 0.028852 | 1010.810342 | 0.025985 | 1.199797 | 2.1e-05 | 1.5e-05 | 101.3 | -500 | Rectangular | 1000 mm x 250 mm x 250 mm | 1 | Ground | Wire |  |  | Yes |  | 0.44
Rojas-Alva, Ulises, Frederik Møller-Poulsen, Sze-Lok Man, Cameron Creamer, David Hanna, and Grunde Jomaas. "Flame Spread Behaviour of Polydimethylsiloxane (PDMS) Membranes in 1 g and μg Environments." Combustion and Flame, vol. 240, 2022, article 112009. https://doi.org/10.1016/j.combustflame.2022.112009. | Ulises Rojas-Alva; Frederik Møller-Poulsen; Sze-Lok Man; Cameron Creamer; David Hanna; Grunde Jomaas | https://doi.org/10.1016/j.combustflame.2022.112009 | Flat | 300 mm x 50 mm x 0.36 mm | 1030 | 0.16 | 1460 | 720 | 1.063971e-07 | 1030 | 0.16 | 1460 | 0.213 | N2 | 0.028852 | 1010.810342 | 0.025985 | 1.199797 | 2.1e-05 | 1.5e-05 | 101.3 | -600 | Rectangular | 1000 mm x 250 mm x 250 mm | 1 | Ground | Wire |  |  | Yes |  | 0.48
Rojas-Alva, Ulises, Frederik Møller-Poulsen, Sze-Lok Man, Cameron Creamer, David Hanna, and Grunde Jomaas. "Flame Spread Behaviour of Polydimethylsiloxane (PDMS) Membranes in 1 g and μg Environments." Combustion and Flame, vol. 240, 2022, article 112009. https://doi.org/10.1016/j.combustflame.2022.112009. | Ulises Rojas-Alva; Frederik Møller-Poulsen; Sze-Lok Man; Cameron Creamer; David Hanna; Grunde Jomaas | https://doi.org/10.1016/j.combustflame.2022.112009 | Flat | 300 mm x 50 mm x 0.36 mm | 1030 | 0.16 | 1460 | 720 | 1.063971e-07 | 1030 | 0.16 | 1460 | 0.213 | N2 | 0.028852 | 1010.810342 | 0.025985 | 1.199797 | 2.1e-05 | 1.5e-05 | 101.3 | -700 | Rectangular | 1000 mm x 250 mm x 250 mm | 1 | Ground | Wire |  |  | Yes |  | 0.45
Rojas-Alva, Ulises, Frederik Møller-Poulsen, Sze-Lok Man, Cameron Creamer, David Hanna, and Grunde Jomaas. "Flame Spread Behaviour of Polydimethylsiloxane (PDMS) Membranes in 1 g and μg Environments." Combustion and Flame, vol. 240, 2022, article 112009. https://doi.org/10.1016/j.combustflame.2022.112009. | Ulises Rojas-Alva; Frederik Møller-Poulsen; Sze-Lok Man; Cameron Creamer; David Hanna; Grunde Jomaas | https://doi.org/10.1016/j.combustflame.2022.112009 | Flat | 300 mm x 50 mm x 0.36 mm | 1030 | 0.16 | 1460 | 720 | 1.063971e-07 | 1030 | 0.16 | 1460 | 0.213 | N2 | 0.028852 | 1010.810342 | 0.025985 | 1.199797 | 2.1e-05 | 1.5e-05 | 101.3 | -800 | Rectangular | 1000 mm x 250 mm x 250 mm | 1 | Ground | Wire |  |  | Yes |  | 0.52
Rojas-Alva, Ulises, Frederik Møller-Poulsen, Sze-Lok Man, Cameron Creamer, David Hanna, and Grunde Jomaas. "Flame Spread Behaviour of Polydimethylsiloxane (PDMS) Membranes in 1 g and μg Environments." Combustion and Flame, vol. 240, 2022, article 112009. https://doi.org/10.1016/j.combustflame.2022.112009. | Ulises Rojas-Alva; Frederik Møller-Poulsen; Sze-Lok Man; Cameron Creamer; David Hanna; Grunde Jomaas | https://doi.org/10.1016/j.combustflame.2022.112009 | Flat | 300 mm x 50 mm x 0.36 mm | 1030 | 0.16 | 1460 | 720 | 1.063971e-07 | 1030 | 0.16 | 1460 | 0.213 | N2 | 0.028852 | 1010.810342 | 0.025985 | 1.199797 | 2.1e-05 | 1.5e-05 | 101.3 | -840 | Rectangular | 1000 mm x 250 mm x 250 mm | 1 | Ground | Wire |  |  | Yes |  | 0.55
Rojas-Alva, Ulises, Frederik Møller-Poulsen, Sze-Lok Man, Cameron Creamer, David Hanna, and Grunde Jomaas. "Flame Spread Behaviour of Polydimethylsiloxane (PDMS) Membranes in 1 g and μg Environments." Combustion and Flame, vol. 240, 2022, article 112009. https://doi.org/10.1016/j.combustflame.2022.112009. | Ulises Rojas-Alva; Frederik Møller-Poulsen; Sze-Lok Man; Cameron Creamer; David Hanna; Grunde Jomaas | https://doi.org/10.1016/j.combustflame.2022.112009 | Flat | 300 mm x 50 mm x 0.36 mm | 1030 | 0.16 | 1460 | 720 | 1.063971e-07 | 1030 | 0.16 | 1460 | 0.213 | N2 | 0.028852 | 1010.810342 | 0.025985 | 1.199797 | 2.1e-05 | 1.5e-05 | 101.3 | -1000 | Rectangular | 1000 mm x 250 mm x 250 mm | 1 | Ground | Wire |  |  | Yes |  | 0.48
Rojas-Alva, Ulises, Frederik Møller-Poulsen, Sze-Lok Man, Cameron Creamer, David Hanna, and Grunde Jomaas. "Flame Spread Behaviour of Polydimethylsiloxane (PDMS) Membranes in 1 g and μg Environments." Combustion and Flame, vol. 240, 2022, article 112009. https://doi.org/10.1016/j.combustflame.2022.112009. | Ulises Rojas-Alva; Frederik Møller-Poulsen; Sze-Lok Man; Cameron Creamer; David Hanna; Grunde Jomaas | https://doi.org/10.1016/j.combustflame.2022.112009 | Flat | 300 mm x 50 mm x 0.36 mm | 1030 | 0.16 | 1460 | 720 | 1.063971e-07 | 1030 | 0.16 | 1460 | 0.213 | N2 | 0.028852 | 1010.810342 | 0.025985 | 1.199797 | 2.1e-05 | 1.5e-05 | 101.3 | -1000 | Rectangular | 1000 mm x 250 mm x 250 mm | 1 | Ground | Wire |  |  | Yes |  | 0.44
Rojas-Alva, Ulises, Frederik Møller-Poulsen, Sze-Lok Man, Cameron Creamer, David Hanna, and Grunde Jomaas. "Flame Spread Behaviour of Polydimethylsiloxane (PDMS) Membranes in 1 g and μg Environments." Combustion and Flame, vol. 240, 2022, article 112009. https://doi.org/10.1016/j.combustflame.2022.112009. | Ulises Rojas-Alva; Frederik Møller-Poulsen; Sze-Lok Man; Cameron Creamer; David Hanna; Grunde Jomaas | https://doi.org/10.1016/j.combustflame.2022.112009 | Flat | 300 mm x 50 mm x 0.36 mm | 1030 | 0.16 | 1460 | 720 | 1.063971e-07 | 1030 | 0.16 | 1460 | 0.213 | N2 | 0.028852 | 1010.810342 | 0.025985 | 1.199797 | 2.1e-05 | 1.5e-05 | 101.3 | -1300 | Rectangular | 1000 mm x 250 mm x 250 mm | 1 | Ground | Wire |  |  | No
Rojas-Alva, Ulises, Frederik Møller-Poulsen, Sze-Lok Man, Cameron Creamer, David Hanna, and Grunde Jomaas. "Flame Spread Behaviour of Polydimethylsiloxane (PDMS) Membranes in 1 g and μg Environments." Combustion and Flame, vol. 240, 2022, article 112009. https://doi.org/10.1016/j.combustflame.2022.112009. | Ulises Rojas-Alva; Frederik Møller-Poulsen; Sze-Lok Man; Cameron Creamer; David Hanna; Grunde Jomaas | https://doi.org/10.1016/j.combustflame.2022.112009 | Flat | 300 mm x 50 mm x 0.36 mm | 1030 | 0.16 | 1460 | 720 | 1.063971e-07 | 1030 | 0.16 | 1460 | 0.213 | N2 | 0.028852 | 1010.810342 | 0.025985 | 1.199797 | 2.1e-05 | 1.5e-05 | 101.3 | -1400 | Rectangular | 1000 mm x 250 mm x 250 mm | 1 | Ground | Wire |  |  | No
Rojas-Alva, Ulises, Frederik Møller-Poulsen, Sze-Lok Man, Cameron Creamer, David Hanna, and Grunde Jomaas. "Flame Spread Behaviour of Polydimethylsiloxane (PDMS) Membranes in 1 g and μg Environments." Combustion and Flame, vol. 240, 2022, article 112009. https://doi.org/10.1016/j.combustflame.2022.112009. | Ulises Rojas-Alva; Frederik Møller-Poulsen; Sze-Lok Man; Cameron Creamer; David Hanna; Grunde Jomaas | https://doi.org/10.1016/j.combustflame.2022.112009 | Flat | 300 mm x 50 mm x 0.36 mm | 1030 | 0.16 | 1460 | 720 | 1.063971e-07 | 1030 | 0.16 | 1460 | 0.213 | N2 | 0.028852 | 1010.810342 | 0.025985 | 1.199797 | 2.1e-05 | 1.5e-05 | 101.3 | -1500 | Rectangular | 1000 mm x 250 mm x 250 mm | 1 | Ground | Wire |  |  | No
Rojas-Alva, Ulises, Frederik Møller-Poulsen, Sze-Lok Man, Cameron Creamer, David Hanna, and Grunde Jomaas. "Flame Spread Behaviour of Polydimethylsiloxane (PDMS) Membranes in 1 g and μg Environments." Combustion and Flame, vol. 240, 2022, article 112009. https://doi.org/10.1016/j.combustflame.2022.112009. | Ulises Rojas-Alva; Frederik Møller-Poulsen; Sze-Lok Man; Cameron Creamer; David Hanna; Grunde Jomaas | https://doi.org/10.1016/j.combustflame.2022.112009 | Flat | 300 mm x 50 mm x 0.36 mm | 1030 | 0.16 | 1460 | 720 | 1.063971e-07 | 1030 | 0.16 | 1460 | 0.213 | N2 | 0.028852 | 1010.810342 | 0.025985 | 1.199797 | 2.1e-05 | 1.5e-05 | 101.3 | -1500 | Rectangular | 1000 mm x 250 mm x 250 mm | 1 | Ground | Wire |  |  | No
Rojas-Alva, Ulises, Frederik Møller-Poulsen, Sze-Lok Man, Cameron Creamer, David Hanna, and Grunde Jomaas. "Flame Spread Behaviour of Polydimethylsiloxane (PDMS) Membranes in 1 g and μg Environments." Combustion and Flame, vol. 240, 2022, article 112009. https://doi.org/10.1016/j.combustflame.2022.112009. | Ulises Rojas-Alva; Frederik Møller-Poulsen; Sze-Lok Man; Cameron Creamer; David Hanna; Grunde Jomaas | https://doi.org/10.1016/j.combustflame.2022.112009 | Flat | 300 mm x 50 mm x 0.125 mm | 1030 | 0.16 | 1460 | 720 | 1.063971e-07 | 1030 | 0.16 | 1460 | 0.213 | N2 | 0.028852 | 1010.810342 | 0.025985 | 1.199797 | 2.1e-05 | 1.5e-05 | 101.3 | 100 | Rectangular | 1000 mm x 250 mm x 250 mm | 1 | Ground | Wire |  |  | No
Rojas-Alva, Ulises, Frederik Møller-Poulsen, Sze-Lok Man, Cameron Creamer, David Hanna, and Grunde Jomaas. "Flame Spread Behaviour of Polydimethylsiloxane (PDMS) Membranes in 1 g and μg Environments." Combustion and Flame, vol. 240, 2022, article 112009. https://doi.org/10.1016/j.combustflame.2022.112009. | Ulises Rojas-Alva; Frederik Møller-Poulsen; Sze-Lok Man; Cameron Creamer; David Hanna; Grunde Jomaas | https://doi.org/10.1016/j.combustflame.2022.112009 | Flat | 300 mm x 50 mm x 0.125 mm | 1030 | 0.16 | 1460 | 720 | 1.063971e-07 | 1030 | 0.16 | 1460 | 0.213 | N2 | 0.028852 | 1010.810342 | 0.025985 | 1.199797 | 2.1e-05 | 1.5e-05 | 101.3 | 250 | Rectangular | 1000 mm x 250 mm x 250 mm | 1 | Ground | Wire |  |  | No
Rojas-Alva, Ulises, Frederik Møller-Poulsen, Sze-Lok Man, Cameron Creamer, David Hanna, and Grunde Jomaas. "Flame Spread Behaviour of Polydimethylsiloxane (PDMS) Membranes in 1 g and μg Environments." Combustion and Flame, vol. 240, 2022, article 112009. https://doi.org/10.1016/j.combustflame.2022.112009. | Ulises Rojas-Alva; Frederik Møller-Poulsen; Sze-Lok Man; Cameron Creamer; David Hanna; Grunde Jomaas | https://doi.org/10.1016/j.combustflame.2022.112009 | Flat | 300 mm x 50 mm x 0.125 mm | 1030 | 0.16 | 1460 | 720 | 1.063971e-07 | 1030 | 0.16 | 1460 | 0.213 | N2 | 0.028852 | 1010.810342 | 0.025985 | 1.199797 | 2.1e-05 | 1.5e-05 | 101.3 | 400 | Rectangular | 1000 mm x 250 mm x 250 mm | 1 | Ground | Wire |  |  | No
Rojas-Alva, Ulises, Frederik Møller-Poulsen, Sze-Lok Man, Cameron Creamer, David Hanna, and Grunde Jomaas. "Flame Spread Behaviour of Polydimethylsiloxane (PDMS) Membranes in 1 g and μg Environments." Combustion and Flame, vol. 240, 2022, article 112009. https://doi.org/10.1016/j.combustflame.2022.112009. | Ulises Rojas-Alva; Frederik Møller-Poulsen; Sze-Lok Man; Cameron Creamer; David Hanna; Grunde Jomaas | https://doi.org/10.1016/j.combustflame.2022.112009 | Flat | 300 mm x 50 mm x 0.125 mm | 1030 | 0.16 | 1460 | 720 | 1.063971e-07 | 1030 | 0.16 | 1460 | 0.213 | N2 | 0.028852 | 1010.810342 | 0.025985 | 1.199797 | 2.1e-05 | 1.5e-05 | 101.3 | 590 | Rectangular | 1000 mm x 250 mm x 250 mm | 1 | Ground | Wire |  |  | Yes |  | 6.6
Rojas-Alva, Ulises, Frederik Møller-Poulsen, Sze-Lok Man, Cameron Creamer, David Hanna, and Grunde Jomaas. "Flame Spread Behaviour of Polydimethylsiloxane (PDMS) Membranes in 1 g and μg Environments." Combustion and Flame, vol. 240, 2022, article 112009. https://doi.org/10.1016/j.combustflame.2022.112009. | Ulises Rojas-Alva; Frederik Møller-Poulsen; Sze-Lok Man; Cameron Creamer; David Hanna; Grunde Jomaas | https://doi.org/10.1016/j.combustflame.2022.112009 | Flat | 300 mm x 50 mm x 0.125 mm | 1030 | 0.16 | 1460 | 720 | 1.063971e-07 | 1030 | 0.16 | 1460 | 0.213 | N2 | 0.028852 | 1010.810342 | 0.025985 | 1.199797 | 2.1e-05 | 1.5e-05 | 101.3 | 790 | Rectangular | 1000 mm x 250 mm x 250 mm | 1 | Ground | Wire |  |  | Yes |  | 6
Rojas-Alva, Ulises, Frederik Møller-Poulsen, Sze-Lok Man, Cameron Creamer, David Hanna, and Grunde Jomaas. "Flame Spread Behaviour of Polydimethylsiloxane (PDMS) Membranes in 1 g and μg Environments." Combustion and Flame, vol. 240, 2022, article 112009. https://doi.org/10.1016/j.combustflame.2022.112009. | Ulises Rojas-Alva; Frederik Møller-Poulsen; Sze-Lok Man; Cameron Creamer; David Hanna; Grunde Jomaas | https://doi.org/10.1016/j.combustflame.2022.112009 | Flat | 300 mm x 50 mm x 0.125 mm | 1030 | 0.16 | 1460 | 720 | 1.063971e-07 | 1030 | 0.16 | 1460 | 0.213 | N2 | 0.028852 | 1010.810342 | 0.025985 | 1.199797 | 2.1e-05 | 1.5e-05 | 101.3 | 1000 | Rectangular | 1000 mm x 250 mm x 250 mm | 1 | Ground | Wire |  |  | Yes |  | 5.4
Rojas-Alva, Ulises, Frederik Møller-Poulsen, Sze-Lok Man, Cameron Creamer, David Hanna, and Grunde Jomaas. "Flame Spread Behaviour of Polydimethylsiloxane (PDMS) Membranes in 1 g and μg Environments." Combustion and Flame, vol. 240, 2022, article 112009. https://doi.org/10.1016/j.combustflame.2022.112009. | Ulises Rojas-Alva; Frederik Møller-Poulsen; Sze-Lok Man; Cameron Creamer; David Hanna; Grunde Jomaas | https://doi.org/10.1016/j.combustflame.2022.112009 | Flat | 300 mm x 50 mm x 0.125 mm | 1030 | 0.16 | 1460 | 720 | 1.063971e-07 | 1030 | 0.16 | 1460 | 0.213 | N2 | 0.028852 | 1010.810342 | 0.025985 | 1.199797 | 2.1e-05 | 1.5e-05 | 101.3 | 1200 | Rectangular | 1000 mm x 250 mm x 250 mm | 1 | Ground | Wire |  |  | Yes |  | 5.3
Rojas-Alva, Ulises, Frederik Møller-Poulsen, Sze-Lok Man, Cameron Creamer, David Hanna, and Grunde Jomaas. "Flame Spread Behaviour of Polydimethylsiloxane (PDMS) Membranes in 1 g and μg Environments." Combustion and Flame, vol. 240, 2022, article 112009. https://doi.org/10.1016/j.combustflame.2022.112009. | Ulises Rojas-Alva; Frederik Møller-Poulsen; Sze-Lok Man; Cameron Creamer; David Hanna; Grunde Jomaas | https://doi.org/10.1016/j.combustflame.2022.112009 | Flat | 300 mm x 50 mm x 0.125 mm | 1030 | 0.16 | 1460 | 720 | 1.063971e-07 | 1030 | 0.16 | 1460 | 0.213 | N2 | 0.028852 | 1010.810342 | 0.025985 | 1.199797 | 2.1e-05 | 1.5e-05 | 101.3 | 1400 | Rectangular | 1000 mm x 250 mm x 250 mm | 1 | Ground | Wire |  |  | Yes |  | 8
Rojas-Alva, Ulises, Frederik Møller-Poulsen, Sze-Lok Man, Cameron Creamer, David Hanna, and Grunde Jomaas. "Flame Spread Behaviour of Polydimethylsiloxane (PDMS) Membranes in 1 g and μg Environments." Combustion and Flame, vol. 240, 2022, article 112009. https://doi.org/10.1016/j.combustflame.2022.112009. | Ulises Rojas-Alva; Frederik Møller-Poulsen; Sze-Lok Man; Cameron Creamer; David Hanna; Grunde Jomaas | https://doi.org/10.1016/j.combustflame.2022.112009 | Flat | 300 mm x 50 mm x 0.125 mm | 1030 | 0.16 | 1460 | 720 | 1.063971e-07 | 1030 | 0.16 | 1460 | 0.213 | N2 | 0.028852 | 1010.810342 | 0.025985 | 1.199797 | 2.1e-05 | 1.5e-05 | 101.3 | 1800 | Rectangular | 1000 mm x 250 mm x 250 mm | 1 | Ground | Wire |  |  | Yes |  | 11
Rojas-Alva, Ulises, Frederik Møller-Poulsen, Sze-Lok Man, Cameron Creamer, David Hanna, and Grunde Jomaas. "Flame Spread Behaviour of Polydimethylsiloxane (PDMS) Membranes in 1 g and μg Environments." Combustion and Flame, vol. 240, 2022, article 112009. https://doi.org/10.1016/j.combustflame.2022.112009. | Ulises Rojas-Alva; Frederik Møller-Poulsen; Sze-Lok Man; Cameron Creamer; David Hanna; Grunde Jomaas | https://doi.org/10.1016/j.combustflame.2022.112009 | Flat | 300 mm x 50 mm x 0.125 mm | 1030 | 0.16 | 1460 | 720 | 1.063971e-07 | 1030 | 0.16 | 1460 | 0.213 | N2 | 0.028852 | 1010.810342 | 0.025985 | 1.199797 | 2.1e-05 | 1.5e-05 | 101.3 | 2000 | Rectangular | 1000 mm x 250 mm x 250 mm | 1 | Ground | Wire |  |  | Yes |  | 12
Rojas-Alva, Ulises, Frederik Møller-Poulsen, Sze-Lok Man, Cameron Creamer, David Hanna, and Grunde Jomaas. "Flame Spread Behaviour of Polydimethylsiloxane (PDMS) Membranes in 1 g and μg Environments." Combustion and Flame, vol. 240, 2022, article 112009. https://doi.org/10.1016/j.combustflame.2022.112009. | Ulises Rojas-Alva; Frederik Møller-Poulsen; Sze-Lok Man; Cameron Creamer; David Hanna; Grunde Jomaas | https://doi.org/10.1016/j.combustflame.2022.112009 | Flat | 300 mm x 50 mm x 0.25 mm | 1030 | 0.16 | 1460 | 720 | 1.063971e-07 | 1030 | 0.16 | 1460 | 0.213 | N2 | 0.028852 | 1010.810342 | 0.025985 | 1.199797 | 2.1e-05 | 1.5e-05 | 101.3 | 100 | Rectangular | 1000 mm x 250 mm x 250 mm | 1 | Ground | Wire |  |  | No
Rojas-Alva, Ulises, Frederik Møller-Poulsen, Sze-Lok Man, Cameron Creamer, David Hanna, and Grunde Jomaas. "Flame Spread Behaviour of Polydimethylsiloxane (PDMS) Membranes in 1 g and μg Environments." Combustion and Flame, vol. 240, 2022, article 112009. https://doi.org/10.1016/j.combustflame.2022.112009. | Ulises Rojas-Alva; Frederik Møller-Poulsen; Sze-Lok Man; Cameron Creamer; David Hanna; Grunde Jomaas | https://doi.org/10.1016/j.combustflame.2022.112009 | Flat | 300 mm x 50 mm x 0.25 mm | 1030 | 0.16 | 1460 | 720 | 1.063971e-07 | 1030 | 0.16 | 1460 | 0.213 | N2 | 0.028852 | 1010.810342 | 0.025985 | 1.199797 | 2.1e-05 | 1.5e-05 | 101.3 | 200 | Rectangular | 1000 mm x 250 mm x 250 mm | 1 | Ground | Wire |  |  | No
Rojas-Alva, Ulises, Frederik Møller-Poulsen, Sze-Lok Man, Cameron Creamer, David Hanna, and Grunde Jomaas. "Flame Spread Behaviour of Polydimethylsiloxane (PDMS) Membranes in 1 g and μg Environments." Combustion and Flame, vol. 240, 2022, article 112009. https://doi.org/10.1016/j.combustflame.2022.112009. | Ulises Rojas-Alva; Frederik Møller-Poulsen; Sze-Lok Man; Cameron Creamer; David Hanna; Grunde Jomaas | https://doi.org/10.1016/j.combustflame.2022.112009 | Flat | 300 mm x 50 mm x 0.25 mm | 1030 | 0.16 | 1460 | 720 | 1.063971e-07 | 1030 | 0.16 | 1460 | 0.213 | N2 | 0.028852 | 1010.810342 | 0.025985 | 1.199797 | 2.1e-05 | 1.5e-05 | 101.3 | 300 | Rectangular | 1000 mm x 250 mm x 250 mm | 1 | Ground | Wire |  |  | No
Rojas-Alva, Ulises, Frederik Møller-Poulsen, Sze-Lok Man, Cameron Creamer, David Hanna, and Grunde Jomaas. "Flame Spread Behaviour of Polydimethylsiloxane (PDMS) Membranes in 1 g and μg Environments." Combustion and Flame, vol. 240, 2022, article 112009. https://doi.org/10.1016/j.combustflame.2022.112009. | Ulises Rojas-Alva; Frederik Møller-Poulsen; Sze-Lok Man; Cameron Creamer; David Hanna; Grunde Jomaas | https://doi.org/10.1016/j.combustflame.2022.112009 | Flat | 300 mm x 50 mm x 0.25 mm | 1030 | 0.16 | 1460 | 720 | 1.063971e-07 | 1030 | 0.16 | 1460 | 0.213 | N2 | 0.028852 | 1010.810342 | 0.025985 | 1.199797 | 2.1e-05 | 1.5e-05 | 101.3 | 450 | Rectangular | 1000 mm x 250 mm x 250 mm | 1 | Ground | Wire |  |  | No
Rojas-Alva, Ulises, Frederik Møller-Poulsen, Sze-Lok Man, Cameron Creamer, David Hanna, and Grunde Jomaas. "Flame Spread Behaviour of Polydimethylsiloxane (PDMS) Membranes in 1 g and μg Environments." Combustion and Flame, vol. 240, 2022, article 112009. https://doi.org/10.1016/j.combustflame.2022.112009. | Ulises Rojas-Alva; Frederik Møller-Poulsen; Sze-Lok Man; Cameron Creamer; David Hanna; Grunde Jomaas | https://doi.org/10.1016/j.combustflame.2022.112009 | Flat | 300 mm x 50 mm x 0.25 mm | 1030 | 0.16 | 1460 | 720 | 1.063971e-07 | 1030 | 0.16 | 1460 | 0.213 | N2 | 0.028852 | 1010.810342 | 0.025985 | 1.199797 | 2.1e-05 | 1.5e-05 | 101.3 | 600 | Rectangular | 1000 mm x 250 mm x 250 mm | 1 | Ground | Wire |  |  | No
Rojas-Alva, Ulises, Frederik Møller-Poulsen, Sze-Lok Man, Cameron Creamer, David Hanna, and Grunde Jomaas. "Flame Spread Behaviour of Polydimethylsiloxane (PDMS) Membranes in 1 g and μg Environments." Combustion and Flame, vol. 240, 2022, article 112009. https://doi.org/10.1016/j.combustflame.2022.112009. | Ulises Rojas-Alva; Frederik Møller-Poulsen; Sze-Lok Man; Cameron Creamer; David Hanna; Grunde Jomaas | https://doi.org/10.1016/j.combustflame.2022.112009 | Flat | 300 mm x 50 mm x 0.25 mm | 1030 | 0.16 | 1460 | 720 | 1.063971e-07 | 1030 | 0.16 | 1460 | 0.213 | N2 | 0.028852 | 1010.810342 | 0.025985 | 1.199797 | 2.1e-05 | 1.5e-05 | 101.3 | 740 | Rectangular | 1000 mm x 250 mm x 250 mm | 1 | Ground | Wire |  |  | No
Rojas-Alva, Ulises, Frederik Møller-Poulsen, Sze-Lok Man, Cameron Creamer, David Hanna, and Grunde Jomaas. "Flame Spread Behaviour of Polydimethylsiloxane (PDMS) Membranes in 1 g and μg Environments." Combustion and Flame, vol. 240, 2022, article 112009. https://doi.org/10.1016/j.combustflame.2022.112009. | Ulises Rojas-Alva; Frederik Møller-Poulsen; Sze-Lok Man; Cameron Creamer; David Hanna; Grunde Jomaas | https://doi.org/10.1016/j.combustflame.2022.112009 | Flat | 300 mm x 50 mm x 0.25 mm | 1030 | 0.16 | 1460 | 720 | 1.063971e-07 | 1030 | 0.16 | 1460 | 0.213 | N2 | 0.028852 | 1010.810342 | 0.025985 | 1.199797 | 2.1e-05 | 1.5e-05 | 101.3 | 1000 | Rectangular | 1000 mm x 250 mm x 250 mm | 1 | Ground | Wire |  |  | No
Rojas-Alva, Ulises, Frederik Møller-Poulsen, Sze-Lok Man, Cameron Creamer, David Hanna, and Grunde Jomaas. "Flame Spread Behaviour of Polydimethylsiloxane (PDMS) Membranes in 1 g and μg Environments." Combustion and Flame, vol. 240, 2022, article 112009. https://doi.org/10.1016/j.combustflame.2022.112009. | Ulises Rojas-Alva; Frederik Møller-Poulsen; Sze-Lok Man; Cameron Creamer; David Hanna; Grunde Jomaas | https://doi.org/10.1016/j.combustflame.2022.112009 | Flat | 300 mm x 50 mm x 0.25 mm | 1030 | 0.16 | 1460 | 720 | 1.063971e-07 | 1030 | 0.16 | 1460 | 0.213 | N2 | 0.028852 | 1010.810342 | 0.025985 | 1.199797 | 2.1e-05 | 1.5e-05 | 101.3 | 1200 | Rectangular | 1000 mm x 250 mm x 250 mm | 1 | Ground | Wire |  |  | Yes |  | 3.3
Rojas-Alva, Ulises, Frederik Møller-Poulsen, Sze-Lok Man, Cameron Creamer, David Hanna, and Grunde Jomaas. "Flame Spread Behaviour of Polydimethylsiloxane (PDMS) Membranes in 1 g and μg Environments." Combustion and Flame, vol. 240, 2022, article 112009. https://doi.org/10.1016/j.combustflame.2022.112009. | Ulises Rojas-Alva; Frederik Møller-Poulsen; Sze-Lok Man; Cameron Creamer; David Hanna; Grunde Jomaas | https://doi.org/10.1016/j.combustflame.2022.112009 | Flat | 300 mm x 50 mm x 0.25 mm | 1030 | 0.16 | 1460 | 720 | 1.063971e-07 | 1030 | 0.16 | 1460 | 0.213 | N2 | 0.028852 | 1010.810342 | 0.025985 | 1.199797 | 2.1e-05 | 1.5e-05 | 101.3 | 1700 | Rectangular | 1000 mm x 250 mm x 250 mm | 1 | Ground | Wire |  |  | Yes |  | 3.7
Rojas-Alva, Ulises, Frederik Møller-Poulsen, Sze-Lok Man, Cameron Creamer, David Hanna, and Grunde Jomaas. "Flame Spread Behaviour of Polydimethylsiloxane (PDMS) Membranes in 1 g and μg Environments." Combustion and Flame, vol. 240, 2022, article 112009. https://doi.org/10.1016/j.combustflame.2022.112009. | Ulises Rojas-Alva; Frederik Møller-Poulsen; Sze-Lok Man; Cameron Creamer; David Hanna; Grunde Jomaas | https://doi.org/10.1016/j.combustflame.2022.112009 | Flat | 300 mm x 50 mm x 0.36 mm | 1030 | 0.16 | 1460 | 720 | 1.063971e-07 | 1030 | 0.16 | 1460 | 0.213 | N2 | 0.028852 | 1010.810342 | 0.025985 | 1.199797 | 2.1e-05 | 1.5e-05 | 101.3 | 100 | Rectangular | 1000 mm x 250 mm x 250 mm | 1 | Ground | Wire |  |  | No
Rojas-Alva, Ulises, Frederik Møller-Poulsen, Sze-Lok Man, Cameron Creamer, David Hanna, and Grunde Jomaas. "Flame Spread Behaviour of Polydimethylsiloxane (PDMS) Membranes in 1 g and μg Environments." Combustion and Flame, vol. 240, 2022, article 112009. https://doi.org/10.1016/j.combustflame.2022.112009. | Ulises Rojas-Alva; Frederik Møller-Poulsen; Sze-Lok Man; Cameron Creamer; David Hanna; Grunde Jomaas | https://doi.org/10.1016/j.combustflame.2022.112009 | Flat | 300 mm x 50 mm x 0.36 mm | 1030 | 0.16 | 1460 | 720 | 1.063971e-07 | 1030 | 0.16 | 1460 | 0.213 | N2 | 0.028852 | 1010.810342 | 0.025985 | 1.199797 | 2.1e-05 | 1.5e-05 | 101.3 | 300 | Rectangular | 1000 mm x 250 mm x 250 mm | 1 | Ground | Wire |  |  | No
Rojas-Alva, Ulises, Frederik Møller-Poulsen, Sze-Lok Man, Cameron Creamer, David Hanna, and Grunde Jomaas. "Flame Spread Behaviour of Polydimethylsiloxane (PDMS) Membranes in 1 g and μg Environments." Combustion and Flame, vol. 240, 2022, article 112009. https://doi.org/10.1016/j.combustflame.2022.112009. | Ulises Rojas-Alva; Frederik Møller-Poulsen; Sze-Lok Man; Cameron Creamer; David Hanna; Grunde Jomaas | https://doi.org/10.1016/j.combustflame.2022.112009 | Flat | 300 mm x 50 mm x 0.36 mm | 1030 | 0.16 | 1460 | 720 | 1.063971e-07 | 1030 | 0.16 | 1460 | 0.213 | N2 | 0.028852 | 1010.810342 | 0.025985 | 1.199797 | 2.1e-05 | 1.5e-05 | 101.3 | 450 | Rectangular | 1000 mm x 250 mm x 250 mm | 1 | Ground | Wire |  |  | No
Rojas-Alva, Ulises, Frederik Møller-Poulsen, Sze-Lok Man, Cameron Creamer, David Hanna, and Grunde Jomaas. "Flame Spread Behaviour of Polydimethylsiloxane (PDMS) Membranes in 1 g and μg Environments." Combustion and Flame, vol. 240, 2022, article 112009. https://doi.org/10.1016/j.combustflame.2022.112009. | Ulises Rojas-Alva; Frederik Møller-Poulsen; Sze-Lok Man; Cameron Creamer; David Hanna; Grunde Jomaas | https://doi.org/10.1016/j.combustflame.2022.112009 | Flat | 300 mm x 50 mm x 0.36 mm | 1030 | 0.16 | 1460 | 720 | 1.063971e-07 | 1030 | 0.16 | 1460 | 0.213 | N2 | 0.028852 | 1010.810342 | 0.025985 | 1.199797 | 2.1e-05 | 1.5e-05 | 101.3 | 600 | Rectangular | 1000 mm x 250 mm x 250 mm | 1 | Ground | Wire |  |  | No
Rojas-Alva, Ulises, Frederik Møller-Poulsen, Sze-Lok Man, Cameron Creamer, David Hanna, and Grunde Jomaas. "Flame Spread Behaviour of Polydimethylsiloxane (PDMS) Membranes in 1 g and μg Environments." Combustion and Flame, vol. 240, 2022, article 112009. https://doi.org/10.1016/j.combustflame.2022.112009. | Ulises Rojas-Alva; Frederik Møller-Poulsen; Sze-Lok Man; Cameron Creamer; David Hanna; Grunde Jomaas | https://doi.org/10.1016/j.combustflame.2022.112009 | Flat | 300 mm x 50 mm x 0.36 mm | 1030 | 0.16 | 1460 | 720 | 1.063971e-07 | 1030 | 0.16 | 1460 | 0.213 | N2 | 0.028852 | 1010.810342 | 0.025985 | 1.199797 | 2.1e-05 | 1.5e-05 | 101.3 | 750 | Rectangular | 1000 mm x 250 mm x 250 mm | 1 | Ground | Wire |  |  | No
Rojas-Alva, Ulises, Frederik Møller-Poulsen, Sze-Lok Man, Cameron Creamer, David Hanna, and Grunde Jomaas. "Flame Spread Behaviour of Polydimethylsiloxane (PDMS) Membranes in 1 g and μg Environments." Combustion and Flame, vol. 240, 2022, article 112009. https://doi.org/10.1016/j.combustflame.2022.112009. | Ulises Rojas-Alva; Frederik Møller-Poulsen; Sze-Lok Man; Cameron Creamer; David Hanna; Grunde Jomaas | https://doi.org/10.1016/j.combustflame.2022.112009 | Flat | 300 mm x 50 mm x 0.36 mm | 1030 | 0.16 | 1460 | 720 | 1.063971e-07 | 1030 | 0.16 | 1460 | 0.213 | N2 | 0.028852 | 1010.810342 | 0.025985 | 1.199797 | 2.1e-05 | 1.5e-05 | 101.3 | 1000 | Rectangular | 1000 mm x 250 mm x 250 mm | 1 | Ground | Wire |  |  | No
Rojas-Alva, Ulises, Frederik Møller-Poulsen, Sze-Lok Man, Cameron Creamer, David Hanna, and Grunde Jomaas. "Flame Spread Behaviour of Polydimethylsiloxane (PDMS) Membranes in 1 g and μg Environments." Combustion and Flame, vol. 240, 2022, article 112009. https://doi.org/10.1016/j.combustflame.2022.112009. | Ulises Rojas-Alva; Frederik Møller-Poulsen; Sze-Lok Man; Cameron Creamer; David Hanna; Grunde Jomaas | https://doi.org/10.1016/j.combustflame.2022.112009 | Flat | 300 mm x 50 mm x 0.36 mm | 1030 | 0.16 | 1460 | 720 | 1.063971e-07 | 1030 | 0.16 | 1460 | 0.213 | N2 | 0.028852 | 1010.810342 | 0.025985 | 1.199797 | 2.1e-05 | 1.5e-05 | 101.3 | 1200 | Rectangular | 1000 mm x 250 mm x 250 mm | 1 | Ground | Wire |  |  | No
Rojas-Alva, Ulises, Frederik Møller-Poulsen, Sze-Lok Man, Cameron Creamer, David Hanna, and Grunde Jomaas. "Flame Spread Behaviour of Polydimethylsiloxane (PDMS) Membranes in 1 g and μg Environments." Combustion and Flame, vol. 240, 2022, article 112009. https://doi.org/10.1016/j.combustflame.2022.112009. | Ulises Rojas-Alva; Frederik Møller-Poulsen; Sze-Lok Man; Cameron Creamer; David Hanna; Grunde Jomaas | https://doi.org/10.1016/j.combustflame.2022.112009 | Flat | 300 mm x 50 mm x 0.36 mm | 1030 | 0.16 | 1460 | 720 | 1.063971e-07 | 1030 | 0.16 | 1460 | 0.213 | N2 | 0.028852 | 1010.810342 | 0.025985 | 1.199797 | 2.1e-05 | 1.5e-05 | 101.3 | 1700 | Rectangular | 1000 mm x 250 mm x 250 mm | 1 | Ground | Wire |  |  | No
Rojas-Alva, Ulises, Frederik Møller-Poulsen, Sze-Lok Man, Cameron Creamer, David Hanna, and Grunde Jomaas. "Flame Spread Behaviour of Polydimethylsiloxane (PDMS) Membranes in 1 g and μg Environments." Combustion and Flame, vol. 240, 2022, article 112009. https://doi.org/10.1016/j.combustflame.2022.112009. | Ulises Rojas-Alva; Frederik Møller-Poulsen; Sze-Lok Man; Cameron Creamer; David Hanna; Grunde Jomaas | https://doi.org/10.1016/j.combustflame.2022.112009 | Flat | 300 mm x 50 mm x 0.61 mm | 1030 | 0.16 | 1460 | 720 | 1.063971e-07 | 1030 | 0.16 | 1460 | 0.213 | N2 | 0.028852 | 1010.810342 | 0.025985 | 1.199797 | 2.1e-05 | 1.5e-05 | 101.3 | 100 | Rectangular | 1000 mm x 250 mm x 250 mm | 1 | Ground | Wire |  |  | No
Rojas-Alva, Ulises, Frederik Møller-Poulsen, Sze-Lok Man, Cameron Creamer, David Hanna, and Grunde Jomaas. "Flame Spread Behaviour of Polydimethylsiloxane (PDMS) Membranes in 1 g and μg Environments." Combustion and Flame, vol. 240, 2022, article 112009. https://doi.org/10.1016/j.combustflame.2022.112009. | Ulises Rojas-Alva; Frederik Møller-Poulsen; Sze-Lok Man; Cameron Creamer; David Hanna; Grunde Jomaas | https://doi.org/10.1016/j.combustflame.2022.112009 | Flat | 300 mm x 50 mm x 0.61 mm | 1030 | 0.16 | 1460 | 720 | 1.063971e-07 | 1030 | 0.16 | 1460 | 0.213 | N2 | 0.028852 | 1010.810342 | 0.025985 | 1.199797 | 2.1e-05 | 1.5e-05 | 101.3 | 300 | Rectangular | 1000 mm x 250 mm x 250 mm | 1 | Ground | Wire |  |  | No
Rojas-Alva, Ulises, Frederik Møller-Poulsen, Sze-Lok Man, Cameron Creamer, David Hanna, and Grunde Jomaas. "Flame Spread Behaviour of Polydimethylsiloxane (PDMS) Membranes in 1 g and μg Environments." Combustion and Flame, vol. 240, 2022, article 112009. https://doi.org/10.1016/j.combustflame.2022.112009. | Ulises Rojas-Alva; Frederik Møller-Poulsen; Sze-Lok Man; Cameron Creamer; David Hanna; Grunde Jomaas | https://doi.org/10.1016/j.combustflame.2022.112009 | Flat | 300 mm x 50 mm x 0.61 mm | 1030 | 0.16 | 1460 | 720 | 1.063971e-07 | 1030 | 0.16 | 1460 | 0.213 | N2 | 0.028852 | 1010.810342 | 0.025985 | 1.199797 | 2.1e-05 | 1.5e-05 | 101.3 | 450 | Rectangular | 1000 mm x 250 mm x 250 mm | 1 | Ground | Wire |  |  | No
Rojas-Alva, Ulises, Frederik Møller-Poulsen, Sze-Lok Man, Cameron Creamer, David Hanna, and Grunde Jomaas. "Flame Spread Behaviour of Polydimethylsiloxane (PDMS) Membranes in 1 g and μg Environments." Combustion and Flame, vol. 240, 2022, article 112009. https://doi.org/10.1016/j.combustflame.2022.112009. | Ulises Rojas-Alva; Frederik Møller-Poulsen; Sze-Lok Man; Cameron Creamer; David Hanna; Grunde Jomaas | https://doi.org/10.1016/j.combustflame.2022.112009 | Flat | 300 mm x 50 mm x 0.61 mm | 1030 | 0.16 | 1460 | 720 | 1.063971e-07 | 1030 | 0.16 | 1460 | 0.213 | N2 | 0.028852 | 1010.810342 | 0.025985 | 1.199797 | 2.1e-05 | 1.5e-05 | 101.3 | 600 | Rectangular | 1000 mm x 250 mm x 250 mm | 1 | Ground | Wire |  |  | No
Rojas-Alva, Ulises, Frederik Møller-Poulsen, Sze-Lok Man, Cameron Creamer, David Hanna, and Grunde Jomaas. "Flame Spread Behaviour of Polydimethylsiloxane (PDMS) Membranes in 1 g and μg Environments." Combustion and Flame, vol. 240, 2022, article 112009. https://doi.org/10.1016/j.combustflame.2022.112009. | Ulises Rojas-Alva; Frederik Møller-Poulsen; Sze-Lok Man; Cameron Creamer; David Hanna; Grunde Jomaas | https://doi.org/10.1016/j.combustflame.2022.112009 | Flat | 300 mm x 50 mm x 0.61 mm | 1030 | 0.16 | 1460 | 720 | 1.063971e-07 | 1030 | 0.16 | 1460 | 0.213 | N2 | 0.028852 | 1010.810342 | 0.025985 | 1.199797 | 2.1e-05 | 1.5e-05 | 101.3 | 750 | Rectangular | 1000 mm x 250 mm x 250 mm | 1 | Ground | Wire |  |  | No
Rojas-Alva, Ulises, Frederik Møller-Poulsen, Sze-Lok Man, Cameron Creamer, David Hanna, and Grunde Jomaas. "Flame Spread Behaviour of Polydimethylsiloxane (PDMS) Membranes in 1 g and μg Environments." Combustion and Flame, vol. 240, 2022, article 112009. https://doi.org/10.1016/j.combustflame.2022.112009. | Ulises Rojas-Alva; Frederik Møller-Poulsen; Sze-Lok Man; Cameron Creamer; David Hanna; Grunde Jomaas | https://doi.org/10.1016/j.combustflame.2022.112009 | Flat | 300 mm x 50 mm x 0.61 mm | 1030 | 0.16 | 1460 | 720 | 1.063971e-07 | 1030 | 0.16 | 1460 | 0.213 | N2 | 0.028852 | 1010.810342 | 0.025985 | 1.199797 | 2.1e-05 | 1.5e-05 | 101.3 | 1000 | Rectangular | 1000 mm x 250 mm x 250 mm | 1 | Ground | Wire |  |  | No
Rojas-Alva, Ulises, Frederik Møller-Poulsen, Sze-Lok Man, Cameron Creamer, David Hanna, and Grunde Jomaas. "Flame Spread Behaviour of Polydimethylsiloxane (PDMS) Membranes in 1 g and μg Environments." Combustion and Flame, vol. 240, 2022, article 112009. https://doi.org/10.1016/j.combustflame.2022.112009. | Ulises Rojas-Alva; Frederik Møller-Poulsen; Sze-Lok Man; Cameron Creamer; David Hanna; Grunde Jomaas | https://doi.org/10.1016/j.combustflame.2022.112009 | Flat | 300 mm x 50 mm x 0.61 mm | 1030 | 0.16 | 1460 | 720 | 1.063971e-07 | 1030 | 0.16 | 1460 | 0.213 | N2 | 0.028852 | 1010.810342 | 0.025985 | 1.199797 | 2.1e-05 | 1.5e-05 | 101.3 | 1200 | Rectangular | 1000 mm x 250 mm x 250 mm | 1 | Ground | Wire |  |  | No
Rojas-Alva, Ulises, Frederik Møller-Poulsen, Sze-Lok Man, Cameron Creamer, David Hanna, and Grunde Jomaas. "Flame Spread Behaviour of Polydimethylsiloxane (PDMS) Membranes in 1 g and μg Environments." Combustion and Flame, vol. 240, 2022, article 112009. https://doi.org/10.1016/j.combustflame.2022.112009. | Ulises Rojas-Alva; Frederik Møller-Poulsen; Sze-Lok Man; Cameron Creamer; David Hanna; Grunde Jomaas | https://doi.org/10.1016/j.combustflame.2022.112009 | Flat | 300 mm x 50 mm x 0.61 mm | 1030 | 0.16 | 1460 | 720 | 1.063971e-07 | 1030 | 0.16 | 1460 | 0.213 | N2 | 0.028852 | 1010.810342 | 0.025985 | 1.199797 | 2.1e-05 | 1.5e-05 | 101.3 | 1700 | Rectangular | 1000 mm x 250 mm x 250 mm | 1 | Ground | Wire |  |  | No
Rojas-Alva, Ulises, Frederik Møller-Poulsen, Sze-Lok Man, Cameron Creamer, David Hanna, and Grunde Jomaas. "Flame Spread Behaviour of Polydimethylsiloxane (PDMS) Membranes in 1 g and μg Environments." Combustion and Flame, vol. 240, 2022, article 112009. https://doi.org/10.1016/j.combustflame.2022.112009. | Ulises Rojas-Alva; Frederik Møller-Poulsen; Sze-Lok Man; Cameron Creamer; David Hanna; Grunde Jomaas | https://doi.org/10.1016/j.combustflame.2022.112009 | Flat | 300 mm x 50 mm x 0.125 mm | 1030 | 0.16 | 1460 | 720 | 1.063971e-07 | 1030 | 0.16 | 1460 | 0.213 | N2 | 0.028852 | 1010.810342 | 0.025985 | 1.199797 | 2.1e-05 | 1.5e-05 | 101.3 | -2000 | Rectangular | 1000 mm x 250 mm x 250 mm | 1 | Ground | Wire |  |  | No
Rojas-Alva, Ulises, Frederik Møller-Poulsen, Sze-Lok Man, Cameron Creamer, David Hanna, and Grunde Jomaas. "Flame Spread Behaviour of Polydimethylsiloxane (PDMS) Membranes in 1 g and μg Environments." Combustion and Flame, vol. 240, 2022, article 112009. https://doi.org/10.1016/j.combustflame.2022.112009. | Ulises Rojas-Alva; Frederik Møller-Poulsen; Sze-Lok Man; Cameron Creamer; David Hanna; Grunde Jomaas | https://doi.org/10.1016/j.combustflame.2022.112009 | Flat | 300 mm x 50 mm x 0.125 mm | 1030 | 0.16 | 1460 | 720 | 1.063971e-07 | 1030 | 0.16 | 1460 | 0.213 | N2 | 0.028852 | 1010.810342 | 0.025985 | 1.199797 | 2.1e-05 | 1.5e-05 | 101.3 | -1700 | Rectangular | 1000 mm x 250 mm x 250 mm | 1 | Ground | Wire |  |  | No
Rojas-Alva, Ulises, Frederik Møller-Poulsen, Sze-Lok Man, Cameron Creamer, David Hanna, and Grunde Jomaas. "Flame Spread Behaviour of Polydimethylsiloxane (PDMS) Membranes in 1 g and μg Environments." Combustion and Flame, vol. 240, 2022, article 112009. https://doi.org/10.1016/j.combustflame.2022.112009. | Ulises Rojas-Alva; Frederik Møller-Poulsen; Sze-Lok Man; Cameron Creamer; David Hanna; Grunde Jomaas | https://doi.org/10.1016/j.combustflame.2022.112009 | Flat | 300 mm x 50 mm x 0.125 mm | 1030 | 0.16 | 1460 | 720 | 1.063971e-07 | 1030 | 0.16 | 1460 | 0.213 | N2 | 0.028852 | 1010.810342 | 0.025985 | 1.199797 | 2.1e-05 | 1.5e-05 | 101.3 | -1300 | Rectangular | 1000 mm x 250 mm x 250 mm | 1 | Ground | Wire |  |  | Yes
Rojas-Alva, Ulises, Frederik Møller-Poulsen, Sze-Lok Man, Cameron Creamer, David Hanna, and Grunde Jomaas. "Flame Spread Behaviour of Polydimethylsiloxane (PDMS) Membranes in 1 g and μg Environments." Combustion and Flame, vol. 240, 2022, article 112009. https://doi.org/10.1016/j.combustflame.2022.112009. | Ulises Rojas-Alva; Frederik Møller-Poulsen; Sze-Lok Man; Cameron Creamer; David Hanna; Grunde Jomaas | https://doi.org/10.1016/j.combustflame.2022.112009 | Flat | 300 mm x 50 mm x 0.125 mm | 1030 | 0.16 | 1460 | 720 | 1.063971e-07 | 1030 | 0.16 | 1460 | 0.213 | N2 | 0.028852 | 1010.810342 | 0.025985 | 1.199797 | 2.1e-05 | 1.5e-05 | 101.3 | -1100 | Rectangular | 1000 mm x 250 mm x 250 mm | 1 | Ground | Wire |  |  | Yes
Rojas-Alva, Ulises, Frederik Møller-Poulsen, Sze-Lok Man, Cameron Creamer, David Hanna, and Grunde Jomaas. "Flame Spread Behaviour of Polydimethylsiloxane (PDMS) Membranes in 1 g and μg Environments." Combustion and Flame, vol. 240, 2022, article 112009. https://doi.org/10.1016/j.combustflame.2022.112009. | Ulises Rojas-Alva; Frederik Møller-Poulsen; Sze-Lok Man; Cameron Creamer; David Hanna; Grunde Jomaas | https://doi.org/10.1016/j.combustflame.2022.112009 | Flat | 300 mm x 50 mm x 0.125 mm | 1030 | 0.16 | 1460 | 720 | 1.063971e-07 | 1030 | 0.16 | 1460 | 0.213 | N2 | 0.028852 | 1010.810342 | 0.025985 | 1.199797 | 2.1e-05 | 1.5e-05 | 101.3 | -1000 | Rectangular | 1000 mm x 250 mm x 250 mm | 1 | Ground | Wire |  |  | Yes
Rojas-Alva, Ulises, Frederik Møller-Poulsen, Sze-Lok Man, Cameron Creamer, David Hanna, and Grunde Jomaas. "Flame Spread Behaviour of Polydimethylsiloxane (PDMS) Membranes in 1 g and μg Environments." Combustion and Flame, vol. 240, 2022, article 112009. https://doi.org/10.1016/j.combustflame.2022.112009. | Ulises Rojas-Alva; Frederik Møller-Poulsen; Sze-Lok Man; Cameron Creamer; David Hanna; Grunde Jomaas | https://doi.org/10.1016/j.combustflame.2022.112009 | Flat | 300 mm x 50 mm x 0.125 mm | 1030 | 0.16 | 1460 | 720 | 1.063971e-07 | 1030 | 0.16 | 1460 | 0.213 | N2 | 0.028852 | 1010.810342 | 0.025985 | 1.199797 | 2.1e-05 | 1.5e-05 | 101.3 | -800 | Rectangular | 1000 mm x 250 mm x 250 mm | 1 | Ground | Wire |  |  | Yes
Rojas-Alva, Ulises, Frederik Møller-Poulsen, Sze-Lok Man, Cameron Creamer, David Hanna, and Grunde Jomaas. "Flame Spread Behaviour of Polydimethylsiloxane (PDMS) Membranes in 1 g and μg Environments." Combustion and Flame, vol. 240, 2022, article 112009. https://doi.org/10.1016/j.combustflame.2022.112009. | Ulises Rojas-Alva; Frederik Møller-Poulsen; Sze-Lok Man; Cameron Creamer; David Hanna; Grunde Jomaas | https://doi.org/10.1016/j.combustflame.2022.112009 | Flat | 300 mm x 50 mm x 0.125 mm | 1030 | 0.16 | 1460 | 720 | 1.063971e-07 | 1030 | 0.16 | 1460 | 0.213 | N2 | 0.028852 | 1010.810342 | 0.025985 | 1.199797 | 2.1e-05 | 1.5e-05 | 101.3 | -710 | Rectangular | 1000 mm x 250 mm x 250 mm | 1 | Ground | Wire |  |  | Yes
Rojas-Alva, Ulises, Frederik Møller-Poulsen, Sze-Lok Man, Cameron Creamer, David Hanna, and Grunde Jomaas. "Flame Spread Behaviour of Polydimethylsiloxane (PDMS) Membranes in 1 g and μg Environments." Combustion and Flame, vol. 240, 2022, article 112009. https://doi.org/10.1016/j.combustflame.2022.112009. | Ulises Rojas-Alva; Frederik Møller-Poulsen; Sze-Lok Man; Cameron Creamer; David Hanna; Grunde Jomaas | https://doi.org/10.1016/j.combustflame.2022.112009 | Flat | 300 mm x 50 mm x 0.125 mm | 1030 | 0.16 | 1460 | 720 | 1.063971e-07 | 1030 | 0.16 | 1460 | 0.213 | N2 | 0.028852 | 1010.810342 | 0.025985 | 1.199797 | 2.1e-05 | 1.5e-05 | 101.3 | -600 | Rectangular | 1000 mm x 250 mm x 250 mm | 1 | Ground | Wire |  |  | Yes
Rojas-Alva, Ulises, Frederik Møller-Poulsen, Sze-Lok Man, Cameron Creamer, David Hanna, and Grunde Jomaas. "Flame Spread Behaviour of Polydimethylsiloxane (PDMS) Membranes in 1 g and μg Environments." Combustion and Flame, vol. 240, 2022, article 112009. https://doi.org/10.1016/j.combustflame.2022.112009. | Ulises Rojas-Alva; Frederik Møller-Poulsen; Sze-Lok Man; Cameron Creamer; David Hanna; Grunde Jomaas | https://doi.org/10.1016/j.combustflame.2022.112009 | Flat | 300 mm x 50 mm x 0.125 mm | 1030 | 0.16 | 1460 | 720 | 1.063971e-07 | 1030 | 0.16 | 1460 | 0.213 | N2 | 0.028852 | 1010.810342 | 0.025985 | 1.199797 | 2.1e-05 | 1.5e-05 | 101.3 | -500 | Rectangular | 1000 mm x 250 mm x 250 mm | 1 | Ground | Wire |  |  | Yes
Rojas-Alva, Ulises, Frederik Møller-Poulsen, Sze-Lok Man, Cameron Creamer, David Hanna, and Grunde Jomaas. "Flame Spread Behaviour of Polydimethylsiloxane (PDMS) Membranes in 1 g and μg Environments." Combustion and Flame, vol. 240, 2022, article 112009. https://doi.org/10.1016/j.combustflame.2022.112009. | Ulises Rojas-Alva; Frederik Møller-Poulsen; Sze-Lok Man; Cameron Creamer; David Hanna; Grunde Jomaas | https://doi.org/10.1016/j.combustflame.2022.112009 | Flat | 300 mm x 50 mm x 0.125 mm | 1030 | 0.16 | 1460 | 720 | 1.063971e-07 | 1030 | 0.16 | 1460 | 0.213 | N2 | 0.028852 | 1010.810342 | 0.025985 | 1.199797 | 2.1e-05 | 1.5e-05 | 101.3 | -400 | Rectangular | 1000 mm x 250 mm x 250 mm | 1 | Ground | Wire |  |  | Yes
Rojas-Alva, Ulises, Frederik Møller-Poulsen, Sze-Lok Man, Cameron Creamer, David Hanna, and Grunde Jomaas. "Flame Spread Behaviour of Polydimethylsiloxane (PDMS) Membranes in 1 g and μg Environments." Combustion and Flame, vol. 240, 2022, article 112009. https://doi.org/10.1016/j.combustflame.2022.112009. | Ulises Rojas-Alva; Frederik Møller-Poulsen; Sze-Lok Man; Cameron Creamer; David Hanna; Grunde Jomaas | https://doi.org/10.1016/j.combustflame.2022.112009 | Flat | 300 mm x 50 mm x 0.125 mm | 1030 | 0.16 | 1460 | 720 | 1.063971e-07 | 1030 | 0.16 | 1460 | 0.213 | N2 | 0.028852 | 1010.810342 | 0.025985 | 1.199797 | 2.1e-05 | 1.5e-05 | 101.3 | -100 | Rectangular | 1000 mm x 250 mm x 250 mm | 1 | Ground | Wire |  |  | Yes
Rojas-Alva, Ulises, Frederik Møller-Poulsen, Sze-Lok Man, Cameron Creamer, David Hanna, and Grunde Jomaas. "Flame Spread Behaviour of Polydimethylsiloxane (PDMS) Membranes in 1 g and μg Environments." Combustion and Flame, vol. 240, 2022, article 112009. https://doi.org/10.1016/j.combustflame.2022.112009. | Ulises Rojas-Alva; Frederik Møller-Poulsen; Sze-Lok Man; Cameron Creamer; David Hanna; Grunde Jomaas | https://doi.org/10.1016/j.combustflame.2022.112009 | Flat | 300 mm x 50 mm x 0.125 mm | 1030 | 0.16 | 1460 | 720 | 1.063971e-07 | 1030 | 0.16 | 1460 | 0.213 | N2 | 0.028852 | 1010.810342 | 0.025985 | 1.199797 | 2.1e-05 | 1.5e-05 | 101.3 | 100 | Rectangular | 1000 mm x 250 mm x 250 mm | 1 | Ground | Wire |  |  | No
Rojas-Alva, Ulises, Frederik Møller-Poulsen, Sze-Lok Man, Cameron Creamer, David Hanna, and Grunde Jomaas. "Flame Spread Behaviour of Polydimethylsiloxane (PDMS) Membranes in 1 g and μg Environments." Combustion and Flame, vol. 240, 2022, article 112009. https://doi.org/10.1016/j.combustflame.2022.112009. | Ulises Rojas-Alva; Frederik Møller-Poulsen; Sze-Lok Man; Cameron Creamer; David Hanna; Grunde Jomaas | https://doi.org/10.1016/j.combustflame.2022.112009 | Flat | 300 mm x 50 mm x 0.125 mm | 1030 | 0.16 | 1460 | 720 | 1.063971e-07 | 1030 | 0.16 | 1460 | 0.213 | N2 | 0.028852 | 1010.810342 | 0.025985 | 1.199797 | 2.1e-05 | 1.5e-05 | 101.3 | 250 | Rectangular | 1000 mm x 250 mm x 250 mm | 1 | Ground | Wire |  |  | No
Rojas-Alva, Ulises, Frederik Møller-Poulsen, Sze-Lok Man, Cameron Creamer, David Hanna, and Grunde Jomaas. "Flame Spread Behaviour of Polydimethylsiloxane (PDMS) Membranes in 1 g and μg Environments." Combustion and Flame, vol. 240, 2022, article 112009. https://doi.org/10.1016/j.combustflame.2022.112009. | Ulises Rojas-Alva; Frederik Møller-Poulsen; Sze-Lok Man; Cameron Creamer; David Hanna; Grunde Jomaas | https://doi.org/10.1016/j.combustflame.2022.112009 | Flat | 300 mm x 50 mm x 0.125 mm | 1030 | 0.16 | 1460 | 720 | 1.063971e-07 | 1030 | 0.16 | 1460 | 0.213 | N2 | 0.028852 | 1010.810342 | 0.025985 | 1.199797 | 2.1e-05 | 1.5e-05 | 101.3 | 400 | Rectangular | 1000 mm x 250 mm x 250 mm | 1 | Ground | Wire |  |  | No
Rojas-Alva, Ulises, Frederik Møller-Poulsen, Sze-Lok Man, Cameron Creamer, David Hanna, and Grunde Jomaas. "Flame Spread Behaviour of Polydimethylsiloxane (PDMS) Membranes in 1 g and μg Environments." Combustion and Flame, vol. 240, 2022, article 112009. https://doi.org/10.1016/j.combustflame.2022.112009. | Ulises Rojas-Alva; Frederik Møller-Poulsen; Sze-Lok Man; Cameron Creamer; David Hanna; Grunde Jomaas | https://doi.org/10.1016/j.combustflame.2022.112009 | Flat | 300 mm x 50 mm x 0.125 mm | 1030 | 0.16 | 1460 | 720 | 1.063971e-07 | 1030 | 0.16 | 1460 | 0.213 | N2 | 0.028852 | 1010.810342 | 0.025985 | 1.199797 | 2.1e-05 | 1.5e-05 | 101.3 | 610 | Rectangular | 1000 mm x 250 mm x 250 mm | 1 | Ground | Wire |  |  | Yes
Rojas-Alva, Ulises, Frederik Møller-Poulsen, Sze-Lok Man, Cameron Creamer, David Hanna, and Grunde Jomaas. "Flame Spread Behaviour of Polydimethylsiloxane (PDMS) Membranes in 1 g and μg Environments." Combustion and Flame, vol. 240, 2022, article 112009. https://doi.org/10.1016/j.combustflame.2022.112009. | Ulises Rojas-Alva; Frederik Møller-Poulsen; Sze-Lok Man; Cameron Creamer; David Hanna; Grunde Jomaas | https://doi.org/10.1016/j.combustflame.2022.112009 | Flat | 300 mm x 50 mm x 0.125 mm | 1030 | 0.16 | 1460 | 720 | 1.063971e-07 | 1030 | 0.16 | 1460 | 0.213 | N2 | 0.028852 | 1010.810342 | 0.025985 | 1.199797 | 2.1e-05 | 1.5e-05 | 101.3 | 800 | Rectangular | 1000 mm x 250 mm x 250 mm | 1 | Ground | Wire |  |  | Yes
Rojas-Alva, Ulises, Frederik Møller-Poulsen, Sze-Lok Man, Cameron Creamer, David Hanna, and Grunde Jomaas. "Flame Spread Behaviour of Polydimethylsiloxane (PDMS) Membranes in 1 g and μg Environments." Combustion and Flame, vol. 240, 2022, article 112009. https://doi.org/10.1016/j.combustflame.2022.112009. | Ulises Rojas-Alva; Frederik Møller-Poulsen; Sze-Lok Man; Cameron Creamer; David Hanna; Grunde Jomaas | https://doi.org/10.1016/j.combustflame.2022.112009 | Flat | 300 mm x 50 mm x 0.125 mm | 1030 | 0.16 | 1460 | 720 | 1.063971e-07 | 1030 | 0.16 | 1460 | 0.213 | N2 | 0.028852 | 1010.810342 | 0.025985 | 1.199797 | 2.1e-05 | 1.5e-05 | 101.3 | 1000 | Rectangular | 1000 mm x 250 mm x 250 mm | 1 | Ground | Wire |  |  | Yes
Rojas-Alva, Ulises, Frederik Møller-Poulsen, Sze-Lok Man, Cameron Creamer, David Hanna, and Grunde Jomaas. "Flame Spread Behaviour of Polydimethylsiloxane (PDMS) Membranes in 1 g and μg Environments." Combustion and Flame, vol. 240, 2022, article 112009. https://doi.org/10.1016/j.combustflame.2022.112009. | Ulises Rojas-Alva; Frederik Møller-Poulsen; Sze-Lok Man; Cameron Creamer; David Hanna; Grunde Jomaas | https://doi.org/10.1016/j.combustflame.2022.112009 | Flat | 300 mm x 50 mm x 0.125 mm | 1030 | 0.16 | 1460 | 720 | 1.063971e-07 | 1030 | 0.16 | 1460 | 0.213 | N2 | 0.028852 | 1010.810342 | 0.025985 | 1.199797 | 2.1e-05 | 1.5e-05 | 101.3 | 1200 | Rectangular | 1000 mm x 250 mm x 250 mm | 1 | Ground | Wire |  |  | Yes
Rojas-Alva, Ulises, Frederik Møller-Poulsen, Sze-Lok Man, Cameron Creamer, David Hanna, and Grunde Jomaas. "Flame Spread Behaviour of Polydimethylsiloxane (PDMS) Membranes in 1 g and μg Environments." Combustion and Flame, vol. 240, 2022, article 112009. https://doi.org/10.1016/j.combustflame.2022.112009. | Ulises Rojas-Alva; Frederik Møller-Poulsen; Sze-Lok Man; Cameron Creamer; David Hanna; Grunde Jomaas | https://doi.org/10.1016/j.combustflame.2022.112009 | Flat | 300 mm x 50 mm x 0.125 mm | 1030 | 0.16 | 1460 | 720 | 1.063971e-07 | 1030 | 0.16 | 1460 | 0.213 | N2 | 0.028852 | 1010.810342 | 0.025985 | 1.199797 | 2.1e-05 | 1.5e-05 | 101.3 | 1400 | Rectangular | 1000 mm x 250 mm x 250 mm | 1 | Ground | Wire |  |  | Yes
Rojas-Alva, Ulises, Frederik Møller-Poulsen, Sze-Lok Man, Cameron Creamer, David Hanna, and Grunde Jomaas. "Flame Spread Behaviour of Polydimethylsiloxane (PDMS) Membranes in 1 g and μg Environments." Combustion and Flame, vol. 240, 2022, article 112009. https://doi.org/10.1016/j.combustflame.2022.112009. | Ulises Rojas-Alva; Frederik Møller-Poulsen; Sze-Lok Man; Cameron Creamer; David Hanna; Grunde Jomaas | https://doi.org/10.1016/j.combustflame.2022.112009 | Flat | 300 mm x 50 mm x 0.125 mm | 1030 | 0.16 | 1460 | 720 | 1.063971e-07 | 1030 | 0.16 | 1460 | 0.213 | N2 | 0.028852 | 1010.810342 | 0.025985 | 1.199797 | 2.1e-05 | 1.5e-05 | 101.3 | 1800 | Rectangular | 1000 mm x 250 mm x 250 mm | 1 | Ground | Wire |  |  | Yes
Rojas-Alva, Ulises, Frederik Møller-Poulsen, Sze-Lok Man, Cameron Creamer, David Hanna, and Grunde Jomaas. "Flame Spread Behaviour of Polydimethylsiloxane (PDMS) Membranes in 1 g and μg Environments." Combustion and Flame, vol. 240, 2022, article 112009. https://doi.org/10.1016/j.combustflame.2022.112009. | Ulises Rojas-Alva; Frederik Møller-Poulsen; Sze-Lok Man; Cameron Creamer; David Hanna; Grunde Jomaas | https://doi.org/10.1016/j.combustflame.2022.112009 | Flat | 300 mm x 50 mm x 0.125 mm | 1030 | 0.16 | 1460 | 720 | 1.063971e-07 | 1030 | 0.16 | 1460 | 0.213 | N2 | 0.028852 | 1010.810342 | 0.025985 | 1.199797 | 2.1e-05 | 1.5e-05 | 101.3 | 2000 | Rectangular | 1000 mm x 250 mm x 250 mm | 1 | Ground | Wire |  |  | Yes
Rojas-Alva, Ulises, Frederik Møller-Poulsen, Sze-Lok Man, Cameron Creamer, David Hanna, and Grunde Jomaas. "Flame Spread Behaviour of Polydimethylsiloxane (PDMS) Membranes in 1 g and μg Environments." Combustion and Flame, vol. 240, 2022, article 112009. https://doi.org/10.1016/j.combustflame.2022.112009. | Ulises Rojas-Alva; Frederik Møller-Poulsen; Sze-Lok Man; Cameron Creamer; David Hanna; Grunde Jomaas | https://doi.org/10.1016/j.combustflame.2022.112009 | Flat | 300 mm x 50 mm x 0.15 mm | 1030 | 0.16 | 1460 | 720 | 1.063971e-07 | 1030 | 0.16 | 1460 | 0.213 | N2 | 0.028852 | 1010.810342 | 0.025985 | 1.199797 | 2.1e-05 | 1.5e-05 | 101.3 | -1700 | Rectangular | 1000 mm x 250 mm x 250 mm | 1 | Ground | Wire |  |  | No
Rojas-Alva, Ulises, Frederik Møller-Poulsen, Sze-Lok Man, Cameron Creamer, David Hanna, and Grunde Jomaas. "Flame Spread Behaviour of Polydimethylsiloxane (PDMS) Membranes in 1 g and μg Environments." Combustion and Flame, vol. 240, 2022, article 112009. https://doi.org/10.1016/j.combustflame.2022.112009. | Ulises Rojas-Alva; Frederik Møller-Poulsen; Sze-Lok Man; Cameron Creamer; David Hanna; Grunde Jomaas | https://doi.org/10.1016/j.combustflame.2022.112009 | Flat | 300 mm x 50 mm x 0.15 mm | 1030 | 0.16 | 1460 | 720 | 1.063971e-07 | 1030 | 0.16 | 1460 | 0.213 | N2 | 0.028852 | 1010.810342 | 0.025985 | 1.199797 | 2.1e-05 | 1.5e-05 | 101.3 | -1500 | Rectangular | 1000 mm x 250 mm x 250 mm | 1 | Ground | Wire |  |  | Yes
Rojas-Alva, Ulises, Frederik Møller-Poulsen, Sze-Lok Man, Cameron Creamer, David Hanna, and Grunde Jomaas. "Flame Spread Behaviour of Polydimethylsiloxane (PDMS) Membranes in 1 g and μg Environments." Combustion and Flame, vol. 240, 2022, article 112009. https://doi.org/10.1016/j.combustflame.2022.112009. | Ulises Rojas-Alva; Frederik Møller-Poulsen; Sze-Lok Man; Cameron Creamer; David Hanna; Grunde Jomaas | https://doi.org/10.1016/j.combustflame.2022.112009 | Flat | 300 mm x 50 mm x 0.15 mm | 1030 | 0.16 | 1460 | 720 | 1.063971e-07 | 1030 | 0.16 | 1460 | 0.213 | N2 | 0.028852 | 1010.810342 | 0.025985 | 1.199797 | 2.1e-05 | 1.5e-05 | 101.3 | -1400 | Rectangular | 1000 mm x 250 mm x 250 mm | 1 | Ground | Wire |  |  | Yes
Rojas-Alva, Ulises, Frederik Møller-Poulsen, Sze-Lok Man, Cameron Creamer, David Hanna, and Grunde Jomaas. "Flame Spread Behaviour of Polydimethylsiloxane (PDMS) Membranes in 1 g and μg Environments." Combustion and Flame, vol. 240, 2022, article 112009. https://doi.org/10.1016/j.combustflame.2022.112009. | Ulises Rojas-Alva; Frederik Møller-Poulsen; Sze-Lok Man; Cameron Creamer; David Hanna; Grunde Jomaas | https://doi.org/10.1016/j.combustflame.2022.112009 | Flat | 300 mm x 50 mm x 0.15 mm | 1030 | 0.16 | 1460 | 720 | 1.063971e-07 | 1030 | 0.16 | 1460 | 0.213 | N2 | 0.028852 | 1010.810342 | 0.025985 | 1.199797 | 2.1e-05 | 1.5e-05 | 101.3 | -1200 | Rectangular | 1000 mm x 250 mm x 250 mm | 1 | Ground | Wire |  |  | Yes
Rojas-Alva, Ulises, Frederik Møller-Poulsen, Sze-Lok Man, Cameron Creamer, David Hanna, and Grunde Jomaas. "Flame Spread Behaviour of Polydimethylsiloxane (PDMS) Membranes in 1 g and μg Environments." Combustion and Flame, vol. 240, 2022, article 112009. https://doi.org/10.1016/j.combustflame.2022.112009. | Ulises Rojas-Alva; Frederik Møller-Poulsen; Sze-Lok Man; Cameron Creamer; David Hanna; Grunde Jomaas | https://doi.org/10.1016/j.combustflame.2022.112009 | Flat | 300 mm x 50 mm x 0.15 mm | 1030 | 0.16 | 1460 | 720 | 1.063971e-07 | 1030 | 0.16 | 1460 | 0.213 | N2 | 0.028852 | 1010.810342 | 0.025985 | 1.199797 | 2.1e-05 | 1.5e-05 | 101.3 | -1000 | Rectangular | 1000 mm x 250 mm x 250 mm | 1 | Ground | Wire |  |  | Yes
Rojas-Alva, Ulises, Frederik Møller-Poulsen, Sze-Lok Man, Cameron Creamer, David Hanna, and Grunde Jomaas. "Flame Spread Behaviour of Polydimethylsiloxane (PDMS) Membranes in 1 g and μg Environments." Combustion and Flame, vol. 240, 2022, article 112009. https://doi.org/10.1016/j.combustflame.2022.112009. | Ulises Rojas-Alva; Frederik Møller-Poulsen; Sze-Lok Man; Cameron Creamer; David Hanna; Grunde Jomaas | https://doi.org/10.1016/j.combustflame.2022.112009 | Flat | 300 mm x 50 mm x 0.15 mm | 1030 | 0.16 | 1460 | 720 | 1.063971e-07 | 1030 | 0.16 | 1460 | 0.213 | N2 | 0.028852 | 1010.810342 | 0.025985 | 1.199797 | 2.1e-05 | 1.5e-05 | 101.3 | -700 | Rectangular | 1000 mm x 250 mm x 250 mm | 1 | Ground | Wire |  |  | Yes
Rojas-Alva, Ulises, Frederik Møller-Poulsen, Sze-Lok Man, Cameron Creamer, David Hanna, and Grunde Jomaas. "Flame Spread Behaviour of Polydimethylsiloxane (PDMS) Membranes in 1 g and μg Environments." Combustion and Flame, vol. 240, 2022, article 112009. https://doi.org/10.1016/j.combustflame.2022.112009. | Ulises Rojas-Alva; Frederik Møller-Poulsen; Sze-Lok Man; Cameron Creamer; David Hanna; Grunde Jomaas | https://doi.org/10.1016/j.combustflame.2022.112009 | Flat | 300 mm x 50 mm x 0.15 mm | 1030 | 0.16 | 1460 | 720 | 1.063971e-07 | 1030 | 0.16 | 1460 | 0.213 | N2 | 0.028852 | 1010.810342 | 0.025985 | 1.199797 | 2.1e-05 | 1.5e-05 | 101.3 | -530 | Rectangular | 1000 mm x 250 mm x 250 mm | 1 | Ground | Wire |  |  | Yes
Rojas-Alva, Ulises, Frederik Møller-Poulsen, Sze-Lok Man, Cameron Creamer, David Hanna, and Grunde Jomaas. "Flame Spread Behaviour of Polydimethylsiloxane (PDMS) Membranes in 1 g and μg Environments." Combustion and Flame, vol. 240, 2022, article 112009. https://doi.org/10.1016/j.combustflame.2022.112009. | Ulises Rojas-Alva; Frederik Møller-Poulsen; Sze-Lok Man; Cameron Creamer; David Hanna; Grunde Jomaas | https://doi.org/10.1016/j.combustflame.2022.112009 | Flat | 300 mm x 50 mm x 0.15 mm | 1030 | 0.16 | 1460 | 720 | 1.063971e-07 | 1030 | 0.16 | 1460 | 0.213 | N2 | 0.028852 | 1010.810342 | 0.025985 | 1.199797 | 2.1e-05 | 1.5e-05 | 101.3 | -330 | Rectangular | 1000 mm x 250 mm x 250 mm | 1 | Ground | Wire |  |  | Yes
Rojas-Alva, Ulises, Frederik Møller-Poulsen, Sze-Lok Man, Cameron Creamer, David Hanna, and Grunde Jomaas. "Flame Spread Behaviour of Polydimethylsiloxane (PDMS) Membranes in 1 g and μg Environments." Combustion and Flame, vol. 240, 2022, article 112009. https://doi.org/10.1016/j.combustflame.2022.112009. | Ulises Rojas-Alva; Frederik Møller-Poulsen; Sze-Lok Man; Cameron Creamer; David Hanna; Grunde Jomaas | https://doi.org/10.1016/j.combustflame.2022.112009 | Flat | 300 mm x 50 mm x 0.15 mm | 1030 | 0.16 | 1460 | 720 | 1.063971e-07 | 1030 | 0.16 | 1460 | 0.213 | N2 | 0.028852 | 1010.810342 | 0.025985 | 1.199797 | 2.1e-05 | 1.5e-05 | 101.3 | -100 | Rectangular | 1000 mm x 250 mm x 250 mm | 1 | Ground | Wire |  |  | Yes
Rojas-Alva, Ulises, Frederik Møller-Poulsen, Sze-Lok Man, Cameron Creamer, David Hanna, and Grunde Jomaas. "Flame Spread Behaviour of Polydimethylsiloxane (PDMS) Membranes in 1 g and μg Environments." Combustion and Flame, vol. 240, 2022, article 112009. https://doi.org/10.1016/j.combustflame.2022.112009. | Ulises Rojas-Alva; Frederik Møller-Poulsen; Sze-Lok Man; Cameron Creamer; David Hanna; Grunde Jomaas | https://doi.org/10.1016/j.combustflame.2022.112009 | Flat | 300 mm x 50 mm x 0.2 mm | 1030 | 0.16 | 1460 | 720 | 1.063971e-07 | 1030 | 0.16 | 1460 | 0.213 | N2 | 0.028852 | 1010.810342 | 0.025985 | 1.199797 | 2.1e-05 | 1.5e-05 | 101.3 | -1500 | Rectangular | 1000 mm x 250 mm x 250 mm | 1 | Ground | Wire |  |  | No
Rojas-Alva, Ulises, Frederik Møller-Poulsen, Sze-Lok Man, Cameron Creamer, David Hanna, and Grunde Jomaas. "Flame Spread Behaviour of Polydimethylsiloxane (PDMS) Membranes in 1 g and μg Environments." Combustion and Flame, vol. 240, 2022, article 112009. https://doi.org/10.1016/j.combustflame.2022.112009. | Ulises Rojas-Alva; Frederik Møller-Poulsen; Sze-Lok Man; Cameron Creamer; David Hanna; Grunde Jomaas | https://doi.org/10.1016/j.combustflame.2022.112009 | Flat | 300 mm x 50 mm x 0.2 mm | 1030 | 0.16 | 1460 | 720 | 1.063971e-07 | 1030 | 0.16 | 1460 | 0.213 | N2 | 0.028852 | 1010.810342 | 0.025985 | 1.199797 | 2.1e-05 | 1.5e-05 | 101.3 | -1300 | Rectangular | 1000 mm x 250 mm x 250 mm | 1 | Ground | Wire |  |  | Yes
Rojas-Alva, Ulises, Frederik Møller-Poulsen, Sze-Lok Man, Cameron Creamer, David Hanna, and Grunde Jomaas. "Flame Spread Behaviour of Polydimethylsiloxane (PDMS) Membranes in 1 g and μg Environments." Combustion and Flame, vol. 240, 2022, article 112009. https://doi.org/10.1016/j.combustflame.2022.112009. | Ulises Rojas-Alva; Frederik Møller-Poulsen; Sze-Lok Man; Cameron Creamer; David Hanna; Grunde Jomaas | https://doi.org/10.1016/j.combustflame.2022.112009 | Flat | 300 mm x 50 mm x 0.2 mm | 1030 | 0.16 | 1460 | 720 | 1.063971e-07 | 1030 | 0.16 | 1460 | 0.213 | N2 | 0.028852 | 1010.810342 | 0.025985 | 1.199797 | 2.1e-05 | 1.5e-05 | 101.3 | -1000 | Rectangular | 1000 mm x 250 mm x 250 mm | 1 | Ground | Wire |  |  | Yes
Rojas-Alva, Ulises, Frederik Møller-Poulsen, Sze-Lok Man, Cameron Creamer, David Hanna, and Grunde Jomaas. "Flame Spread Behaviour of Polydimethylsiloxane (PDMS) Membranes in 1 g and μg Environments." Combustion and Flame, vol. 240, 2022, article 112009. https://doi.org/10.1016/j.combustflame.2022.112009. | Ulises Rojas-Alva; Frederik Møller-Poulsen; Sze-Lok Man; Cameron Creamer; David Hanna; Grunde Jomaas | https://doi.org/10.1016/j.combustflame.2022.112009 | Flat | 300 mm x 50 mm x 0.2 mm | 1030 | 0.16 | 1460 | 720 | 1.063971e-07 | 1030 | 0.16 | 1460 | 0.213 | N2 | 0.028852 | 1010.810342 | 0.025985 | 1.199797 | 2.1e-05 | 1.5e-05 | 101.3 | -700 | Rectangular | 1000 mm x 250 mm x 250 mm | 1 | Ground | Wire |  |  | Yes
Rojas-Alva, Ulises, Frederik Møller-Poulsen, Sze-Lok Man, Cameron Creamer, David Hanna, and Grunde Jomaas. "Flame Spread Behaviour of Polydimethylsiloxane (PDMS) Membranes in 1 g and μg Environments." Combustion and Flame, vol. 240, 2022, article 112009. https://doi.org/10.1016/j.combustflame.2022.112009. | Ulises Rojas-Alva; Frederik Møller-Poulsen; Sze-Lok Man; Cameron Creamer; David Hanna; Grunde Jomaas | https://doi.org/10.1016/j.combustflame.2022.112009 | Flat | 300 mm x 50 mm x 0.2 mm | 1030 | 0.16 | 1460 | 720 | 1.063971e-07 | 1030 | 0.16 | 1460 | 0.213 | N2 | 0.028852 | 1010.810342 | 0.025985 | 1.199797 | 2.1e-05 | 1.5e-05 | 101.3 | -600 | Rectangular | 1000 mm x 250 mm x 250 mm | 1 | Ground | Wire |  |  | Yes
Rojas-Alva, Ulises, Frederik Møller-Poulsen, Sze-Lok Man, Cameron Creamer, David Hanna, and Grunde Jomaas. "Flame Spread Behaviour of Polydimethylsiloxane (PDMS) Membranes in 1 g and μg Environments." Combustion and Flame, vol. 240, 2022, article 112009. https://doi.org/10.1016/j.combustflame.2022.112009. | Ulises Rojas-Alva; Frederik Møller-Poulsen; Sze-Lok Man; Cameron Creamer; David Hanna; Grunde Jomaas | https://doi.org/10.1016/j.combustflame.2022.112009 | Flat | 300 mm x 50 mm x 0.2 mm | 1030 | 0.16 | 1460 | 720 | 1.063971e-07 | 1030 | 0.16 | 1460 | 0.213 | N2 | 0.028852 | 1010.810342 | 0.025985 | 1.199797 | 2.1e-05 | 1.5e-05 | 101.3 | -420 | Rectangular | 1000 mm x 250 mm x 250 mm | 1 | Ground | Wire |  |  | Yes
Rojas-Alva, Ulises, Frederik Møller-Poulsen, Sze-Lok Man, Cameron Creamer, David Hanna, and Grunde Jomaas. "Flame Spread Behaviour of Polydimethylsiloxane (PDMS) Membranes in 1 g and μg Environments." Combustion and Flame, vol. 240, 2022, article 112009. https://doi.org/10.1016/j.combustflame.2022.112009. | Ulises Rojas-Alva; Frederik Møller-Poulsen; Sze-Lok Man; Cameron Creamer; David Hanna; Grunde Jomaas | https://doi.org/10.1016/j.combustflame.2022.112009 | Flat | 300 mm x 50 mm x 0.2 mm | 1030 | 0.16 | 1460 | 720 | 1.063971e-07 | 1030 | 0.16 | 1460 | 0.213 | N2 | 0.028852 | 1010.810342 | 0.025985 | 1.199797 | 2.1e-05 | 1.5e-05 | 101.3 | -100 | Rectangular | 1000 mm x 250 mm x 250 mm | 1 | Ground | Wire |  |  | Yes
Rojas-Alva, Ulises, Frederik Møller-Poulsen, Sze-Lok Man, Cameron Creamer, David Hanna, and Grunde Jomaas. "Flame Spread Behaviour of Polydimethylsiloxane (PDMS) Membranes in 1 g and μg Environments." Combustion and Flame, vol. 240, 2022, article 112009. https://doi.org/10.1016/j.combustflame.2022.112009. | Ulises Rojas-Alva; Frederik Møller-Poulsen; Sze-Lok Man; Cameron Creamer; David Hanna; Grunde Jomaas | https://doi.org/10.1016/j.combustflame.2022.112009 | Flat | 300 mm x 50 mm x 0.25 mm | 1030 | 0.16 | 1460 | 720 | 1.063971e-07 | 1030 | 0.16 | 1460 | 0.213 | N2 | 0.028852 | 1010.810342 | 0.025985 | 1.199797 | 2.1e-05 | 1.5e-05 | 101.3 | 100 | Rectangular | 1000 mm x 250 mm x 250 mm | 1 | Ground | Wire |  |  | No
Rojas-Alva, Ulises, Frederik Møller-Poulsen, Sze-Lok Man, Cameron Creamer, David Hanna, and Grunde Jomaas. "Flame Spread Behaviour of Polydimethylsiloxane (PDMS) Membranes in 1 g and μg Environments." Combustion and Flame, vol. 240, 2022, article 112009. https://doi.org/10.1016/j.combustflame.2022.112009. | Ulises Rojas-Alva; Frederik Møller-Poulsen; Sze-Lok Man; Cameron Creamer; David Hanna; Grunde Jomaas | https://doi.org/10.1016/j.combustflame.2022.112009 | Flat | 300 mm x 50 mm x 0.25 mm | 1030 | 0.16 | 1460 | 720 | 1.063971e-07 | 1030 | 0.16 | 1460 | 0.213 | N2 | 0.028852 | 1010.810342 | 0.025985 | 1.199797 | 2.1e-05 | 1.5e-05 | 101.3 | 200 | Rectangular | 1000 mm x 250 mm x 250 mm | 1e-05 | Spacecraft | Wire |  |  | No
Rojas-Alva, Ulises, Frederik Møller-Poulsen, Sze-Lok Man, Cameron Creamer, David Hanna, and Grunde Jomaas. "Flame Spread Behaviour of Polydimethylsiloxane (PDMS) Membranes in 1 g and μg Environments." Combustion and Flame, vol. 240, 2022, article 112009. https://doi.org/10.1016/j.combustflame.2022.112009. | Ulises Rojas-Alva; Frederik Møller-Poulsen; Sze-Lok Man; Cameron Creamer; David Hanna; Grunde Jomaas | https://doi.org/10.1016/j.combustflame.2022.112009 | Flat | 300 mm x 50 mm x 0.25 mm | 1030 | 0.16 | 1460 | 720 | 1.063971e-07 | 1030 | 0.16 | 1460 | 0.213 | N2 | 0.028852 | 1010.810342 | 0.025985 | 1.199797 | 2.1e-05 | 1.5e-05 | 101.3 | 300 | Rectangular | 1000 mm x 250 mm x 250 mm | 1 | Ground | Wire |  |  | No
Rojas-Alva, Ulises, Frederik Møller-Poulsen, Sze-Lok Man, Cameron Creamer, David Hanna, and Grunde Jomaas. "Flame Spread Behaviour of Polydimethylsiloxane (PDMS) Membranes in 1 g and μg Environments." Combustion and Flame, vol. 240, 2022, article 112009. https://doi.org/10.1016/j.combustflame.2022.112009. | Ulises Rojas-Alva; Frederik Møller-Poulsen; Sze-Lok Man; Cameron Creamer; David Hanna; Grunde Jomaas | https://doi.org/10.1016/j.combustflame.2022.112009 | Flat | 300 mm x 50 mm x 0.25 mm | 1030 | 0.16 | 1460 | 720 | 1.063971e-07 | 1030 | 0.16 | 1460 | 0.213 | N2 | 0.028852 | 1010.810342 | 0.025985 | 1.199797 | 2.1e-05 | 1.5e-05 | 101.3 | 450 | Rectangular | 1000 mm x 250 mm x 250 mm | 1 | Ground | Wire |  |  | No
Rojas-Alva, Ulises, Frederik Møller-Poulsen, Sze-Lok Man, Cameron Creamer, David Hanna, and Grunde Jomaas. "Flame Spread Behaviour of Polydimethylsiloxane (PDMS) Membranes in 1 g and μg Environments." Combustion and Flame, vol. 240, 2022, article 112009. https://doi.org/10.1016/j.combustflame.2022.112009. | Ulises Rojas-Alva; Frederik Møller-Poulsen; Sze-Lok Man; Cameron Creamer; David Hanna; Grunde Jomaas | https://doi.org/10.1016/j.combustflame.2022.112009 | Flat | 300 mm x 50 mm x 0.25 mm | 1030 | 0.16 | 1460 | 720 | 1.063971e-07 | 1030 | 0.16 | 1460 | 0.213 | N2 | 0.028852 | 1010.810342 | 0.025985 | 1.199797 | 2.1e-05 | 1.5e-05 | 101.3 | 600 | Rectangular | 1000 mm x 250 mm x 250 mm | 1 | Ground | Wire |  |  | No
Rojas-Alva, Ulises, Frederik Møller-Poulsen, Sze-Lok Man, Cameron Creamer, David Hanna, and Grunde Jomaas. "Flame Spread Behaviour of Polydimethylsiloxane (PDMS) Membranes in 1 g and μg Environments." Combustion and Flame, vol. 240, 2022, article 112009. https://doi.org/10.1016/j.combustflame.2022.112009. | Ulises Rojas-Alva; Frederik Møller-Poulsen; Sze-Lok Man; Cameron Creamer; David Hanna; Grunde Jomaas | https://doi.org/10.1016/j.combustflame.2022.112009 | Flat | 300 mm x 50 mm x 0.25 mm | 1030 | 0.16 | 1460 | 720 | 1.063971e-07 | 1030 | 0.16 | 1460 | 0.213 | N2 | 0.028852 | 1010.810342 | 0.025985 | 1.199797 | 2.1e-05 | 1.5e-05 | 101.3 | 750 | Rectangular | 1000 mm x 250 mm x 250 mm | 1 | Ground | Wire |  |  | No
Rojas-Alva, Ulises, Frederik Møller-Poulsen, Sze-Lok Man, Cameron Creamer, David Hanna, and Grunde Jomaas. "Flame Spread Behaviour of Polydimethylsiloxane (PDMS) Membranes in 1 g and μg Environments." Combustion and Flame, vol. 240, 2022, article 112009. https://doi.org/10.1016/j.combustflame.2022.112009. | Ulises Rojas-Alva; Frederik Møller-Poulsen; Sze-Lok Man; Cameron Creamer; David Hanna; Grunde Jomaas | https://doi.org/10.1016/j.combustflame.2022.112009 | Flat | 300 mm x 50 mm x 0.25 mm | 1030 | 0.16 | 1460 | 720 | 1.063971e-07 | 1030 | 0.16 | 1460 | 0.213 | N2 | 0.028852 | 1010.810342 | 0.025985 | 1.199797 | 2.1e-05 | 1.5e-05 | 101.3 | 1000 | Rectangular | 1000 mm x 250 mm x 250 mm | 1 | Ground | Wire |  |  | No
Rojas-Alva, Ulises, Frederik Møller-Poulsen, Sze-Lok Man, Cameron Creamer, David Hanna, and Grunde Jomaas. "Flame Spread Behaviour of Polydimethylsiloxane (PDMS) Membranes in 1 g and μg Environments." Combustion and Flame, vol. 240, 2022, article 112009. https://doi.org/10.1016/j.combustflame.2022.112009. | Ulises Rojas-Alva; Frederik Møller-Poulsen; Sze-Lok Man; Cameron Creamer; David Hanna; Grunde Jomaas | https://doi.org/10.1016/j.combustflame.2022.112009 | Flat | 300 mm x 50 mm x 0.25 mm | 1030 | 0.16 | 1460 | 720 | 1.063971e-07 | 1030 | 0.16 | 1460 | 0.213 | N2 | 0.028852 | 1010.810342 | 0.025985 | 1.199797 | 2.1e-05 | 1.5e-05 | 101.3 | 1200 | Rectangular | 1000 mm x 250 mm x 250 mm | 1 | Ground | Wire |  |  | Yes
Rojas-Alva, Ulises, Frederik Møller-Poulsen, Sze-Lok Man, Cameron Creamer, David Hanna, and Grunde Jomaas. "Flame Spread Behaviour of Polydimethylsiloxane (PDMS) Membranes in 1 g and μg Environments." Combustion and Flame, vol. 240, 2022, article 112009. https://doi.org/10.1016/j.combustflame.2022.112009. | Ulises Rojas-Alva; Frederik Møller-Poulsen; Sze-Lok Man; Cameron Creamer; David Hanna; Grunde Jomaas | https://doi.org/10.1016/j.combustflame.2022.112009 | Flat | 300 mm x 50 mm x 0.25 mm | 1030 | 0.16 | 1460 | 720 | 1.063971e-07 | 1030 | 0.16 | 1460 | 0.213 | N2 | 0.028852 | 1010.810342 | 0.025985 | 1.199797 | 2.1e-05 | 1.5e-05 | 101.3 | 1700 | Rectangular | 1000 mm x 250 mm x 250 mm | 1 | Ground | Wire |  |  | Yes
Rojas-Alva, Ulises, Frederik Møller-Poulsen, Sze-Lok Man, Cameron Creamer, David Hanna, and Grunde Jomaas. "Flame Spread Behaviour of Polydimethylsiloxane (PDMS) Membranes in 1 g and μg Environments." Combustion and Flame, vol. 240, 2022, article 112009. https://doi.org/10.1016/j.combustflame.2022.112009. | Ulises Rojas-Alva; Frederik Møller-Poulsen; Sze-Lok Man; Cameron Creamer; David Hanna; Grunde Jomaas | https://doi.org/10.1016/j.combustflame.2022.112009 | Flat | 300 mm x 50 mm x 0.36 mm | 1030 | 0.16 | 1460 | 720 | 1.063971e-07 | 1030 | 0.16 | 1460 | 0.213 | N2 | 0.028852 | 1010.810342 | 0.025985 | 1.199797 | 2.1e-05 | 1.5e-05 | 101.3 | -1500 | Rectangular | 1000 mm x 250 mm x 250 mm | 1 | Ground | Wire |  |  | No
Rojas-Alva, Ulises, Frederik Møller-Poulsen, Sze-Lok Man, Cameron Creamer, David Hanna, and Grunde Jomaas. "Flame Spread Behaviour of Polydimethylsiloxane (PDMS) Membranes in 1 g and μg Environments." Combustion and Flame, vol. 240, 2022, article 112009. https://doi.org/10.1016/j.combustflame.2022.112009. | Ulises Rojas-Alva; Frederik Møller-Poulsen; Sze-Lok Man; Cameron Creamer; David Hanna; Grunde Jomaas | https://doi.org/10.1016/j.combustflame.2022.112009 | Flat | 300 mm x 50 mm x 0.36 mm | 1030 | 0.16 | 1460 | 720 | 1.063971e-07 | 1030 | 0.16 | 1460 | 0.213 | N2 | 0.028852 | 1010.810342 | 0.025985 | 1.199797 | 2.1e-05 | 1.5e-05 | 101.3 | -1400 | Rectangular | 1000 mm x 250 mm x 250 mm | 1 | Ground | Wire |  |  | No
Rojas-Alva, Ulises, Frederik Møller-Poulsen, Sze-Lok Man, Cameron Creamer, David Hanna, and Grunde Jomaas. "Flame Spread Behaviour of Polydimethylsiloxane (PDMS) Membranes in 1 g and μg Environments." Combustion and Flame, vol. 240, 2022, article 112009. https://doi.org/10.1016/j.combustflame.2022.112009. | Ulises Rojas-Alva; Frederik Møller-Poulsen; Sze-Lok Man; Cameron Creamer; David Hanna; Grunde Jomaas | https://doi.org/10.1016/j.combustflame.2022.112009 | Flat | 300 mm x 50 mm x 0.36 mm | 1030 | 0.16 | 1460 | 720 | 1.063971e-07 | 1030 | 0.16 | 1460 | 0.213 | N2 | 0.028852 | 1010.810342 | 0.025985 | 1.199797 | 2.1e-05 | 1.5e-05 | 101.3 | -1300 | Rectangular | 1000 mm x 250 mm x 250 mm | 1 | Ground | Wire |  |  | No
Rojas-Alva, Ulises, Frederik Møller-Poulsen, Sze-Lok Man, Cameron Creamer, David Hanna, and Grunde Jomaas. "Flame Spread Behaviour of Polydimethylsiloxane (PDMS) Membranes in 1 g and μg Environments." Combustion and Flame, vol. 240, 2022, article 112009. https://doi.org/10.1016/j.combustflame.2022.112009. | Ulises Rojas-Alva; Frederik Møller-Poulsen; Sze-Lok Man; Cameron Creamer; David Hanna; Grunde Jomaas | https://doi.org/10.1016/j.combustflame.2022.112009 | Flat | 300 mm x 50 mm x 0.36 mm | 1030 | 0.16 | 1460 | 720 | 1.063971e-07 | 1030 | 0.16 | 1460 | 0.213 | N2 | 0.028852 | 1010.810342 | 0.025985 | 1.199797 | 2.1e-05 | 1.5e-05 | 101.3 | -1000 | Rectangular | 1000 mm x 250 mm x 250 mm | 1 | Ground | Wire |  |  | Yes
Rojas-Alva, Ulises, Frederik Møller-Poulsen, Sze-Lok Man, Cameron Creamer, David Hanna, and Grunde Jomaas. "Flame Spread Behaviour of Polydimethylsiloxane (PDMS) Membranes in 1 g and μg Environments." Combustion and Flame, vol. 240, 2022, article 112009. https://doi.org/10.1016/j.combustflame.2022.112009. | Ulises Rojas-Alva; Frederik Møller-Poulsen; Sze-Lok Man; Cameron Creamer; David Hanna; Grunde Jomaas | https://doi.org/10.1016/j.combustflame.2022.112009 | Flat | 300 mm x 50 mm x 0.36 mm | 1030 | 0.16 | 1460 | 720 | 1.063971e-07 | 1030 | 0.16 | 1460 | 0.213 | N2 | 0.028852 | 1010.810342 | 0.025985 | 1.199797 | 2.1e-05 | 1.5e-05 | 101.3 | -840 | Rectangular | 1000 mm x 250 mm x 250 mm | 1 | Ground | Wire |  |  | Yes
Rojas-Alva, Ulises, Frederik Møller-Poulsen, Sze-Lok Man, Cameron Creamer, David Hanna, and Grunde Jomaas. "Flame Spread Behaviour of Polydimethylsiloxane (PDMS) Membranes in 1 g and μg Environments." Combustion and Flame, vol. 240, 2022, article 112009. https://doi.org/10.1016/j.combustflame.2022.112009. | Ulises Rojas-Alva; Frederik Møller-Poulsen; Sze-Lok Man; Cameron Creamer; David Hanna; Grunde Jomaas | https://doi.org/10.1016/j.combustflame.2022.112009 | Flat | 300 mm x 50 mm x 0.36 mm | 1030 | 0.16 | 1460 | 720 | 1.063971e-07 | 1030 | 0.16 | 1460 | 0.213 | N2 | 0.028852 | 1010.810342 | 0.025985 | 1.199797 | 2.1e-05 | 1.5e-05 | 101.3 | -800 | Rectangular | 1000 mm x 250 mm x 250 mm | 1 | Ground | Wire |  |  | Yes
Rojas-Alva, Ulises, Frederik Møller-Poulsen, Sze-Lok Man, Cameron Creamer, David Hanna, and Grunde Jomaas. "Flame Spread Behaviour of Polydimethylsiloxane (PDMS) Membranes in 1 g and μg Environments." Combustion and Flame, vol. 240, 2022, article 112009. https://doi.org/10.1016/j.combustflame.2022.112009. | Ulises Rojas-Alva; Frederik Møller-Poulsen; Sze-Lok Man; Cameron Creamer; David Hanna; Grunde Jomaas | https://doi.org/10.1016/j.combustflame.2022.112009 | Flat | 300 mm x 50 mm x 0.36 mm | 1030 | 0.16 | 1460 | 720 | 1.063971e-07 | 1030 | 0.16 | 1460 | 0.213 | N2 | 0.028852 | 1010.810342 | 0.025985 | 1.199797 | 2.1e-05 | 1.5e-05 | 101.3 | -710 | Rectangular | 1000 mm x 250 mm x 250 mm | 1 | Ground | Wire |  |  | Yes
Rojas-Alva, Ulises, Frederik Møller-Poulsen, Sze-Lok Man, Cameron Creamer, David Hanna, and Grunde Jomaas. "Flame Spread Behaviour of Polydimethylsiloxane (PDMS) Membranes in 1 g and μg Environments." Combustion and Flame, vol. 240, 2022, article 112009. https://doi.org/10.1016/j.combustflame.2022.112009. | Ulises Rojas-Alva; Frederik Møller-Poulsen; Sze-Lok Man; Cameron Creamer; David Hanna; Grunde Jomaas | https://doi.org/10.1016/j.combustflame.2022.112009 | Flat | 300 mm x 50 mm x 0.36 mm | 1030 | 0.16 | 1460 | 720 | 1.063971e-07 | 1030 | 0.16 | 1460 | 0.213 | N2 | 0.028852 | 1010.810342 | 0.025985 | 1.199797 | 2.1e-05 | 1.5e-05 | 101.3 | -610 | Rectangular | 1000 mm x 250 mm x 250 mm | 1 | Ground | Wire |  |  | Yes
Rojas-Alva, Ulises, Frederik Møller-Poulsen, Sze-Lok Man, Cameron Creamer, David Hanna, and Grunde Jomaas. "Flame Spread Behaviour of Polydimethylsiloxane (PDMS) Membranes in 1 g and μg Environments." Combustion and Flame, vol. 240, 2022, article 112009. https://doi.org/10.1016/j.combustflame.2022.112009. | Ulises Rojas-Alva; Frederik Møller-Poulsen; Sze-Lok Man; Cameron Creamer; David Hanna; Grunde Jomaas | https://doi.org/10.1016/j.combustflame.2022.112009 | Flat | 300 mm x 50 mm x 0.36 mm | 1030 | 0.16 | 1460 | 720 | 1.063971e-07 | 1030 | 0.16 | 1460 | 0.213 | N2 | 0.028852 | 1010.810342 | 0.025985 | 1.199797 | 2.1e-05 | 1.5e-05 | 101.3 | -500 | Rectangular | 1000 mm x 250 mm x 250 mm | 1 | Ground | Wire |  |  | Yes
Rojas-Alva, Ulises, Frederik Møller-Poulsen, Sze-Lok Man, Cameron Creamer, David Hanna, and Grunde Jomaas. "Flame Spread Behaviour of Polydimethylsiloxane (PDMS) Membranes in 1 g and μg Environments." Combustion and Flame, vol. 240, 2022, article 112009. https://doi.org/10.1016/j.combustflame.2022.112009. | Ulises Rojas-Alva; Frederik Møller-Poulsen; Sze-Lok Man; Cameron Creamer; David Hanna; Grunde Jomaas | https://doi.org/10.1016/j.combustflame.2022.112009 | Flat | 300 mm x 50 mm x 0.36 mm | 1030 | 0.16 | 1460 | 720 | 1.063971e-07 | 1030 | 0.16 | 1460 | 0.213 | N2 | 0.028852 | 1010.810342 | 0.025985 | 1.199797 | 2.1e-05 | 1.5e-05 | 101.3 | -400 | Rectangular | 1000 mm x 250 mm x 250 mm | 1 | Ground | Wire |  |  | Yes
Rojas-Alva, Ulises, Frederik Møller-Poulsen, Sze-Lok Man, Cameron Creamer, David Hanna, and Grunde Jomaas. "Flame Spread Behaviour of Polydimethylsiloxane (PDMS) Membranes in 1 g and μg Environments." Combustion and Flame, vol. 240, 2022, article 112009. https://doi.org/10.1016/j.combustflame.2022.112009. | Ulises Rojas-Alva; Frederik Møller-Poulsen; Sze-Lok Man; Cameron Creamer; David Hanna; Grunde Jomaas | https://doi.org/10.1016/j.combustflame.2022.112009 | Flat | 300 mm x 50 mm x 0.36 mm | 1030 | 0.16 | 1460 | 720 | 1.063971e-07 | 1030 | 0.16 | 1460 | 0.213 | N2 | 0.028852 | 1010.810342 | 0.025985 | 1.199797 | 2.1e-05 | 1.5e-05 | 101.3 | -200 | Rectangular | 1000 mm x 250 mm x 250 mm | 1 | Ground | Wire |  |  | No
Rojas-Alva, Ulises, Frederik Møller-Poulsen, Sze-Lok Man, Cameron Creamer, David Hanna, and Grunde Jomaas. "Flame Spread Behaviour of Polydimethylsiloxane (PDMS) Membranes in 1 g and μg Environments." Combustion and Flame, vol. 240, 2022, article 112009. https://doi.org/10.1016/j.combustflame.2022.112009. | Ulises Rojas-Alva; Frederik Møller-Poulsen; Sze-Lok Man; Cameron Creamer; David Hanna; Grunde Jomaas | https://doi.org/10.1016/j.combustflame.2022.112009 | Flat | 300 mm x 50 mm x 0.36 mm | 1030 | 0.16 | 1460 | 720 | 1.063971e-07 | 1030 | 0.16 | 1460 | 0.213 | N2 | 0.028852 | 1010.810342 | 0.025985 | 1.199797 | 2.1e-05 | 1.5e-05 | 101.3 | -100 | Rectangular | 1000 mm x 250 mm x 250 mm | 1e-05 | Spacecraft | Wire |  |  | No
Rojas-Alva, Ulises, Frederik Møller-Poulsen, Sze-Lok Man, Cameron Creamer, David Hanna, and Grunde Jomaas. "Flame Spread Behaviour of Polydimethylsiloxane (PDMS) Membranes in 1 g and μg Environments." Combustion and Flame, vol. 240, 2022, article 112009. https://doi.org/10.1016/j.combustflame.2022.112009. | Ulises Rojas-Alva; Frederik Møller-Poulsen; Sze-Lok Man; Cameron Creamer; David Hanna; Grunde Jomaas | https://doi.org/10.1016/j.combustflame.2022.112009 | Flat | 300 mm x 50 mm x 0.36 mm | 1030 | 0.16 | 1460 | 720 | 1.063971e-07 | 1030 | 0.16 | 1460 | 0.213 | N2 | 0.028852 | 1010.810342 | 0.025985 | 1.199797 | 2.1e-05 | 1.5e-05 | 101.3 | 100 | Rectangular | 1000 mm x 250 mm x 250 mm | 1 | Ground | Wire |  |  | No
Rojas-Alva, Ulises, Frederik Møller-Poulsen, Sze-Lok Man, Cameron Creamer, David Hanna, and Grunde Jomaas. "Flame Spread Behaviour of Polydimethylsiloxane (PDMS) Membranes in 1 g and μg Environments." Combustion and Flame, vol. 240, 2022, article 112009. https://doi.org/10.1016/j.combustflame.2022.112009. | Ulises Rojas-Alva; Frederik Møller-Poulsen; Sze-Lok Man; Cameron Creamer; David Hanna; Grunde Jomaas | https://doi.org/10.1016/j.combustflame.2022.112009 | Flat | 300 mm x 50 mm x 0.36 mm | 1030 | 0.16 | 1460 | 720 | 1.063971e-07 | 1030 | 0.16 | 1460 | 0.213 | N2 | 0.028852 | 1010.810342 | 0.025985 | 1.199797 | 2.1e-05 | 1.5e-05 | 101.3 | 200 | Rectangular | 1000 mm x 250 mm x 250 mm | 1 | Ground | Wire |  |  | No
Rojas-Alva, Ulises, Frederik Møller-Poulsen, Sze-Lok Man, Cameron Creamer, David Hanna, and Grunde Jomaas. "Flame Spread Behaviour of Polydimethylsiloxane (PDMS) Membranes in 1 g and μg Environments." Combustion and Flame, vol. 240, 2022, article 112009. https://doi.org/10.1016/j.combustflame.2022.112009. | Ulises Rojas-Alva; Frederik Møller-Poulsen; Sze-Lok Man; Cameron Creamer; David Hanna; Grunde Jomaas | https://doi.org/10.1016/j.combustflame.2022.112009 | Flat | 300 mm x 50 mm x 0.36 mm | 1030 | 0.16 | 1460 | 720 | 1.063971e-07 | 1030 | 0.16 | 1460 | 0.213 | N2 | 0.028852 | 1010.810342 | 0.025985 | 1.199797 | 2.1e-05 | 1.5e-05 | 101.3 | 300 | Rectangular | 1000 mm x 250 mm x 250 mm | 1 | Ground | Wire |  |  | No
Rojas-Alva, Ulises, Frederik Møller-Poulsen, Sze-Lok Man, Cameron Creamer, David Hanna, and Grunde Jomaas. "Flame Spread Behaviour of Polydimethylsiloxane (PDMS) Membranes in 1 g and μg Environments." Combustion and Flame, vol. 240, 2022, article 112009. https://doi.org/10.1016/j.combustflame.2022.112009. | Ulises Rojas-Alva; Frederik Møller-Poulsen; Sze-Lok Man; Cameron Creamer; David Hanna; Grunde Jomaas | https://doi.org/10.1016/j.combustflame.2022.112009 | Flat | 300 mm x 50 mm x 0.36 mm | 1030 | 0.16 | 1460 | 720 | 1.063971e-07 | 1030 | 0.16 | 1460 | 0.213 | N2 | 0.028852 | 1010.810342 | 0.025985 | 1.199797 | 2.1e-05 | 1.5e-05 | 101.3 | 460 | Rectangular | 1000 mm x 250 mm x 250 mm | 1 | Ground | Wire |  |  | No
Rojas-Alva, Ulises, Frederik Møller-Poulsen, Sze-Lok Man, Cameron Creamer, David Hanna, and Grunde Jomaas. "Flame Spread Behaviour of Polydimethylsiloxane (PDMS) Membranes in 1 g and μg Environments." Combustion and Flame, vol. 240, 2022, article 112009. https://doi.org/10.1016/j.combustflame.2022.112009. | Ulises Rojas-Alva; Frederik Møller-Poulsen; Sze-Lok Man; Cameron Creamer; David Hanna; Grunde Jomaas | https://doi.org/10.1016/j.combustflame.2022.112009 | Flat | 300 mm x 50 mm x 0.36 mm | 1030 | 0.16 | 1460 | 720 | 1.063971e-07 | 1030 | 0.16 | 1460 | 0.213 | N2 | 0.028852 | 1010.810342 | 0.025985 | 1.199797 | 2.1e-05 | 1.5e-05 | 101.3 | 600 | Rectangular | 1000 mm x 250 mm x 250 mm | 1 | Ground | Wire |  |  | No
Rojas-Alva, Ulises, Frederik Møller-Poulsen, Sze-Lok Man, Cameron Creamer, David Hanna, and Grunde Jomaas. "Flame Spread Behaviour of Polydimethylsiloxane (PDMS) Membranes in 1 g and μg Environments." Combustion and Flame, vol. 240, 2022, article 112009. https://doi.org/10.1016/j.combustflame.2022.112009. | Ulises Rojas-Alva; Frederik Møller-Poulsen; Sze-Lok Man; Cameron Creamer; David Hanna; Grunde Jomaas | https://doi.org/10.1016/j.combustflame.2022.112009 | Flat | 300 mm x 50 mm x 0.36 mm | 1030 | 0.16 | 1460 | 720 | 1.063971e-07 | 1030 | 0.16 | 1460 | 0.213 | N2 | 0.028852 | 1010.810342 | 0.025985 | 1.199797 | 2.1e-05 | 1.5e-05 | 101.3 | 750 | Rectangular | 1000 mm x 250 mm x 250 mm | 1 | Ground | Wire |  |  | No
Rojas-Alva, Ulises, Frederik Møller-Poulsen, Sze-Lok Man, Cameron Creamer, David Hanna, and Grunde Jomaas. "Flame Spread Behaviour of Polydimethylsiloxane (PDMS) Membranes in 1 g and μg Environments." Combustion and Flame, vol. 240, 2022, article 112009. https://doi.org/10.1016/j.combustflame.2022.112009. | Ulises Rojas-Alva; Frederik Møller-Poulsen; Sze-Lok Man; Cameron Creamer; David Hanna; Grunde Jomaas | https://doi.org/10.1016/j.combustflame.2022.112009 | Flat | 300 mm x 50 mm x 0.36 mm | 1030 | 0.16 | 1460 | 720 | 1.063971e-07 | 1030 | 0.16 | 1460 | 0.213 | N2 | 0.028852 | 1010.810342 | 0.025985 | 1.199797 | 2.1e-05 | 1.5e-05 | 101.3 | 990 | Rectangular | 1000 mm x 250 mm x 250 mm | 1 | Ground | Wire |  |  | No
Rojas-Alva, Ulises, Frederik Møller-Poulsen, Sze-Lok Man, Cameron Creamer, David Hanna, and Grunde Jomaas. "Flame Spread Behaviour of Polydimethylsiloxane (PDMS) Membranes in 1 g and μg Environments." Combustion and Flame, vol. 240, 2022, article 112009. https://doi.org/10.1016/j.combustflame.2022.112009. | Ulises Rojas-Alva; Frederik Møller-Poulsen; Sze-Lok Man; Cameron Creamer; David Hanna; Grunde Jomaas | https://doi.org/10.1016/j.combustflame.2022.112009 | Flat | 300 mm x 50 mm x 0.36 mm | 1030 | 0.16 | 1460 | 720 | 1.063971e-07 | 1030 | 0.16 | 1460 | 0.213 | N2 | 0.028852 | 1010.810342 | 0.025985 | 1.199797 | 2.1e-05 | 1.5e-05 | 101.3 | 1200 | Rectangular | 1000 mm x 250 mm x 250 mm | 1 | Ground | Wire |  |  | No
Rojas-Alva, Ulises, Frederik Møller-Poulsen, Sze-Lok Man, Cameron Creamer, David Hanna, and Grunde Jomaas. "Flame Spread Behaviour of Polydimethylsiloxane (PDMS) Membranes in 1 g and μg Environments." Combustion and Flame, vol. 240, 2022, article 112009. https://doi.org/10.1016/j.combustflame.2022.112009. | Ulises Rojas-Alva; Frederik Møller-Poulsen; Sze-Lok Man; Cameron Creamer; David Hanna; Grunde Jomaas | https://doi.org/10.1016/j.combustflame.2022.112009 | Flat | 300 mm x 50 mm x 0.36 mm | 1030 | 0.16 | 1460 | 720 | 1.063971e-07 | 1030 | 0.16 | 1460 | 0.213 | N2 | 0.028852 | 1010.810342 | 0.025985 | 1.199797 | 2.1e-05 | 1.5e-05 | 101.3 | 1700 | Rectangular | 1000 mm x 250 mm x 250 mm | 1 | Ground | Wire |  |  | No
Rojas-Alva, Ulises, Frederik Møller-Poulsen, Sze-Lok Man, Cameron Creamer, David Hanna, and Grunde Jomaas. "Flame Spread Behaviour of Polydimethylsiloxane (PDMS) Membranes in 1 g and μg Environments." Combustion and Flame, vol. 240, 2022, article 112009. https://doi.org/10.1016/j.combustflame.2022.112009. | Ulises Rojas-Alva; Frederik Møller-Poulsen; Sze-Lok Man; Cameron Creamer; David Hanna; Grunde Jomaas | https://doi.org/10.1016/j.combustflame.2022.112009 | Flat | 300 mm x 50 mm x 0.43 mm | 1030 | 0.16 | 1460 | 720 | 1.063971e-07 | 1030 | 0.16 | 1460 | 0.213 | N2 | 0.028852 | 1010.810342 | 0.025985 | 1.199797 | 2.1e-05 | 1.5e-05 | 101.3 | -100 | Rectangular | 1000 mm x 250 mm x 250 mm | 1 | Ground | Wire |  |  | No
Rojas-Alva, Ulises, Frederik Møller-Poulsen, Sze-Lok Man, Cameron Creamer, David Hanna, and Grunde Jomaas. "Flame Spread Behaviour of Polydimethylsiloxane (PDMS) Membranes in 1 g and μg Environments." Combustion and Flame, vol. 240, 2022, article 112009. https://doi.org/10.1016/j.combustflame.2022.112009. | Ulises Rojas-Alva; Frederik Møller-Poulsen; Sze-Lok Man; Cameron Creamer; David Hanna; Grunde Jomaas | https://doi.org/10.1016/j.combustflame.2022.112009 | Flat | 300 mm x 50 mm x 0.61 mm | 1030 | 0.16 | 1460 | 720 | 1.063971e-07 | 1030 | 0.16 | 1460 | 0.213 | N2 | 0.028852 | 1010.810342 | 0.025985 | 1.199797 | 2.1e-05 | 1.5e-05 | 101.3 | 100 | Rectangular | 1000 mm x 250 mm x 250 mm | 1 | Ground | Wire |  |  | No
Rojas-Alva, Ulises, Frederik Møller-Poulsen, Sze-Lok Man, Cameron Creamer, David Hanna, and Grunde Jomaas. "Flame Spread Behaviour of Polydimethylsiloxane (PDMS) Membranes in 1 g and μg Environments." Combustion and Flame, vol. 240, 2022, article 112009. https://doi.org/10.1016/j.combustflame.2022.112009. | Ulises Rojas-Alva; Frederik Møller-Poulsen; Sze-Lok Man; Cameron Creamer; David Hanna; Grunde Jomaas | https://doi.org/10.1016/j.combustflame.2022.112009 | Flat | 300 mm x 50 mm x 0.61 mm | 1030 | 0.16 | 1460 | 720 | 1.063971e-07 | 1030 | 0.16 | 1460 | 0.213 | N2 | 0.028852 | 1010.810342 | 0.025985 | 1.199797 | 2.1e-05 | 1.5e-05 | 101.3 | 200 | Rectangular | 1000 mm x 250 mm x 250 mm | 1e-05 | Spacecraft | Wire |  |  | No
Rojas-Alva, Ulises, Frederik Møller-Poulsen, Sze-Lok Man, Cameron Creamer, David Hanna, and Grunde Jomaas. "Flame Spread Behaviour of Polydimethylsiloxane (PDMS) Membranes in 1 g and μg Environments." Combustion and Flame, vol. 240, 2022, article 112009. https://doi.org/10.1016/j.combustflame.2022.112009. | Ulises Rojas-Alva; Frederik Møller-Poulsen; Sze-Lok Man; Cameron Creamer; David Hanna; Grunde Jomaas | https://doi.org/10.1016/j.combustflame.2022.112009 | Flat | 300 mm x 50 mm x 0.61 mm | 1030 | 0.16 | 1460 | 720 | 1.063971e-07 | 1030 | 0.16 | 1460 | 0.213 | N2 | 0.028852 | 1010.810342 | 0.025985 | 1.199797 | 2.1e-05 | 1.5e-05 | 101.3 | 300 | Rectangular | 1000 mm x 250 mm x 250 mm | 1 | Ground | Wire |  |  | No
Rojas-Alva, Ulises, Frederik Møller-Poulsen, Sze-Lok Man, Cameron Creamer, David Hanna, and Grunde Jomaas. "Flame Spread Behaviour of Polydimethylsiloxane (PDMS) Membranes in 1 g and μg Environments." Combustion and Flame, vol. 240, 2022, article 112009. https://doi.org/10.1016/j.combustflame.2022.112009. | Ulises Rojas-Alva; Frederik Møller-Poulsen; Sze-Lok Man; Cameron Creamer; David Hanna; Grunde Jomaas | https://doi.org/10.1016/j.combustflame.2022.112009 | Flat | 300 mm x 50 mm x 0.61 mm | 1030 | 0.16 | 1460 | 720 | 1.063971e-07 | 1030 | 0.16 | 1460 | 0.213 | N2 | 0.028852 | 1010.810342 | 0.025985 | 1.199797 | 2.1e-05 | 1.5e-05 | 101.3 | 460 | Rectangular | 1000 mm x 250 mm x 250 mm | 1 | Ground | Wire |  |  | No
Rojas-Alva, Ulises, Frederik Møller-Poulsen, Sze-Lok Man, Cameron Creamer, David Hanna, and Grunde Jomaas. "Flame Spread Behaviour of Polydimethylsiloxane (PDMS) Membranes in 1 g and μg Environments." Combustion and Flame, vol. 240, 2022, article 112009. https://doi.org/10.1016/j.combustflame.2022.112009. | Ulises Rojas-Alva; Frederik Møller-Poulsen; Sze-Lok Man; Cameron Creamer; David Hanna; Grunde Jomaas | https://doi.org/10.1016/j.combustflame.2022.112009 | Flat | 300 mm x 50 mm x 0.61 mm | 1030 | 0.16 | 1460 | 720 | 1.063971e-07 | 1030 | 0.16 | 1460 | 0.213 | N2 | 0.028852 | 1010.810342 | 0.025985 | 1.199797 | 2.1e-05 | 1.5e-05 | 101.3 | 590 | Rectangular | 1000 mm x 250 mm x 250 mm | 1 | Ground | Wire |  |  | No
Rojas-Alva, Ulises, Frederik Møller-Poulsen, Sze-Lok Man, Cameron Creamer, David Hanna, and Grunde Jomaas. "Flame Spread Behaviour of Polydimethylsiloxane (PDMS) Membranes in 1 g and μg Environments." Combustion and Flame, vol. 240, 2022, article 112009. https://doi.org/10.1016/j.combustflame.2022.112009. | Ulises Rojas-Alva; Frederik Møller-Poulsen; Sze-Lok Man; Cameron Creamer; David Hanna; Grunde Jomaas | https://doi.org/10.1016/j.combustflame.2022.112009 | Flat | 300 mm x 50 mm x 0.61 mm | 1030 | 0.16 | 1460 | 720 | 1.063971e-07 | 1030 | 0.16 | 1460 | 0.213 | N2 | 0.028852 | 1010.810342 | 0.025985 | 1.199797 | 2.1e-05 | 1.5e-05 | 101.3 | 740 | Rectangular | 1000 mm x 250 mm x 250 mm | 1 | Ground | Wire |  |  | No
Rojas-Alva, Ulises, Frederik Møller-Poulsen, Sze-Lok Man, Cameron Creamer, David Hanna, and Grunde Jomaas. "Flame Spread Behaviour of Polydimethylsiloxane (PDMS) Membranes in 1 g and μg Environments." Combustion and Flame, vol. 240, 2022, article 112009. https://doi.org/10.1016/j.combustflame.2022.112009. | Ulises Rojas-Alva; Frederik Møller-Poulsen; Sze-Lok Man; Cameron Creamer; David Hanna; Grunde Jomaas | https://doi.org/10.1016/j.combustflame.2022.112009 | Flat | 300 mm x 50 mm x 0.61 mm | 1030 | 0.16 | 1460 | 720 | 1.063971e-07 | 1030 | 0.16 | 1460 | 0.213 | N2 | 0.028852 | 1010.810342 | 0.025985 | 1.199797 | 2.1e-05 | 1.5e-05 | 101.3 | 990 | Rectangular | 1000 mm x 250 mm x 250 mm | 1 | Ground | Wire |  |  | No
Rojas-Alva, Ulises, Frederik Møller-Poulsen, Sze-Lok Man, Cameron Creamer, David Hanna, and Grunde Jomaas. "Flame Spread Behaviour of Polydimethylsiloxane (PDMS) Membranes in 1 g and μg Environments." Combustion and Flame, vol. 240, 2022, article 112009. https://doi.org/10.1016/j.combustflame.2022.112009. | Ulises Rojas-Alva; Frederik Møller-Poulsen; Sze-Lok Man; Cameron Creamer; David Hanna; Grunde Jomaas | https://doi.org/10.1016/j.combustflame.2022.112009 | Flat | 300 mm x 50 mm x 0.61 mm | 1030 | 0.16 | 1460 | 720 | 1.063971e-07 | 1030 | 0.16 | 1460 | 0.213 | N2 | 0.028852 | 1010.810342 | 0.025985 | 1.199797 | 2.1e-05 | 1.5e-05 | 101.3 | 1200 | Rectangular | 1000 mm x 250 mm x 250 mm | 1 | Ground | Wire |  |  | No
Rojas-Alva, Ulises, Frederik Møller-Poulsen, Sze-Lok Man, Cameron Creamer, David Hanna, and Grunde Jomaas. "Flame Spread Behaviour of Polydimethylsiloxane (PDMS) Membranes in 1 g and μg Environments." Combustion and Flame, vol. 240, 2022, article 112009. https://doi.org/10.1016/j.combustflame.2022.112009. | Ulises Rojas-Alva; Frederik Møller-Poulsen; Sze-Lok Man; Cameron Creamer; David Hanna; Grunde Jomaas | https://doi.org/10.1016/j.combustflame.2022.112009 | Flat | 300 mm x 50 mm x 0.61 mm | 1030 | 0.16 | 1460 | 720 | 1.063971e-07 | 1030 | 0.16 | 1460 | 0.213 | N2 | 0.028852 | 1010.810342 | 0.025985 | 1.199797 | 2.1e-05 | 1.5e-05 | 101.3 | 1700 | Rectangular | 1000 mm x 250 mm x 250 mm | 1 | Ground | Wire |  |  | No
Rojas-Alva, Ulises, Frederik Møller-Poulsen, Sze-Lok Man, Cameron Creamer, David Hanna, and Grunde Jomaas. "Flame Spread Behaviour of Polydimethylsiloxane (PDMS) Membranes in 1 g and μg Environments." Combustion and Flame, vol. 240, 2022, article 112009. https://doi.org/10.1016/j.combustflame.2022.112009. | Ulises Rojas-Alva; Frederik Møller-Poulsen; Sze-Lok Man; Cameron Creamer; David Hanna; Grunde Jomaas | https://doi.org/10.1016/j.combustflame.2022.112009 | Flat | 300 mm x 50 mm x 1 mm | 1030 | 0.16 | 1460 | 720 | 1.063971e-07 | 1030 | 0.16 | 1460 | 0.213 | N2 | 0.028852 | 1010.810342 | 0.025985 | 1.199797 | 2.1e-05 | 1.5e-05 | 101.3 | 210 | Rectangular | 1000 mm x 250 mm x 250 mm | 1e-05 | Spacecraft | Wire |  |  | No
Sacksteder, Kurt R., and James S. T’ien. “Buoyant Downward Diffusion Flame Spread and Extinction in Partial-Gravity Accelerations.” Symposium (International) on Combustion, vol. 25, no. 1, 1994, pp. 1685–1692. | K.R. Sacksteder, J.S. T'ien | https://doi.org/10.1016/S0082-0784(06)80816-7 | Flat | 80 mm x 50 mm x 0.013 mm | 250 | 0.06 | 1340 | 620 | 1.791045e-07 | 250 | 0.06 | 1340 | 0.2102 | N2 | 0.02884 | 1011.199723 | 0.025984 | 1.199298 | 2.1e-05 | 1.5e-05 | 101.3 |  | Cylindrical | 254 mm diameter x 508 mm length | 0.05903 | Parabolic Aircraft | Wire |  | 10 | Yes
Sacksteder, Kurt R., and James S. T’ien. “Buoyant Downward Diffusion Flame Spread and Extinction in Partial-Gravity Accelerations.” Symposium (International) on Combustion, vol. 25, no. 1, 1994, pp. 1685–1692. | K.R. Sacksteder, J.S. T'ien | https://doi.org/10.1016/S0082-0784(06)80816-7 | Flat | 80 mm x 50 mm x 0.013 mm | 250 | 0.06 | 1340 | 620 | 1.791045e-07 | 250 | 0.06 | 1340 | 0.2102 | N2 | 0.02884 | 1011.199723 | 0.025984 | 1.199298 | 2.1e-05 | 1.5e-05 | 101.3 |  | Cylindrical | 254 mm diameter x 508 mm length | 0.09961 | Parabolic Aircraft | Wire |  | 10 | Yes
Sacksteder, Kurt R., and James S. T’ien. “Buoyant Downward Diffusion Flame Spread and Extinction in Partial-Gravity Accelerations.” Symposium (International) on Combustion, vol. 25, no. 1, 1994, pp. 1685–1692. | K.R. Sacksteder, J.S. T'ien | https://doi.org/10.1016/S0082-0784(06)80816-7 | Flat | 80 mm x 50 mm x 0.013 mm | 250 | 0.06 | 1340 | 620 | 1.791045e-07 | 250 | 0.06 | 1340 | 0.2098 | N2 | 0.02884 | 1011.199723 | 0.025984 | 1.199298 | 2.1e-05 | 1.5e-05 | 101.3 |  | Cylindrical | 254 mm diameter x 508 mm length | 0.1632 | Parabolic Aircraft | Wire |  | 10 | Yes
Sacksteder, Kurt R., and James S. T’ien. “Buoyant Downward Diffusion Flame Spread and Extinction in Partial-Gravity Accelerations.” Symposium (International) on Combustion, vol. 25, no. 1, 1994, pp. 1685–1692. | K.R. Sacksteder, J.S. T'ien | https://doi.org/10.1016/S0082-0784(06)80816-7 | Flat | 80 mm x 50 mm x 0.013 mm | 250 | 0.06 | 1340 | 620 | 1.791045e-07 | 250 | 0.06 | 1340 | 0.2098 | N2 | 0.02884 | 1011.199723 | 0.025984 | 1.199298 | 2.1e-05 | 1.5e-05 | 101.3 |  | Cylindrical | 254 mm diameter x 508 mm length | 0.3395 | Parabolic Aircraft | Wire |  | 10 | Yes
Sacksteder, Kurt R., and James S. T’ien. “Buoyant Downward Diffusion Flame Spread and Extinction in Partial-Gravity Accelerations.” Symposium (International) on Combustion, vol. 25, no. 1, 1994, pp. 1685–1692. | K.R. Sacksteder, J.S. T'ien | https://doi.org/10.1016/S0082-0784(06)80816-7 | Flat | 80 mm x 50 mm x 0.013 mm | 250 | 0.06 | 1340 | 620 | 1.791045e-07 | 250 | 0.06 | 1340 | 0.2098 | N2 | 0.02884 | 1011.199723 | 0.025984 | 1.199298 | 2.1e-05 | 1.5e-05 | 101.3 |  | Cylindrical | 254 mm diameter x 508 mm length | 0.5729 | Parabolic Aircraft | Wire |  | 10 | Yes
Sacksteder, Kurt R., and James S. T’ien. “Buoyant Downward Diffusion Flame Spread and Extinction in Partial-Gravity Accelerations.” Symposium (International) on Combustion, vol. 25, no. 1, 1994, pp. 1685–1692. | K.R. Sacksteder, J.S. T'ien | https://doi.org/10.1016/S0082-0784(06)80816-7 | Flat | 80 mm x 50 mm x 0.013 mm | 250 | 0.06 | 1340 | 620 | 1.791045e-07 | 250 | 0.06 | 1340 | 0.2102 | N2 | 0.02884 | 1011.199723 | 0.025984 | 1.199298 | 2.1e-05 | 1.5e-05 | 101.3 |  | Cylindrical | 254 mm diameter x 508 mm length | 1.011 | Parabolic Aircraft | Wire |  | 10 | Yes
Sacksteder, Kurt R., and James S. T’ien. “Buoyant Downward Diffusion Flame Spread and Extinction in Partial-Gravity Accelerations.” Symposium (International) on Combustion, vol. 25, no. 1, 1994, pp. 1685–1692. | K.R. Sacksteder, J.S. T'ien | https://doi.org/10.1016/S0082-0784(06)80816-7 | Flat | 80 mm x 50 mm x 0.013 mm | 250 | 0.06 | 1340 | 620 | 1.791045e-07 | 250 | 0.06 | 1340 | 0.211 | N2 | 0.028844 | 1011.069893 | 0.025984 | 1.199464 | 2.1e-05 | 1.5e-05 | 101.3 |  | Cylindrical | 254 mm diameter x 508 mm length | 4.001 | Parabolic Aircraft | Wire |  | 10 | Yes
Sacksteder, Kurt R., and James S. T’ien. “Buoyant Downward Diffusion Flame Spread and Extinction in Partial-Gravity Accelerations.” Symposium (International) on Combustion, vol. 25, no. 1, 1994, pp. 1685–1692. | K.R. Sacksteder, J.S. T'ien | https://doi.org/10.1016/S0082-0784(06)80816-7 | Flat | 80 mm x 50 mm x 0.013 mm | 250 | 0.06 | 1340 | 620 | 1.791045e-07 | 250 | 0.06 | 1340 | 0.1804 | N2 | 0.02872 | 1015.111421 | 0.025972 | 1.194308 | 2.1e-05 | 1.5e-05 | 101.3 |  | Cylindrical | 254 mm diameter x 508 mm length | 0.05179 | Parabolic Aircraft | Wire |  | 10 | Yes
Sacksteder, Kurt R., and James S. T’ien. “Buoyant Downward Diffusion Flame Spread and Extinction in Partial-Gravity Accelerations.” Symposium (International) on Combustion, vol. 25, no. 1, 1994, pp. 1685–1692. | K.R. Sacksteder, J.S. T'ien | https://doi.org/10.1016/S0082-0784(06)80816-7 | Flat | 80 mm x 50 mm x 0.013 mm | 250 | 0.06 | 1340 | 620 | 1.791045e-07 | 250 | 0.06 | 1340 | 0.1796 | N2 | 0.02872 | 1015.111421 | 0.025972 | 1.194308 | 2.1e-05 | 1.5e-05 | 101.3 |  | Cylindrical | 254 mm diameter x 508 mm length | 0.1 | Parabolic Aircraft | Wire |  | 10 | Yes
Sacksteder, Kurt R., and James S. T’ien. “Buoyant Downward Diffusion Flame Spread and Extinction in Partial-Gravity Accelerations.” Symposium (International) on Combustion, vol. 25, no. 1, 1994, pp. 1685–1692. | K.R. Sacksteder, J.S. T'ien | https://doi.org/10.1016/S0082-0784(06)80816-7 | Flat | 80 mm x 50 mm x 0.013 mm | 250 | 0.06 | 1340 | 620 | 1.791045e-07 | 250 | 0.06 | 1340 | 0.1796 | N2 | 0.02872 | 1015.111421 | 0.025972 | 1.194308 | 2.1e-05 | 1.5e-05 | 101.3 |  | Cylindrical | 254 mm diameter x 508 mm length | 0.1638 | Parabolic Aircraft | Wire |  | 10 | Yes
Sacksteder, Kurt R., and James S. T’ien. “Buoyant Downward Diffusion Flame Spread and Extinction in Partial-Gravity Accelerations.” Symposium (International) on Combustion, vol. 25, no. 1, 1994, pp. 1685–1692. | K.R. Sacksteder, J.S. T'ien | https://doi.org/10.1016/S0082-0784(06)80816-7 | Flat | 80 mm x 50 mm x 0.013 mm | 250 | 0.06 | 1340 | 620 | 1.791045e-07 | 250 | 0.06 | 1340 | 0.1796 | N2 | 0.02872 | 1015.111421 | 0.025972 | 1.194308 | 2.1e-05 | 1.5e-05 | 101.3 |  | Cylindrical | 254 mm diameter x 508 mm length | 0.3784 | Parabolic Aircraft | Wire |  | 10 | Yes
Sacksteder, Kurt R., and James S. T’ien. “Buoyant Downward Diffusion Flame Spread and Extinction in Partial-Gravity Accelerations.” Symposium (International) on Combustion, vol. 25, no. 1, 1994, pp. 1685–1692. | K.R. Sacksteder, J.S. T'ien | https://doi.org/10.1016/S0082-0784(06)80816-7 | Flat | 80 mm x 50 mm x 0.013 mm | 250 | 0.06 | 1340 | 620 | 1.791045e-07 | 250 | 0.06 | 1340 | 0.1804 | N2 | 0.02872 | 1015.111421 | 0.025972 | 1.194308 | 2.1e-05 | 1.5e-05 | 101.3 |  | Cylindrical | 254 mm diameter x 508 mm length | 0.575 | Parabolic Aircraft | Wire |  | 10 | Yes
Sacksteder, Kurt R., and James S. T’ien. “Buoyant Downward Diffusion Flame Spread and Extinction in Partial-Gravity Accelerations.” Symposium (International) on Combustion, vol. 25, no. 1, 1994, pp. 1685–1692. | K.R. Sacksteder, J.S. T'ien | https://doi.org/10.1016/S0082-0784(06)80816-7 | Flat | 80 mm x 50 mm x 0.013 mm | 250 | 0.06 | 1340 | 620 | 1.791045e-07 | 250 | 0.06 | 1340 | 0.1796 | N2 | 0.02872 | 1015.111421 | 0.025972 | 1.194308 | 2.1e-05 | 1.5e-05 | 101.3 |  | Cylindrical | 254 mm diameter x 508 mm length | 1.03 | Parabolic Aircraft | Wire |  | 10 | Yes
Sacksteder, Kurt R., and James S. T’ien. “Buoyant Downward Diffusion Flame Spread and Extinction in Partial-Gravity Accelerations.” Symposium (International) on Combustion, vol. 25, no. 1, 1994, pp. 1685–1692. | K.R. Sacksteder, J.S. T'ien | https://doi.org/10.1016/S0082-0784(06)80816-7 | Flat | 80 mm x 50 mm x 0.013 mm | 250 | 0.06 | 1340 | 620 | 1.791045e-07 | 250 | 0.06 | 1340 | 0.1604 | N2 | 0.02864 | 1017.73743 | 0.025964 | 1.190981 | 2.1e-05 | 1.6e-05 | 101.3 |  | Cylindrical | 254 mm diameter x 508 mm length | 0.0612 | Parabolic Aircraft | Wire |  | 10 | Yes
Sacksteder, Kurt R., and James S. T’ien. “Buoyant Downward Diffusion Flame Spread and Extinction in Partial-Gravity Accelerations.” Symposium (International) on Combustion, vol. 25, no. 1, 1994, pp. 1685–1692. | K.R. Sacksteder, J.S. T'ien | https://doi.org/10.1016/S0082-0784(06)80816-7 | Flat | 80 mm x 50 mm x 0.013 mm | 250 | 0.06 | 1340 | 620 | 1.791045e-07 | 250 | 0.06 | 1340 | 0.1596 | N2 | 0.02864 | 1017.73743 | 0.025964 | 1.190981 | 2.1e-05 | 1.6e-05 | 101.3 |  | Cylindrical | 254 mm diameter x 508 mm length | 0.1218 | Parabolic Aircraft | Wire |  | 10 | Yes
Sacksteder, Kurt R., and James S. T’ien. “Buoyant Downward Diffusion Flame Spread and Extinction in Partial-Gravity Accelerations.” Symposium (International) on Combustion, vol. 25, no. 1, 1994, pp. 1685–1692. | K.R. Sacksteder, J.S. T'ien | https://doi.org/10.1016/S0082-0784(06)80816-7 | Flat | 80 mm x 50 mm x 0.013 mm | 250 | 0.06 | 1340 | 620 | 1.791045e-07 | 250 | 0.06 | 1340 | 0.1604 | N2 | 0.02864 | 1017.73743 | 0.025964 | 1.190981 | 2.1e-05 | 1.6e-05 | 101.3 |  | Cylindrical | 254 mm diameter x 508 mm length | 0.1666 | Parabolic Aircraft | Wire |  | 10 | Yes
Sacksteder, Kurt R., and James S. T’ien. “Buoyant Downward Diffusion Flame Spread and Extinction in Partial-Gravity Accelerations.” Symposium (International) on Combustion, vol. 25, no. 1, 1994, pp. 1685–1692. | K.R. Sacksteder, J.S. T'ien | https://doi.org/10.1016/S0082-0784(06)80816-7 | Flat | 80 mm x 50 mm x 0.013 mm | 250 | 0.06 | 1340 | 620 | 1.791045e-07 | 250 | 0.06 | 1340 | 0.16 | N2 | 0.02864 | 1017.73743 | 0.025964 | 1.190981 | 2.1e-05 | 1.6e-05 | 101.3 |  | Cylindrical | 254 mm diameter x 508 mm length | 0.3793 | Parabolic Aircraft | Wire |  | 10 | Yes
Sacksteder, Kurt R., and James S. T’ien. “Buoyant Downward Diffusion Flame Spread and Extinction in Partial-Gravity Accelerations.” Symposium (International) on Combustion, vol. 25, no. 1, 1994, pp. 1685–1692. | K.R. Sacksteder, J.S. T'ien | https://doi.org/10.1016/S0082-0784(06)80816-7 | Flat | 80 mm x 50 mm x 0.013 mm | 250 | 0.06 | 1340 | 620 | 1.791045e-07 | 250 | 0.06 | 1340 | 0.16 | N2 | 0.02864 | 1017.73743 | 0.025964 | 1.190981 | 2.1e-05 | 1.6e-05 | 101.3 |  | Cylindrical | 254 mm diameter x 508 mm length | 0.4087 | Parabolic Aircraft | Wire |  | 10 | Yes
Sacksteder, Kurt R., and James S. T’ien. “Buoyant Downward Diffusion Flame Spread and Extinction in Partial-Gravity Accelerations.” Symposium (International) on Combustion, vol. 25, no. 1, 1994, pp. 1685–1692. | K.R. Sacksteder, J.S. T'ien | https://doi.org/10.1016/S0082-0784(06)80816-7 | Flat | 80 mm x 50 mm x 0.013 mm | 250 | 0.06 | 1340 | 620 | 1.791045e-07 | 250 | 0.06 | 1340 | 0.1592 | N2 | 0.028636 | 1017.869116 | 0.025964 | 1.190815 | 2.1e-05 | 1.6e-05 | 101.3 |  | Cylindrical | 254 mm diameter x 508 mm length | 0.5765 | Parabolic Aircraft | Wire |  | 10 | Yes
Sacksteder, Kurt R., and James S. T’ien. “Buoyant Downward Diffusion Flame Spread and Extinction in Partial-Gravity Accelerations.” Symposium (International) on Combustion, vol. 25, no. 1, 1994, pp. 1685–1692. | K.R. Sacksteder, J.S. T'ien | https://doi.org/10.1016/S0082-0784(06)80816-7 | Flat | 80 mm x 50 mm x 0.013 mm | 250 | 0.06 | 1340 | 620 | 1.791045e-07 | 250 | 0.06 | 1340 | 0.1604 | N2 | 0.02864 | 1017.73743 | 0.025964 | 1.190981 | 2.1e-05 | 1.6e-05 | 101.3 |  | Cylindrical | 254 mm diameter x 508 mm length | 0.9875 | Parabolic Aircraft | Wire |  | 10 | Yes
Sacksteder, Kurt R., and James S. T’ien. “Buoyant Downward Diffusion Flame Spread and Extinction in Partial-Gravity Accelerations.” Symposium (International) on Combustion, vol. 25, no. 1, 1994, pp. 1685–1692. | K.R. Sacksteder, J.S. T'ien | https://doi.org/10.1016/S0082-0784(06)80816-7 | Flat | 80 mm x 50 mm x 0.013 mm | 250 | 0.06 | 1340 | 620 | 1.791045e-07 | 250 | 0.06 | 1340 | 0.1506 | N2 | 0.028604 | 1018.923927 | 0.02596 | 1.189484 | 2.1e-05 | 1.6e-05 | 101.3 |  | Cylindrical | 254 mm diameter x 508 mm length | 0.05045 | Parabolic Aircraft | Wire |  | 10 | Yes
Sacksteder, Kurt R., and James S. T’ien. “Buoyant Downward Diffusion Flame Spread and Extinction in Partial-Gravity Accelerations.” Symposium (International) on Combustion, vol. 25, no. 1, 1994, pp. 1685–1692. | K.R. Sacksteder, J.S. T'ien | https://doi.org/10.1016/S0082-0784(06)80816-7 | Flat | 80 mm x 50 mm x 0.013 mm | 250 | 0.06 | 1340 | 620 | 1.791045e-07 | 250 | 0.06 | 1340 | 0.1502 | N2 | 0.0286 | 1019.055944 | 0.02596 | 1.189318 | 2.1e-05 | 1.6e-05 | 101.3 |  | Cylindrical | 254 mm diameter x 508 mm length | 0.105 | Parabolic Aircraft | Wire |  | 10 | Yes
Sacksteder, Kurt R., and James S. T’ien. “Buoyant Downward Diffusion Flame Spread and Extinction in Partial-Gravity Accelerations.” Symposium (International) on Combustion, vol. 25, no. 1, 1994, pp. 1685–1692. | K.R. Sacksteder, J.S. T'ien | https://doi.org/10.1016/S0082-0784(06)80816-7 | Flat | 80 mm x 50 mm x 0.013 mm | 250 | 0.06 | 1340 | 620 | 1.791045e-07 | 250 | 0.06 | 1340 | 0.1502 | N2 | 0.0286 | 1019.055944 | 0.02596 | 1.189318 | 2.1e-05 | 1.6e-05 | 101.3 |  | Cylindrical | 254 mm diameter x 508 mm length | 0.1219 | Parabolic Aircraft | Wire |  | 10 | Yes
Sacksteder, Kurt R., and James S. T’ien. “Buoyant Downward Diffusion Flame Spread and Extinction in Partial-Gravity Accelerations.” Symposium (International) on Combustion, vol. 25, no. 1, 1994, pp. 1685–1692. | K.R. Sacksteder, J.S. T'ien | https://doi.org/10.1016/S0082-0784(06)80816-7 | Flat | 80 mm x 50 mm x 0.013 mm | 250 | 0.06 | 1340 | 620 | 1.791045e-07 | 250 | 0.06 | 1340 | 0.1498 | N2 | 0.0286 | 1019.055944 | 0.02596 | 1.189318 | 2.1e-05 | 1.6e-05 | 101.3 |  | Cylindrical | 254 mm diameter x 508 mm length | 0.1669 | Parabolic Aircraft | Wire |  | 10 | Yes
Sacksteder, Kurt R., and James S. T’ien. “Buoyant Downward Diffusion Flame Spread and Extinction in Partial-Gravity Accelerations.” Symposium (International) on Combustion, vol. 25, no. 1, 1994, pp. 1685–1692. | K.R. Sacksteder, J.S. T'ien | https://doi.org/10.1016/S0082-0784(06)80816-7 | Flat | 80 mm x 50 mm x 0.013 mm | 250 | 0.06 | 1340 | 620 | 1.791045e-07 | 250 | 0.06 | 1340 | 0.1506 | N2 | 0.028604 | 1018.923927 | 0.02596 | 1.189484 | 2.1e-05 | 1.6e-05 | 101.3 |  | Cylindrical | 254 mm diameter x 508 mm length | 0.3685 | Parabolic Aircraft | Wire |  | 10 | Yes
Sacksteder, Kurt R., and James S. T’ien. “Buoyant Downward Diffusion Flame Spread and Extinction in Partial-Gravity Accelerations.” Symposium (International) on Combustion, vol. 25, no. 1, 1994, pp. 1685–1692. | K.R. Sacksteder, J.S. T'ien | https://doi.org/10.1016/S0082-0784(06)80816-7 | Flat | 80 mm x 50 mm x 0.013 mm | 250 | 0.06 | 1340 | 620 | 1.791045e-07 | 250 | 0.06 | 1340 | 0.1494 | N2 | 0.028596 | 1019.187998 | 0.02596 | 1.189151 | 2.1e-05 | 1.6e-05 | 101.3 |  | Cylindrical | 254 mm diameter x 508 mm length | 0.5948 | Parabolic Aircraft | Wire |  | 10 | Yes
Sacksteder, Kurt R., and James S. T’ien. “Buoyant Downward Diffusion Flame Spread and Extinction in Partial-Gravity Accelerations.” Symposium (International) on Combustion, vol. 25, no. 1, 1994, pp. 1685–1692. | K.R. Sacksteder, J.S. T'ien | https://doi.org/10.1016/S0082-0784(06)80816-7 | Flat | 80 mm x 50 mm x 0.013 mm | 250 | 0.06 | 1340 | 620 | 1.791045e-07 | 250 | 0.06 | 1340 | 0.1569 | N2 | 0.028628 | 1018.132597 | 0.025963 | 1.190482 | 2.1e-05 | 1.6e-05 | 101.3 |  | Cylindrical | 254 mm diameter x 508 mm length | 0.9732 | Parabolic Aircraft | Wire |  | 10 | Yes
Sacksteder, Kurt R., and James S. T’ien. “Buoyant Downward Diffusion Flame Spread and Extinction in Partial-Gravity Accelerations.” Symposium (International) on Combustion, vol. 25, no. 1, 1994, pp. 1685–1692. | K.R. Sacksteder, J.S. T'ien | https://doi.org/10.1016/S0082-0784(06)80816-7 | Flat | 80 mm x 50 mm x 0.013 mm | 250 | 0.06 | 1340 | 620 | 1.791045e-07 | 250 | 0.06 | 1340 | 0.1392 | N2 | 0.028556 | 1020.510576 | 0.025956 | 1.187488 | 2.1e-05 | 1.6e-05 | 101.3 |  | Cylindrical | 254 mm diameter x 508 mm length | 0.05128 | Parabolic Aircraft | Wire |  | 10 | Yes
Sacksteder, Kurt R., and James S. T’ien. “Buoyant Downward Diffusion Flame Spread and Extinction in Partial-Gravity Accelerations.” Symposium (International) on Combustion, vol. 25, no. 1, 1994, pp. 1685–1692. | K.R. Sacksteder, J.S. T'ien | https://doi.org/10.1016/S0082-0784(06)80816-7 | Flat | 80 mm x 50 mm x 0.013 mm | 250 | 0.06 | 1340 | 620 | 1.791045e-07 | 250 | 0.06 | 1340 | 0.14 | N2 | 0.02856 | 1020.378151 | 0.025956 | 1.187654 | 2.1e-05 | 1.6e-05 | 101.3 |  | Cylindrical | 254 mm diameter x 508 mm length | 0.099 | Parabolic Aircraft | Wire |  | 10 | Yes
Sacksteder, Kurt R., and James S. T’ien. “Buoyant Downward Diffusion Flame Spread and Extinction in Partial-Gravity Accelerations.” Symposium (International) on Combustion, vol. 25, no. 1, 1994, pp. 1685–1692. | K.R. Sacksteder, J.S. T'ien | https://doi.org/10.1016/S0082-0784(06)80816-7 | Flat | 80 mm x 50 mm x 0.013 mm | 250 | 0.06 | 1340 | 620 | 1.791045e-07 | 250 | 0.06 | 1340 | 0.2098 | N2 | 0.02884 | 1011.199723 | 0.025984 | 1.199298 | 2.1e-05 | 1.5e-05 | 101.3 |  | Cylindrical | 254 mm diameter x 508 mm length | 4.51 | Parabolic Aircraft | Wire |  | 10 | No
Sacksteder, Kurt R., and James S. T’ien. “Buoyant Downward Diffusion Flame Spread and Extinction in Partial-Gravity Accelerations.” Symposium (International) on Combustion, vol. 25, no. 1, 1994, pp. 1685–1692. | K.R. Sacksteder, J.S. T'ien | https://doi.org/10.1016/S0082-0784(06)80816-7 | Flat | 80 mm x 50 mm x 0.013 mm | 250 | 0.06 | 1340 | 620 | 1.791045e-07 | 250 | 0.06 | 1340 | 0.1545 | N2 | 0.02862 | 1018.396226 | 0.025962 | 1.190149 | 2.1e-05 | 1.6e-05 | 101.3 |  | Cylindrical | 254 mm diameter x 508 mm length | 1.003 | Parabolic Aircraft | Wire |  | 10 | No
Sacksteder, Kurt R., and James S. T’ien. “Buoyant Downward Diffusion Flame Spread and Extinction in Partial-Gravity Accelerations.” Symposium (International) on Combustion, vol. 25, no. 1, 1994, pp. 1685–1692. | K.R. Sacksteder, J.S. T'ien | https://doi.org/10.1016/S0082-0784(06)80816-7 | Flat | 80 mm x 50 mm x 0.013 mm | 250 | 0.06 | 1340 | 620 | 1.791045e-07 | 250 | 0.06 | 1340 | 0.1396 | N2 | 0.02856 | 1020.378151 | 0.025956 | 1.187654 | 2.1e-05 | 1.6e-05 | 101.3 |  | Cylindrical | 254 mm diameter x 508 mm length | 0.386 | Parabolic Aircraft | Wire |  | 10 | No
Sacksteder, Kurt R., and James S. T’ien. “Buoyant Downward Diffusion Flame Spread and Extinction in Partial-Gravity Accelerations.” Symposium (International) on Combustion, vol. 25, no. 1, 1994, pp. 1685–1692. | K.R. Sacksteder, J.S. T'ien | https://doi.org/10.1016/S0082-0784(06)80816-7 | Flat | 80 mm x 50 mm x 0.013 mm | 250 | 0.06 | 1340 | 620 | 1.791045e-07 | 250 | 0.06 | 1340 | 0.1396 | N2 | 0.02856 | 1020.378151 | 0.025956 | 1.187654 | 2.1e-05 | 1.6e-05 | 101.3 |  | Cylindrical | 254 mm diameter x 508 mm length | 0.1828 | Parabolic Aircraft | Wire |  | 10 | No
Sacksteder, Kurt R., and James S. T’ien. “Buoyant Downward Diffusion Flame Spread and Extinction in Partial-Gravity Accelerations.” Symposium (International) on Combustion, vol. 25, no. 1, 1994, pp. 1685–1692. | K.R. Sacksteder, J.S. T'ien | https://doi.org/10.1016/S0082-0784(06)80816-7 | Flat | 80 mm x 50 mm x 0.013 mm | 250 | 0.06 | 1340 | 620 | 1.791045e-07 | 250 | 0.06 | 1340 | 0.1294 | N2 | 0.028516 | 1021.836864 | 0.025952 | 1.185824 | 2.1e-05 | 1.6e-05 | 101.3 |  | Cylindrical | 254 mm diameter x 508 mm length | 0.1006 | Parabolic Aircraft | Wire |  | 10 | No
Sacksteder, Kurt R., and James S. T’ien. “Buoyant Downward Diffusion Flame Spread and Extinction in Partial-Gravity Accelerations.” Symposium (International) on Combustion, vol. 25, no. 1, 1994, pp. 1685–1692. | K.R. Sacksteder, J.S. T'ien | https://doi.org/10.1016/S0082-0784(06)80816-7 | Flat | 80 mm x 50 mm x 0.013 mm | 250 | 0.06 | 1340 | 620 | 1.791045e-07 | 250 | 0.06 | 1340 | 0.1294 | N2 | 0.028516 | 1021.836864 | 0.025952 | 1.185824 | 2.1e-05 | 1.6e-05 | 101.3 |  | Cylindrical | 254 mm diameter x 508 mm length | 0.05058 | Parabolic Aircraft | Wire |  | 10 | No
Sacksteder, Kurt R., and James S. T’ien. “Buoyant Downward Diffusion Flame Spread and Extinction in Partial-Gravity Accelerations.” Symposium (International) on Combustion, vol. 25, no. 1, 1994, pp. 1685–1692. | K.R. Sacksteder, J.S. T'ien | https://doi.org/10.1016/S0082-0784(06)80816-7 | Flat | 80 mm x 50 mm x 0.013 mm | 250 | 0.06 | 1340 | 620 | 1.791045e-07 | 250 | 0.06 | 1340 | 0.21 | N2 | 0.02884 | 1011.199723 | 0.025984 | 1.199298 | 2.1e-05 | 1.5e-05 | 101.3 |  | Cylindrical | 254 mm diameter x 508 mm length | 0.0526 | Parabolic Aircraft | Wire |  | 10 | Yes |  | 11.65
Sacksteder, Kurt R., and James S. T’ien. “Buoyant Downward Diffusion Flame Spread and Extinction in Partial-Gravity Accelerations.” Symposium (International) on Combustion, vol. 25, no. 1, 1994, pp. 1685–1692. | K.R. Sacksteder, J.S. T'ien | https://doi.org/10.1016/S0082-0784(06)80816-7 | Flat | 80 mm x 50 mm x 0.013 mm | 250 | 0.06 | 1340 | 620 | 1.791045e-07 | 250 | 0.06 | 1340 | 0.21 | N2 | 0.02884 | 1011.199723 | 0.025984 | 1.199298 | 2.1e-05 | 1.5e-05 | 101.3 |  | Cylindrical | 254 mm diameter x 508 mm length | 0.08658 | Parabolic Aircraft | Wire |  | 10 | Yes |  | 12.01
Sacksteder, Kurt R., and James S. T’ien. “Buoyant Downward Diffusion Flame Spread and Extinction in Partial-Gravity Accelerations.” Symposium (International) on Combustion, vol. 25, no. 1, 1994, pp. 1685–1692. | K.R. Sacksteder, J.S. T'ien | https://doi.org/10.1016/S0082-0784(06)80816-7 | Flat | 80 mm x 50 mm x 0.013 mm | 250 | 0.06 | 1340 | 620 | 1.791045e-07 | 250 | 0.06 | 1340 | 0.21 | N2 | 0.02884 | 1011.199723 | 0.025984 | 1.199298 | 2.1e-05 | 1.5e-05 | 101.3 |  | Cylindrical | 254 mm diameter x 508 mm length | 0.1388 | Parabolic Aircraft | Wire |  | 10 | Yes |  | 12.54
Sacksteder, Kurt R., and James S. T’ien. “Buoyant Downward Diffusion Flame Spread and Extinction in Partial-Gravity Accelerations.” Symposium (International) on Combustion, vol. 25, no. 1, 1994, pp. 1685–1692. | K.R. Sacksteder, J.S. T'ien | https://doi.org/10.1016/S0082-0784(06)80816-7 | Flat | 80 mm x 50 mm x 0.013 mm | 250 | 0.06 | 1340 | 620 | 1.791045e-07 | 250 | 0.06 | 1340 | 0.21 | N2 | 0.02884 | 1011.199723 | 0.025984 | 1.199298 | 2.1e-05 | 1.5e-05 | 101.3 |  | Cylindrical | 254 mm diameter x 508 mm length | 0.293 | Parabolic Aircraft | Wire |  | 10 | Yes |  | 13.25
Sacksteder, Kurt R., and James S. T’ien. “Buoyant Downward Diffusion Flame Spread and Extinction in Partial-Gravity Accelerations.” Symposium (International) on Combustion, vol. 25, no. 1, 1994, pp. 1685–1692. | K.R. Sacksteder, J.S. T'ien | https://doi.org/10.1016/S0082-0784(06)80816-7 | Flat | 80 mm x 50 mm x 0.013 mm | 250 | 0.06 | 1340 | 620 | 1.791045e-07 | 250 | 0.06 | 1340 | 0.21 | N2 | 0.02884 | 1011.199723 | 0.025984 | 1.199298 | 2.1e-05 | 1.5e-05 | 101.3 |  | Cylindrical | 254 mm diameter x 508 mm length | 0.4887 | Parabolic Aircraft | Wire |  | 10 | Yes |  | 13.41
Sacksteder, Kurt R., and James S. T’ien. “Buoyant Downward Diffusion Flame Spread and Extinction in Partial-Gravity Accelerations.” Symposium (International) on Combustion, vol. 25, no. 1, 1994, pp. 1685–1692. | K.R. Sacksteder, J.S. T'ien | https://doi.org/10.1016/S0082-0784(06)80816-7 | Flat | 80 mm x 50 mm x 0.013 mm | 250 | 0.06 | 1340 | 620 | 1.791045e-07 | 250 | 0.06 | 1340 | 0.21 | N2 | 0.02884 | 1011.199723 | 0.025984 | 1.199298 | 2.1e-05 | 1.5e-05 | 101.3 |  | Cylindrical | 254 mm diameter x 508 mm length | 0.8715 | Parabolic Aircraft | Wire |  | 10 | Yes |  | 11.94
Sacksteder, Kurt R., and James S. T’ien. “Buoyant Downward Diffusion Flame Spread and Extinction in Partial-Gravity Accelerations.” Symposium (International) on Combustion, vol. 25, no. 1, 1994, pp. 1685–1692. | K.R. Sacksteder, J.S. T'ien | https://doi.org/10.1016/S0082-0784(06)80816-7 | Flat | 80 mm x 50 mm x 0.013 mm | 250 | 0.06 | 1340 | 620 | 1.791045e-07 | 250 | 0.06 | 1340 | 0.21 | N2 | 0.02884 | 1011.199723 | 0.025984 | 1.199298 | 2.1e-05 | 1.5e-05 | 101.3 |  | Cylindrical | 254 mm diameter x 508 mm length | 0.8836 | Parabolic Aircraft | Wire |  | 10 | Yes |  | 11.23
Sacksteder, Kurt R., and James S. T’ien. “Buoyant Downward Diffusion Flame Spread and Extinction in Partial-Gravity Accelerations.” Symposium (International) on Combustion, vol. 25, no. 1, 1994, pp. 1685–1692. | K.R. Sacksteder, J.S. T'ien | https://doi.org/10.1016/S0082-0784(06)80816-7 | Flat | 80 mm x 50 mm x 0.013 mm | 250 | 0.06 | 1340 | 620 | 1.791045e-07 | 250 | 0.06 | 1340 | 0.21 | N2 | 0.02884 | 1011.199723 | 0.025984 | 1.199298 | 2.1e-05 | 1.5e-05 | 101.3 |  | Cylindrical | 254 mm diameter x 508 mm length | 1.259 | Parabolic Aircraft | Wire |  | 10 | Yes |  | 11.23
Sacksteder, Kurt R., and James S. T’ien. “Buoyant Downward Diffusion Flame Spread and Extinction in Partial-Gravity Accelerations.” Symposium (International) on Combustion, vol. 25, no. 1, 1994, pp. 1685–1692. | K.R. Sacksteder, J.S. T'ien | https://doi.org/10.1016/S0082-0784(06)80816-7 | Flat | 80 mm x 50 mm x 0.013 mm | 250 | 0.06 | 1340 | 620 | 1.791045e-07 | 250 | 0.06 | 1340 | 0.21 | N2 | 0.02884 | 1011.199723 | 0.025984 | 1.199298 | 2.1e-05 | 1.5e-05 | 101.3 |  | Cylindrical | 254 mm diameter x 508 mm length | 1.277 | Parabolic Aircraft | Wire |  | 10 | Yes |  | 10.57
Sacksteder, Kurt R., and James S. T’ien. “Buoyant Downward Diffusion Flame Spread and Extinction in Partial-Gravity Accelerations.” Symposium (International) on Combustion, vol. 25, no. 1, 1994, pp. 1685–1692. | K.R. Sacksteder, J.S. T'ien | https://doi.org/10.1016/S0082-0784(06)80816-7 | Flat | 80 mm x 50 mm x 0.013 mm | 250 | 0.06 | 1340 | 620 | 1.791045e-07 | 250 | 0.06 | 1340 | 0.21 | N2 | 0.02884 | 1011.199723 | 0.025984 | 1.199298 | 2.1e-05 | 1.5e-05 | 101.3 |  | Cylindrical | 254 mm diameter x 508 mm length | 1.704 | Parabolic Aircraft | Wire |  | 10 | Yes |  | 10.7
Sacksteder, Kurt R., and James S. T’ien. “Buoyant Downward Diffusion Flame Spread and Extinction in Partial-Gravity Accelerations.” Symposium (International) on Combustion, vol. 25, no. 1, 1994, pp. 1685–1692. | K.R. Sacksteder, J.S. T'ien | https://doi.org/10.1016/S0082-0784(06)80816-7 | Flat | 80 mm x 50 mm x 0.013 mm | 250 | 0.06 | 1340 | 620 | 1.791045e-07 | 250 | 0.06 | 1340 | 0.21 | N2 | 0.02884 | 1011.199723 | 0.025984 | 1.199298 | 2.1e-05 | 1.5e-05 | 101.3 |  | Cylindrical | 254 mm diameter x 508 mm length | 1.728 | Parabolic Aircraft | Wire |  | 10 | Yes |  | 9.64
Sacksteder, Kurt R., and James S. T’ien. “Buoyant Downward Diffusion Flame Spread and Extinction in Partial-Gravity Accelerations.” Symposium (International) on Combustion, vol. 25, no. 1, 1994, pp. 1685–1692. | K.R. Sacksteder, J.S. T'ien | https://doi.org/10.1016/S0082-0784(06)80816-7 | Flat | 80 mm x 50 mm x 0.013 mm | 250 | 0.06 | 1340 | 620 | 1.791045e-07 | 250 | 0.06 | 1340 | 0.21 | N2 | 0.02884 | 1011.199723 | 0.025984 | 1.199298 | 2.1e-05 | 1.5e-05 | 101.3 |  | Cylindrical | 254 mm diameter x 508 mm length | 2.563 | Parabolic Aircraft | Wire |  | 10 | Yes |  | 9.068
Sacksteder, Kurt R., and James S. T’ien. “Buoyant Downward Diffusion Flame Spread and Extinction in Partial-Gravity Accelerations.” Symposium (International) on Combustion, vol. 25, no. 1, 1994, pp. 1685–1692. | K.R. Sacksteder, J.S. T'ien | https://doi.org/10.1016/S0082-0784(06)80816-7 | Flat | 80 mm x 50 mm x 0.013 mm | 250 | 0.06 | 1340 | 620 | 1.791045e-07 | 250 | 0.06 | 1340 | 0.21 | N2 | 0.02884 | 1011.199723 | 0.025984 | 1.199298 | 2.1e-05 | 1.5e-05 | 101.3 |  | Cylindrical | 254 mm diameter x 508 mm length | 2.776 | Parabolic Aircraft | Wire |  | 10 | Yes |  | 8.174
Sacksteder, Kurt R., and James S. T’ien. “Buoyant Downward Diffusion Flame Spread and Extinction in Partial-Gravity Accelerations.” Symposium (International) on Combustion, vol. 25, no. 1, 1994, pp. 1685–1692. | K.R. Sacksteder, J.S. T'ien | https://doi.org/10.1016/S0082-0784(06)80816-7 | Flat | 80 mm x 50 mm x 0.013 mm | 250 | 0.06 | 1340 | 620 | 1.791045e-07 | 250 | 0.06 | 1340 | 0.21 | N2 | 0.02884 | 1011.199723 | 0.025984 | 1.199298 | 2.1e-05 | 1.5e-05 | 101.3 |  | Cylindrical | 254 mm diameter x 508 mm length | 3.516 | Parabolic Aircraft | Wire |  | 10 | Yes |  | 8.124
Sacksteder, Kurt R., and James S. T’ien. “Buoyant Downward Diffusion Flame Spread and Extinction in Partial-Gravity Accelerations.” Symposium (International) on Combustion, vol. 25, no. 1, 1994, pp. 1685–1692. | K.R. Sacksteder, J.S. T'ien | https://doi.org/10.1016/S0082-0784(06)80816-7 | Flat | 80 mm x 50 mm x 0.013 mm | 250 | 0.06 | 1340 | 620 | 1.791045e-07 | 250 | 0.06 | 1340 | 0.21 | N2 | 0.02884 | 1011.199723 | 0.025984 | 1.199298 | 2.1e-05 | 1.5e-05 | 101.3 |  | Cylindrical | 254 mm diameter x 508 mm length | 3.518 | Parabolic Aircraft | Wire |  | 10 | Yes |  | 7.689
Sacksteder, Kurt R., and James S. T’ien. “Buoyant Downward Diffusion Flame Spread and Extinction in Partial-Gravity Accelerations.” Symposium (International) on Combustion, vol. 25, no. 1, 1994, pp. 1685–1692. | K.R. Sacksteder, J.S. T'ien | https://doi.org/10.1016/S0082-0784(06)80816-7 | Flat | 80 mm x 50 mm x 0.013 mm | 250 | 0.06 | 1340 | 620 | 1.791045e-07 | 250 | 0.06 | 1340 | 0.18 | N2 | 0.02872 | 1015.111421 | 0.025972 | 1.194308 | 2.1e-05 | 1.5e-05 | 101.3 |  | Cylindrical | 254 mm diameter x 508 mm length | 0.04449 | Parabolic Aircraft | Wire |  | 10 | Yes |  | 8.742
Sacksteder, Kurt R., and James S. T’ien. “Buoyant Downward Diffusion Flame Spread and Extinction in Partial-Gravity Accelerations.” Symposium (International) on Combustion, vol. 25, no. 1, 1994, pp. 1685–1692. | K.R. Sacksteder, J.S. T'ien | https://doi.org/10.1016/S0082-0784(06)80816-7 | Flat | 80 mm x 50 mm x 0.013 mm | 250 | 0.06 | 1340 | 620 | 1.791045e-07 | 250 | 0.06 | 1340 | 0.18 | N2 | 0.02872 | 1015.111421 | 0.025972 | 1.194308 | 2.1e-05 | 1.5e-05 | 101.3 |  | Cylindrical | 254 mm diameter x 508 mm length | 0.08688 | Parabolic Aircraft | Wire |  | 10 | Yes |  | 8.689
Sacksteder, Kurt R., and James S. T’ien. “Buoyant Downward Diffusion Flame Spread and Extinction in Partial-Gravity Accelerations.” Symposium (International) on Combustion, vol. 25, no. 1, 1994, pp. 1685–1692. | K.R. Sacksteder, J.S. T'ien | https://doi.org/10.1016/S0082-0784(06)80816-7 | Flat | 80 mm x 50 mm x 0.013 mm | 250 | 0.06 | 1340 | 620 | 1.791045e-07 | 250 | 0.06 | 1340 | 0.18 | N2 | 0.02872 | 1015.111421 | 0.025972 | 1.194308 | 2.1e-05 | 1.5e-05 | 101.3 |  | Cylindrical | 254 mm diameter x 508 mm length | 0.1375 | Parabolic Aircraft | Wire |  | 10 | Yes |  | 8.958
Sacksteder, Kurt R., and James S. T’ien. “Buoyant Downward Diffusion Flame Spread and Extinction in Partial-Gravity Accelerations.” Symposium (International) on Combustion, vol. 25, no. 1, 1994, pp. 1685–1692. | K.R. Sacksteder, J.S. T'ien | https://doi.org/10.1016/S0082-0784(06)80816-7 | Flat | 80 mm x 50 mm x 0.013 mm | 250 | 0.06 | 1340 | 620 | 1.791045e-07 | 250 | 0.06 | 1340 | 0.18 | N2 | 0.02872 | 1015.111421 | 0.025972 | 1.194308 | 2.1e-05 | 1.5e-05 | 101.3 |  | Cylindrical | 254 mm diameter x 508 mm length | 0.3311 | Parabolic Aircraft | Wire |  | 10 | Yes |  | 8.904
Sacksteder, Kurt R., and James S. T’ien. “Buoyant Downward Diffusion Flame Spread and Extinction in Partial-Gravity Accelerations.” Symposium (International) on Combustion, vol. 25, no. 1, 1994, pp. 1685–1692. | K.R. Sacksteder, J.S. T'ien | https://doi.org/10.1016/S0082-0784(06)80816-7 | Flat | 80 mm x 50 mm x 0.013 mm | 250 | 0.06 | 1340 | 620 | 1.791045e-07 | 250 | 0.06 | 1340 | 0.18 | N2 | 0.02872 | 1015.111421 | 0.025972 | 1.194308 | 2.1e-05 | 1.5e-05 | 101.3 |  | Cylindrical | 254 mm diameter x 508 mm length | 0.4845 | Parabolic Aircraft | Wire |  | 10 | Yes |  | 8.849
Sacksteder, Kurt R., and James S. T’ien. “Buoyant Downward Diffusion Flame Spread and Extinction in Partial-Gravity Accelerations.” Symposium (International) on Combustion, vol. 25, no. 1, 1994, pp. 1685–1692. | K.R. Sacksteder, J.S. T'ien | https://doi.org/10.1016/S0082-0784(06)80816-7 | Flat | 80 mm x 50 mm x 0.013 mm | 250 | 0.06 | 1340 | 620 | 1.791045e-07 | 250 | 0.06 | 1340 | 0.18 | N2 | 0.02872 | 1015.111421 | 0.025972 | 1.194308 | 2.1e-05 | 1.5e-05 | 101.3 |  | Cylindrical | 254 mm diameter x 508 mm length | 0.8531 | Parabolic Aircraft | Wire |  | 10 | Yes |  | 7.596
Sacksteder, Kurt R., and James S. T’ien. “Buoyant Downward Diffusion Flame Spread and Extinction in Partial-Gravity Accelerations.” Symposium (International) on Combustion, vol. 25, no. 1, 1994, pp. 1685–1692. | K.R. Sacksteder, J.S. T'ien | https://doi.org/10.1016/S0082-0784(06)80816-7 | Flat | 80 mm x 50 mm x 0.013 mm | 250 | 0.06 | 1340 | 620 | 1.791045e-07 | 250 | 0.06 | 1340 | 0.16 | N2 | 0.02864 | 1017.73743 | 0.025964 | 1.190981 | 2.1e-05 | 1.6e-05 | 101.3 |  | Cylindrical | 254 mm diameter x 508 mm length | 0.05286 | Parabolic Aircraft | Wire |  | 10 | Yes |  | 7.412
Sacksteder, Kurt R., and James S. T’ien. “Buoyant Downward Diffusion Flame Spread and Extinction in Partial-Gravity Accelerations.” Symposium (International) on Combustion, vol. 25, no. 1, 1994, pp. 1685–1692. | K.R. Sacksteder, J.S. T'ien | https://doi.org/10.1016/S0082-0784(06)80816-7 | Flat | 80 mm x 50 mm x 0.013 mm | 250 | 0.06 | 1340 | 620 | 1.791045e-07 | 250 | 0.06 | 1340 | 0.16 | N2 | 0.02864 | 1017.73743 | 0.025964 | 1.190981 | 2.1e-05 | 1.6e-05 | 101.3 |  | Cylindrical | 254 mm diameter x 508 mm length | 0.1047 | Parabolic Aircraft | Wire |  | 10 | Yes |  | 6.48
Sacksteder, Kurt R., and James S. T’ien. “Buoyant Downward Diffusion Flame Spread and Extinction in Partial-Gravity Accelerations.” Symposium (International) on Combustion, vol. 25, no. 1, 1994, pp. 1685–1692. | K.R. Sacksteder, J.S. T'ien | https://doi.org/10.1016/S0082-0784(06)80816-7 | Flat | 80 mm x 50 mm x 0.013 mm | 250 | 0.06 | 1340 | 620 | 1.791045e-07 | 250 | 0.06 | 1340 | 0.16 | N2 | 0.02864 | 1017.73743 | 0.025964 | 1.190981 | 2.1e-05 | 1.6e-05 | 101.3 |  | Cylindrical | 254 mm diameter x 508 mm length | 0.1493 | Parabolic Aircraft | Wire |  | 10 | Yes |  | 6.401
Sacksteder, Kurt R., and James S. T’ien. “Buoyant Downward Diffusion Flame Spread and Extinction in Partial-Gravity Accelerations.” Symposium (International) on Combustion, vol. 25, no. 1, 1994, pp. 1685–1692. | K.R. Sacksteder, J.S. T'ien | https://doi.org/10.1016/S0082-0784(06)80816-7 | Flat | 80 mm x 50 mm x 0.013 mm | 250 | 0.06 | 1340 | 620 | 1.791045e-07 | 250 | 0.06 | 1340 | 0.16 | N2 | 0.02864 | 1017.73743 | 0.025964 | 1.190981 | 2.1e-05 | 1.6e-05 | 101.3 |  | Cylindrical | 254 mm diameter x 508 mm length | 0.1494 | Parabolic Aircraft | Wire |  | 10 | Yes |  | 6.021
Sacksteder, Kurt R., and James S. T’ien. “Buoyant Downward Diffusion Flame Spread and Extinction in Partial-Gravity Accelerations.” Symposium (International) on Combustion, vol. 25, no. 1, 1994, pp. 1685–1692. | K.R. Sacksteder, J.S. T'ien | https://doi.org/10.1016/S0082-0784(06)80816-7 | Flat | 80 mm x 50 mm x 0.013 mm | 250 | 0.06 | 1340 | 620 | 1.791045e-07 | 250 | 0.06 | 1340 | 0.16 | N2 | 0.02864 | 1017.73743 | 0.025964 | 1.190981 | 2.1e-05 | 1.6e-05 | 101.3 |  | Cylindrical | 254 mm diameter x 508 mm length | 0.324 | Parabolic Aircraft | Wire |  | 10 | Yes |  | 5.912
Sacksteder, Kurt R., and James S. T’ien. “Buoyant Downward Diffusion Flame Spread and Extinction in Partial-Gravity Accelerations.” Symposium (International) on Combustion, vol. 25, no. 1, 1994, pp. 1685–1692. | K.R. Sacksteder, J.S. T'ien | https://doi.org/10.1016/S0082-0784(06)80816-7 | Flat | 80 mm x 50 mm x 0.013 mm | 250 | 0.06 | 1340 | 620 | 1.791045e-07 | 250 | 0.06 | 1340 | 0.16 | N2 | 0.02864 | 1017.73743 | 0.025964 | 1.190981 | 2.1e-05 | 1.6e-05 | 101.3 |  | Cylindrical | 254 mm diameter x 508 mm length | 0.3554 | Parabolic Aircraft | Wire |  | 10 | Yes |  | 5.528
Sacksteder, Kurt R., and James S. T’ien. “Buoyant Downward Diffusion Flame Spread and Extinction in Partial-Gravity Accelerations.” Symposium (International) on Combustion, vol. 25, no. 1, 1994, pp. 1685–1692. | K.R. Sacksteder, J.S. T'ien | https://doi.org/10.1016/S0082-0784(06)80816-7 | Flat | 80 mm x 50 mm x 0.013 mm | 250 | 0.06 | 1340 | 620 | 1.791045e-07 | 250 | 0.06 | 1340 | 0.16 | N2 | 0.02864 | 1017.73743 | 0.025964 | 1.190981 | 2.1e-05 | 1.6e-05 | 101.3 |  | Cylindrical | 254 mm diameter x 508 mm length | 0.5066 | Parabolic Aircraft | Wire |  | 10 | Yes |  | 5.494
Sacksteder, Kurt R., and James S. T’ien. “Buoyant Downward Diffusion Flame Spread and Extinction in Partial-Gravity Accelerations.” Symposium (International) on Combustion, vol. 25, no. 1, 1994, pp. 1685–1692. | K.R. Sacksteder, J.S. T'ien | https://doi.org/10.1016/S0082-0784(06)80816-7 | Flat | 80 mm x 50 mm x 0.013 mm | 250 | 0.06 | 1340 | 620 | 1.791045e-07 | 250 | 0.06 | 1340 | 0.16 | N2 | 0.02864 | 1017.73743 | 0.025964 | 1.190981 | 2.1e-05 | 1.6e-05 | 101.3 |  | Cylindrical | 254 mm diameter x 508 mm length | 0.8592 | Parabolic Aircraft | Wire |  | 10 | Yes |  | 3.95
Sacksteder, Kurt R., and James S. T’ien. “Buoyant Downward Diffusion Flame Spread and Extinction in Partial-Gravity Accelerations.” Symposium (International) on Combustion, vol. 25, no. 1, 1994, pp. 1685–1692. | K.R. Sacksteder, J.S. T'ien | https://doi.org/10.1016/S0082-0784(06)80816-7 | Flat | 80 mm x 50 mm x 0.013 mm | 250 | 0.06 | 1340 | 620 | 1.791045e-07 | 250 | 0.06 | 1340 | 0.15 | N2 | 0.0286 | 1019.055944 | 0.02596 | 1.189318 | 2.1e-05 | 1.6e-05 | 101.3 |  | Cylindrical | 254 mm diameter x 508 mm length | 0.04412 | Parabolic Aircraft | Wire |  | 10 | Yes |  | 5.699
Sacksteder, Kurt R., and James S. T’ien. “Buoyant Downward Diffusion Flame Spread and Extinction in Partial-Gravity Accelerations.” Symposium (International) on Combustion, vol. 25, no. 1, 1994, pp. 1685–1692. | K.R. Sacksteder, J.S. T'ien | https://doi.org/10.1016/S0082-0784(06)80816-7 | Flat | 80 mm x 50 mm x 0.013 mm | 250 | 0.06 | 1340 | 620 | 1.791045e-07 | 250 | 0.06 | 1340 | 0.15 | N2 | 0.0286 | 1019.055944 | 0.02596 | 1.189318 | 2.1e-05 | 1.6e-05 | 101.3 |  | Cylindrical | 254 mm diameter x 508 mm length | 0.09707 | Parabolic Aircraft | Wire |  | 10 | Yes |  | 5.043
Sacksteder, Kurt R., and James S. T’ien. “Buoyant Downward Diffusion Flame Spread and Extinction in Partial-Gravity Accelerations.” Symposium (International) on Combustion, vol. 25, no. 1, 1994, pp. 1685–1692. | K.R. Sacksteder, J.S. T'ien | https://doi.org/10.1016/S0082-0784(06)80816-7 | Flat | 80 mm x 50 mm x 0.013 mm | 250 | 0.06 | 1340 | 620 | 1.791045e-07 | 250 | 0.06 | 1340 | 0.15 | N2 | 0.0286 | 1019.055944 | 0.02596 | 1.189318 | 2.1e-05 | 1.6e-05 | 101.3 |  | Cylindrical | 254 mm diameter x 508 mm length | 0.105 | Parabolic Aircraft | Wire |  | 10 | Yes |  | 5.074
Sacksteder, Kurt R., and James S. T’ien. “Buoyant Downward Diffusion Flame Spread and Extinction in Partial-Gravity Accelerations.” Symposium (International) on Combustion, vol. 25, no. 1, 1994, pp. 1685–1692. | K.R. Sacksteder, J.S. T'ien | https://doi.org/10.1016/S0082-0784(06)80816-7 | Flat | 80 mm x 50 mm x 0.013 mm | 250 | 0.06 | 1340 | 620 | 1.791045e-07 | 250 | 0.06 | 1340 | 0.15 | N2 | 0.0286 | 1019.055944 | 0.02596 | 1.189318 | 2.1e-05 | 1.6e-05 | 101.3 |  | Cylindrical | 254 mm diameter x 508 mm length | 0.1459 | Parabolic Aircraft | Wire |  | 10 | Yes |  | 4.602
Sacksteder, Kurt R., and James S. T’ien. “Buoyant Downward Diffusion Flame Spread and Extinction in Partial-Gravity Accelerations.” Symposium (International) on Combustion, vol. 25, no. 1, 1994, pp. 1685–1692. | K.R. Sacksteder, J.S. T'ien | https://doi.org/10.1016/S0082-0784(06)80816-7 | Flat | 80 mm x 50 mm x 0.013 mm | 250 | 0.06 | 1340 | 620 | 1.791045e-07 | 250 | 0.06 | 1340 | 0.15 | N2 | 0.0286 | 1019.055944 | 0.02596 | 1.189318 | 2.1e-05 | 1.6e-05 | 101.3 |  | Cylindrical | 254 mm diameter x 508 mm length | 0.3347 | Parabolic Aircraft | Wire |  | 10 | Yes |  | 3.349
Sacksteder, Kurt R., and James S. T’ien. “Buoyant Downward Diffusion Flame Spread and Extinction in Partial-Gravity Accelerations.” Symposium (International) on Combustion, vol. 25, no. 1, 1994, pp. 1685–1692. | K.R. Sacksteder, J.S. T'ien | https://doi.org/10.1016/S0082-0784(06)80816-7 | Flat | 80 mm x 50 mm x 0.013 mm | 250 | 0.06 | 1340 | 620 | 1.791045e-07 | 250 | 0.06 | 1340 | 0.15 | N2 | 0.0286 | 1019.055944 | 0.02596 | 1.189318 | 2.1e-05 | 1.6e-05 | 101.3 |  | Cylindrical | 254 mm diameter x 508 mm length | 0.5232 | Parabolic Aircraft | Wire |  | 10 | Yes |  | 3.17
Sacksteder, Kurt R., and James S. T’ien. “Buoyant Downward Diffusion Flame Spread and Extinction in Partial-Gravity Accelerations.” Symposium (International) on Combustion, vol. 25, no. 1, 1994, pp. 1685–1692. | K.R. Sacksteder, J.S. T'ien | https://doi.org/10.1016/S0082-0784(06)80816-7 | Flat | 80 mm x 50 mm x 0.013 mm | 250 | 0.06 | 1340 | 620 | 1.791045e-07 | 250 | 0.06 | 1340 | 0.14 | N2 | 0.02856 | 1020.378151 | 0.025956 | 1.187654 | 2.1e-05 | 1.6e-05 | 101.3 |  | Cylindrical | 254 mm diameter x 508 mm length | 0.04488 | Parabolic Aircraft | Wire |  | 10 | Yes |  | 3.95
Sacksteder, Kurt R., and James S. T’ien. “Buoyant Downward Diffusion Flame Spread and Extinction in Partial-Gravity Accelerations.” Symposium (International) on Combustion, vol. 25, no. 1, 1994, pp. 1685–1692. | K.R. Sacksteder, J.S. T'ien | https://doi.org/10.1016/S0082-0784(06)80816-7 | Flat | 80 mm x 50 mm x 0.013 mm | 250 | 0.06 | 1340 | 620 | 1.791045e-07 | 250 | 0.06 | 1340 | 0.14 | N2 | 0.02856 | 1020.378151 | 0.025956 | 1.187654 | 2.1e-05 | 1.6e-05 | 101.3 |  | Cylindrical | 254 mm diameter x 508 mm length | 0.08909 | Parabolic Aircraft | Wire |  | 10 | Yes |  | 2.892
Sánchez-Tarifa, C., and B. Lázaro. "Experiments Conducted on Combustion at Microgravity in the TEXUS-38 Sounding Rocket. Results and Conclusions." First International Symposium on Microgravity Research and Applications on Physical Sciences and Biotechnology, 2000 | C. Sánchez-Tarifa, B. Lázaro |  | Cylindrical | 2 mm core x 6 mm outer | 1190 | 0.19 | 1466 | 630 | 1.089112e-07 | 8000 | 13.8 | 384 | 0.4 | N2 | 0.0296 | 987.162162 | 0.02606 | 1.336616 | 2e-05 | 1.4e-05 | 110 | 0 | Cylindrical |  | 0.001 | Sounding Rocket | Wire |  |  | Yes |  | 0.38
Sánchez-Tarifa, C., and B. Lázaro. "Experiments Conducted on Combustion at Microgravity in the TEXUS-38 Sounding Rocket. Results and Conclusions." First International Symposium on Microgravity Research and Applications on Physical Sciences and Biotechnology, 2000 | C. Sánchez-Tarifa, B. Lázaro |  | Cylindrical | 2 mm core x 6 mm outer | 1190 | 0.19 | 1466 | 630 | 1.089112e-07 | 8000 | 13.8 | 384 | 0.4 | N2 | 0.0296 | 987.162162 | 0.02606 | 1.336616 | 2e-05 | 1.4e-05 | 110 | -17.5 | Cylindrical |  | 0.001 | Sounding Rocket | Wire |  |  | Yes |  | 0.72
Sánchez-Tarifa, C., and B. Lázaro. "Experiments Conducted on Combustion at Microgravity in the TEXUS-38 Sounding Rocket. Results and Conclusions." First International Symposium on Microgravity Research and Applications on Physical Sciences and Biotechnology, 2000 | C. Sánchez-Tarifa, B. Lázaro |  | Cylindrical | 2 mm core x 6 mm outer | 1190 | 0.19 | 1466 | 630 | 1.089112e-07 | 8000 | 13.8 | 384 | 0.4 | N2 | 0.0296 | 987.162162 | 0.02606 | 1.336616 | 2e-05 | 1.4e-05 | 110 | -25 | Cylindrical |  | 0.001 | Sounding Rocket | Wire |  |  | Yes |  | 0.69
Sánchez-Tarifa, C., and B. Lázaro. "Experiments Conducted on Combustion at Microgravity in the TEXUS-38 Sounding Rocket. Results and Conclusions." First International Symposium on Microgravity Research and Applications on Physical Sciences and Biotechnology, 2000 | C. Sánchez-Tarifa, B. Lázaro |  | Cylindrical | 2 mm core x 6 mm outer | 1190 | 0.19 | 1466 | 630 | 1.089112e-07 | 8000 | 13.8 | 384 | 0.4 | N2 | 0.0296 | 987.162162 | 0.02606 | 1.336616 | 2e-05 | 1.4e-05 | 110 | -45 | Cylindrical |  | 0.001 | Sounding Rocket | Wire |  |  | Yes |  | 0.68
Sánchez-Tarifa, C., and B. Lázaro. "Experiments Conducted on Combustion at Microgravity in the TEXUS-38 Sounding Rocket. Results and Conclusions." First International Symposium on Microgravity Research and Applications on Physical Sciences and Biotechnology, 2000 | C. Sánchez-Tarifa, B. Lázaro |  | Cylindrical | 2 mm core x 6 mm outer | 1190 | 0.19 | 1466 | 630 | 1.089112e-07 | 8000 | 13.8 | 384 | 0.4 | N2 | 0.0296 | 987.162162 | 0.02606 | 1.336616 | 2e-05 | 1.4e-05 | 110 | -100 | Cylindrical |  | 0.001 | Sounding Rocket | Wire |  |  | Yes |  | 0.81
Sánchez-Tarifa, C., and G. López Juste. 'A Study of the Combustion Problems of Solid Materials at Conditions Existing in Space Stations.' ESA SP-433 (1999). | C. Sánchez-Tarifa, G. López Juste |  | Cylindrical | 2 mm core x 6 mm outer | 1190 | 0.19 | 1466 | 630 | 1.089112e-07 | 8000 | 13.8 | 384 | 0.3684 | N2 | 0.029472 | 991.123779 | 0.026047 | 1.209851 | 2.2e-05 | 1.5e-05 | 100 | 0 | Cylindrical |  | 1 | Parabolic Aircraft | Wire |  |  | Yes |  | 1
Sánchez-Tarifa, C., and G. López Juste. 'A Study of the Combustion Problems of Solid Materials at Conditions Existing in Space Stations.' ESA SP-433 (1999). | C. Sánchez-Tarifa, G. López Juste |  | Cylindrical | 2 mm core x 6 mm outer | 1190 | 0.19 | 1466 | 630 | 1.089112e-07 | 8000 | 13.8 | 384 | 0.3684 | N2 | 0.029472 | 991.123779 | 0.026047 | 1.209851 | 2.2e-05 | 1.5e-05 | 100 | 0 | Cylindrical |  | 0.01 | Parabolic Aircraft | Wire |  |  | Yes |  | 0.6
Sánchez-Tarifa, C., and G. López Juste. 'A Study of the Combustion Problems of Solid Materials at Conditions Existing in Space Stations.' ESA SP-433 (1999). | C. Sánchez-Tarifa, G. López Juste |  | Cylindrical | 2 mm core x 6 mm outer | 1190 | 0.19 | 1466 | 630 | 1.089112e-07 | 8000 | 13.8 | 384 | 0.3684 | N2 | 0.029472 | 991.123779 | 0.026047 | 1.209851 | 2.2e-05 | 1.5e-05 | 100 | 0 | Cylindrical |  | 0.01 | Parabolic Aircraft | Wire |  |  | Yes |  | 0.2
Sánchez-Tarifa, C., and G. López Juste. 'A Study of the Combustion Problems of Solid Materials at Conditions Existing in Space Stations.' ESA SP-433 (1999). | C. Sánchez-Tarifa, G. López Juste |  | Cylindrical | 2 mm core x 6 mm outer | 1190 | 0.19 | 1466 | 630 | 1.089112e-07 | 8000 | 13.8 | 384 | 0.3684 | N2 | 0.029472 | 991.123779 | 0.026047 | 1.209851 | 2.2e-05 | 1.5e-05 | 100 | 0 | Cylindrical |  | 0.0001 | Parabolic Aircraft | Wire |  |  | Yes |  | 0.18
Sánchez-Tarifa, C., and G. López Juste. 'A Study of the Combustion Problems of Solid Materials at Conditions Existing in Space Stations.' ESA SP-433 (1999). | C. Sánchez-Tarifa, G. López Juste |  | Cylindrical | 2 mm core x 6 mm outer | 1190 | 0.19 | 1466 | 630 | 1.089112e-07 | 8000 | 13.8 | 384 | 0.3684 | N2 | 0.029472 | 991.123779 | 0.026047 | 1.209851 | 2.2e-05 | 1.5e-05 | 100 | 50 | Cylindrical |  | 1 | Parabolic Aircraft | Wire |  |  | Yes |  | 1.09
Sánchez-Tarifa, C., and G. López Juste. 'A Study of the Combustion Problems of Solid Materials at Conditions Existing in Space Stations.' ESA SP-433 (1999). | C. Sánchez-Tarifa, G. López Juste |  | Cylindrical | 2 mm core x 6 mm outer | 1190 | 0.19 | 1466 | 630 | 1.089112e-07 | 8000 | 13.8 | 384 | 0.3684 | N2 | 0.029472 | 991.123779 | 0.026047 | 1.209851 | 2.2e-05 | 1.5e-05 | 100 | 50 | Cylindrical |  | 0.0001 | Parabolic Aircraft | Wire |  |  | Yes |  | 0.7
Sánchez-Tarifa, C., and G. López Juste. 'A Study of the Combustion Problems of Solid Materials at Conditions Existing in Space Stations.' ESA SP-433 (1999). | C. Sánchez-Tarifa, G. López Juste |  | Cylindrical | 2 mm core x 6 mm outer | 1190 | 0.19 | 1466 | 630 | 1.089112e-07 | 8000 | 13.8 | 384 | 0.3684 | N2 | 0.029472 | 991.123779 | 0.026047 | 1.209851 | 2.2e-05 | 1.5e-05 | 100 | 100 | Cylindrical |  | 1 | Parabolic Aircraft | Wire |  |  | Yes |  | 1.1
Sánchez-Tarifa, C., and G. López Juste. 'A Study of the Combustion Problems of Solid Materials at Conditions Existing in Space Stations.' ESA SP-433 (1999). | C. Sánchez-Tarifa, G. López Juste |  | Cylindrical | 2 mm core x 6 mm outer | 1190 | 0.19 | 1466 | 630 | 1.089112e-07 | 8000 | 13.8 | 384 | 0.3684 | N2 | 0.029472 | 991.123779 | 0.026047 | 1.209851 | 2.2e-05 | 1.5e-05 | 100 | 100 | Cylindrical |  | 0.0001 | Parabolic Aircraft | Wire |  |  | Yes |  | 0.85
Sánchez-Tarifa, C., and G. López Juste. 'A Study of the Combustion Problems of Solid Materials at Conditions Existing in Space Stations.' ESA SP-433 (1999). | C. Sánchez-Tarifa, G. López Juste |  | Cylindrical | 2 mm core x 6 mm outer | 1190 | 0.19 | 1466 | 630 | 1.089112e-07 | 8000 | 13.8 | 384 | 0.3684 | N2 | 0.029472 | 991.123779 | 0.026047 | 1.209851 | 2.2e-05 | 1.5e-05 | 100 |  | Cylindrical |  | 0.0001 | Parabolic Aircraft | Wire |  |  | Yes |  | 0.2
Sánchez-Tarifa, C., and G. López Juste. 'A Study of the Combustion Problems of Solid Materials at Conditions Existing in Space Stations.' ESA SP-433 (1999). | C. Sánchez-Tarifa, G. López Juste |  | Cylindrical | 2 mm core x 6 mm outer | 1190 | 0.19 | 1466 | 630 | 1.089112e-07 | 8000 | 13.8 | 384 | 0.3684 | N2 | 0.029472 | 991.123779 | 0.026047 | 1.209851 | 2.2e-05 | 1.5e-05 | 100 |  | Cylindrical |  | 0.01 | Parabolic Aircraft | Wire |  |  | Yes |  | 0.6
Sánchez-Tarifa, C., and G. López Juste. 'A Study of the Combustion Problems of Solid Materials at Conditions Existing in Space Stations.' ESA SP-433 (1999). | C. Sánchez-Tarifa, G. López Juste |  | Cylindrical | 2 mm core x 6 mm outer | 1190 | 0.19 | 1466 | 630 | 1.089112e-07 | 8000 | 13.8 | 384 | 0.3684 | N2 | 0.029472 | 991.123779 | 0.026047 | 1.209851 | 2.2e-05 | 1.5e-05 | 100 |  | Cylindrical |  | 1 | Parabolic Aircraft | Wire |  |  | Yes |  | 1.05
Sánchez-Tarifa, C., and M. Rodríguez. "Combustion and Flammability Characteristics of Solids at Microgravity in Very Small Velocity Flows." Second European Symposium on Utilisation of the International Space Station, Nov. 1998. | C. Sánchez-Tarifa, M. Rodríguez |  | Cylindrical | 2 mm core x 6 mm outer | 1190 | 0.19 | 1466 | 630 | 1.089112e-07 | 8000 | 13.8 | 384 | 0.2072 | N2 | 0.028828 | 1011.589427 | 0.025983 | 1.183414 | 2.2e-05 | 1.6e-05 | 100 |  | Cylindrical |  | 1 | Parabolic Aircraft | Wire |  |  | Yes |  | 0.1
Sánchez-Tarifa, C., and M. Rodríguez. "Combustion and Flammability Characteristics of Solids at Microgravity in Very Small Velocity Flows." Second European Symposium on Utilisation of the International Space Station, Nov. 1998. | C. Sánchez-Tarifa, M. Rodríguez |  | Cylindrical | 2 mm core x 6 mm outer | 1190 | 0.19 | 1466 | 630 | 1.089112e-07 | 8000 | 13.8 | 384 | 0.2258 | N2 | 0.028904 | 1009.126764 | 0.02599 | 1.186534 | 2.2e-05 | 1.6e-05 | 100 |  | Cylindrical |  | 0.01 | Parabolic Aircraft | Wire |  |  | Yes |  | 0.2
Sánchez-Tarifa, C., and M. Rodríguez. "Combustion and Flammability Characteristics of Solids at Microgravity in Very Small Velocity Flows." Second European Symposium on Utilisation of the International Space Station, Nov. 1998. | C. Sánchez-Tarifa, M. Rodríguez |  | Cylindrical | 2 mm core x 6 mm outer | 1190 | 0.19 | 1466 | 630 | 1.089112e-07 | 8000 | 13.8 | 384 | 0.3684 | N2 | 0.029472 | 991.123779 | 0.026047 | 1.209851 | 2.2e-05 | 1.5e-05 | 100 |  | Cylindrical |  | 1 | Parabolic Aircraft | Wire |  |  | Yes |  | 1.15
Sánchez-Tarifa, C., and M. Rodríguez. "Combustion and Flammability Characteristics of Solids at Microgravity in Very Small Velocity Flows." Second European Symposium on Utilisation of the International Space Station, Nov. 1998. | C. Sánchez-Tarifa, M. Rodríguez |  | Cylindrical | 2 mm core x 6 mm outer | 1190 | 0.19 | 1466 | 630 | 1.089112e-07 | 8000 | 13.8 | 384 | 0.3684 | N2 | 0.029472 | 991.123779 | 0.026047 | 1.209851 | 2.2e-05 | 1.5e-05 | 100 |  | Cylindrical |  | 0.01 | Parabolic Aircraft | Wire |  |  | Yes |  | 0.6
Sánchez-Tarifa, C., and M. Rodríguez. "Combustion and Flammability Characteristics of Solids at Microgravity in Very Small Velocity Flows." Second European Symposium on Utilisation of the International Space Station, Nov. 1998. | C. Sánchez-Tarifa, M. Rodríguez |  | Cylindrical | 2 mm core x 6 mm outer | 1190 | 0.19 | 1466 | 630 | 1.089112e-07 | 8000 | 13.8 | 384 | 0.4177 | N2 | 0.029672 | 984.948773 | 0.026067 | 1.218061 | 2.2e-05 | 1.5e-05 | 100 |  | Cylindrical |  | 0.01 | Parabolic Aircraft | Wire |  |  | Yes |  | 1.1
Sánchez-Tarifa, C., and M. Rodríguez. "Combustion and Flammability Characteristics of Solids at Microgravity in Very Small Velocity Flows." Second European Symposium on Utilisation of the International Space Station, Nov. 1998. | C. Sánchez-Tarifa, M. Rodríguez |  | Cylindrical | 2 mm core x 6 mm outer | 1190 | 0.19 | 1466 | 630 | 1.089112e-07 | 8000 | 13.8 | 384 | 0.5274 | N2 | 0.030108 | 971.771622 | 0.026111 | 1.23596 | 2.2e-05 | 1.5e-05 | 100 |  | Cylindrical |  | 0.01 | Parabolic Aircraft | Wire |  |  | Yes |  | 1.6
Sánchez-Tarifa, C., and M. Rodríguez. "Combustion and Flammability Characteristics of Solids at Microgravity in Very Small Velocity Flows." Second European Symposium on Utilisation of the International Space Station, Nov. 1998. | C. Sánchez-Tarifa, M. Rodríguez |  | Cylindrical | 2 mm core x 6 mm outer | 1190 | 0.19 | 1466 | 630 | 1.089112e-07 | 8000 | 13.8 | 384 | 0.5676 | N2 | 0.030272 | 966.913319 | 0.026127 | 1.242692 | 2.2e-05 | 1.5e-05 | 100 |  | Cylindrical |  | 1 | Parabolic Aircraft | Wire |  |  | Yes |  | 2.8
Sánchez-Tarifa, C., and M. Rodríguez. "Combustion and Flammability Characteristics of Solids at Microgravity in Very Small Velocity Flows." Second European Symposium on Utilisation of the International Space Station, Nov. 1998. | C. Sánchez-Tarifa, M. Rodríguez |  | Cylindrical | 2 mm core x 6 mm outer | 1190 | 0.19 | 1466 | 630 | 1.089112e-07 | 8000 | 13.8 | 384 | 0.5676 | N2 | 0.030272 | 966.913319 | 0.026127 | 1.242692 | 2.2e-05 | 1.5e-05 | 100 |  | Cylindrical |  | 0.01 | Parabolic Aircraft | Wire |  |  | Yes |  | 1.6
Sánchez-Tarifa, C., and M. Rodríguez. "Combustion and Flammability Characteristics of Solids at Microgravity in Very Small Velocity Flows." Second European Symposium on Utilisation of the International Space Station, Nov. 1998. | C. Sánchez-Tarifa, M. Rodríguez |  | Cylindrical | 2 mm core x 6 mm outer | 1190 | 0.19 | 1466 | 630 | 1.089112e-07 | 8000 | 13.8 | 384 | 0.6087 | N2 | 0.030436 | 962.107373 | 0.026144 | 1.249424 | 2.2e-05 | 1.5e-05 | 100 |  | Cylindrical |  | 0.01 | Parabolic Aircraft | Wire |  |  | Yes |  | 1.7
Sánchez-Tarifa, C., and M. Rodríguez. "Combustion and Flammability Characteristics of Solids at Microgravity in Very Small Velocity Flows." Second European Symposium on Utilisation of the International Space Station, Nov. 1998. | C. Sánchez-Tarifa, M. Rodríguez |  | Cylindrical | 2 mm core x 6 mm outer | 1190 | 0.19 | 1466 | 630 | 1.089112e-07 | 8000 | 13.8 | 384 | 0.6295 | N2 | 0.03052 | 959.665793 | 0.026152 | 1.252873 | 2.2e-05 | 1.5e-05 | 100 |  | Cylindrical |  | 0.01 | Parabolic Aircraft | Wire |  |  | Yes |  | 1.9
Sánchez-Tarifa, C., and M. Rodríguez. "Combustion and Flammability Characteristics of Solids at Microgravity in Very Small Velocity Flows." Second European Symposium on Utilisation of the International Space Station, Nov. 1998. | C. Sánchez-Tarifa, M. Rodríguez |  | Cylindrical | 2 mm core x 6 mm outer | 1190 | 0.19 | 1466 | 630 | 1.089112e-07 | 8000 | 13.8 | 384 | 0.6506 | N2 | 0.030604 | 957.237616 | 0.02616 | 1.256321 | 2.2e-05 | 1.5e-05 | 100 |  | Cylindrical |  | 0.01 | Parabolic Aircraft | Wire |  |  | Yes |  | 1.8
Sánchez-Tarifa, C., and M. Rodríguez. "Combustion and Flammability Characteristics of Solids at Microgravity in Very Small Velocity Flows." Second European Symposium on Utilisation of the International Space Station, Nov. 1998. | C. Sánchez-Tarifa, M. Rodríguez |  | Cylindrical | 2 mm core x 6 mm outer | 1190 | 0.19 | 1466 | 630 | 1.089112e-07 | 8000 | 13.8 | 384 | 0.8873 | N2 | 0.031548 | 930.838722 | 0.026255 | 1.295073 | 2.2e-05 | 1.4e-05 | 100 |  | Cylindrical |  | 1 | Parabolic Aircraft | Wire |  |  | Yes |  | 5.6
Sánchez-Tarifa, C., and M. Rodríguez. "Combustion and Flammability Characteristics of Solids at Microgravity in Very Small Velocity Flows." Second European Symposium on Utilisation of the International Space Station, Nov. 1998. | C. Sánchez-Tarifa, M. Rodríguez |  | Cylindrical | 2 mm core x 6 mm outer | 1190 | 0.19 | 1466 | 630 | 1.089112e-07 | 8000 | 13.8 | 384 | 0.8873 | N2 | 0.031548 | 930.838722 | 0.026255 | 1.295073 | 2.2e-05 | 1.4e-05 | 100 |  | Cylindrical |  | 0.01 | Parabolic Aircraft | Wire |  |  | Yes |  | 2.9
Sharma, Ankit, et al. "Effects of Confinement on Opposed-Flow Flame Spread over Cellulose and Polymeric Solids in Microgravity." Microgravity Science and Technology 36 (2024): 20. | Ankit Sharma, Yanjun Li, Ya-Ting Liao, Paul Ferkul, Michael Johnston, Charles Bunnell | https://doi.org/10.1007/s12217-024-10106-y | Flat | 100 mm x 22 mm x 1 mm | 1190 | 0.19 | 1466 | 630 | 1.089112e-07 | 1190 | 0.19 | 1466 | 0.22 | N2 | 0.02888 | 1009.903047 | 0.025988 | 1.201258 | 2.1e-05 | 1.5e-05 | 101.325 | -103 | Rectangular | 76mm x 76mm x 30mm | 1e-05 | Spacecraft | Wire |  |  | Yes |  | 0.04 |  |  | Black
Sharma, Ankit, et al. "Effects of Confinement on Opposed-Flow Flame Spread over Cellulose and Polymeric Solids in Microgravity." Microgravity Science and Technology 36 (2024): 20. | Ankit Sharma, Yanjun Li, Ya-Ting Liao, Paul Ferkul, Michael Johnston, Charles Bunnell | https://doi.org/10.1007/s12217-024-10106-y | Flat | 100 mm x 22 mm x 1 mm | 1190 | 0.19 | 1466 | 630 | 1.089112e-07 | 1190 | 0.19 | 1466 | 0.22 | N2 | 0.02888 | 1009.903047 | 0.025988 | 1.201258 | 2.1e-05 | 1.5e-05 | 101.325 | -73 | Rectangular | 76mm x 76mm x 30mm | 1e-05 | Spacecraft | Wire |  |  | Yes |  | 0.035 |  |  | Black
Sharma, Ankit, et al. "Effects of Confinement on Opposed-Flow Flame Spread over Cellulose and Polymeric Solids in Microgravity." Microgravity Science and Technology 36 (2024): 20. | Ankit Sharma, Yanjun Li, Ya-Ting Liao, Paul Ferkul, Michael Johnston, Charles Bunnell | https://doi.org/10.1007/s12217-024-10106-y | Flat | 100 mm x 22 mm x 1 mm | 1190 | 0.19 | 1466 | 630 | 1.089112e-07 | 1190 | 0.19 | 1466 | 0.22 | N2 | 0.02888 | 1009.903047 | 0.025988 | 1.201258 | 2.1e-05 | 1.5e-05 | 101.325 | -73 | Rectangular | 76mm x 76mm x 30mm | 1e-05 | Spacecraft | Wire |  |  | Yes |  | 0.045 |  |  | Reflective
Sharma, Ankit, et al. "Effects of Confinement on Opposed-Flow Flame Spread over Cellulose and Polymeric Solids in Microgravity." Microgravity Science and Technology 36 (2024): 20. | Ankit Sharma, Yanjun Li, Ya-Ting Liao, Paul Ferkul, Michael Johnston, Charles Bunnell | https://doi.org/10.1007/s12217-024-10106-y | Flat | 100 mm x 22 mm x 1 mm | 1190 | 0.19 | 1466 | 630 | 1.089112e-07 | 1190 | 0.19 | 1466 | 0.22 | N2 | 0.02888 | 1009.903047 | 0.025988 | 1.201258 | 2.1e-05 | 1.5e-05 | 101.325 | -60 | Rectangular | 76mm x 76mm x 30mm | 1e-05 | Spacecraft | Wire |  |  | Yes |  | 0.035 |  |  | Black
Sharma, Ankit, et al. "Effects of Confinement on Opposed-Flow Flame Spread over Cellulose and Polymeric Solids in Microgravity." Microgravity Science and Technology 36 (2024): 20. | Ankit Sharma, Yanjun Li, Ya-Ting Liao, Paul Ferkul, Michael Johnston, Charles Bunnell | https://doi.org/10.1007/s12217-024-10106-y | Flat | 100 mm x 22 mm x 1 mm | 1190 | 0.19 | 1466 | 630 | 1.089112e-07 | 1190 | 0.19 | 1466 | 0.22 | N2 | 0.02888 | 1009.903047 | 0.025988 | 1.201258 | 2.1e-05 | 1.5e-05 | 101.325 | -60 | Rectangular | 76mm x 76mm x 30mm | 1e-05 | Spacecraft | Wire |  |  | Yes |  | 0.042 |  |  | Reflective
Sharma, Ankit, et al. "Effects of Confinement on Opposed-Flow Flame Spread over Cellulose and Polymeric Solids in Microgravity." Microgravity Science and Technology 36 (2024): 20. | Ankit Sharma, Yanjun Li, Ya-Ting Liao, Paul Ferkul, Michael Johnston, Charles Bunnell | https://doi.org/10.1007/s12217-024-10106-y | Flat | 100 mm x 22 mm x 1 mm | 1190 | 0.19 | 1466 | 630 | 1.089112e-07 | 1190 | 0.19 | 1466 | 0.22 | N2 | 0.02888 | 1009.903047 | 0.025988 | 1.201258 | 2.1e-05 | 1.5e-05 | 101.325 | -47 | Rectangular | 76mm x 76mm x 30mm | 1e-05 | Spacecraft | Wire |  |  | Yes |  | 0.027 |  |  | Black
Sharma, Ankit, et al. "Effects of Confinement on Opposed-Flow Flame Spread over Cellulose and Polymeric Solids in Microgravity." Microgravity Science and Technology 36 (2024): 20. | Ankit Sharma, Yanjun Li, Ya-Ting Liao, Paul Ferkul, Michael Johnston, Charles Bunnell | https://doi.org/10.1007/s12217-024-10106-y | Flat | 100 mm x 22 mm x 1 mm | 1190 | 0.19 | 1466 | 630 | 1.089112e-07 | 1190 | 0.19 | 1466 | 0.22 | N2 | 0.02888 | 1009.903047 | 0.025988 | 1.201258 | 2.1e-05 | 1.5e-05 | 101.325 | -47 | Rectangular | 76mm x 76mm x 30mm | 1e-05 | Spacecraft | Wire |  |  | Yes |  | 0.04 |  |  | Reflective
Sharma, Ankit, et al. "Effects of Confinement on Opposed-Flow Flame Spread over Cellulose and Polymeric Solids in Microgravity." Microgravity Science and Technology 36 (2024): 20. | Ankit Sharma, Yanjun Li, Ya-Ting Liao, Paul Ferkul, Michael Johnston, Charles Bunnell | https://doi.org/10.1007/s12217-024-10106-y | Flat | 100 mm x 22 mm x 1 mm | 1190 | 0.19 | 1466 | 630 | 1.089112e-07 | 1190 | 0.19 | 1466 | 0.22 | N2 | 0.02888 | 1009.903047 | 0.025988 | 1.201258 | 2.1e-05 | 1.5e-05 | 101.325 | -32 | Rectangular | 76mm x 76mm x 30mm | 1e-05 | Spacecraft | Wire |  |  | Yes |  | 0.025 |  |  | Black
Sharma, Ankit, et al. "Effects of Confinement on Opposed-Flow Flame Spread over Cellulose and Polymeric Solids in Microgravity." Microgravity Science and Technology 36 (2024): 20. | Ankit Sharma, Yanjun Li, Ya-Ting Liao, Paul Ferkul, Michael Johnston, Charles Bunnell | https://doi.org/10.1007/s12217-024-10106-y | Flat | 100 mm x 22 mm x 1 mm | 1190 | 0.19 | 1466 | 630 | 1.089112e-07 | 1190 | 0.19 | 1466 | 0.22 | N2 | 0.02888 | 1009.903047 | 0.025988 | 1.201258 | 2.1e-05 | 1.5e-05 | 101.325 | -32 | Rectangular | 76mm x 76mm x 30mm | 1e-05 | Spacecraft | Wire |  |  | Yes |  | 0.03 |  |  | Reflective
Sharma, Ankit, et al. "Effects of Confinement on Opposed-Flow Flame Spread over Cellulose and Polymeric Solids in Microgravity." Microgravity Science and Technology 36 (2024): 20. | Ankit Sharma, Yanjun Li, Ya-Ting Liao, Paul Ferkul, Michael Johnston, Charles Bunnell | https://doi.org/10.1007/s12217-024-10106-y | Flat | 100 mm x 22 mm x 0.33 mm | 550 | 0.08 | 1400 | 620 | 1.038961e-07 | 550 | 0.08 | 1400 | 0.22 | N2 | 0.02888 | 1009.903047 | 0.025988 | 1.201258 | 2.1e-05 | 1.5e-05 | 101.325 | -103 | Rectangular | 76mm x 76mm x 20mm | 1e-05 | Spacecraft | Wire |  |  | Yes |  | 1.025 |  |  | Transparent
Sharma, Ankit, et al. "Effects of Confinement on Opposed-Flow Flame Spread over Cellulose and Polymeric Solids in Microgravity." Microgravity Science and Technology 36 (2024): 20. | Ankit Sharma, Yanjun Li, Ya-Ting Liao, Paul Ferkul, Michael Johnston, Charles Bunnell | https://doi.org/10.1007/s12217-024-10106-y | Flat | 100 mm x 22 mm x 0.33 mm | 550 | 0.08 | 1400 | 620 | 1.038961e-07 | 550 | 0.08 | 1400 | 0.22 | N2 | 0.02888 | 1009.903047 | 0.025988 | 1.201258 | 2.1e-05 | 1.5e-05 | 101.325 | -103 | Rectangular | 76mm x 76mm x 30mm | 1e-05 | Spacecraft | Wire |  |  | Yes |  | 1.14 |  |  | Transparent
Sharma, Ankit, et al. "Effects of Confinement on Opposed-Flow Flame Spread over Cellulose and Polymeric Solids in Microgravity." Microgravity Science and Technology 36 (2024): 20. | Ankit Sharma, Yanjun Li, Ya-Ting Liao, Paul Ferkul, Michael Johnston, Charles Bunnell | https://doi.org/10.1007/s12217-024-10106-y | Flat | 100 mm x 22 mm x 0.33 mm | 550 | 0.08 | 1400 | 620 | 1.038961e-07 | 550 | 0.08 | 1400 | 0.22 | N2 | 0.02888 | 1009.903047 | 0.025988 | 1.201258 | 2.1e-05 | 1.5e-05 | 101.325 | -73 | Rectangular | 76mm x 76mm x 20mm | 1e-05 | Spacecraft | Wire |  |  | Yes |  | 1.25 |  |  | Transparent
Sharma, Ankit, et al. "Effects of Confinement on Opposed-Flow Flame Spread over Cellulose and Polymeric Solids in Microgravity." Microgravity Science and Technology 36 (2024): 20. | Ankit Sharma, Yanjun Li, Ya-Ting Liao, Paul Ferkul, Michael Johnston, Charles Bunnell | https://doi.org/10.1007/s12217-024-10106-y | Flat | 100 mm x 22 mm x 0.33 mm | 550 | 0.08 | 1400 | 620 | 1.038961e-07 | 550 | 0.08 | 1400 | 0.22 | N2 | 0.02888 | 1009.903047 | 0.025988 | 1.201258 | 2.1e-05 | 1.5e-05 | 101.325 | -73 | Rectangular | 76mm x 76mm x 30mm | 1e-05 | Spacecraft | Wire |  |  | Yes |  | 1.11 |  |  | Transparent
Sharma, Ankit, et al. "Effects of Confinement on Opposed-Flow Flame Spread over Cellulose and Polymeric Solids in Microgravity." Microgravity Science and Technology 36 (2024): 20. | Ankit Sharma, Yanjun Li, Ya-Ting Liao, Paul Ferkul, Michael Johnston, Charles Bunnell | https://doi.org/10.1007/s12217-024-10106-y | Flat | 100 mm x 22 mm x 0.33 mm | 550 | 0.08 | 1400 | 620 | 1.038961e-07 | 550 | 0.08 | 1400 | 0.22 | N2 | 0.02888 | 1009.903047 | 0.025988 | 1.201258 | 2.1e-05 | 1.5e-05 | 101.325 | -61 | Rectangular | 76mm x 76mm x 30mm | 1e-05 | Spacecraft | Wire |  |  | Yes |  | 1.08 |  |  | Transparent
Sharma, Ankit, et al. "Effects of Confinement on Opposed-Flow Flame Spread over Cellulose and Polymeric Solids in Microgravity." Microgravity Science and Technology 36 (2024): 20. | Ankit Sharma, Yanjun Li, Ya-Ting Liao, Paul Ferkul, Michael Johnston, Charles Bunnell | https://doi.org/10.1007/s12217-024-10106-y | Flat | 100 mm x 22 mm x 0.33 mm | 550 | 0.08 | 1400 | 620 | 1.038961e-07 | 550 | 0.08 | 1400 | 0.22 | N2 | 0.02888 | 1009.903047 | 0.025988 | 1.201258 | 2.1e-05 | 1.5e-05 | 101.325 | -61 | Rectangular | 76mm x 76mm x 30mm | 1e-05 | Spacecraft | Wire |  |  | Yes |  | 1.13 |  |  | Black
Sharma, Ankit, et al. "Effects of Confinement on Opposed-Flow Flame Spread over Cellulose and Polymeric Solids in Microgravity." Microgravity Science and Technology 36 (2024): 20. | Ankit Sharma, Yanjun Li, Ya-Ting Liao, Paul Ferkul, Michael Johnston, Charles Bunnell | https://doi.org/10.1007/s12217-024-10106-y | Flat | 100 mm x 22 mm x 0.33 mm | 550 | 0.08 | 1400 | 620 | 1.038961e-07 | 550 | 0.08 | 1400 | 0.22 | N2 | 0.02888 | 1009.903047 | 0.025988 | 1.201258 | 2.1e-05 | 1.5e-05 | 101.325 | -73 | Rectangular | 76mm x 76mm x 30mm | 1e-05 | Spacecraft | Wire |  |  | Yes |  | 1.18 |  |  | Black
Sharma, Ankit, et al. "Effects of Confinement on Opposed-Flow Flame Spread over Cellulose and Polymeric Solids in Microgravity." Microgravity Science and Technology 36 (2024): 20. | Ankit Sharma, Yanjun Li, Ya-Ting Liao, Paul Ferkul, Michael Johnston, Charles Bunnell | https://doi.org/10.1007/s12217-024-10106-y | Flat | 100 mm x 22 mm x 0.33 mm | 550 | 0.08 | 1400 | 620 | 1.038961e-07 | 550 | 0.08 | 1400 | 0.22 | N2 | 0.02888 | 1009.903047 | 0.025988 | 1.201258 | 2.1e-05 | 1.5e-05 | 101.325 | -73 | Rectangular | 76mm x 76mm x 40mm | 1e-05 | Spacecraft | Wire |  |  | Yes |  | 1.24 |  |  | Black
Sharma, Ankit, et al. "Effects of Confinement on Opposed-Flow Flame Spread over Cellulose and Polymeric Solids in Microgravity." Microgravity Science and Technology 36 (2024): 20. | Ankit Sharma, Yanjun Li, Ya-Ting Liao, Paul Ferkul, Michael Johnston, Charles Bunnell | https://doi.org/10.1007/s12217-024-10106-y | Flat | 100 mm x 22 mm x 0.33 mm | 550 | 0.08 | 1400 | 620 | 1.038961e-07 | 550 | 0.08 | 1400 | 0.22 | N2 | 0.02888 | 1009.903047 | 0.025988 | 1.201258 | 2.1e-05 | 1.5e-05 | 101.325 | -103 | Rectangular | 76mm x 76mm x 30mm | 1e-05 | Spacecraft | Wire |  |  | Yes |  | 1.25 |  |  | Black
Sharma, Ankit, et al. "Effects of Confinement on Opposed-Flow Flame Spread over Cellulose and Polymeric Solids in Microgravity." Microgravity Science and Technology 36 (2024): 20. | Ankit Sharma, Yanjun Li, Ya-Ting Liao, Paul Ferkul, Michael Johnston, Charles Bunnell | https://doi.org/10.1007/s12217-024-10106-y | Flat | 100 mm x 22 mm x 0.33 mm | 550 | 0.08 | 1400 | 620 | 1.038961e-07 | 550 | 0.08 | 1400 | 0.22 | N2 | 0.02888 | 1009.903047 | 0.025988 | 1.201258 | 2.1e-05 | 1.5e-05 | 101.325 | -103 | Rectangular | 76mm x 76mm x 40mm | 1e-05 | Spacecraft | Wire |  |  | Yes |  | 1.26 |  |  | Black
Son, Youngjin, and Paul D. Ronney. "Radiation-Driven Flame Spread over Thermally Thick Fuels in Quiescent 0 Environments." Proceedings of the Combustion Institute, vol. 29, no. 2, 2002, pp. 2587–2594. https://doi.org/10.1016/S1540-7489(02)80315-7. | Youngjin Son; Paul D. Ronney | https://doi.org/10.1016/S1540-7489(02)80315-7 | Flat | 115 mm x 100 mm x 10 mm | 30 | 0.035 | 1400 | 700 | 8.333333e-07 | 30 | 0.035 | 1400 | 0.4 | CO2 | 0.0392 | 867.857143 | 0.02048 | 1.262413 | 1.9e-05 | 1.5e-05 | 78.44977 |  | Cylindrical | 305 mm diameter; 610 mm height | 0.0001 | Drop Tower | Wire |  |  | Yes |  | 5.484051 |  |  | dilution gas = CO2
Son, Youngjin, and Paul D. Ronney. "Radiation-Driven Flame Spread over Thermally Thick Fuels in Quiescent 0 Environments." Proceedings of the Combustion Institute, vol. 29, no. 2, 2002, pp. 2587–2594. https://doi.org/10.1016/S1540-7489(02)80315-7. | Youngjin Son; Paul D. Ronney | https://doi.org/10.1016/S1540-7489(02)80315-7 | Flat | 115 mm x 100 mm x 10 mm | 30 | 0.035 | 1400 | 700 | 8.333333e-07 | 30 | 0.035 | 1400 | 0.4 | CO2 | 0.0392 | 867.857143 | 0.02048 | 1.729932 | 1.4e-05 | 1.1e-05 | 107.5034 |  | Cylindrical | 305 mm diameter; 610 mm height | 0.0001 | Drop Tower | Wire |  |  | Yes |  | 9.445019 |  |  | dilution gas = CO2
Son, Youngjin, and Paul D. Ronney. "Radiation-Driven Flame Spread over Thermally Thick Fuels in Quiescent 0 Environments." Proceedings of the Combustion Institute, vol. 29, no. 2, 2002, pp. 2587–2594. https://doi.org/10.1016/S1540-7489(02)80315-7. | Youngjin Son; Paul D. Ronney | https://doi.org/10.1016/S1540-7489(02)80315-7 | Flat | 115 mm x 100 mm x 10 mm | 30 | 0.035 | 1400 | 700 | 8.333333e-07 | 30 | 0.035 | 1400 | 0.4 | CO2 | 0.0392 | 867.857143 | 0.02048 | 3.344517 | 7e-06 | 6e-06 | 207.8378 |  | Cylindrical | 305 mm diameter; 610 mm height | 0.0001 | Drop Tower | Wire |  |  | Yes |  | 16.41931 |  |  | dilution gas = CO2
Son, Youngjin, and Paul D. Ronney. "Radiation-Driven Flame Spread over Thermally Thick Fuels in Quiescent 0 Environments." Proceedings of the Combustion Institute, vol. 29, no. 2, 2002, pp. 2587–2594. https://doi.org/10.1016/S1540-7489(02)80315-7. | Youngjin Son; Paul D. Ronney | https://doi.org/10.1016/S1540-7489(02)80315-7 | Flat | 115 mm x 100 mm x 10 mm | 30 | 0.035 | 1400 | 700 | 8.333333e-07 | 30 | 0.035 | 1400 | 0.4 | CO2 | 0.0392 | 867.857143 | 0.02048 | 4.993603 | 5e-06 | 4e-06 | 310.3167 |  | Cylindrical | 305 mm diameter; 610 mm height | 0.0001 | Drop Tower | Wire |  |  | Yes |  | 32.92936 |  |  | dilution gas = CO2
Son, Youngjin, and Paul D. Ronney. "Radiation-Driven Flame Spread over Thermally Thick Fuels in Quiescent 0 Environments." Proceedings of the Combustion Institute, vol. 29, no. 2, 2002, pp. 2587–2594. https://doi.org/10.1016/S1540-7489(02)80315-7. | Youngjin Son; Paul D. Ronney | https://doi.org/10.1016/S1540-7489(02)80315-7 | Flat | 115 mm x 100 mm x 10 mm | 30 | 0.035 | 1400 | 700 | 8.333333e-07 | 30 | 0.035 | 1400 | 0.4 | CO2 | 0.0392 | 867.857143 | 0.02048 | 6.673086 | 4e-06 | 3e-06 | 414.685 |  | Cylindrical | 305 mm diameter; 610 mm height | 0.0001 | Drop Tower | Wire |  |  | Yes |  | 47.71017 |  |  | dilution gas = CO2
Son, Youngjin, and Paul D. Ronney. "Radiation-Driven Flame Spread over Thermally Thick Fuels in Quiescent 0 Environments." Proceedings of the Combustion Institute, vol. 29, no. 2, 2002, pp. 2587–2594. https://doi.org/10.1016/S1540-7489(02)80315-7. | Youngjin Son; Paul D. Ronney | https://doi.org/10.1016/S1540-7489(02)80315-7 | Flat | 115 mm x 100 mm x 10 mm | 30 | 0.035 | 1400 | 700 | 8.333333e-07 | 30 | 0.035 | 1400 | 0.4 | CO2 | 0.0392 | 867.857143 | 0.02048 | 7.315622 | 3e-06 | 3e-06 | 454.6145 |  | Cylindrical | 305 mm diameter; 610 mm height | 0.0001 | Drop Tower | Wire |  |  | Yes |  | 52.14113 |  |  | dilution gas = CO2
Son, Youngjin, and Paul D. Ronney. "Radiation-Driven Flame Spread over Thermally Thick Fuels in Quiescent 0 Environments." Proceedings of the Combustion Institute, vol. 29, no. 2, 2002, pp. 2587–2594. https://doi.org/10.1016/S1540-7489(02)80315-7. | Youngjin Son; Paul D. Ronney | https://doi.org/10.1016/S1540-7489(02)80315-7 | Flat | 115 mm x 100 mm x 10 mm | 30 | 0.035 | 1400 | 700 | 8.333333e-07 | 30 | 0.035 | 1400 | 0.4 | CO2 | 0.0392 | 867.857143 | 0.02048 | 9.130696 | 3e-06 | 2e-06 | 567.4077 |  | Cylindrical | 305 mm diameter; 610 mm height | 0.0001 | Drop Tower | Wire |  |  | Yes |  | 57.51291 |  |  | dilution gas = CO2
Son, Youngjin, and Paul D. Ronney. "Radiation-Driven Flame Spread over Thermally Thick Fuels in Quiescent 0 Environments." Proceedings of the Combustion Institute, vol. 29, no. 2, 2002, pp. 2587–2594. https://doi.org/10.1016/S1540-7489(02)80315-7. | Youngjin Son; Paul D. Ronney | https://doi.org/10.1016/S1540-7489(02)80315-7 | Flat | 115 mm x 100 mm x 10 mm | 30 | 0.035 | 1400 | 700 | 8.333333e-07 | 30 | 0.035 | 1400 | 0.4 | CO2 | 0.0392 | 867.857143 | 0.02048 | 9.947426 | 2e-06 | 2e-06 | 618.1622 |  | Cylindrical | 305 mm diameter; 610 mm height | 0.0001 | Drop Tower | Wire |  |  | Yes |  | 58.87211 |  |  | dilution gas = CO2
Son, Youngjin, and Paul D. Ronney. "Radiation-Driven Flame Spread over Thermally Thick Fuels in Quiescent 0 Environments." Proceedings of the Combustion Institute, vol. 29, no. 2, 2002, pp. 2587–2594. https://doi.org/10.1016/S1540-7489(02)80315-7. | Youngjin Son; Paul D. Ronney | https://doi.org/10.1016/S1540-7489(02)80315-7 | Flat | 115 mm x 100 mm x 10 mm | 30 | 0.035 | 1400 | 700 | 8.333333e-07 | 30 | 0.035 | 1400 | 0.4 | CO2 | 0.0392 | 867.857143 | 0.02048 | 0.813786 | 2.9e-05 | 2.3e-05 | 50.57059 |  | Cylindrical | 305 mm diameter; 610 mm height | 1 | Ground | Wire |  |  | Yes |  | 4.291623 |  |  | dilution gas = CO2
Son, Youngjin, and Paul D. Ronney. "Radiation-Driven Flame Spread over Thermally Thick Fuels in Quiescent 0 Environments." Proceedings of the Combustion Institute, vol. 29, no. 2, 2002, pp. 2587–2594. https://doi.org/10.1016/S1540-7489(02)80315-7. | Youngjin Son; Paul D. Ronney | https://doi.org/10.1016/S1540-7489(02)80315-7 | Flat | 115 mm x 100 mm x 10 mm | 30 | 0.035 | 1400 | 700 | 8.333333e-07 | 30 | 0.035 | 1400 | 0.4 | CO2 | 0.0392 | 867.857143 | 0.02048 | 0.485928 | 4.9e-05 | 3.8e-05 | 30.19734 |  | Cylindrical | 305 mm diameter; 610 mm height | 1 | Ground | Wire |  |  | Yes |  | 4.525039 |  |  | dilution gas = CO2
Son, Youngjin, and Paul D. Ronney. "Radiation-Driven Flame Spread over Thermally Thick Fuels in Quiescent 0 Environments." Proceedings of the Combustion Institute, vol. 29, no. 2, 2002, pp. 2587–2594. https://doi.org/10.1016/S1540-7489(02)80315-7. | Youngjin Son; Paul D. Ronney | https://doi.org/10.1016/S1540-7489(02)80315-7 | Flat | 115 mm x 100 mm x 10 mm | 30 | 0.035 | 1400 | 700 | 8.333333e-07 | 30 | 0.035 | 1400 | 0.4 | CO2 | 0.0392 | 867.857143 | 0.02048 | 1.697072 | 1.4e-05 | 1.1e-05 | 105.4609 |  | Cylindrical | 305 mm diameter; 610 mm height | 1 | Ground | Wire |  |  | Yes |  | 12.5678 |  |  | dilution gas = CO2
Son, Youngjin, and Paul D. Ronney. "Radiation-Driven Flame Spread over Thermally Thick Fuels in Quiescent 0 Environments." Proceedings of the Combustion Institute, vol. 29, no. 2, 2002, pp. 2587–2594. https://doi.org/10.1016/S1540-7489(02)80315-7. | Youngjin Son; Paul D. Ronney | https://doi.org/10.1016/S1540-7489(02)80315-7 | Flat | 115 mm x 100 mm x 10 mm | 30 | 0.035 | 1400 | 700 | 8.333333e-07 | 30 | 0.035 | 1400 | 0.4 | CO2 | 0.0392 | 867.857143 | 0.02048 | 3.352724 | 7e-06 | 6e-06 | 208.3484 |  | Cylindrical | 305 mm diameter; 610 mm height | 1 | Ground | Wire |  |  | Yes |  | 18.69442 |  |  | dilution gas = CO2
Son, Youngjin, and Paul D. Ronney. "Radiation-Driven Flame Spread over Thermally Thick Fuels in Quiescent 0 Environments." Proceedings of the Combustion Institute, vol. 29, no. 2, 2002, pp. 2587–2594. https://doi.org/10.1016/S1540-7489(02)80315-7. | Youngjin Son; Paul D. Ronney | https://doi.org/10.1016/S1540-7489(02)80315-7 | Flat | 115 mm x 100 mm x 10 mm | 30 | 0.035 | 1400 | 700 | 8.333333e-07 | 30 | 0.035 | 1400 | 0.4 | CO2 | 0.0392 | 867.857143 | 0.02048 | 4.977173 | 5e-06 | 4e-06 | 309.2955 |  | Cylindrical | 305 mm diameter; 610 mm height | 1 | Ground | Wire |  |  | Yes |  | 25.39512 |  |  | dilution gas = CO2
Son, Youngjin, and Paul D. Ronney. "Radiation-Driven Flame Spread over Thermally Thick Fuels in Quiescent 0 Environments." Proceedings of the Combustion Institute, vol. 29, no. 2, 2002, pp. 2587–2594. https://doi.org/10.1016/S1540-7489(02)80315-7. | Youngjin Son; Paul D. Ronney | https://doi.org/10.1016/S1540-7489(02)80315-7 | Flat | 115 mm x 100 mm x 10 mm | 30 | 0.035 | 1400 | 700 | 8.333333e-07 | 30 | 0.035 | 1400 | 0.4 | CO2 | 0.0392 | 867.857143 | 0.02048 | 6.675549 | 4e-06 | 3e-06 | 414.8382 |  | Cylindrical | 305 mm diameter; 610 mm height | 1 | Ground | Wire |  |  | Yes |  | 33.1723 |  |  | dilution gas = CO2
Son, Youngjin, and Paul D. Ronney. "Radiation-Driven Flame Spread over Thermally Thick Fuels in Quiescent 0 Environments." Proceedings of the Combustion Institute, vol. 29, no. 2, 2002, pp. 2587–2594. https://doi.org/10.1016/S1540-7489(02)80315-7. | Youngjin Son; Paul D. Ronney | https://doi.org/10.1016/S1540-7489(02)80315-7 | Flat | 115 mm x 100 mm x 10 mm | 30 | 0.035 | 1400 | 700 | 8.333333e-07 | 30 | 0.035 | 1400 | 0.4 | CO2 | 0.0392 | 867.857143 | 0.02048 | 7.475849 | 3e-06 | 2e-06 | 464.5713 |  | Cylindrical | 305 mm diameter; 610 mm height | 1 | Ground | Wire |  |  | Yes |  | 39.1695 |  |  | dilution gas = CO2
Son, Youngjin, and Paul D. Ronney. "Radiation-Driven Flame Spread over Thermally Thick Fuels in Quiescent 0 Environments." Proceedings of the Combustion Institute, vol. 29, no. 2, 2002, pp. 2587–2594. https://doi.org/10.1016/S1540-7489(02)80315-7. | Youngjin Son; Paul D. Ronney | https://doi.org/10.1016/S1540-7489(02)80315-7 | Flat | 115 mm x 100 mm x 10 mm | 30 | 0.035 | 1400 | 700 | 8.333333e-07 | 30 | 0.035 | 1400 | 0.4 | N2 | 0.0296 | 987.162162 | 0.02606 | 0.479845 | 5.5e-05 | 3.9e-05 | 39.4904 |  | Cylindrical | 305 mm diameter; 610 mm height | 0.0001 | Drop Tower | Wire |  |  | Yes |  | 2.871611 |  |  | dilution gas = N2
Son, Youngjin, and Paul D. Ronney. "Radiation-Driven Flame Spread over Thermally Thick Fuels in Quiescent 0 Environments." Proceedings of the Combustion Institute, vol. 29, no. 2, 2002, pp. 2587–2594. https://doi.org/10.1016/S1540-7489(02)80315-7. | Youngjin Son; Paul D. Ronney | https://doi.org/10.1016/S1540-7489(02)80315-7 | Flat | 115 mm x 100 mm x 10 mm | 30 | 0.035 | 1400 | 700 | 8.333333e-07 | 30 | 0.035 | 1400 | 0.4 | N2 | 0.0296 | 987.162162 | 0.02606 | 0.84095 | 3.1e-05 | 2.2e-05 | 69.20777 |  | Cylindrical | 305 mm diameter; 610 mm height | 0.0001 | Drop Tower | Wire |  |  | Yes |  | 8.754551 |  |  | dilution gas = N2
Son, Youngjin, and Paul D. Ronney. "Radiation-Driven Flame Spread over Thermally Thick Fuels in Quiescent 0 Environments." Proceedings of the Combustion Institute, vol. 29, no. 2, 2002, pp. 2587–2594. https://doi.org/10.1016/S1540-7489(02)80315-7. | Youngjin Son; Paul D. Ronney | https://doi.org/10.1016/S1540-7489(02)80315-7 | Flat | 115 mm x 100 mm x 10 mm | 30 | 0.035 | 1400 | 700 | 8.333333e-07 | 30 | 0.035 | 1400 | 0.4 | N2 | 0.0296 | 987.162162 | 0.02606 | 1.270296 | 2.1e-05 | 1.5e-05 | 104.5418 |  | Cylindrical | 305 mm diameter; 610 mm height | 0.0001 | Drop Tower | Wire |  |  | Yes |  | 9.949841 |  |  | dilution gas = N2
Son, Youngjin, and Paul D. Ronney. "Radiation-Driven Flame Spread over Thermally Thick Fuels in Quiescent 0 Environments." Proceedings of the Combustion Institute, vol. 29, no. 2, 2002, pp. 2587–2594. https://doi.org/10.1016/S1540-7489(02)80315-7. | Youngjin Son; Paul D. Ronney | https://doi.org/10.1016/S1540-7489(02)80315-7 | Flat | 115 mm x 100 mm x 10 mm | 30 | 0.035 | 1400 | 700 | 8.333333e-07 | 30 | 0.035 | 1400 | 0.4 | N2 | 0.0296 | 987.162162 | 0.02606 | 2.537238 | 1e-05 | 7e-06 | 208.8079 |  | Cylindrical | 305 mm diameter; 610 mm height | 0.0001 | Drop Tower | Wire |  |  | Yes |  | 21.01036 |  |  | dilution gas = N2
Son, Youngjin, and Paul D. Ronney. "Radiation-Driven Flame Spread over Thermally Thick Fuels in Quiescent 0 Environments." Proceedings of the Combustion Institute, vol. 29, no. 2, 2002, pp. 2587–2594. https://doi.org/10.1016/S1540-7489(02)80315-7. | Youngjin Son; Paul D. Ronney | https://doi.org/10.1016/S1540-7489(02)80315-7 | Flat | 115 mm x 100 mm x 10 mm | 30 | 0.035 | 1400 | 700 | 8.333333e-07 | 30 | 0.035 | 1400 | 0.4 | N2 | 0.0296 | 987.162162 | 0.02606 | 3.797351 | 7e-06 | 5e-06 | 312.5124 |  | Cylindrical | 305 mm diameter; 610 mm height | 0.0001 | Drop Tower | Wire |  |  | Yes |  | 57.51757 |  |  | dilution gas = N2
Son, Youngjin, and Paul D. Ronney. "Radiation-Driven Flame Spread over Thermally Thick Fuels in Quiescent 0 Environments." Proceedings of the Combustion Institute, vol. 29, no. 2, 2002, pp. 2587–2594. https://doi.org/10.1016/S1540-7489(02)80315-7. | Youngjin Son; Paul D. Ronney | https://doi.org/10.1016/S1540-7489(02)80315-7 | Flat | 115 mm x 100 mm x 10 mm | 30 | 0.035 | 1400 | 700 | 8.333333e-07 | 30 | 0.035 | 1400 | 0.4 | N2 | 0.0296 | 987.162162 | 0.02606 | 5.020866 | 5e-06 | 4e-06 | 413.2042 |  | Cylindrical | 305 mm diameter; 610 mm height | 0.0001 | Drop Tower | Wire |  |  | Yes |  | 48.96859 |  |  | dilution gas = N2
Son, Youngjin, and Paul D. Ronney. "Radiation-Driven Flame Spread over Thermally Thick Fuels in Quiescent 0 Environments." Proceedings of the Combustion Institute, vol. 29, no. 2, 2002, pp. 2587–2594. https://doi.org/10.1016/S1540-7489(02)80315-7. | Youngjin Son; Paul D. Ronney | https://doi.org/10.1016/S1540-7489(02)80315-7 | Flat | 115 mm x 100 mm x 10 mm | 30 | 0.035 | 1400 | 700 | 8.333333e-07 | 30 | 0.035 | 1400 | 0.4 | N2 | 0.0296 | 987.162162 | 0.02606 | 1.316203 | 2e-05 | 1.4e-05 | 108.3203 |  | Cylindrical | 305 mm diameter; 610 mm height | 1 | Ground | Wire |  |  | Yes |  | 25.99318 |  |  | dilution gas = N2
Son, Youngjin, and Paul D. Ronney. "Radiation-Driven Flame Spread over Thermally Thick Fuels in Quiescent 0 Environments." Proceedings of the Combustion Institute, vol. 29, no. 2, 2002, pp. 2587–2594. https://doi.org/10.1016/S1540-7489(02)80315-7. | Youngjin Son; Paul D. Ronney | https://doi.org/10.1016/S1540-7489(02)80315-7 | Flat | 115 mm x 100 mm x 10 mm | 30 | 0.035 | 1400 | 700 | 8.333333e-07 | 30 | 0.035 | 1400 | 0.4 | N2 | 0.0296 | 987.162162 | 0.02606 | 2.566401 | 1e-05 | 7e-06 | 211.2078 |  | Cylindrical | 305 mm diameter; 610 mm height | 1 | Ground | Wire |  |  | Yes |  | 38.66449 |  |  | dilution gas = N2
Son, Youngjin, and Paul D. Ronney. "Radiation-Driven Flame Spread over Thermally Thick Fuels in Quiescent 0 Environments." Proceedings of the Combustion Institute, vol. 29, no. 2, 2002, pp. 2587–2594. https://doi.org/10.1016/S1540-7489(02)80315-7. | Youngjin Son; Paul D. Ronney | https://doi.org/10.1016/S1540-7489(02)80315-7 | Flat | 115 mm x 100 mm x 10 mm | 30 | 0.035 | 1400 | 700 | 8.333333e-07 | 30 | 0.035 | 1400 | 0.4 | N2 | 0.0296 | 987.162162 | 0.02606 | 3.819697 | 7e-06 | 5e-06 | 314.3505 |  | Cylindrical | 305 mm diameter; 610 mm height | 1 | Ground | Wire |  |  | Yes |  | 61.36827 |  |  | dilution gas = N2
Son, Youngjin, and Paul D. Ronney. "Radiation-Driven Flame Spread over Thermally Thick Fuels in Quiescent 0 Environments." Proceedings of the Combustion Institute, vol. 29, no. 2, 2002, pp. 2587–2594. https://doi.org/10.1016/S1540-7489(02)80315-7. | Youngjin Son; Paul D. Ronney | https://doi.org/10.1016/S1540-7489(02)80315-7 | Flat | 115 mm x 100 mm x 10 mm | 30 | 0.035 | 1400 | 700 | 8.333333e-07 | 30 | 0.035 | 1400 | 0.4 | N2 | 0.0296 | 987.162162 | 0.02606 | 5.023344 | 5e-06 | 4e-06 | 413.4085 |  | Cylindrical | 305 mm diameter; 610 mm height | 1 | Ground | Wire |  |  | Yes |  | 34.49197 |  |  | dilution gas = N2
Son, Youngjin, and Paul D. Ronney. "Radiation-Driven Flame Spread over Thermally Thick Fuels in Quiescent 0 Environments." Proceedings of the Combustion Institute, vol. 29, no. 2, 2002, pp. 2587–2594. https://doi.org/10.1016/S1540-7489(02)80315-7. | Youngjin Son; Paul D. Ronney | https://doi.org/10.1016/S1540-7489(02)80315-7 | Flat | 115 mm x 100 mm x 0.76 mm | 30 | 0.035 | 1400 | 700 | 8.333333e-07 | 30 | 0.035 | 1400 | 0.4 | CO2 | 0.0392 | 867.857143 | 0.02048 | 6.649254 | 4e-06 | 3e-06 | 413.2042 |  | Cylindrical | 305 mm diameter; 610 mm height | 0.0001 | Drop Tower | Wire |  |  | Yes |  | 14 |  |  | dilution gas = CO2
Son, Youngjin, and Paul D. Ronney. "Radiation-Driven Flame Spread over Thermally Thick Fuels in Quiescent 0 Environments." Proceedings of the Combustion Institute, vol. 29, no. 2, 2002, pp. 2587–2594. https://doi.org/10.1016/S1540-7489(02)80315-7. | Youngjin Son; Paul D. Ronney | https://doi.org/10.1016/S1540-7489(02)80315-7 | Flat | 115 mm x 100 mm x 1 mm | 30 | 0.035 | 1400 | 700 | 8.333333e-07 | 30 | 0.035 | 1400 | 0.4 | CO2 | 0.0392 | 867.857143 | 0.02048 | 6.649254 | 4e-06 | 3e-06 | 413.2042 |  | Cylindrical | 305 mm diameter; 610 mm height | 0.0001 | Drop Tower | Wire |  |  | Yes |  | 31 |  |  | dilution gas = CO2
Son, Youngjin, and Paul D. Ronney. "Radiation-Driven Flame Spread over Thermally Thick Fuels in Quiescent 0 Environments." Proceedings of the Combustion Institute, vol. 29, no. 2, 2002, pp. 2587–2594. https://doi.org/10.1016/S1540-7489(02)80315-7. | Youngjin Son; Paul D. Ronney | https://doi.org/10.1016/S1540-7489(02)80315-7 | Flat | 115 mm x 100 mm x 2 mm | 30 | 0.035 | 1400 | 700 | 8.333333e-07 | 30 | 0.035 | 1400 | 0.4 | CO2 | 0.0392 | 867.857143 | 0.02048 | 6.649254 | 4e-06 | 3e-06 | 413.2042 |  | Cylindrical | 305 mm diameter; 610 mm height | 0.0001 | Drop Tower | Wire |  |  | Yes |  | 43 |  |  | dilution gas = CO2
Son, Youngjin, and Paul D. Ronney. "Radiation-Driven Flame Spread over Thermally Thick Fuels in Quiescent 0 Environments." Proceedings of the Combustion Institute, vol. 29, no. 2, 2002, pp. 2587–2594. https://doi.org/10.1016/S1540-7489(02)80315-7. | Youngjin Son; Paul D. Ronney | https://doi.org/10.1016/S1540-7489(02)80315-7 | Flat | 115 mm x 100 mm x 2.5 mm | 30 | 0.035 | 1400 | 700 | 8.333333e-07 | 30 | 0.035 | 1400 | 0.4 | CO2 | 0.0392 | 867.857143 | 0.02048 | 6.649254 | 4e-06 | 3e-06 | 413.2042 |  | Cylindrical | 305 mm diameter; 610 mm height | 0.0001 | Drop Tower | Wire |  |  | Yes |  | 47 |  |  | dilution gas = CO2
Son, Youngjin, and Paul D. Ronney. "Radiation-Driven Flame Spread over Thermally Thick Fuels in Quiescent 0 Environments." Proceedings of the Combustion Institute, vol. 29, no. 2, 2002, pp. 2587–2594. https://doi.org/10.1016/S1540-7489(02)80315-7. | Youngjin Son; Paul D. Ronney | https://doi.org/10.1016/S1540-7489(02)80315-7 | Flat | 115 mm x 100 mm x 6.1 mm | 30 | 0.035 | 1400 | 700 | 8.333333e-07 | 30 | 0.035 | 1400 | 0.4 | CO2 | 0.0392 | 867.857143 | 0.02048 | 6.649254 | 4e-06 | 3e-06 | 413.2042 |  | Cylindrical | 305 mm diameter; 610 mm height | 0.0001 | Drop Tower | Wire |  |  | Yes |  | 45 |  |  | dilution gas = CO2
Son, Youngjin, and Paul D. Ronney. "Radiation-Driven Flame Spread over Thermally Thick Fuels in Quiescent 0 Environments." Proceedings of the Combustion Institute, vol. 29, no. 2, 2002, pp. 2587–2594. https://doi.org/10.1016/S1540-7489(02)80315-7. | Youngjin Son; Paul D. Ronney | https://doi.org/10.1016/S1540-7489(02)80315-7 | Flat | 115 mm x 100 mm x 9.6 mm | 30 | 0.035 | 1400 | 700 | 8.333333e-07 | 30 | 0.035 | 1400 | 0.4 | CO2 | 0.0392 | 867.857143 | 0.02048 | 6.649254 | 4e-06 | 3e-06 | 413.2042 |  | Cylindrical | 305 mm diameter; 610 mm height | 0.0001 | Drop Tower | Wire |  |  | Yes |  | 46 |  |  | dilution gas = CO2
Son, Youngjin, and Paul D. Ronney. "Radiation-Driven Flame Spread over Thermally Thick Fuels in Quiescent 0 Environments." Proceedings of the Combustion Institute, vol. 29, no. 2, 2002, pp. 2587–2594. https://doi.org/10.1016/S1540-7489(02)80315-7. | Youngjin Son; Paul D. Ronney | https://doi.org/10.1016/S1540-7489(02)80315-7 | Flat | 115 mm x 100 mm x 13 mm | 30 | 0.035 | 1400 | 700 | 8.333333e-07 | 30 | 0.035 | 1400 | 0.4 | CO2 | 0.0392 | 867.857143 | 0.02048 | 6.649254 | 4e-06 | 3e-06 | 413.2042 |  | Cylindrical | 305 mm diameter; 610 mm height | 0.0001 | Drop Tower | Wire |  |  | Yes |  | 48 |  |  | dilution gas = CO2
Son, Youngjin, and Paul D. Ronney. "Radiation-Driven Flame Spread over Thermally Thick Fuels in Quiescent 0 Environments." Proceedings of the Combustion Institute, vol. 29, no. 2, 2002, pp. 2587–2594. https://doi.org/10.1016/S1540-7489(02)80315-7. | Youngjin Son; Paul D. Ronney | https://doi.org/10.1016/S1540-7489(02)80315-7 | Flat | 115 mm x 100 mm x 0.77 mm | 30 | 0.035 | 1400 | 700 | 8.333333e-07 | 30 | 0.035 | 1400 | 0.4 | CO2 | 0.0392 | 867.857143 | 0.02048 | 6.649254 | 4e-06 | 3e-06 | 413.2042 |  | Cylindrical | 305 mm diameter; 610 mm height | 1 | Ground | Wire |  |  | Yes |  | 24 |  |  | dilution gas = CO2
Son, Youngjin, and Paul D. Ronney. "Radiation-Driven Flame Spread over Thermally Thick Fuels in Quiescent 0 Environments." Proceedings of the Combustion Institute, vol. 29, no. 2, 2002, pp. 2587–2594. https://doi.org/10.1016/S1540-7489(02)80315-7. | Youngjin Son; Paul D. Ronney | https://doi.org/10.1016/S1540-7489(02)80315-7 | Flat | 115 mm x 100 mm x 0.89 mm | 30 | 0.035 | 1400 | 700 | 8.333333e-07 | 30 | 0.035 | 1400 | 0.4 | CO2 | 0.0392 | 867.857143 | 0.02048 | 6.649254 | 4e-06 | 3e-06 | 413.2042 |  | Cylindrical | 305 mm diameter; 610 mm height | 1 | Ground | Wire |  |  | Yes |  | 9.4 |  |  | dilution gas = CO2
Son, Youngjin, and Paul D. Ronney. "Radiation-Driven Flame Spread over Thermally Thick Fuels in Quiescent 0 Environments." Proceedings of the Combustion Institute, vol. 29, no. 2, 2002, pp. 2587–2594. https://doi.org/10.1016/S1540-7489(02)80315-7. | Youngjin Son; Paul D. Ronney | https://doi.org/10.1016/S1540-7489(02)80315-7 | Flat | 115 mm x 100 mm x 1.1 mm | 30 | 0.035 | 1400 | 700 | 8.333333e-07 | 30 | 0.035 | 1400 | 0.4 | CO2 | 0.0392 | 867.857143 | 0.02048 | 6.649254 | 4e-06 | 3e-06 | 413.2042 |  | Cylindrical | 305 mm diameter; 610 mm height | 1 | Ground | Wire |  |  | Yes |  | 5.6 |  |  | dilution gas = CO2
Son, Youngjin, and Paul D. Ronney. "Radiation-Driven Flame Spread over Thermally Thick Fuels in Quiescent 0 Environments." Proceedings of the Combustion Institute, vol. 29, no. 2, 2002, pp. 2587–2594. https://doi.org/10.1016/S1540-7489(02)80315-7. | Youngjin Son; Paul D. Ronney | https://doi.org/10.1016/S1540-7489(02)80315-7 | Flat | 115 mm x 100 mm x 1.3 mm | 30 | 0.035 | 1400 | 700 | 8.333333e-07 | 30 | 0.035 | 1400 | 0.4 | CO2 | 0.0392 | 867.857143 | 0.02048 | 6.649254 | 4e-06 | 3e-06 | 413.2042 |  | Cylindrical | 305 mm diameter; 610 mm height | 1 | Ground | Wire |  |  | Yes |  | 4.3 |  |  | dilution gas = CO2
Son, Youngjin, and Paul D. Ronney. "Radiation-Driven Flame Spread over Thermally Thick Fuels in Quiescent 0 Environments." Proceedings of the Combustion Institute, vol. 29, no. 2, 2002, pp. 2587–2594. https://doi.org/10.1016/S1540-7489(02)80315-7. | Youngjin Son; Paul D. Ronney | https://doi.org/10.1016/S1540-7489(02)80315-7 | Flat | 115 mm x 100 mm x 1.5 mm | 30 | 0.035 | 1400 | 700 | 8.333333e-07 | 30 | 0.035 | 1400 | 0.4 | CO2 | 0.0392 | 867.857143 | 0.02048 | 6.649254 | 4e-06 | 3e-06 | 413.2042 |  | Cylindrical | 305 mm diameter; 610 mm height | 1 | Ground | Wire |  |  | Yes |  | 19 |  |  | dilution gas = CO2
Son, Youngjin, and Paul D. Ronney. "Radiation-Driven Flame Spread over Thermally Thick Fuels in Quiescent 0 Environments." Proceedings of the Combustion Institute, vol. 29, no. 2, 2002, pp. 2587–2594. https://doi.org/10.1016/S1540-7489(02)80315-7. | Youngjin Son; Paul D. Ronney | https://doi.org/10.1016/S1540-7489(02)80315-7 | Flat | 115 mm x 100 mm x 2.5 mm | 30 | 0.035 | 1400 | 700 | 8.333333e-07 | 30 | 0.035 | 1400 | 0.4 | CO2 | 0.0392 | 867.857143 | 0.02048 | 6.649254 | 4e-06 | 3e-06 | 413.2042 |  | Cylindrical | 305 mm diameter; 610 mm height | 1 | Ground | Wire |  |  | Yes |  | 24 |  |  | dilution gas = CO2
Son, Youngjin, and Paul D. Ronney. "Radiation-Driven Flame Spread over Thermally Thick Fuels in Quiescent 0 Environments." Proceedings of the Combustion Institute, vol. 29, no. 2, 2002, pp. 2587–2594. https://doi.org/10.1016/S1540-7489(02)80315-7. | Youngjin Son; Paul D. Ronney | https://doi.org/10.1016/S1540-7489(02)80315-7 | Flat | 115 mm x 100 mm x 7.1 mm | 30 | 0.035 | 1400 | 700 | 8.333333e-07 | 30 | 0.035 | 1400 | 0.4 | CO2 | 0.0392 | 867.857143 | 0.02048 | 6.649254 | 4e-06 | 3e-06 | 413.2042 |  | Cylindrical | 305 mm diameter; 610 mm height | 1 | Ground | Wire |  |  | Yes |  | 21 |  |  | dilution gas = CO2
Son, Youngjin, and Paul D. Ronney. "Radiation-Driven Flame Spread over Thermally Thick Fuels in Quiescent 0 Environments." Proceedings of the Combustion Institute, vol. 29, no. 2, 2002, pp. 2587–2594. https://doi.org/10.1016/S1540-7489(02)80315-7. | Youngjin Son; Paul D. Ronney | https://doi.org/10.1016/S1540-7489(02)80315-7 | Flat | 115 mm x 100 mm x 13 mm | 30 | 0.035 | 1400 | 700 | 8.333333e-07 | 30 | 0.035 | 1400 | 0.4 | CO2 | 0.0392 | 867.857143 | 0.02048 | 6.649254 | 4e-06 | 3e-06 | 413.2042 |  | Cylindrical | 305 mm diameter; 610 mm height | 1 | Ground | Wire |  |  | Yes |  | 34 |  |  | dilution gas = CO2
Son, Youngjin, Paul D. Ronney, and Suleyman Gokoglu. "Comparison of Carbon Dioxide and Helium as Fire Extinguishing Agents for Spacecraft." NASA/CP—2004-213205/VOL2, 2004, pp. 409–418. | Youngjin Son; Paul D. Ronney; Suleyman Gokoglu | NASA/CP—2004-213205/VOL2, pp. 409–418 | Flat | 115 mm x 100 mm x 10 mm | 30 | 0.035 | 1400 | 700 | 8.333333e-07 | 30 | 0.035 | 1400 | 0.28 | CO2 | 0.04064 | 859.84252 | 0.019316 | 6.76165 | 3e-06 | 3e-06 | 405.3 |  | Cylindrical | 305 mm diameter; 610 mm height | 0.0001 | Drop Tower | Wire |  |  | Yes |  | 6.5 |  |  | dilution gas = CO2
Son, Youngjin, Paul D. Ronney, and Suleyman Gokoglu. "Comparison of Carbon Dioxide and Helium as Fire Extinguishing Agents for Spacecraft." NASA/CP—2004-213205/VOL2, 2004, pp. 409–418. | Youngjin Son; Paul D. Ronney; Suleyman Gokoglu | NASA/CP—2004-213205/VOL2, pp. 409–418 | Flat | 115 mm x 100 mm x 10 mm | 30 | 0.035 | 1400 | 700 | 8.333333e-07 | 30 | 0.035 | 1400 | 0.3 | CO2 | 0.0404 | 861.138614 | 0.01951 | 6.721719 | 3e-06 | 3e-06 | 405.3 |  | Cylindrical | 305 mm diameter; 610 mm height | 0.0001 | Drop Tower | Wire |  |  | Yes |  | 26 |  |  | dilution gas = CO2
Son, Youngjin, Paul D. Ronney, and Suleyman Gokoglu. "Comparison of Carbon Dioxide and Helium as Fire Extinguishing Agents for Spacecraft." NASA/CP—2004-213205/VOL2, 2004, pp. 409–418. | Youngjin Son; Paul D. Ronney; Suleyman Gokoglu | NASA/CP—2004-213205/VOL2, pp. 409–418 | Flat | 115 mm x 100 mm x 10 mm | 30 | 0.035 | 1400 | 700 | 8.333333e-07 | 30 | 0.035 | 1400 | 0.35 | CO2 | 0.0398 | 864.447236 | 0.019995 | 6.621891 | 3e-06 | 3e-06 | 405.3 |  | Cylindrical | 305 mm diameter; 610 mm height | 0.0001 | Drop Tower | Wire |  |  | Yes |  | 42 |  |  | dilution gas = CO2
Son, Youngjin, Paul D. Ronney, and Suleyman Gokoglu. "Comparison of Carbon Dioxide and Helium as Fire Extinguishing Agents for Spacecraft." NASA/CP—2004-213205/VOL2, 2004, pp. 409–418. | Youngjin Son; Paul D. Ronney; Suleyman Gokoglu | NASA/CP—2004-213205/VOL2, pp. 409–418 | Flat | 115 mm x 100 mm x 10 mm | 30 | 0.035 | 1400 | 700 | 8.333333e-07 | 30 | 0.035 | 1400 | 0.4 | CO2 | 0.0392 | 867.857143 | 0.02048 | 6.522064 | 4e-06 | 3e-06 | 405.3 |  | Cylindrical | 305 mm diameter; 610 mm height | 0.0001 | Drop Tower | Wire |  |  | Yes |  | 49 |  |  | dilution gas = CO2
Son, Youngjin, Paul D. Ronney, and Suleyman Gokoglu. "Comparison of Carbon Dioxide and Helium as Fire Extinguishing Agents for Spacecraft." NASA/CP—2004-213205/VOL2, 2004, pp. 409–418. | Youngjin Son; Paul D. Ronney; Suleyman Gokoglu | NASA/CP—2004-213205/VOL2, pp. 409–418 | Flat | 115 mm x 100 mm x 10 mm | 30 | 0.035 | 1400 | 700 | 8.333333e-07 | 30 | 0.035 | 1400 | 0.45 | CO2 | 0.0386 | 871.373057 | 0.020965 | 6.422236 | 4e-06 | 3e-06 | 405.3 |  | Cylindrical | 305 mm diameter; 610 mm height | 0.0001 | Drop Tower | Wire |  |  | Yes |  | 65 |  |  | dilution gas = CO2
Son, Youngjin, Paul D. Ronney, and Suleyman Gokoglu. "Comparison of Carbon Dioxide and Helium as Fire Extinguishing Agents for Spacecraft." NASA/CP—2004-213205/VOL2, 2004, pp. 409–418. | Youngjin Son; Paul D. Ronney; Suleyman Gokoglu | NASA/CP—2004-213205/VOL2, pp. 409–418 | Flat | 115 mm x 100 mm x 10 mm | 30 | 0.035 | 1400 | 700 | 8.333333e-07 | 30 | 0.035 | 1400 | 0.5 | CO2 | 0.038 | 875 | 0.02145 | 6.322409 | 4e-06 | 3e-06 | 405.3 |  | Cylindrical | 305 mm diameter; 610 mm height | 0.0001 | Drop Tower | Wire |  |  | Yes |  | 84 |  |  | dilution gas = CO2
Son, Youngjin, Paul D. Ronney, and Suleyman Gokoglu. "Comparison of Carbon Dioxide and Helium as Fire Extinguishing Agents for Spacecraft." NASA/CP—2004-213205/VOL2, 2004, pp. 409–418. | Youngjin Son; Paul D. Ronney; Suleyman Gokoglu | NASA/CP—2004-213205/VOL2, pp. 409–418 | Flat | 115 mm x 100 mm x 10 mm | 30 | 0.035 | 1400 | 700 | 8.333333e-07 | 30 | 0.035 | 1400 | 0.25 | N2 | 0.029 | 1006.034483 | 0.026 | 4.824996 | 5e-06 | 4e-06 | 405.3 |  | Cylindrical | 305 mm diameter; 610 mm height | 0.0001 | Drop Tower | Wire |  |  | Yes |  | 5.5 |  |  | dilution gas = N2
Son, Youngjin, Paul D. Ronney, and Suleyman Gokoglu. "Comparison of Carbon Dioxide and Helium as Fire Extinguishing Agents for Spacecraft." NASA/CP—2004-213205/VOL2, 2004, pp. 409–418. | Youngjin Son; Paul D. Ronney; Suleyman Gokoglu | NASA/CP—2004-213205/VOL2, pp. 409–418 | Flat | 115 mm x 100 mm x 10 mm | 30 | 0.035 | 1400 | 700 | 8.333333e-07 | 30 | 0.035 | 1400 | 0.3 | N2 | 0.0292 | 999.657534 | 0.02602 | 4.858272 | 5e-06 | 4e-06 | 405.3 |  | Cylindrical | 305 mm diameter; 610 mm height | 0.0001 | Drop Tower | Wire |  |  | Yes |  | 21 |  |  | dilution gas = N2
Son, Youngjin, Paul D. Ronney, and Suleyman Gokoglu. "Comparison of Carbon Dioxide and Helium as Fire Extinguishing Agents for Spacecraft." NASA/CP—2004-213205/VOL2, 2004, pp. 409–418. | Youngjin Son; Paul D. Ronney; Suleyman Gokoglu | NASA/CP—2004-213205/VOL2, pp. 409–418 | Flat | 115 mm x 100 mm x 10 mm | 30 | 0.035 | 1400 | 700 | 8.333333e-07 | 30 | 0.035 | 1400 | 0.35 | N2 | 0.0294 | 993.367347 | 0.02604 | 4.891548 | 5e-06 | 4e-06 | 405.3 |  | Cylindrical | 305 mm diameter; 610 mm height | 0.0001 | Drop Tower | Wire |  |  | Yes |  | 25 |  |  | dilution gas = N2
Son, Youngjin, Paul D. Ronney, and Suleyman Gokoglu. "Comparison of Carbon Dioxide and Helium as Fire Extinguishing Agents for Spacecraft." NASA/CP—2004-213205/VOL2, 2004, pp. 409–418. | Youngjin Son; Paul D. Ronney; Suleyman Gokoglu | NASA/CP—2004-213205/VOL2, pp. 409–418 | Flat | 115 mm x 100 mm x 10 mm | 30 | 0.035 | 1400 | 700 | 8.333333e-07 | 30 | 0.035 | 1400 | 0.4 | N2 | 0.0296 | 987.162162 | 0.02606 | 4.924824 | 5e-06 | 4e-06 | 405.3 |  | Cylindrical | 305 mm diameter; 610 mm height | 0.0001 | Drop Tower | Wire |  |  | Yes |  | 48 |  |  | dilution gas = N2
Son, Youngjin, Paul D. Ronney, and Suleyman Gokoglu. "Comparison of Carbon Dioxide and Helium as Fire Extinguishing Agents for Spacecraft." NASA/CP—2004-213205/VOL2, 2004, pp. 409–418. | Youngjin Son; Paul D. Ronney; Suleyman Gokoglu | NASA/CP—2004-213205/VOL2, pp. 409–418 | Flat | 115 mm x 100 mm x 10 mm | 30 | 0.035 | 1400 | 700 | 8.333333e-07 | 30 | 0.035 | 1400 | 0.45 | N2 | 0.0298 | 981.040268 | 0.02608 | 4.958099 | 5e-06 | 4e-06 | 405.3 |  | Cylindrical | 305 mm diameter; 610 mm height | 0.0001 | Drop Tower | Wire |  |  | Yes |  | 100 |  |  | dilution gas = N2
Son, Youngjin, Paul D. Ronney, and Suleyman Gokoglu. "Comparison of Carbon Dioxide and Helium as Fire Extinguishing Agents for Spacecraft." NASA/CP—2004-213205/VOL2, 2004, pp. 409–418. | Youngjin Son; Paul D. Ronney; Suleyman Gokoglu | NASA/CP—2004-213205/VOL2, pp. 409–418 | Flat | 115 mm x 100 mm x 10 mm | 30 | 0.035 | 1400 | 700 | 8.333333e-07 | 30 | 0.035 | 1400 | 0.3 | CO2 | 0.0404 | 861.138614 | 0.01951 | 6.721719 | 3e-06 | 3e-06 | 405.3 |  | Cylindrical | 305 mm diameter; 610 mm height | 1 | Ground | Wire |  |  | Yes |  | 3 |  |  | dilution gas = CO2
Son, Youngjin, Paul D. Ronney, and Suleyman Gokoglu. "Comparison of Carbon Dioxide and Helium as Fire Extinguishing Agents for Spacecraft." NASA/CP—2004-213205/VOL2, 2004, pp. 409–418. | Youngjin Son; Paul D. Ronney; Suleyman Gokoglu | NASA/CP—2004-213205/VOL2, pp. 409–418 | Flat | 115 mm x 100 mm x 10 mm | 30 | 0.035 | 1400 | 700 | 8.333333e-07 | 30 | 0.035 | 1400 | 0.35 | CO2 | 0.0398 | 864.447236 | 0.019995 | 6.621891 | 3e-06 | 3e-06 | 405.3 |  | Cylindrical | 305 mm diameter; 610 mm height | 1 | Ground | Wire |  |  | Yes |  | 11.5 |  |  | dilution gas = CO2
Son, Youngjin, Paul D. Ronney, and Suleyman Gokoglu. "Comparison of Carbon Dioxide and Helium as Fire Extinguishing Agents for Spacecraft." NASA/CP—2004-213205/VOL2, 2004, pp. 409–418. | Youngjin Son; Paul D. Ronney; Suleyman Gokoglu | NASA/CP—2004-213205/VOL2, pp. 409–418 | Flat | 115 mm x 100 mm x 10 mm | 30 | 0.035 | 1400 | 700 | 8.333333e-07 | 30 | 0.035 | 1400 | 0.4 | CO2 | 0.0392 | 867.857143 | 0.02048 | 6.522064 | 4e-06 | 3e-06 | 405.3 |  | Cylindrical | 305 mm diameter; 610 mm height | 1 | Ground | Wire |  |  | Yes |  | 35 |  |  | dilution gas = CO2
Son, Youngjin, Paul D. Ronney, and Suleyman Gokoglu. "Comparison of Carbon Dioxide and Helium as Fire Extinguishing Agents for Spacecraft." NASA/CP—2004-213205/VOL2, 2004, pp. 409–418. | Youngjin Son; Paul D. Ronney; Suleyman Gokoglu | NASA/CP—2004-213205/VOL2, pp. 409–418 | Flat | 115 mm x 100 mm x 10 mm | 30 | 0.035 | 1400 | 700 | 8.333333e-07 | 30 | 0.035 | 1400 | 0.5 | CO2 | 0.038 | 875 | 0.02145 | 6.322409 | 4e-06 | 3e-06 | 405.3 |  | Cylindrical | 305 mm diameter; 610 mm height | 1 | Ground | Wire |  |  | Yes |  | 70 |  |  | dilution gas = CO2
Son, Youngjin, Paul D. Ronney, and Suleyman Gokoglu. "Comparison of Carbon Dioxide and Helium as Fire Extinguishing Agents for Spacecraft." NASA/CP—2004-213205/VOL2, 2004, pp. 409–418. | Youngjin Son; Paul D. Ronney; Suleyman Gokoglu | NASA/CP—2004-213205/VOL2, pp. 409–418 | Flat | 115 mm x 100 mm x 10 mm | 30 | 0.035 | 1400 | 700 | 8.333333e-07 | 30 | 0.035 | 1400 | 0.23 | N2 | 0.02892 | 1008.609959 | 0.025992 | 4.811686 | 5e-06 | 4e-06 | 405.3 |  | Cylindrical | 305 mm diameter; 610 mm height | 1 | Ground | Wire |  |  | Yes |  | 2.8 |  |  | dilution gas = N2
Son, Youngjin, Paul D. Ronney, and Suleyman Gokoglu. "Comparison of Carbon Dioxide and Helium as Fire Extinguishing Agents for Spacecraft." NASA/CP—2004-213205/VOL2, 2004, pp. 409–418. | Youngjin Son; Paul D. Ronney; Suleyman Gokoglu | NASA/CP—2004-213205/VOL2, pp. 409–418 | Flat | 115 mm x 100 mm x 10 mm | 30 | 0.035 | 1400 | 700 | 8.333333e-07 | 30 | 0.035 | 1400 | 0.25 | N2 | 0.029 | 1006.034483 | 0.026 | 4.824996 | 5e-06 | 4e-06 | 405.3 |  | Cylindrical | 305 mm diameter; 610 mm height | 1 | Ground | Wire |  |  | Yes |  | 6.5 |  |  | dilution gas = N2
Son, Youngjin, Paul D. Ronney, and Suleyman Gokoglu. "Comparison of Carbon Dioxide and Helium as Fire Extinguishing Agents for Spacecraft." NASA/CP—2004-213205/VOL2, 2004, pp. 409–418. | Youngjin Son; Paul D. Ronney; Suleyman Gokoglu | NASA/CP—2004-213205/VOL2, pp. 409–418 | Flat | 115 mm x 100 mm x 10 mm | 30 | 0.035 | 1400 | 700 | 8.333333e-07 | 30 | 0.035 | 1400 | 0.3 | N2 | 0.0292 | 999.657534 | 0.02602 | 4.858272 | 5e-06 | 4e-06 | 405.3 |  | Cylindrical | 305 mm diameter; 610 mm height | 1 | Ground | Wire |  |  | Yes |  | 18 |  |  | dilution gas = N2
Son, Youngjin, Paul D. Ronney, and Suleyman Gokoglu. "Comparison of Carbon Dioxide and Helium as Fire Extinguishing Agents for Spacecraft." NASA/CP—2004-213205/VOL2, 2004, pp. 409–418. | Youngjin Son; Paul D. Ronney; Suleyman Gokoglu | NASA/CP—2004-213205/VOL2, pp. 409–418 | Flat | 115 mm x 100 mm x 10 mm | 30 | 0.035 | 1400 | 700 | 8.333333e-07 | 30 | 0.035 | 1400 | 0.4 | N2 | 0.0296 | 987.162162 | 0.02606 | 4.924824 | 5e-06 | 4e-06 | 405.3 |  | Cylindrical | 305 mm diameter; 610 mm height | 1 | Ground | Wire |  |  | Yes |  | 35 |  |  | dilution gas = N2
Son, Youngjin, Paul D. Ronney, and Suleyman Gokoglu. "Comparison of Carbon Dioxide and Helium as Fire Extinguishing Agents for Spacecraft." NASA/CP—2004-213205/VOL2, 2004, pp. 409–418. | Youngjin Son; Paul D. Ronney; Suleyman Gokoglu | NASA/CP—2004-213205/VOL2, pp. 409–418 | Flat | 115 mm x 100 mm x 10 mm | 30 | 0.035 | 1400 | 700 | 8.333333e-07 | 30 | 0.035 | 1400 | 0.45 | N2 | 0.0298 | 981.040268 | 0.02608 | 4.958099 | 5e-06 | 4e-06 | 405.3 |  | Cylindrical | 305 mm diameter; 610 mm height | 1 | Ground | Wire |  |  | Yes |  | 62 |  |  | dilution gas = N2
Son, Youngjin, Paul D. Ronney, and Suleyman Gokoglu. "Comparison of Carbon Dioxide and Helium as Fire Extinguishing Agents for Spacecraft." NASA/CP—2004-213205/VOL2, 2004, pp. 409–418. | Youngjin Son; Paul D. Ronney; Suleyman Gokoglu | NASA/CP—2004-213205/VOL2, pp. 409–418 | Flat | 115 mm x 100 mm x 10 mm | 30 | 0.035 | 1400 | 700 | 8.333333e-07 | 30 | 0.035 | 1400 | 0.35 | He | 0.0138 | 1725.362319 | 0.10755 | 2.296033 | 2.7e-05 | 8e-06 | 405.3 |  | Cylindrical | 305 mm diameter; 610 mm height | 0.0001 | Drop Tower | Wire |  |  | Yes |  | 40 |  |  | dilution gas = He
Son, Youngjin, Paul D. Ronney, and Suleyman Gokoglu. "Comparison of Carbon Dioxide and Helium as Fire Extinguishing Agents for Spacecraft." NASA/CP—2004-213205/VOL2, 2004, pp. 409–418. | Youngjin Son; Paul D. Ronney; Suleyman Gokoglu | NASA/CP—2004-213205/VOL2, pp. 409–418 | Flat | 115 mm x 100 mm x 10 mm | 30 | 0.035 | 1400 | 700 | 8.333333e-07 | 30 | 0.035 | 1400 | 0.4 | He | 0.0152 | 1594.736842 | 0.1013 | 2.528963 | 2.5e-05 | 7e-06 | 405.3 |  | Cylindrical | 305 mm diameter; 610 mm height | 0.0001 | Drop Tower | Wire |  |  | Yes |  | 90 |  |  | dilution gas = He
Son, Youngjin, Paul D. Ronney, and Suleyman Gokoglu. "Comparison of Carbon Dioxide and Helium as Fire Extinguishing Agents for Spacecraft." NASA/CP—2004-213205/VOL2, 2004, pp. 409–418. | Youngjin Son; Paul D. Ronney; Suleyman Gokoglu | NASA/CP—2004-213205/VOL2, pp. 409–418 | Flat | 115 mm x 100 mm x 10 mm | 30 | 0.035 | 1400 | 700 | 8.333333e-07 | 30 | 0.035 | 1400 | 0.3 | He | 0.0124 | 1885.483871 | 0.1138 | 2.063102 | 2.9e-05 | 9e-06 | 405.3 |  | Cylindrical | 305 mm diameter; 610 mm height | 1 | Ground | Wire |  |  | Yes |  | 29 |  |  | dilution gas = He
Son, Youngjin, Paul D. Ronney, and Suleyman Gokoglu. "Comparison of Carbon Dioxide and Helium as Fire Extinguishing Agents for Spacecraft." NASA/CP—2004-213205/VOL2, 2004, pp. 409–418. | Youngjin Son; Paul D. Ronney; Suleyman Gokoglu | NASA/CP—2004-213205/VOL2, pp. 409–418 | Flat | 115 mm x 100 mm x 10 mm | 30 | 0.035 | 1400 | 700 | 8.333333e-07 | 30 | 0.035 | 1400 | 0.35 | He | 0.0138 | 1725.362319 | 0.10755 | 2.296033 | 2.7e-05 | 8e-06 | 405.3 |  | Cylindrical | 305 mm diameter; 610 mm height | 1 | Ground | Wire |  |  | Yes |  | 44 |  |  | dilution gas = He
Son, Youngjin, Paul D. Ronney, and Suleyman Gokoglu. "Comparison of Carbon Dioxide and Helium as Fire Extinguishing Agents for Spacecraft." NASA/CP—2004-213205/VOL2, 2004, pp. 409–418. | Youngjin Son; Paul D. Ronney; Suleyman Gokoglu | NASA/CP—2004-213205/VOL2, pp. 409–418 | Flat | 115 mm x 100 mm x 10 mm | 30 | 0.035 | 1400 | 700 | 8.333333e-07 | 30 | 0.035 | 1400 | 0.4 | He | 0.0152 | 1594.736842 | 0.1013 | 2.528963 | 2.5e-05 | 7e-06 | 405.3 |  | Cylindrical | 305 mm diameter; 610 mm height | 1 | Ground | Wire |  |  | Yes |  | 85 |  |  | dilution gas = He
Son, Youngjin, Paul D. Ronney, and Suleyman Gokoglu. "Comparison of Carbon Dioxide and Helium as Fire Extinguishing Agents for Spacecraft." NASA/CP—2004-213205/VOL2, 2004, pp. 409–418. | Youngjin Son; Paul D. Ronney; Suleyman Gokoglu | NASA/CP—2004-213205/VOL2, pp. 409–418 | Flat | 115 mm x 100 mm x 10 mm | 25 | 0.035 | 1500 | 560 | 9.333333e-07 | 25 | 0.035 | 1500 | 0.5 | N2 | 0.03 | 975 | 0.0261 | 0.93596 | 2.9e-05 | 2e-05 | 76 |  | Cylindrical | 305 mm diameter; 610 mm height | 0.0001 | Drop Tower | Wire |  |  | Yes |  | 53.05556 |  |  | dilution gas = N2
Son, Youngjin, Paul D. Ronney, and Suleyman Gokoglu. "Comparison of Carbon Dioxide and Helium as Fire Extinguishing Agents for Spacecraft." NASA/CP—2004-213205/VOL2, 2004, pp. 409–418. | Youngjin Son; Paul D. Ronney; Suleyman Gokoglu | NASA/CP—2004-213205/VOL2, pp. 409–418 | Flat | 115 mm x 100 mm x 10 mm | 25 | 0.035 | 1500 | 560 | 9.333333e-07 | 25 | 0.035 | 1500 | 0.4497633 | N2 | 0.0298 | 981.040268 | 0.02608 | 0.92972 | 2.9e-05 | 2e-05 | 76 |  | Cylindrical | 305 mm diameter; 610 mm height | 0.0001 | Drop Tower | Wire |  |  | Yes |  | 36.94444 |  |  | dilution gas = N2
Son, Youngjin, Paul D. Ronney, and Suleyman Gokoglu. "Comparison of Carbon Dioxide and Helium as Fire Extinguishing Agents for Spacecraft." NASA/CP—2004-213205/VOL2, 2004, pp. 409–418. | Youngjin Son; Paul D. Ronney; Suleyman Gokoglu | NASA/CP—2004-213205/VOL2, pp. 409–418 | Flat | 115 mm x 100 mm x 10 mm | 25 | 0.035 | 1500 | 560 | 9.333333e-07 | 25 | 0.035 | 1500 | 0.4250466 | N2 | 0.0297 | 984.090909 | 0.02607 | 0.9266 | 2.9e-05 | 2e-05 | 76 |  | Cylindrical | 305 mm diameter; 610 mm height | 0.0001 | Drop Tower | Wire |  |  | Yes |  | 6.666667 |  |  | dilution gas = N2
Son, Youngjin, Paul D. Ronney, and Suleyman Gokoglu. "Comparison of Carbon Dioxide and Helium as Fire Extinguishing Agents for Spacecraft." NASA/CP—2004-213205/VOL2, 2004, pp. 409–418. | Youngjin Son; Paul D. Ronney; Suleyman Gokoglu | NASA/CP—2004-213205/VOL2, pp. 409–418 | Flat | 115 mm x 100 mm x 10 mm | 25 | 0.035 | 1500 | 560 | 9.333333e-07 | 25 | 0.035 | 1500 | 0.4 | N2 | 0.0296 | 987.162162 | 0.02606 | 0.92348 | 2.9e-05 | 2e-05 | 76 |  | Cylindrical | 305 mm diameter; 610 mm height | 0.0001 | Drop Tower | Wire |  |  | No |  |  |  |  | dilution gas = N2
Son, Youngjin, Paul D. Ronney, and Suleyman Gokoglu. "Comparison of Carbon Dioxide and Helium as Fire Extinguishing Agents for Spacecraft." NASA/CP—2004-213205/VOL2, 2004, pp. 409–418. | Youngjin Son; Paul D. Ronney; Suleyman Gokoglu | NASA/CP—2004-213205/VOL2, pp. 409–418 | Flat | 115 mm x 100 mm x 10 mm | 25 | 0.035 | 1500 | 560 | 9.333333e-07 | 25 | 0.035 | 1500 | 0.5 | CO2 | 0.038 | 875 | 0.02145 | 1.185549 | 2.1e-05 | 1.6e-05 | 76 |  | Cylindrical | 305 mm diameter; 610 mm height | 0.0001 | Drop Tower | Wire |  |  | Yes |  | 52.77778 |  |  | dilution gas = CO2
Son, Youngjin, Paul D. Ronney, and Suleyman Gokoglu. "Comparison of Carbon Dioxide and Helium as Fire Extinguishing Agents for Spacecraft." NASA/CP—2004-213205/VOL2, 2004, pp. 409–418. | Youngjin Son; Paul D. Ronney; Suleyman Gokoglu | NASA/CP—2004-213205/VOL2, pp. 409–418 | Flat | 115 mm x 100 mm x 10 mm | 25 | 0.035 | 1500 | 560 | 9.333333e-07 | 25 | 0.035 | 1500 | 0.4749418 | CO2 | 0.0383 | 873.172324 | 0.021208 | 1.194909 | 2e-05 | 1.5e-05 | 76 |  | Cylindrical | 305 mm diameter; 610 mm height | 0.0001 | Drop Tower | Wire |  |  | Yes |  | 34.16667 |  |  | dilution gas = CO2
Son, Youngjin, Paul D. Ronney, and Suleyman Gokoglu. "Comparison of Carbon Dioxide and Helium as Fire Extinguishing Agents for Spacecraft." NASA/CP—2004-213205/VOL2, 2004, pp. 409–418. | Youngjin Son; Paul D. Ronney; Suleyman Gokoglu | NASA/CP—2004-213205/VOL2, pp. 409–418 | Flat | 115 mm x 100 mm x 10 mm | 25 | 0.035 | 1500 | 560 | 9.333333e-07 | 25 | 0.035 | 1500 | 0.4499534 | CO2 | 0.0386 | 871.373057 | 0.020965 | 1.204268 | 2e-05 | 1.5e-05 | 76 |  | Cylindrical | 305 mm diameter; 610 mm height | 0.0001 | Drop Tower | Wire |  |  | Yes |  | 23.33333 |  |  | dilution gas = CO2
Son, Youngjin, Paul D. Ronney, and Suleyman Gokoglu. "Comparison of Carbon Dioxide and Helium as Fire Extinguishing Agents for Spacecraft." NASA/CP—2004-213205/VOL2, 2004, pp. 409–418. | Youngjin Son; Paul D. Ronney; Suleyman Gokoglu | NASA/CP—2004-213205/VOL2, pp. 409–418 | Flat | 115 mm x 100 mm x 10 mm | 25 | 0.035 | 1500 | 560 | 9.333333e-07 | 25 | 0.035 | 1500 | 0.4248953 | CO2 | 0.0389 | 869.601542 | 0.020722 | 1.213628 | 2e-05 | 1.5e-05 | 76 |  | Cylindrical | 305 mm diameter; 610 mm height | 0.0001 | Drop Tower | Wire |  |  | Yes |  | 17.5 |  |  | dilution gas = CO2
Son, Youngjin, Paul D. Ronney, and Suleyman Gokoglu. "Comparison of Carbon Dioxide and Helium as Fire Extinguishing Agents for Spacecraft." NASA/CP—2004-213205/VOL2, 2004, pp. 409–418. | Youngjin Son; Paul D. Ronney; Suleyman Gokoglu | NASA/CP—2004-213205/VOL2, pp. 409–418 | Flat | 115 mm x 100 mm x 10 mm | 25 | 0.035 | 1500 | 560 | 9.333333e-07 | 25 | 0.035 | 1500 | 0.3998021 | CO2 | 0.0392 | 867.857143 | 0.02048 | 1.222988 | 1.9e-05 | 1.5e-05 | 76 |  | Cylindrical | 305 mm diameter; 610 mm height | 0.0001 | Drop Tower | Wire |  |  | Yes |  | 14.16667 |  |  | dilution gas = CO2
Son, Youngjin, Paul D. Ronney, and Suleyman Gokoglu. "Comparison of Carbon Dioxide and Helium as Fire Extinguishing Agents for Spacecraft." NASA/CP—2004-213205/VOL2, 2004, pp. 409–418. | Youngjin Son; Paul D. Ronney; Suleyman Gokoglu | NASA/CP—2004-213205/VOL2, pp. 409–418 | Flat | 115 mm x 100 mm x 10 mm | 25 | 0.035 | 1500 | 560 | 9.333333e-07 | 25 | 0.035 | 1500 | 0.5 | He | 0.018 | 1394.444444 | 0.0888 | 0.561576 | 0.000113 | 3.3e-05 | 76 |  | Cylindrical | 305 mm diameter; 610 mm height | 0.0001 | Drop Tower | Wire |  |  | Yes |  | 52.77778 |  |  | dilution gas = He
Son, Youngjin, Paul D. Ronney, and Suleyman Gokoglu. "Comparison of Carbon Dioxide and Helium as Fire Extinguishing Agents for Spacecraft." NASA/CP—2004-213205/VOL2, 2004, pp. 409–418. | Youngjin Son; Paul D. Ronney; Suleyman Gokoglu | NASA/CP—2004-213205/VOL2, pp. 409–418 | Flat | 115 mm x 100 mm x 10 mm | 25 | 0.035 | 1500 | 560 | 9.333333e-07 | 25 | 0.035 | 1500 | 0.475031 | He | 0.0173 | 1438.439306 | 0.091925 | 0.539737 | 0.000118 | 3.4e-05 | 76 |  | Cylindrical | 305 mm diameter; 610 mm height | 0.0001 | Drop Tower | Wire |  |  | Yes |  | 27.77778 |  |  | dilution gas = He
Son, Youngjin, Paul D. Ronney, and Suleyman Gokoglu. "Comparison of Carbon Dioxide and Helium as Fire Extinguishing Agents for Spacecraft." NASA/CP—2004-213205/VOL2, 2004, pp. 409–418. | Youngjin Son; Paul D. Ronney; Suleyman Gokoglu | NASA/CP—2004-213205/VOL2, pp. 409–418 | Flat | 115 mm x 100 mm x 10 mm | 25 | 0.035 | 1500 | 560 | 9.333333e-07 | 25 | 0.035 | 1500 | 0.4496237 | He | 0.0166 | 1486.144578 | 0.09505 | 0.517898 | 0.000123 | 3.6e-05 | 76 |  | Cylindrical | 305 mm diameter; 610 mm height | 0.0001 | Drop Tower | Wire |  |  | Yes |  | 16.94444 |  |  | dilution gas = He
Son, Youngjin, Paul D. Ronney, and Suleyman Gokoglu. "Comparison of Carbon Dioxide and Helium as Fire Extinguishing Agents for Spacecraft." NASA/CP—2004-213205/VOL2, 2004, pp. 409–418. | Youngjin Son; Paul D. Ronney; Suleyman Gokoglu | NASA/CP—2004-213205/VOL2, pp. 409–418 | Flat | 115 mm x 100 mm x 10 mm | 25 | 0.035 | 1500 | 560 | 9.333333e-07 | 25 | 0.035 | 1500 | 0.4250349 | He | 0.0159 | 1538.050314 | 0.098175 | 0.496059 | 0.000129 | 3.7e-05 | 76 |  | Cylindrical | 305 mm diameter; 610 mm height | 0.0001 | Drop Tower | Wire |  |  | Yes |  | 7.5 |  |  | dilution gas = He
Son, Youngjin, Paul D. Ronney, and Suleyman Gokoglu. "Comparison of Carbon Dioxide and Helium as Fire Extinguishing Agents for Spacecraft." NASA/CP—2004-213205/VOL2, 2004, pp. 409–418. | Youngjin Son; Paul D. Ronney; Suleyman Gokoglu | NASA/CP—2004-213205/VOL2, pp. 409–418 | Flat | 115 mm x 100 mm x 10 mm | 25 | 0.035 | 1500 | 560 | 9.333333e-07 | 25 | 0.035 | 1500 | 0.4 | N2 | 0.0296 | 987.162162 | 0.02606 | 1.230902 | 2.1e-05 | 1.5e-05 | 101.3 |  | Cylindrical | 305 mm diameter; 610 mm height | 0.0001 | Drop Tower | Wire |  |  | Yes |  | 28.59091 |  |  | dilution gas = N2
Son, Youngjin, Paul D. Ronney, and Suleyman Gokoglu. "Comparison of Carbon Dioxide and Helium as Fire Extinguishing Agents for Spacecraft." NASA/CP—2004-213205/VOL2, 2004, pp. 409–418. | Youngjin Son; Paul D. Ronney; Suleyman Gokoglu | NASA/CP—2004-213205/VOL2, pp. 409–418 | Flat | 115 mm x 100 mm x 10 mm | 25 | 0.035 | 1500 | 560 | 9.333333e-07 | 25 | 0.035 | 1500 | 0.3725394 | N2 | 0.029492 | 990.502509 | 0.026049 | 1.226411 | 2.1e-05 | 1.5e-05 | 101.3 |  | Cylindrical | 305 mm diameter; 610 mm height | 0.0001 | Drop Tower | Wire |  |  | Yes |  | 11.13636 |  |  | dilution gas = N2
Son, Youngjin, Paul D. Ronney, and Suleyman Gokoglu. "Comparison of Carbon Dioxide and Helium as Fire Extinguishing Agents for Spacecraft." NASA/CP—2004-213205/VOL2, 2004, pp. 409–418. | Youngjin Son; Paul D. Ronney; Suleyman Gokoglu | NASA/CP—2004-213205/VOL2, pp. 409–418 | Flat | 115 mm x 100 mm x 10 mm | 25 | 0.035 | 1500 | 560 | 9.333333e-07 | 25 | 0.035 | 1500 | 0.3504869 | N2 | 0.0294 | 993.367347 | 0.02604 | 1.222585 | 2.1e-05 | 1.5e-05 | 101.3 |  | Cylindrical | 305 mm diameter; 610 mm height | 0.0001 | Drop Tower | Wire |  |  | Yes |  | 12.90909 |  |  | dilution gas = N2
Son, Youngjin, Paul D. Ronney, and Suleyman Gokoglu. "Comparison of Carbon Dioxide and Helium as Fire Extinguishing Agents for Spacecraft." NASA/CP—2004-213205/VOL2, 2004, pp. 409–418. | Youngjin Son; Paul D. Ronney; Suleyman Gokoglu | NASA/CP—2004-213205/VOL2, pp. 409–418 | Flat | 115 mm x 100 mm x 10 mm | 25 | 0.035 | 1500 | 560 | 9.333333e-07 | 25 | 0.035 | 1500 | 0.3000927 | N2 | 0.0292 | 999.657534 | 0.02602 | 1.214268 | 2.1e-05 | 1.5e-05 | 101.3 |  | Cylindrical | 305 mm diameter; 610 mm height | 0.0001 | Drop Tower | Wire |  |  | Yes |  | 4.318182 |  |  | dilution gas = N2
Son, Youngjin, Paul D. Ronney, and Suleyman Gokoglu. "Comparison of Carbon Dioxide and Helium as Fire Extinguishing Agents for Spacecraft." NASA/CP—2004-213205/VOL2, 2004, pp. 409–418. | Youngjin Son; Paul D. Ronney; Suleyman Gokoglu | NASA/CP—2004-213205/VOL2, pp. 409–418 | Flat | 115 mm x 100 mm x 10 mm | 25 | 0.035 | 1500 | 560 | 9.333333e-07 | 25 | 0.035 | 1500 | 0.4 | CO2 | 0.0392 | 867.857143 | 0.02048 | 1.630114 | 1.4e-05 | 1.1e-05 | 101.3 |  | Cylindrical | 305 mm diameter; 610 mm height | 0.0001 | Drop Tower | Wire |  |  | Yes |  | 28.59091 |  |  | dilution gas = CO2
Son, Youngjin, Paul D. Ronney, and Suleyman Gokoglu. "Comparison of Carbon Dioxide and Helium as Fire Extinguishing Agents for Spacecraft." NASA/CP—2004-213205/VOL2, 2004, pp. 409–418. | Youngjin Son; Paul D. Ronney; Suleyman Gokoglu | NASA/CP—2004-213205/VOL2, pp. 409–418 | Flat | 115 mm x 100 mm x 10 mm | 25 | 0.035 | 1500 | 560 | 9.333333e-07 | 25 | 0.035 | 1500 | 0.3727444 | CO2 | 0.039524 | 866.002935 | 0.020218 | 1.643587 | 1.4e-05 | 1.1e-05 | 101.3 |  | Cylindrical | 305 mm diameter; 610 mm height | 0.0001 | Drop Tower | Wire |  |  | Yes |  | 14.95455 |  |  | dilution gas = CO2
Son, Youngjin, Paul D. Ronney, and Suleyman Gokoglu. "Comparison of Carbon Dioxide and Helium as Fire Extinguishing Agents for Spacecraft." NASA/CP—2004-213205/VOL2, 2004, pp. 409–418. | Youngjin Son; Paul D. Ronney; Suleyman Gokoglu | NASA/CP—2004-213205/VOL2, pp. 409–418 | Flat | 115 mm x 100 mm x 10 mm | 25 | 0.035 | 1500 | 560 | 9.333333e-07 | 25 | 0.035 | 1500 | 0.3502746 | CO2 | 0.0398 | 864.447236 | 0.019995 | 1.655064 | 1.4e-05 | 1.1e-05 | 101.3 |  | Cylindrical | 305 mm diameter; 610 mm height | 0.0001 | Drop Tower | Wire |  |  | Yes |  | 8.954545 |  |  | dilution gas = CO2
Son, Youngjin, Paul D. Ronney, and Suleyman Gokoglu. "Comparison of Carbon Dioxide and Helium as Fire Extinguishing Agents for Spacecraft." NASA/CP—2004-213205/VOL2, 2004, pp. 409–418. | Youngjin Son; Paul D. Ronney; Suleyman Gokoglu | NASA/CP—2004-213205/VOL2, pp. 409–418 | Flat | 115 mm x 100 mm x 10 mm | 25 | 0.035 | 1500 | 560 | 9.333333e-07 | 25 | 0.035 | 1500 | 0.2998511 | CO2 | 0.0404 | 861.138614 | 0.01951 | 1.680015 | 1.3e-05 | 1.1e-05 | 101.3 |  | Cylindrical | 305 mm diameter; 610 mm height | 0.0001 | Drop Tower | Wire |  |  | No |  |  |  |  | dilution gas = CO2
Son, Youngjin, Paul D. Ronney, and Suleyman Gokoglu. "Comparison of Carbon Dioxide and Helium as Fire Extinguishing Agents for Spacecraft." NASA/CP—2004-213205/VOL2, 2004, pp. 409–418. | Youngjin Son; Paul D. Ronney; Suleyman Gokoglu | NASA/CP—2004-213205/VOL2, pp. 409–418 | Flat | 115 mm x 100 mm x 10 mm | 25 | 0.035 | 1500 | 560 | 9.333333e-07 | 25 | 0.035 | 1500 | 0.4 | He | 0.0152 | 1594.736842 | 0.1013 | 0.632085 | 0.0001 | 2.9e-05 | 101.3 |  | Cylindrical | 305 mm diameter; 610 mm height | 0.0001 | Drop Tower | Wire |  |  | Yes |  | 28.45455 |  |  | dilution gas = He
Son, Youngjin, Paul D. Ronney, and Suleyman Gokoglu. "Comparison of Carbon Dioxide and Helium as Fire Extinguishing Agents for Spacecraft." NASA/CP—2004-213205/VOL2, 2004, pp. 409–418. | Youngjin Son; Paul D. Ronney; Suleyman Gokoglu | NASA/CP—2004-213205/VOL2, pp. 409–418 | Flat | 115 mm x 100 mm x 10 mm | 25 | 0.035 | 1500 | 560 | 9.333333e-07 | 25 | 0.035 | 1500 | 0.372327 | He | 0.014416 | 1664.761376 | 0.1048 | 0.599483 | 0.000105 | 3.1e-05 | 101.3 |  | Cylindrical | 305 mm diameter; 610 mm height | 0.0001 | Drop Tower | Wire |  |  | Yes |  | 7.181818 |  |  | dilution gas = He
Son, Youngjin, Paul D. Ronney, and Suleyman Gokoglu. "Comparison of Carbon Dioxide and Helium as Fire Extinguishing Agents for Spacecraft." NASA/CP—2004-213205/VOL2, 2004, pp. 409–418. | Youngjin Son; Paul D. Ronney; Suleyman Gokoglu | NASA/CP—2004-213205/VOL2, pp. 409–418 | Flat | 115 mm x 100 mm x 10 mm | 25 | 0.035 | 1500 | 560 | 9.333333e-07 | 25 | 0.035 | 1500 | 0.3506553 | He | 0.013828 | 1722.490599 | 0.107425 | 0.575031 | 0.000108 | 3.2e-05 | 101.3 |  | Cylindrical | 305 mm diameter; 610 mm height | 0.0001 | Drop Tower | Wire |  |  | Yes |  | 8.545455 |  |  | dilution gas = He
Son, Youngjin, Paul D. Ronney, and Suleyman Gokoglu. "Comparison of Carbon Dioxide and Helium as Fire Extinguishing Agents for Spacecraft." NASA/CP—2004-213205/VOL2, 2004, pp. 409–418. | Youngjin Son; Paul D. Ronney; Suleyman Gokoglu | NASA/CP—2004-213205/VOL2, pp. 409–418 | Flat | 115 mm x 100 mm x 10 mm | 25 | 0.035 | 1500 | 560 | 9.333333e-07 | 25 | 0.035 | 1500 | 0.3006565 | He | 0.012428 | 1881.927905 | 0.113675 | 0.516813 | 0.000117 | 3.6e-05 | 101.3 |  | Cylindrical | 305 mm diameter; 610 mm height | 0.0001 | Drop Tower | Wire |  |  | No |  |  |  |  | dilution gas = He
Son, Youngjin, Paul D. Ronney, and Suleyman Gokoglu. "Comparison of Carbon Dioxide and Helium as Fire Extinguishing Agents for Spacecraft." NASA/CP—2004-213205/VOL2, 2004, pp. 409–418. | Youngjin Son; Paul D. Ronney; Suleyman Gokoglu | NASA/CP—2004-213205/VOL2, pp. 409–418 | Flat | 115 mm x 100 mm x 10 mm | 25 | 0.035 | 1500 | 560 | 9.333333e-07 | 25 | 0.035 | 1500 | 0.35 | N2 | 0.0294 | 993.367347 | 0.02604 | 2.445774 | 1.1e-05 | 8e-06 | 202.65 |  | Cylindrical | 305 mm diameter; 610 mm height | 0.0001 | Drop Tower | Wire |  |  | Yes |  | 27.08333 |  |  | dilution gas = N2
Son, Youngjin, Paul D. Ronney, and Suleyman Gokoglu. "Comparison of Carbon Dioxide and Helium as Fire Extinguishing Agents for Spacecraft." NASA/CP—2004-213205/VOL2, 2004, pp. 409–418. | Youngjin Son; Paul D. Ronney; Suleyman Gokoglu | NASA/CP—2004-213205/VOL2, pp. 409–418 | Flat | 115 mm x 100 mm x 10 mm | 25 | 0.035 | 1500 | 560 | 9.333333e-07 | 25 | 0.035 | 1500 | 0.3217815 | N2 | 0.029288 | 996.879268 | 0.026029 | 2.436457 | 1.1e-05 | 8e-06 | 202.65 |  | Cylindrical | 305 mm diameter; 610 mm height | 0.0001 | Drop Tower | Wire |  |  | Yes |  | 13.33333 |  |  | dilution gas = N2
Son, Youngjin, Paul D. Ronney, and Suleyman Gokoglu. "Comparison of Carbon Dioxide and Helium as Fire Extinguishing Agents for Spacecraft." NASA/CP—2004-213205/VOL2, 2004, pp. 409–418. | Youngjin Son; Paul D. Ronney; Suleyman Gokoglu | NASA/CP—2004-213205/VOL2, pp. 409–418 | Flat | 115 mm x 100 mm x 10 mm | 25 | 0.035 | 1500 | 560 | 9.333333e-07 | 25 | 0.035 | 1500 | 0.2996161 | N2 | 0.0292 | 999.657534 | 0.02602 | 2.429136 | 1.1e-05 | 8e-06 | 202.65 |  | Cylindrical | 305 mm diameter; 610 mm height | 0.0001 | Drop Tower | Wire |  |  | Yes |  | 12.22222 |  |  | dilution gas = N2
Son, Youngjin, Paul D. Ronney, and Suleyman Gokoglu. "Comparison of Carbon Dioxide and Helium as Fire Extinguishing Agents for Spacecraft." NASA/CP—2004-213205/VOL2, 2004, pp. 409–418. | Youngjin Son; Paul D. Ronney; Suleyman Gokoglu | NASA/CP—2004-213205/VOL2, pp. 409–418 | Flat | 115 mm x 100 mm x 10 mm | 25 | 0.035 | 1500 | 560 | 9.333333e-07 | 25 | 0.035 | 1500 | 0.35 | CO2 | 0.0398 | 864.447236 | 0.019995 | 3.310946 | 7e-06 | 6e-06 | 202.65 |  | Cylindrical | 305 mm diameter; 610 mm height | 0.0001 | Drop Tower | Wire |  |  | Yes |  | 27.22222 |  |  | dilution gas = CO2
Son, Youngjin, Paul D. Ronney, and Suleyman Gokoglu. "Comparison of Carbon Dioxide and Helium as Fire Extinguishing Agents for Spacecraft." NASA/CP—2004-213205/VOL2, 2004, pp. 409–418. | Youngjin Son; Paul D. Ronney; Suleyman Gokoglu | NASA/CP—2004-213205/VOL2, pp. 409–418 | Flat | 115 mm x 100 mm x 10 mm | 25 | 0.035 | 1500 | 560 | 9.333333e-07 | 25 | 0.035 | 1500 | 0.3217975 | CO2 | 0.040136 | 862.58222 | 0.019723 | 3.338897 | 7e-06 | 6e-06 | 202.65 |  | Cylindrical | 305 mm diameter; 610 mm height | 0.0001 | Drop Tower | Wire |  |  | Yes |  | 11.94444 |  |  | dilution gas = CO2
Son, Youngjin, Paul D. Ronney, and Suleyman Gokoglu. "Comparison of Carbon Dioxide and Helium as Fire Extinguishing Agents for Spacecraft." NASA/CP—2004-213205/VOL2, 2004, pp. 409–418. | Youngjin Son; Paul D. Ronney; Suleyman Gokoglu | NASA/CP—2004-213205/VOL2, pp. 409–418 | Flat | 115 mm x 100 mm x 10 mm | 25 | 0.035 | 1500 | 560 | 9.333333e-07 | 25 | 0.035 | 1500 | 0.2996707 | CO2 | 0.0404 | 861.138614 | 0.01951 | 3.360859 | 7e-06 | 6e-06 | 202.65 |  | Cylindrical | 305 mm diameter; 610 mm height | 0.0001 | Drop Tower | Wire |  |  | Yes |  | 7.5 |  |  | dilution gas = CO2
Son, Youngjin, Paul D. Ronney, and Suleyman Gokoglu. "Comparison of Carbon Dioxide and Helium as Fire Extinguishing Agents for Spacecraft." NASA/CP—2004-213205/VOL2, 2004, pp. 409–418. | Youngjin Son; Paul D. Ronney; Suleyman Gokoglu | NASA/CP—2004-213205/VOL2, pp. 409–418 | Flat | 115 mm x 100 mm x 10 mm | 25 | 0.035 | 1500 | 560 | 9.333333e-07 | 25 | 0.035 | 1500 | 0.35 | He | 0.0138 | 1725.362319 | 0.10755 | 1.148016 | 5.4e-05 | 1.6e-05 | 202.65 |  | Cylindrical | 305 mm diameter; 610 mm height | 0.0001 | Drop Tower | Wire |  |  | Yes |  | 27.08333 |  |  | dilution gas = He
Son, Youngjin, Paul D. Ronney, and Suleyman Gokoglu. "Comparison of Carbon Dioxide and Helium as Fire Extinguishing Agents for Spacecraft." NASA/CP—2004-213205/VOL2, 2004, pp. 409–418. | Youngjin Son; Paul D. Ronney; Suleyman Gokoglu | NASA/CP—2004-213205/VOL2, pp. 409–418 | Flat | 115 mm x 100 mm x 10 mm | 25 | 0.035 | 1500 | 560 | 9.333333e-07 | 25 | 0.035 | 1500 | 0.3219692 | He | 0.013016 | 1810.786724 | 0.11105 | 1.082796 | 5.7e-05 | 1.7e-05 | 202.65 |  | Cylindrical | 305 mm diameter; 610 mm height | 0.0001 | Drop Tower | Wire |  |  | Yes |  | 12.08333 |  |  | dilution gas = He
Son, Youngjin, Paul D. Ronney, and Suleyman Gokoglu. "Comparison of Carbon Dioxide and Helium as Fire Extinguishing Agents for Spacecraft." NASA/CP—2004-213205/VOL2, 2004, pp. 409–418. | Youngjin Son; Paul D. Ronney; Suleyman Gokoglu | NASA/CP—2004-213205/VOL2, pp. 409–418 | Flat | 115 mm x 100 mm x 10 mm | 25 | 0.035 | 1500 | 560 | 9.333333e-07 | 25 | 0.035 | 1500 | 0.2998215 | He | 0.0124 | 1885.483871 | 0.1138 | 1.031551 | 5.9e-05 | 1.8e-05 | 202.65 |  | Cylindrical | 305 mm diameter; 610 mm height | 0.0001 | Drop Tower | Wire |  |  | Yes |  | 9.444444 |  |  | dilution gas = He
Son, Youngjin, Paul D. Ronney, and Suleyman Gokoglu. "Comparison of Carbon Dioxide and Helium as Fire Extinguishing Agents for Spacecraft." NASA/CP—2004-213205/VOL2, 2004, pp. 409–418. | Youngjin Son; Paul D. Ronney; Suleyman Gokoglu | NASA/CP—2004-213205/VOL2, pp. 409–418 | Flat | 115 mm x 100 mm x 10 mm | 25 | 0.035 | 1500 | 560 | 9.333333e-07 | 25 | 0.035 | 1500 | 0.5 | N2 | 0.03 | 975 | 0.0261 | 0.748768 | 3.6e-05 | 2.5e-05 | 60.8 |  | Cylindrical | 305 mm diameter; 610 mm height | 1 | Ground | Wire |  |  | Yes |  | 44.04762 |  |  | dilution gas = N2
Son, Youngjin, Paul D. Ronney, and Suleyman Gokoglu. "Comparison of Carbon Dioxide and Helium as Fire Extinguishing Agents for Spacecraft." NASA/CP—2004-213205/VOL2, 2004, pp. 409–418. | Youngjin Son; Paul D. Ronney; Suleyman Gokoglu | NASA/CP—2004-213205/VOL2, pp. 409–418 | Flat | 115 mm x 100 mm x 10 mm | 25 | 0.035 | 1500 | 560 | 9.333333e-07 | 25 | 0.035 | 1500 | 0.3989608 | N2 | 0.029596 | 987.285444 | 0.02606 | 0.738684 | 3.6e-05 | 2.5e-05 | 60.8 |  | Cylindrical | 305 mm diameter; 610 mm height | 1 | Ground | Wire |  |  | Yes |  | 17.85714 |  |  | dilution gas = N2
Son, Youngjin, Paul D. Ronney, and Suleyman Gokoglu. "Comparison of Carbon Dioxide and Helium as Fire Extinguishing Agents for Spacecraft." NASA/CP—2004-213205/VOL2, 2004, pp. 409–418. | Youngjin Son; Paul D. Ronney; Suleyman Gokoglu | NASA/CP—2004-213205/VOL2, pp. 409–418 | Flat | 115 mm x 100 mm x 10 mm | 25 | 0.035 | 1500 | 560 | 9.333333e-07 | 25 | 0.035 | 1500 | 0.3493489 | N2 | 0.029396 | 993.492312 | 0.02604 | 0.733693 | 3.6e-05 | 2.5e-05 | 60.8 |  | Cylindrical | 305 mm diameter; 610 mm height | 1 | Ground | Wire |  |  | Yes |  | 13.80952 |  |  | dilution gas = N2
Son, Youngjin, Paul D. Ronney, and Suleyman Gokoglu. "Comparison of Carbon Dioxide and Helium as Fire Extinguishing Agents for Spacecraft." NASA/CP—2004-213205/VOL2, 2004, pp. 409–418. | Youngjin Son; Paul D. Ronney; Suleyman Gokoglu | NASA/CP—2004-213205/VOL2, pp. 409–418 | Flat | 115 mm x 100 mm x 10 mm | 25 | 0.035 | 1500 | 560 | 9.333333e-07 | 25 | 0.035 | 1500 | 0.2998421 | N2 | 0.0292 | 999.657534 | 0.02602 | 0.728801 | 3.6e-05 | 2.5e-05 | 60.8 |  | Cylindrical | 305 mm diameter; 610 mm height | 1 | Ground | Wire |  |  | Yes |  | 5.952381 |  |  | dilution gas = N2
Son, Youngjin, Paul D. Ronney, and Suleyman Gokoglu. "Comparison of Carbon Dioxide and Helium as Fire Extinguishing Agents for Spacecraft." NASA/CP—2004-213205/VOL2, 2004, pp. 409–418. | Youngjin Son; Paul D. Ronney; Suleyman Gokoglu | NASA/CP—2004-213205/VOL2, pp. 409–418 | Flat | 115 mm x 100 mm x 10 mm | 25 | 0.035 | 1500 | 560 | 9.333333e-07 | 25 | 0.035 | 1500 | 0.5 | CO2 | 0.038 | 875 | 0.02145 | 0.948439 | 2.6e-05 | 2e-05 | 60.8 |  | Cylindrical | 305 mm diameter; 610 mm height | 1 | Ground | Wire |  |  | Yes |  | 44.28571 |  |  | dilution gas = CO2
Son, Youngjin, Paul D. Ronney, and Suleyman Gokoglu. "Comparison of Carbon Dioxide and Helium as Fire Extinguishing Agents for Spacecraft." NASA/CP—2004-213205/VOL2, 2004, pp. 409–418. | Youngjin Son; Paul D. Ronney; Suleyman Gokoglu | NASA/CP—2004-213205/VOL2, pp. 409–418 | Flat | 115 mm x 100 mm x 10 mm | 25 | 0.035 | 1500 | 560 | 9.333333e-07 | 25 | 0.035 | 1500 | 0.4499671 | CO2 | 0.0386 | 871.373057 | 0.020965 | 0.963415 | 2.5e-05 | 1.9e-05 | 60.8 |  | Cylindrical | 305 mm diameter; 610 mm height | 1 | Ground | Wire |  |  | Yes |  | 31.42857 |  |  | dilution gas = CO2
Son, Youngjin, Paul D. Ronney, and Suleyman Gokoglu. "Comparison of Carbon Dioxide and Helium as Fire Extinguishing Agents for Spacecraft." NASA/CP—2004-213205/VOL2, 2004, pp. 409–418. | Youngjin Son; Paul D. Ronney; Suleyman Gokoglu | NASA/CP—2004-213205/VOL2, pp. 409–418 | Flat | 115 mm x 100 mm x 10 mm | 25 | 0.035 | 1500 | 560 | 9.333333e-07 | 25 | 0.035 | 1500 | 0.3997435 | CO2 | 0.0392 | 867.857143 | 0.02048 | 0.97839 | 2.4e-05 | 1.9e-05 | 60.8 |  | Cylindrical | 305 mm diameter; 610 mm height | 1 | Ground | Wire |  |  | Yes |  | 19.52381 |  |  | dilution gas = CO2
Son, Youngjin, Paul D. Ronney, and Suleyman Gokoglu. "Comparison of Carbon Dioxide and Helium as Fire Extinguishing Agents for Spacecraft." NASA/CP—2004-213205/VOL2, 2004, pp. 409–418. | Youngjin Son; Paul D. Ronney; Suleyman Gokoglu | NASA/CP—2004-213205/VOL2, pp. 409–418 | Flat | 115 mm x 100 mm x 10 mm | 25 | 0.035 | 1500 | 560 | 9.333333e-07 | 25 | 0.035 | 1500 | 0.3495001 | CO2 | 0.0398 | 864.447236 | 0.019995 | 0.993365 | 2.3e-05 | 1.9e-05 | 60.8 |  | Cylindrical | 305 mm diameter; 610 mm height | 1 | Ground | Wire |  |  | Yes |  | 8.333333 |  |  | dilution gas = CO2
Son, Youngjin, Paul D. Ronney, and Suleyman Gokoglu. "Comparison of Carbon Dioxide and Helium as Fire Extinguishing Agents for Spacecraft." NASA/CP—2004-213205/VOL2, 2004, pp. 409–418. | Youngjin Son; Paul D. Ronney; Suleyman Gokoglu | NASA/CP—2004-213205/VOL2, pp. 409–418 | Flat | 115 mm x 100 mm x 10 mm | 25 | 0.035 | 1500 | 560 | 9.333333e-07 | 25 | 0.035 | 1500 | 0.3000066 | CO2 | 0.0404 | 861.138614 | 0.01951 | 1.008341 | 2.2e-05 | 1.8e-05 | 60.8 |  | Cylindrical | 305 mm diameter; 610 mm height | 1 | Ground | Wire |  |  | No |  |  |  |  | dilution gas = CO2
Son, Youngjin, Paul D. Ronney, and Suleyman Gokoglu. "Comparison of Carbon Dioxide and Helium as Fire Extinguishing Agents for Spacecraft." NASA/CP—2004-213205/VOL2, 2004, pp. 409–418. | Youngjin Son; Paul D. Ronney; Suleyman Gokoglu | NASA/CP—2004-213205/VOL2, pp. 409–418 | Flat | 115 mm x 100 mm x 10 mm | 25 | 0.035 | 1500 | 560 | 9.333333e-07 | 25 | 0.035 | 1500 | 0.5 | He | 0.018 | 1394.444444 | 0.0888 | 0.449261 | 0.000142 | 4.1e-05 | 60.8 |  | Cylindrical | 305 mm diameter; 610 mm height | 1 | Ground | Wire |  |  | Yes |  | 44.04762 |  |  | dilution gas = He
Son, Youngjin, Paul D. Ronney, and Suleyman Gokoglu. "Comparison of Carbon Dioxide and Helium as Fire Extinguishing Agents for Spacecraft." NASA/CP—2004-213205/VOL2, 2004, pp. 409–418. | Youngjin Son; Paul D. Ronney; Suleyman Gokoglu | NASA/CP—2004-213205/VOL2, pp. 409–418 | Flat | 115 mm x 100 mm x 10 mm | 25 | 0.035 | 1500 | 560 | 9.333333e-07 | 25 | 0.035 | 1500 | 0.4499605 | He | 0.0166 | 1486.144578 | 0.09505 | 0.414318 | 0.000154 | 4.5e-05 | 60.8 |  | Cylindrical | 305 mm diameter; 610 mm height | 1 | Ground | Wire |  |  | Yes |  | 31.66667 |  |  | dilution gas = He
Son, Youngjin, Paul D. Ronney, and Suleyman Gokoglu. "Comparison of Carbon Dioxide and Helium as Fire Extinguishing Agents for Spacecraft." NASA/CP—2004-213205/VOL2, 2004, pp. 409–418. | Youngjin Son; Paul D. Ronney; Suleyman Gokoglu | NASA/CP—2004-213205/VOL2, pp. 409–418 | Flat | 115 mm x 100 mm x 10 mm | 25 | 0.035 | 1500 | 560 | 9.333333e-07 | 25 | 0.035 | 1500 | 0.3989674 | He | 0.015172 | 1597.113103 | 0.101425 | 0.378677 | 0.000168 | 4.9e-05 | 60.8 |  | Cylindrical | 305 mm diameter; 610 mm height | 1 | Ground | Wire |  |  | Yes |  | 17.61905 |  |  | dilution gas = He
Son, Youngjin, Paul D. Ronney, and Suleyman Gokoglu. "Comparison of Carbon Dioxide and Helium as Fire Extinguishing Agents for Spacecraft." NASA/CP—2004-213205/VOL2, 2004, pp. 409–418. | Youngjin Son; Paul D. Ronney; Suleyman Gokoglu | NASA/CP—2004-213205/VOL2, pp. 409–418 | Flat | 115 mm x 100 mm x 10 mm | 25 | 0.035 | 1500 | 560 | 9.333333e-07 | 25 | 0.035 | 1500 | 0.3494804 | He | 0.013772 | 1728.245716 | 0.107675 | 0.343734 | 0.000181 | 5.4e-05 | 60.8 |  | Cylindrical | 305 mm diameter; 610 mm height | 1 | Ground | Wire |  |  | Yes |  | 9.047619 |  |  | dilution gas = He
Son, Youngjin, Paul D. Ronney, and Suleyman Gokoglu. "Comparison of Carbon Dioxide and Helium as Fire Extinguishing Agents for Spacecraft." NASA/CP—2004-213205/VOL2, 2004, pp. 409–418. | Youngjin Son; Paul D. Ronney; Suleyman Gokoglu | NASA/CP—2004-213205/VOL2, pp. 409–418 | Flat | 115 mm x 100 mm x 10 mm | 25 | 0.035 | 1500 | 560 | 9.333333e-07 | 25 | 0.035 | 1500 | 0.2991844 | He | 0.012372 | 1889.055933 | 0.113925 | 0.308792 | 0.000195 | 6e-05 | 60.8 |  | Cylindrical | 305 mm diameter; 610 mm height | 1 | Ground | Wire |  |  | No |  |  |  |  | dilution gas = He
Son, Youngjin, Paul D. Ronney, and Suleyman Gokoglu. "Comparison of Carbon Dioxide and Helium as Fire Extinguishing Agents for Spacecraft." NASA/CP—2004-213205/VOL2, 2004, pp. 409–418. | Youngjin Son; Paul D. Ronney; Suleyman Gokoglu | NASA/CP—2004-213205/VOL2, pp. 409–418 | Flat | 115 mm x 100 mm x 10 mm | 25 | 0.035 | 1500 | 560 | 9.333333e-07 | 25 | 0.035 | 1500 | 0.5 | N2 | 0.03 | 975 | 0.0261 | 0.93596 | 2.9e-05 | 2e-05 | 76 |  | Cylindrical | 305 mm diameter; 610 mm height | 0.0001 | Drop Tower | Wire |  |  | Yes |  | 39.4688 |  |  | dilution gas = N2
Son, Youngjin, Paul D. Ronney, and Suleyman Gokoglu. "Comparison of Carbon Dioxide and Helium as Fire Extinguishing Agents for Spacecraft." NASA/CP—2004-213205/VOL2, 2004, pp. 409–418. | Youngjin Son; Paul D. Ronney; Suleyman Gokoglu | NASA/CP—2004-213205/VOL2, pp. 409–418 | Flat | 115 mm x 100 mm x 10 mm | 25 | 0.035 | 1500 | 560 | 9.333333e-07 | 25 | 0.035 | 1500 | 0.45 | N2 | 0.0298 | 981.040268 | 0.02608 | 0.92972 | 2.9e-05 | 2e-05 | 76 |  | Cylindrical | 305 mm diameter; 610 mm height | 0.0001 | Drop Tower | Wire |  |  | Yes |  | 30.26425 |  |  | dilution gas = N2
Son, Youngjin, Paul D. Ronney, and Suleyman Gokoglu. "Comparison of Carbon Dioxide and Helium as Fire Extinguishing Agents for Spacecraft." NASA/CP—2004-213205/VOL2, 2004, pp. 409–418. | Youngjin Son; Paul D. Ronney; Suleyman Gokoglu | NASA/CP—2004-213205/VOL2, pp. 409–418 | Flat | 115 mm x 100 mm x 10 mm | 25 | 0.035 | 1500 | 560 | 9.333333e-07 | 25 | 0.035 | 1500 | 0.4 | N2 | 0.0296 | 987.162162 | 0.02606 | 0.92348 | 2.9e-05 | 2e-05 | 76 |  | Cylindrical | 305 mm diameter; 610 mm height | 0.0001 | Drop Tower | Wire |  |  | Yes |  | 20.49152 |  |  | dilution gas = N2
Son, Youngjin, Paul D. Ronney, and Suleyman Gokoglu. "Comparison of Carbon Dioxide and Helium as Fire Extinguishing Agents for Spacecraft." NASA/CP—2004-213205/VOL2, 2004, pp. 409–418. | Youngjin Son; Paul D. Ronney; Suleyman Gokoglu | NASA/CP—2004-213205/VOL2, pp. 409–418 | Flat | 115 mm x 100 mm x 10 mm | 25 | 0.035 | 1500 | 560 | 9.333333e-07 | 25 | 0.035 | 1500 | 0.35 | N2 | 0.0294 | 993.367347 | 0.02604 | 0.917241 | 2.9e-05 | 2e-05 | 76 |  | Cylindrical | 305 mm diameter; 610 mm height | 0.0001 | Drop Tower | Wire |  |  | Yes |  | 11.47637 |  |  | dilution gas = N2
Son, Youngjin, Paul D. Ronney, and Suleyman Gokoglu. "Comparison of Carbon Dioxide and Helium as Fire Extinguishing Agents for Spacecraft." NASA/CP—2004-213205/VOL2, 2004, pp. 409–418. | Youngjin Son; Paul D. Ronney; Suleyman Gokoglu | NASA/CP—2004-213205/VOL2, pp. 409–418 | Flat | 115 mm x 100 mm x 10 mm | 25 | 0.035 | 1500 | 560 | 9.333333e-07 | 25 | 0.035 | 1500 | 0.5 | CO2 | 0.038 | 875 | 0.02145 | 1.185549 | 2.1e-05 | 1.6e-05 | 76 |  | Cylindrical | 305 mm diameter; 610 mm height | 0.0001 | Drop Tower | Wire |  |  | Yes |  | 39.4688 |  |  | dilution gas = CO2
Son, Youngjin, Paul D. Ronney, and Suleyman Gokoglu. "Comparison of Carbon Dioxide and Helium as Fire Extinguishing Agents for Spacecraft." NASA/CP—2004-213205/VOL2, 2004, pp. 409–418. | Youngjin Son; Paul D. Ronney; Suleyman Gokoglu | NASA/CP—2004-213205/VOL2, pp. 409–418 | Flat | 115 mm x 100 mm x 10 mm | 25 | 0.035 | 1500 | 560 | 9.333333e-07 | 25 | 0.035 | 1500 | 0.45 | CO2 | 0.0386 | 871.373057 | 0.020965 | 1.204268 | 2e-05 | 1.5e-05 | 76 |  | Cylindrical | 305 mm diameter; 610 mm height | 0.0001 | Drop Tower | Wire |  |  | Yes |  | 29.88546 |  |  | dilution gas = CO2
Son, Youngjin, Paul D. Ronney, and Suleyman Gokoglu. "Comparison of Carbon Dioxide and Helium as Fire Extinguishing Agents for Spacecraft." NASA/CP—2004-213205/VOL2, 2004, pp. 409–418. | Youngjin Son; Paul D. Ronney; Suleyman Gokoglu | NASA/CP—2004-213205/VOL2, pp. 409–418 | Flat | 115 mm x 100 mm x 10 mm | 25 | 0.035 | 1500 | 560 | 9.333333e-07 | 25 | 0.035 | 1500 | 0.5 | CO2 | 0.038 | 875 | 0.02145 | 1.185549 | 2.1e-05 | 1.6e-05 | 76 |  | Cylindrical | 305 mm diameter; 610 mm height | 0.0001 | Drop Tower | Wire |  |  | Yes |  | 18.59758 |  |  | dilution gas = CO2
Son, Youngjin, Paul D. Ronney, and Suleyman Gokoglu. "Comparison of Carbon Dioxide and Helium as Fire Extinguishing Agents for Spacecraft." NASA/CP—2004-213205/VOL2, 2004, pp. 409–418. | Youngjin Son; Paul D. Ronney; Suleyman Gokoglu | NASA/CP—2004-213205/VOL2, pp. 409–418 | Flat | 115 mm x 100 mm x 10 mm | 25 | 0.035 | 1500 | 560 | 9.333333e-07 | 25 | 0.035 | 1500 | 0.35 | CO2 | 0.0398 | 864.447236 | 0.019995 | 1.241707 | 1.9e-05 | 1.5e-05 | 76 |  | Cylindrical | 305 mm diameter; 610 mm height | 0.0001 | Drop Tower | Wire |  |  | Yes |  | 8.256674 |  |  | dilution gas = CO2
Son, Youngjin, Paul D. Ronney, and Suleyman Gokoglu. "Comparison of Carbon Dioxide and Helium as Fire Extinguishing Agents for Spacecraft." NASA/CP—2004-213205/VOL2, 2004, pp. 409–418. | Youngjin Son; Paul D. Ronney; Suleyman Gokoglu | NASA/CP—2004-213205/VOL2, pp. 409–418 | Flat | 115 mm x 100 mm x 10 mm | 25 | 0.035 | 1500 | 560 | 9.333333e-07 | 25 | 0.035 | 1500 | 0.5 | He | 0.018 | 1394.444444 | 0.0888 | 0.561576 | 0.000113 | 3.3e-05 | 76 |  | Cylindrical | 305 mm diameter; 610 mm height | 0.0001 | Drop Tower | Wire |  |  | Yes |  | 39.4688 |  |  | dilution gas = He
Son, Youngjin, Paul D. Ronney, and Suleyman Gokoglu. "Comparison of Carbon Dioxide and Helium as Fire Extinguishing Agents for Spacecraft." NASA/CP—2004-213205/VOL2, 2004, pp. 409–418. | Youngjin Son; Paul D. Ronney; Suleyman Gokoglu | NASA/CP—2004-213205/VOL2, pp. 409–418 | Flat | 115 mm x 100 mm x 10 mm | 25 | 0.035 | 1500 | 560 | 9.333333e-07 | 25 | 0.035 | 1500 | 0.5 | He | 0.018 | 1394.444444 | 0.0888 | 0.561576 | 0.000113 | 3.3e-05 | 76 |  | Cylindrical | 305 mm diameter; 610 mm height | 0.0001 | Drop Tower | Wire |  |  | Yes |  | 35.75667 |  |  | dilution gas = He
Son, Youngjin, Paul D. Ronney, and Suleyman Gokoglu. "Comparison of Carbon Dioxide and Helium as Fire Extinguishing Agents for Spacecraft." NASA/CP—2004-213205/VOL2, 2004, pp. 409–418. | Youngjin Son; Paul D. Ronney; Suleyman Gokoglu | NASA/CP—2004-213205/VOL2, pp. 409–418 | Flat | 115 mm x 100 mm x 10 mm | 25 | 0.035 | 1500 | 560 | 9.333333e-07 | 25 | 0.035 | 1500 | 0.4 | He | 0.0152 | 1594.736842 | 0.1013 | 0.47422 | 0.000134 | 3.9e-05 | 76 |  | Cylindrical | 305 mm diameter; 610 mm height | 0.0001 | Drop Tower | Wire |  |  | Yes |  | 17.08243 |  |  | dilution gas = He
Son, Youngjin, Paul D. Ronney, and Suleyman Gokoglu. "Comparison of Carbon Dioxide and Helium as Fire Extinguishing Agents for Spacecraft." NASA/CP—2004-213205/VOL2, 2004, pp. 409–418. | Youngjin Son; Paul D. Ronney; Suleyman Gokoglu | NASA/CP—2004-213205/VOL2, pp. 409–418 | Flat | 115 mm x 100 mm x 10 mm | 25 | 0.035 | 1500 | 560 | 9.333333e-07 | 25 | 0.035 | 1500 | 0.35 | He | 0.0138 | 1725.362319 | 0.10755 | 0.430542 | 0.000145 | 4.3e-05 | 76 |  | Cylindrical | 305 mm diameter; 610 mm height | 0.0001 | Drop Tower | Wire |  |  | Yes |  | 10.90819 |  |  | dilution gas = He
Son, Youngjin, Paul D. Ronney, and Suleyman Gokoglu. "Comparison of Carbon Dioxide and Helium as Fire Extinguishing Agents for Spacecraft." NASA/CP—2004-213205/VOL2, 2004, pp. 409–418. | Youngjin Son; Paul D. Ronney; Suleyman Gokoglu | NASA/CP—2004-213205/VOL2, pp. 409–418 | Flat | 115 mm x 100 mm x 10 mm | 25 | 0.035 | 1500 | 560 | 9.333333e-07 | 25 | 0.035 | 1500 | 0.4 | N2 | 0.0296 | 987.162162 | 0.02606 | 1.230902 | 2.1e-05 | 1.5e-05 | 101.3 |  | Cylindrical | 305 mm diameter; 610 mm height | 1 | Ground | Wire |  |  | Yes |  | 21.69565 |  |  | dilution gas = N2
Son, Youngjin, Paul D. Ronney, and Suleyman Gokoglu. "Comparison of Carbon Dioxide and Helium as Fire Extinguishing Agents for Spacecraft." NASA/CP—2004-213205/VOL2, 2004, pp. 409–418. | Youngjin Son; Paul D. Ronney; Suleyman Gokoglu | NASA/CP—2004-213205/VOL2, pp. 409–418 | Flat | 115 mm x 100 mm x 10 mm | 25 | 0.035 | 1500 | 560 | 9.333333e-07 | 25 | 0.035 | 1500 | 0.3500513 | N2 | 0.0294 | 993.367347 | 0.02604 | 1.222585 | 2.1e-05 | 1.5e-05 | 101.3 |  | Cylindrical | 305 mm diameter; 610 mm height | 1 | Ground | Wire |  |  | Yes |  | 18.30435 |  |  | dilution gas = N2
Son, Youngjin, Paul D. Ronney, and Suleyman Gokoglu. "Comparison of Carbon Dioxide and Helium as Fire Extinguishing Agents for Spacecraft." NASA/CP—2004-213205/VOL2, 2004, pp. 409–418. | Youngjin Son; Paul D. Ronney; Suleyman Gokoglu | NASA/CP—2004-213205/VOL2, pp. 409–418 | Flat | 115 mm x 100 mm x 10 mm | 25 | 0.035 | 1500 | 560 | 9.333333e-07 | 25 | 0.035 | 1500 | 0.3 | N2 | 0.0292 | 999.657534 | 0.02602 | 1.214268 | 2.1e-05 | 1.5e-05 | 101.3 |  | Cylindrical | 305 mm diameter; 610 mm height | 1 | Ground | Wire |  |  | Yes |  | 4.347826 |  |  | dilution gas = N2
Son, Youngjin, Paul D. Ronney, and Suleyman Gokoglu. "Comparison of Carbon Dioxide and Helium as Fire Extinguishing Agents for Spacecraft." NASA/CP—2004-213205/VOL2, 2004, pp. 409–418. | Youngjin Son; Paul D. Ronney; Suleyman Gokoglu | NASA/CP—2004-213205/VOL2, pp. 409–418 | Flat | 115 mm x 100 mm x 10 mm | 25 | 0.035 | 1500 | 560 | 9.333333e-07 | 25 | 0.035 | 1500 | 0.4 | CO2 | 0.0392 | 867.857143 | 0.02048 | 1.630114 | 1.4e-05 | 1.1e-05 | 101.3 |  | Cylindrical | 305 mm diameter; 610 mm height | 1 | Ground | Wire |  |  | Yes |  | 21.69565 |  |  | dilution gas = CO2
Son, Youngjin, Paul D. Ronney, and Suleyman Gokoglu. "Comparison of Carbon Dioxide and Helium as Fire Extinguishing Agents for Spacecraft." NASA/CP—2004-213205/VOL2, 2004, pp. 409–418. | Youngjin Son; Paul D. Ronney; Suleyman Gokoglu | NASA/CP—2004-213205/VOL2, pp. 409–418 | Flat | 115 mm x 100 mm x 10 mm | 25 | 0.035 | 1500 | 560 | 9.333333e-07 | 25 | 0.035 | 1500 | 0.3500513 | CO2 | 0.0398 | 864.447236 | 0.019995 | 1.655064 | 1.4e-05 | 1.1e-05 | 101.3 |  | Cylindrical | 305 mm diameter; 610 mm height | 1 | Ground | Wire |  |  | Yes |  | 15.95652 |  |  | dilution gas = CO2
Son, Youngjin, Paul D. Ronney, and Suleyman Gokoglu. "Comparison of Carbon Dioxide and Helium as Fire Extinguishing Agents for Spacecraft." NASA/CP—2004-213205/VOL2, 2004, pp. 409–418. | Youngjin Son; Paul D. Ronney; Suleyman Gokoglu | NASA/CP—2004-213205/VOL2, pp. 409–418 | Flat | 115 mm x 100 mm x 10 mm | 25 | 0.035 | 1500 | 560 | 9.333333e-07 | 25 | 0.035 | 1500 | 0.3 | CO2 | 0.0404 | 861.138614 | 0.01951 | 1.680015 | 1.3e-05 | 1.1e-05 | 101.3 |  | Cylindrical | 305 mm diameter; 610 mm height | 1 | Ground | Wire |  |  | Yes |  | 5.130435 |  |  | dilution gas = CO2
Son, Youngjin, Paul D. Ronney, and Suleyman Gokoglu. "Comparison of Carbon Dioxide and Helium as Fire Extinguishing Agents for Spacecraft." NASA/CP—2004-213205/VOL2, 2004, pp. 409–418. | Youngjin Son; Paul D. Ronney; Suleyman Gokoglu | NASA/CP—2004-213205/VOL2, pp. 409–418 | Flat | 115 mm x 100 mm x 10 mm | 25 | 0.035 | 1500 | 560 | 9.333333e-07 | 25 | 0.035 | 1500 | 0.4 | He | 0.0152 | 1594.736842 | 0.1013 | 0.632085 | 0.0001 | 2.9e-05 | 101.3 |  | Cylindrical | 305 mm diameter; 610 mm height | 1 | Ground | Wire |  |  | Yes |  | 21.82609 |  |  | dilution gas = He
Son, Youngjin, Paul D. Ronney, and Suleyman Gokoglu. "Comparison of Carbon Dioxide and Helium as Fire Extinguishing Agents for Spacecraft." NASA/CP—2004-213205/VOL2, 2004, pp. 409–418. | Youngjin Son; Paul D. Ronney; Suleyman Gokoglu | NASA/CP—2004-213205/VOL2, pp. 409–418 | Flat | 115 mm x 100 mm x 10 mm | 25 | 0.035 | 1500 | 560 | 9.333333e-07 | 25 | 0.035 | 1500 | 0.3504615 | He | 0.0138 | 1725.362319 | 0.10755 | 0.573867 | 0.000109 | 3.2e-05 | 101.3 |  | Cylindrical | 305 mm diameter; 610 mm height | 1 | Ground | Wire |  |  | Yes |  | 15.82609 |  |  | dilution gas = He
Son, Youngjin, Paul D. Ronney, and Suleyman Gokoglu. "Comparison of Carbon Dioxide and Helium as Fire Extinguishing Agents for Spacecraft." NASA/CP—2004-213205/VOL2, 2004, pp. 409–418. | Youngjin Son; Paul D. Ronney; Suleyman Gokoglu | NASA/CP—2004-213205/VOL2, pp. 409–418 | Flat | 115 mm x 100 mm x 10 mm | 25 | 0.035 | 1500 | 560 | 9.333333e-07 | 25 | 0.035 | 1500 | 0.2995897 | He | 0.0124 | 1885.483871 | 0.1138 | 0.515648 | 0.000117 | 3.6e-05 | 101.3 |  | Cylindrical | 305 mm diameter; 610 mm height | 1 | Ground | Wire |  |  | Yes |  | 7.347826 |  |  | dilution gas = He
Takahashi et al. (2013) Extinction limits of spreading flames over wires in 0 | Shuhei Takahashi, Hiroyuki Ito, Yuji Nakamura, Osamu Fujita | https://doi.org/10.1016/j.combustflame.2013.03.029 | Cylindrical | 0.5 mm core x 0.8 mm outer | 929 | 0.33 | 2300 | 640 | 1.544438e-07 | 8960 | 400 | 385 | 0.195 | N2 | 0.02878 | 1013.151494 | 0.025978 | 1.197098 | 2.1e-05 | 1.5e-05 | 101.325 | -60 | Rectangular | 140 mm × 150 mm × 380 mm | 1 | Ground | Wire |  |  | Yes
Takahashi et al. (2013) Extinction limits of spreading flames over wires in 0 | Shuhei Takahashi, Hiroyuki Ito, Yuji Nakamura, Osamu Fujita | https://doi.org/10.1016/j.combustflame.2013.03.029 | Cylindrical | 0.5 mm core x 0.8 mm outer | 929 | 0.33 | 2300 | 640 | 1.544438e-07 | 8960 | 400 | 385 | 0.1575 | N2 | 0.028632 | 1018.000838 | 0.025963 | 1.190942 | 2.1e-05 | 1.6e-05 | 101.325 | -60 | Rectangular | 140 mm × 150 mm × 380 mm | 0.001 | Parabolic Aircraft | Wire |  |  | Yes
Takahashi et al. (2013) Extinction limits of spreading flames over wires in 0 | Shuhei Takahashi, Hiroyuki Ito, Yuji Nakamura, Osamu Fujita | https://doi.org/10.1016/j.combustflame.2013.03.029 | Cylindrical | 0.5 mm core x 0.8 mm outer | 929 | 0.33 | 2300 | 640 | 1.544438e-07 | 8960 | 400 | 385 | 0.1875 | N2 | 0.028752 | 1014.065109 | 0.025975 | 1.195934 | 2.1e-05 | 1.5e-05 | 101.325 | -100 | Rectangular | 140 mm × 150 mm × 380 mm | 1 | Ground | Wire |  |  | Yes
Takahashi et al. (2013) Extinction limits of spreading flames over wires in 0 | Shuhei Takahashi, Hiroyuki Ito, Yuji Nakamura, Osamu Fujita | https://doi.org/10.1016/j.combustflame.2013.03.029 | Cylindrical | 0.5 mm core x 0.8 mm outer | 929 | 0.33 | 2300 | 640 | 1.544438e-07 | 8960 | 400 | 385 | 0.1575 | N2 | 0.028632 | 1018.000838 | 0.025963 | 1.190942 | 2.1e-05 | 1.6e-05 | 101.325 | -100 | Rectangular | 140 mm × 150 mm × 380 mm | 0.001 | Parabolic Aircraft | Wire |  |  | No
Takahashi et al. (2013) Extinction limits of spreading flames over wires in 0 | Shuhei Takahashi, Hiroyuki Ito, Yuji Nakamura, Osamu Fujita | https://doi.org/10.1016/j.combustflame.2013.03.029 | Cylindrical | 0.5 mm core x 0.8 mm outer | 929 | 0.33 | 2300 | 640 | 1.544438e-07 | 8960 | 400 | 385 | 0.187 | N2 | 0.028748 | 1014.19577 | 0.025975 | 1.195767 | 2.1e-05 | 1.5e-05 | 101.325 | -125 | Rectangular | 140 mm × 150 mm × 380 mm | 1 | Ground | Wire |  |  | Yes
Takahashi et al. (2013) Extinction limits of spreading flames over wires in 0 | Shuhei Takahashi, Hiroyuki Ito, Yuji Nakamura, Osamu Fujita | https://doi.org/10.1016/j.combustflame.2013.03.029 | Cylindrical | 0.5 mm core x 0.8 mm outer | 929 | 0.33 | 2300 | 640 | 1.544438e-07 | 8960 | 400 | 385 | 0.19 | N2 | 0.02876 | 1013.803894 | 0.025976 | 1.196266 | 2.1e-05 | 1.5e-05 | 101.325 | -150 | Rectangular | 140 mm × 150 mm × 380 mm | 1 | Ground | Wire |  |  | Yes
Takahashi et al. (2013) Extinction limits of spreading flames over wires in 0 | Shuhei Takahashi, Hiroyuki Ito, Yuji Nakamura, Osamu Fujita | https://doi.org/10.1016/j.combustflame.2013.03.029 | Cylindrical | 0.5 mm core x 0.8 mm outer | 929 | 0.33 | 2300 | 640 | 1.544438e-07 | 8960 | 400 | 385 | 0.175 | N2 | 0.0287 | 1015.766551 | 0.02597 | 1.193771 | 2.1e-05 | 1.5e-05 | 101.325 | -150 | Rectangular | 140 mm × 150 mm × 380 mm | 0.001 | Parabolic Aircraft | Wire |  |  | No
Takahashi et al. (2013) Extinction limits of spreading flames over wires in 0 | Shuhei Takahashi, Hiroyuki Ito, Yuji Nakamura, Osamu Fujita | https://doi.org/10.1016/j.combustflame.2013.03.029 | Cylindrical | 0.5 mm core x 0.8 mm outer | 929 | 0.33 | 2300 | 640 | 1.544438e-07 | 8960 | 400 | 385 | 0.191 | N2 | 0.028764 | 1013.673342 | 0.025976 | 1.196433 | 2.1e-05 | 1.5e-05 | 101.325 | -175 | Rectangular | 140 mm × 150 mm × 380 mm | 1 | Ground | Wire |  |  | Yes
Takahashi et al. (2013) Extinction limits of spreading flames over wires in 0 | Shuhei Takahashi, Hiroyuki Ito, Yuji Nakamura, Osamu Fujita | https://doi.org/10.1016/j.combustflame.2013.03.029 | Cylindrical | 0.5 mm core x 0.8 mm outer | 929 | 0.33 | 2300 | 640 | 1.544438e-07 | 8960 | 400 | 385 | 0.2 | N2 | 0.0288 | 1012.5 | 0.02598 | 1.19793 | 2.1e-05 | 1.5e-05 | 101.325 | -200 | Rectangular | 140 mm × 150 mm × 380 mm | 1 | Ground | Wire |  |  | Yes
Takahashi et al. (2013) Extinction limits of spreading flames over wires in 0 | Shuhei Takahashi, Hiroyuki Ito, Yuji Nakamura, Osamu Fujita | https://doi.org/10.1016/j.combustflame.2013.03.029 | Cylindrical | 0.5 mm core x 0.8 mm outer | 929 | 0.33 | 2300 | 640 | 1.544438e-07 | 8960 | 400 | 385 | 0.181 | N2 | 0.028724 | 1014.980504 | 0.025972 | 1.194769 | 2.1e-05 | 1.5e-05 | 101.325 | -200 | Rectangular | 140 mm × 150 mm × 380 mm | 0.001 | Parabolic Aircraft | Wire |  |  | No
Takahashi et al. (2013) Extinction limits of spreading flames over wires in 0 | Shuhei Takahashi, Hiroyuki Ito, Yuji Nakamura, Osamu Fujita | https://doi.org/10.1016/j.combustflame.2013.03.029 | Cylindrical | 0.5 mm core x 0.8 mm outer | 929 | 0.33 | 2300 | 640 | 1.544438e-07 | 8400 | 13 | 450 | 0.165 | N2 | 0.02866 | 1017.079553 | 0.025966 | 1.192107 | 2.1e-05 | 1.6e-05 | 101.325 | -60 | Rectangular | 140 mm × 150 mm × 380 mm | 1 | Ground | Wire |  |  | Yes
Takahashi et al. (2013) Extinction limits of spreading flames over wires in 0 | Shuhei Takahashi, Hiroyuki Ito, Yuji Nakamura, Osamu Fujita | https://doi.org/10.1016/j.combustflame.2013.03.029 | Cylindrical | 0.5 mm core x 0.8 mm outer | 929 | 0.33 | 2300 | 640 | 1.544438e-07 | 8400 | 13 | 450 | 0.14 | N2 | 0.02856 | 1020.378151 | 0.025956 | 1.187947 | 2.1e-05 | 1.6e-05 | 101.325 | -60 | Rectangular | 140 mm × 150 mm × 380 mm | 0.001 | Parabolic Aircraft | Wire |  |  | Yes
Takahashi et al. (2013) Extinction limits of spreading flames over wires in 0 | Shuhei Takahashi, Hiroyuki Ito, Yuji Nakamura, Osamu Fujita | https://doi.org/10.1016/j.combustflame.2013.03.029 | Cylindrical | 0.5 mm core x 0.8 mm outer | 929 | 0.33 | 2300 | 640 | 1.544438e-07 | 8400 | 13 | 450 | 0.1725 | N2 | 0.028692 | 1016.028858 | 0.025969 | 1.193438 | 2.1e-05 | 1.6e-05 | 101.325 | -100 | Rectangular | 140 mm × 150 mm × 380 mm | 1 | Ground | Wire |  |  | Yes
Takahashi et al. (2013) Extinction limits of spreading flames over wires in 0 | Shuhei Takahashi, Hiroyuki Ito, Yuji Nakamura, Osamu Fujita | https://doi.org/10.1016/j.combustflame.2013.03.029 | Cylindrical | 0.5 mm core x 0.8 mm outer | 929 | 0.33 | 2300 | 640 | 1.544438e-07 | 8400 | 13 | 450 | 0.1425 | N2 | 0.028572 | 1019.9811 | 0.025957 | 1.188446 | 2.1e-05 | 1.6e-05 | 101.325 | -100 | Rectangular | 140 mm × 150 mm × 380 mm | 0.001 | Parabolic Aircraft | Wire |  |  | Yes
Takahashi et al. (2013) Extinction limits of spreading flames over wires in 0 | Shuhei Takahashi, Hiroyuki Ito, Yuji Nakamura, Osamu Fujita | https://doi.org/10.1016/j.combustflame.2013.03.029 | Cylindrical | 0.5 mm core x 0.8 mm outer | 929 | 0.33 | 2300 | 640 | 1.544438e-07 | 8400 | 13 | 450 | 0.1875 | N2 | 0.028752 | 1014.065109 | 0.025975 | 1.195934 | 2.1e-05 | 1.5e-05 | 101.325 | -150 | Rectangular | 140 mm × 150 mm × 380 mm | 1 | Ground | Wire |  |  | Yes
Takahashi et al. (2013) Extinction limits of spreading flames over wires in 0 | Shuhei Takahashi, Hiroyuki Ito, Yuji Nakamura, Osamu Fujita | https://doi.org/10.1016/j.combustflame.2013.03.029 | Cylindrical | 0.5 mm core x 0.8 mm outer | 929 | 0.33 | 2300 | 640 | 1.544438e-07 | 8400 | 13 | 450 | 0.155 | N2 | 0.02862 | 1018.396226 | 0.025962 | 1.190443 | 2.1e-05 | 1.6e-05 | 101.325 | -150 | Rectangular | 140 mm × 150 mm × 380 mm | 0.001 | Parabolic Aircraft | Wire |  |  | Yes
Takahashi et al. (2013) Extinction limits of spreading flames over wires in 0 | Shuhei Takahashi, Hiroyuki Ito, Yuji Nakamura, Osamu Fujita | https://doi.org/10.1016/j.combustflame.2013.03.029 | Cylindrical | 0.5 mm core x 0.8 mm outer | 929 | 0.33 | 2300 | 640 | 1.544438e-07 | 8400 | 13 | 450 | 0.195 | N2 | 0.02878 | 1013.151494 | 0.025978 | 1.197098 | 2.1e-05 | 1.5e-05 | 101.325 | -200 | Rectangular | 140 mm × 150 mm × 380 mm | 1 | Ground | Wire |  |  | Yes
Takahashi et al. (2013) Extinction limits of spreading flames over wires in 0 | Shuhei Takahashi, Hiroyuki Ito, Yuji Nakamura, Osamu Fujita | https://doi.org/10.1016/j.combustflame.2013.03.029 | Cylindrical | 0.5 mm core x 0.8 mm outer | 929 | 0.33 | 2300 | 640 | 1.544438e-07 | 8400 | 13 | 450 | 0.17 | N2 | 0.02868 | 1016.422594 | 0.025968 | 1.192939 | 2.1e-05 | 1.6e-05 | 101.325 | -200 | Rectangular | 140 mm × 150 mm × 380 mm | 0.001 | Parabolic Aircraft | Wire |  |  | Yes
Takahashi et al. “Simplified Model for Predicting Difference between Flammability Limits of a Thin Material in Normal Gravity and 0 Environments.” Proceedings of the Combustion Institute, vol. 35, no. 3, 2015, pp. 2535–2543. | Takahashi, Ebisawa, Bhattacharjee, Ihara | https://doi.org/10.1016/j.proci.2014.07.017 | Flat | 80 mm x 20 mm x 0.125 mm | 1190 | 0.19 | 1466 | 630 | 1.089112e-07 | 1190 | 0.19 | 1466 | 0.1200393 | Ar | 0.03904 | 559.221311 | 0.018732 | 1.618652 | 2.1e-05 | 1.1e-05 | 101 |  | Rectangular | 140 mm x 140 mm x 130 mm | 1 | Ground | Wire |  | 10 | Yes |  | 0.005602241 |  |  | dilution gas = Ar
Takahashi et al. “Simplified Model for Predicting Difference between Flammability Limits of a Thin Material in Normal Gravity and 0 Environments.” Proceedings of the Combustion Institute, vol. 35, no. 3, 2015, pp. 2535–2543. | Takahashi, Ebisawa, Bhattacharjee, Ihara | https://doi.org/10.1016/j.proci.2014.07.017 | Flat | 80 mm x 20 mm x 0.125 mm | 1190 | 0.19 | 1466 | 630 | 1.089112e-07 | 1190 | 0.19 | 1466 | 0.1278978 | Ar | 0.038976 | 561.904762 | 0.018801 | 1.615999 | 2.1e-05 | 1.1e-05 | 101 |  | Rectangular | 140 mm x 140 mm x 130 mm | 1 | Ground | Wire |  |  | Yes |  | 0.005602241 |  |  | dilution gas = Ar
Takahashi et al. “Simplified Model for Predicting Difference between Flammability Limits of a Thin Material in Normal Gravity and 0 Environments.” Proceedings of the Combustion Institute, vol. 35, no. 3, 2015, pp. 2535–2543. | Takahashi, Ebisawa, Bhattacharjee, Ihara | https://doi.org/10.1016/j.proci.2014.07.017 | Flat | 80 mm x 20 mm x 0.125 mm | 1190 | 0.19 | 1466 | 630 | 1.089112e-07 | 1190 | 0.19 | 1466 | 0.1310413 | Ar | 0.038952 | 562.913329 | 0.018827 | 1.615004 | 2.1e-05 | 1.1e-05 | 101 |  | Rectangular | 140 mm x 140 mm x 130 mm | 1 | Ground | Wire |  |  | Yes |  | 0.005602241 |  |  | dilution gas = Ar
Takahashi et al. “Simplified Model for Predicting Difference between Flammability Limits of a Thin Material in Normal Gravity and 0 Environments.” Proceedings of the Combustion Institute, vol. 35, no. 3, 2015, pp. 2535–2543. | Takahashi, Ebisawa, Bhattacharjee, Ihara | https://doi.org/10.1016/j.proci.2014.07.017 | Flat | 80 mm x 20 mm x 0.125 mm | 1190 | 0.19 | 1466 | 630 | 1.089112e-07 | 1190 | 0.19 | 1466 | 0.1318271 | Ar | 0.038944 | 563.249795 | 0.018835 | 1.614672 | 2.1e-05 | 1.1e-05 | 101 |  | Rectangular | 140 mm x 140 mm x 130 mm | 1 | Ground | Wire |  |  | Yes |  | 0.2016807 |  |  | dilution gas = Ar
Takahashi et al. “Simplified Model for Predicting Difference between Flammability Limits of a Thin Material in Normal Gravity and 0 Environments.” Proceedings of the Combustion Institute, vol. 35, no. 3, 2015, pp. 2535–2543. | Takahashi, Ebisawa, Bhattacharjee, Ihara | https://doi.org/10.1016/j.proci.2014.07.017 | Flat | 80 mm x 20 mm x 0.125 mm | 1190 | 0.19 | 1466 | 630 | 1.089112e-07 | 1190 | 0.19 | 1466 | 0.1337917 | Ar | 0.038928 | 563.92314 | 0.018852 | 1.614009 | 2.1e-05 | 1.1e-05 | 101 |  | Rectangular | 140 mm x 140 mm x 130 mm | 1 | Ground | Wire |  |  | Yes |  | 0.2296919 |  |  | dilution gas = Ar
Takahashi et al. “Simplified Model for Predicting Difference between Flammability Limits of a Thin Material in Normal Gravity and 0 Environments.” Proceedings of the Combustion Institute, vol. 35, no. 3, 2015, pp. 2535–2543. | Takahashi, Ebisawa, Bhattacharjee, Ihara | https://doi.org/10.1016/j.proci.2014.07.017 | Flat | 80 mm x 20 mm x 0.125 mm | 1190 | 0.19 | 1466 | 630 | 1.089112e-07 | 1190 | 0.19 | 1466 | 0.1361493 | Ar | 0.038912 | 564.597039 | 0.01887 | 1.613345 | 2.1e-05 | 1.1e-05 | 101 |  | Rectangular | 140 mm x 140 mm x 130 mm | 1 | Ground | Wire |  |  | Yes |  | 0.4257703 |  |  | dilution gas = Ar
Takahashi et al. “Simplified Model for Predicting Difference between Flammability Limits of a Thin Material in Normal Gravity and 0 Environments.” Proceedings of the Combustion Institute, vol. 35, no. 3, 2015, pp. 2535–2543. | Takahashi, Ebisawa, Bhattacharjee, Ihara | https://doi.org/10.1016/j.proci.2014.07.017 | Flat | 80 mm x 20 mm x 0.125 mm | 1190 | 0.19 | 1466 | 630 | 1.089112e-07 | 1190 | 0.19 | 1466 | 0.1333988 | Ar | 0.038936 | 563.586398 | 0.018844 | 1.61434 | 2.1e-05 | 1.1e-05 | 101 |  | Rectangular | 140 mm x 140 mm x 130 mm | 1 | Ground | Wire |  |  | Yes |  | 0.4677871 |  |  | dilution gas = Ar
Takahashi et al. “Simplified Model for Predicting Difference between Flammability Limits of a Thin Material in Normal Gravity and 0 Environments.” Proceedings of the Combustion Institute, vol. 35, no. 3, 2015, pp. 2535–2543. | Takahashi, Ebisawa, Bhattacharjee, Ihara | https://doi.org/10.1016/j.proci.2014.07.017 | Flat | 80 mm x 20 mm x 0.125 mm | 1190 | 0.19 | 1466 | 630 | 1.089112e-07 | 1190 | 0.19 | 1466 | 0.1310413 | Ar | 0.038952 | 562.913329 | 0.018827 | 1.615004 | 2.1e-05 | 1.1e-05 | 101 |  | Rectangular | 140 mm x 140 mm x 130 mm | 1 | Ground | Wire |  |  | Yes |  | 0.4537815 |  |  | dilution gas = Ar
Takahashi et al. “Simplified Model for Predicting Difference between Flammability Limits of a Thin Material in Normal Gravity and 0 Environments.” Proceedings of the Combustion Institute, vol. 35, no. 3, 2015, pp. 2535–2543. | Takahashi, Ebisawa, Bhattacharjee, Ihara | https://doi.org/10.1016/j.proci.2014.07.017 | Flat | 80 mm x 20 mm x 0.125 mm | 1190 | 0.19 | 1466 | 630 | 1.089112e-07 | 1190 | 0.19 | 1466 | 0.1286837 | Ar | 0.038968 | 562.240813 | 0.018809 | 1.615667 | 2.1e-05 | 1.1e-05 | 101 |  | Rectangular | 140 mm x 140 mm x 130 mm | 1 | Ground | Wire |  |  | Yes |  | 0.4397759 |  |  | dilution gas = Ar
Takahashi et al. “Simplified Model for Predicting Difference between Flammability Limits of a Thin Material in Normal Gravity and 0 Environments.” Proceedings of the Combustion Institute, vol. 35, no. 3, 2015, pp. 2535–2543. | Takahashi, Ebisawa, Bhattacharjee, Ihara | https://doi.org/10.1016/j.proci.2014.07.017 | Flat | 80 mm x 20 mm x 0.125 mm | 1190 | 0.19 | 1466 | 630 | 1.089112e-07 | 1190 | 0.19 | 1466 | 0.1330059 | Ar | 0.038936 | 563.586398 | 0.018844 | 1.61434 | 2.1e-05 | 1.1e-05 | 101 |  | Rectangular | 140 mm x 140 mm x 130 mm | 1 | Ground | Wire |  |  | Yes |  | 0.7058824 |  |  | dilution gas = Ar
Takahashi et al. “Simplified Model for Predicting Difference between Flammability Limits of a Thin Material in Normal Gravity and 0 Environments.” Proceedings of the Combustion Institute, vol. 35, no. 3, 2015, pp. 2535–2543. | Takahashi, Ebisawa, Bhattacharjee, Ihara | https://doi.org/10.1016/j.proci.2014.07.017 | Flat | 80 mm x 20 mm x 0.125 mm | 1190 | 0.19 | 1466 | 630 | 1.089112e-07 | 1190 | 0.19 | 1466 | 0.1345776 | Ar | 0.03892 | 564.260021 | 0.018861 | 1.613677 | 2.1e-05 | 1.1e-05 | 101 |  | Rectangular | 140 mm x 140 mm x 130 mm | 1 | Ground | Wire |  |  | Yes |  | 0.7759104 |  |  | dilution gas = Ar
Takahashi et al. “Simplified Model for Predicting Difference between Flammability Limits of a Thin Material in Normal Gravity and 0 Environments.” Proceedings of the Combustion Institute, vol. 35, no. 3, 2015, pp. 2535–2543. | Takahashi, Ebisawa, Bhattacharjee, Ihara | https://doi.org/10.1016/j.proci.2014.07.017 | Flat | 80 mm x 20 mm x 0.125 mm | 1190 | 0.19 | 1466 | 630 | 1.089112e-07 | 1190 | 0.19 | 1466 | 0.1357564 | Ar | 0.038912 | 564.597039 | 0.01887 | 1.613345 | 2.1e-05 | 1.1e-05 | 101 |  | Rectangular | 140 mm x 140 mm x 130 mm | 1 | Ground | Wire |  |  | Yes |  | 0.8459384 |  |  | dilution gas = Ar
Takahashi et al. “Simplified Model for Predicting Difference between Flammability Limits of a Thin Material in Normal Gravity and 0 Environments.” Proceedings of the Combustion Institute, vol. 35, no. 3, 2015, pp. 2535–2543. | Takahashi, Ebisawa, Bhattacharjee, Ihara | https://doi.org/10.1016/j.proci.2014.07.017 | Flat | 80 mm x 20 mm x 0.125 mm | 1190 | 0.19 | 1466 | 630 | 1.089112e-07 | 1190 | 0.19 | 1466 | 0.1392927 | Ar | 0.038888 | 565.608928 | 0.018895 | 1.61235 | 2.1e-05 | 1.1e-05 | 101 |  | Rectangular | 140 mm x 140 mm x 130 mm | 1 | Ground | Wire |  |  | Yes |  | 0.789916 |  |  | dilution gas = Ar
Takahashi et al. “Simplified Model for Predicting Difference between Flammability Limits of a Thin Material in Normal Gravity and 0 Environments.” Proceedings of the Combustion Institute, vol. 35, no. 3, 2015, pp. 2535–2543. | Takahashi, Ebisawa, Bhattacharjee, Ihara | https://doi.org/10.1016/j.proci.2014.07.017 | Flat | 80 mm x 20 mm x 0.125 mm | 1190 | 0.19 | 1466 | 630 | 1.089112e-07 | 1190 | 0.19 | 1466 | 0.1420432 | Ar | 0.038864 | 566.622067 | 0.018921 | 1.611355 | 2.1e-05 | 1.1e-05 | 101 |  | Rectangular | 140 mm x 140 mm x 130 mm | 1 | Ground | Wire |  |  | Yes |  | 1.014006 |  |  | dilution gas = Ar
Takahashi et al. “Simplified Model for Predicting Difference between Flammability Limits of a Thin Material in Normal Gravity and 0 Environments.” Proceedings of the Combustion Institute, vol. 35, no. 3, 2015, pp. 2535–2543. | Takahashi, Ebisawa, Bhattacharjee, Ihara | https://doi.org/10.1016/j.proci.2014.07.017 | Flat | 80 mm x 20 mm x 0.125 mm | 1190 | 0.19 | 1466 | 630 | 1.089112e-07 | 1190 | 0.19 | 1466 | 0.1428291 | Ar | 0.038856 | 566.960058 | 0.01893 | 1.611023 | 2.1e-05 | 1.1e-05 | 101 |  | Rectangular | 140 mm x 140 mm x 130 mm | 1 | Ground | Wire |  |  | Yes |  | 1.22409 |  |  | dilution gas = Ar
Takahashi et al. “Simplified Model for Predicting Difference between Flammability Limits of a Thin Material in Normal Gravity and 0 Environments.” Proceedings of the Combustion Institute, vol. 35, no. 3, 2015, pp. 2535–2543. | Takahashi, Ebisawa, Bhattacharjee, Ihara | https://doi.org/10.1016/j.proci.2014.07.017 | Flat | 80 mm x 20 mm x 0.125 mm | 1190 | 0.19 | 1466 | 630 | 1.089112e-07 | 1190 | 0.19 | 1466 | 0.1365422 | Ar | 0.038904 | 564.934197 | 0.018878 | 1.613013 | 2.1e-05 | 1.1e-05 | 101 |  | Rectangular | 140 mm x 140 mm x 130 mm | 1 | Ground | Wire |  |  | Yes |  | 1.252101 |  |  | dilution gas = Ar
Takahashi et al. “Simplified Model for Predicting Difference between Flammability Limits of a Thin Material in Normal Gravity and 0 Environments.” Proceedings of the Combustion Institute, vol. 35, no. 3, 2015, pp. 2535–2543. | Takahashi, Ebisawa, Bhattacharjee, Ihara | https://doi.org/10.1016/j.proci.2014.07.017 | Flat | 80 mm x 20 mm x 0.125 mm | 1190 | 0.19 | 1466 | 630 | 1.089112e-07 | 1190 | 0.19 | 1466 | 0.1396857 | Ar | 0.03888 | 565.946502 | 0.018904 | 1.612018 | 2.1e-05 | 1.1e-05 | 101 |  | Rectangular | 140 mm x 140 mm x 130 mm | 1 | Ground | Wire |  |  | Yes |  | 1.336134 |  |  | dilution gas = Ar
Takahashi et al. “Simplified Model for Predicting Difference between Flammability Limits of a Thin Material in Normal Gravity and 0 Environments.” Proceedings of the Combustion Institute, vol. 35, no. 3, 2015, pp. 2535–2543. | Takahashi, Ebisawa, Bhattacharjee, Ihara | https://doi.org/10.1016/j.proci.2014.07.017 | Flat | 80 mm x 20 mm x 0.125 mm | 1190 | 0.19 | 1466 | 630 | 1.089112e-07 | 1190 | 0.19 | 1466 | 0.1447937 | Ar | 0.03884 | 567.636457 | 0.018947 | 1.61036 | 2.1e-05 | 1.1e-05 | 101 |  | Rectangular | 140 mm x 140 mm x 130 mm | 1 | Ground | Wire |  |  | Yes |  | 1.168067 |  |  | dilution gas = Ar
Takahashi et al. “Simplified Model for Predicting Difference between Flammability Limits of a Thin Material in Normal Gravity and 0 Environments.” Proceedings of the Combustion Institute, vol. 35, no. 3, 2015, pp. 2535–2543. | Takahashi, Ebisawa, Bhattacharjee, Ihara | https://doi.org/10.1016/j.proci.2014.07.017 | Flat | 80 mm x 20 mm x 0.125 mm | 1190 | 0.19 | 1466 | 630 | 1.089112e-07 | 1190 | 0.19 | 1466 | 0.1499018 | Ar | 0.0388 | 569.329897 | 0.01899 | 1.608701 | 2.1e-05 | 1.1e-05 | 101 |  | Rectangular | 140 mm x 140 mm x 130 mm | 1 | Ground | Wire |  |  | Yes |  | 1.154062 |  |  | dilution gas = Ar
Takahashi et al. “Simplified Model for Predicting Difference between Flammability Limits of a Thin Material in Normal Gravity and 0 Environments.” Proceedings of the Combustion Institute, vol. 35, no. 3, 2015, pp. 2535–2543. | Takahashi, Ebisawa, Bhattacharjee, Ihara | https://doi.org/10.1016/j.proci.2014.07.017 | Flat | 80 mm x 20 mm x 0.125 mm | 1190 | 0.19 | 1466 | 630 | 1.089112e-07 | 1190 | 0.19 | 1466 | 0.1499018 | Ar | 0.0388 | 569.329897 | 0.01899 | 1.608701 | 2.1e-05 | 1.1e-05 | 101 |  | Rectangular | 140 mm x 140 mm x 130 mm | 1 | Ground | Wire |  |  | Yes |  | 1.462185 |  |  | dilution gas = Ar
Takahashi et al. “Simplified Model for Predicting Difference between Flammability Limits of a Thin Material in Normal Gravity and 0 Environments.” Proceedings of the Combustion Institute, vol. 35, no. 3, 2015, pp. 2535–2543. | Takahashi, Ebisawa, Bhattacharjee, Ihara | https://doi.org/10.1016/j.proci.2014.07.017 | Flat | 80 mm x 20 mm x 0.125 mm | 1190 | 0.19 | 1466 | 630 | 1.089112e-07 | 1190 | 0.19 | 1466 | 0.1502947 | Ar | 0.0388 | 569.329897 | 0.01899 | 1.608701 | 2.1e-05 | 1.1e-05 | 101 |  | Rectangular | 140 mm x 140 mm x 130 mm | 1 | Ground | Wire |  |  | Yes |  | 1.644258 |  |  | dilution gas = Ar
Takahashi et al. “Simplified Model for Predicting Difference between Flammability Limits of a Thin Material in Normal Gravity and 0 Environments.” Proceedings of the Combustion Institute, vol. 35, no. 3, 2015, pp. 2535–2543. | Takahashi, Ebisawa, Bhattacharjee, Ihara | https://doi.org/10.1016/j.proci.2014.07.017 | Flat | 80 mm x 20 mm x 0.125 mm | 1190 | 0.19 | 1466 | 630 | 1.089112e-07 | 1190 | 0.19 | 1466 | 0.1514735 | Ar | 0.038792 | 569.669004 | 0.018999 | 1.60837 | 2.1e-05 | 1.2e-05 | 101 |  | Rectangular | 140 mm x 140 mm x 130 mm | 1 | Ground | Wire |  |  | Yes |  | 1.630252 |  |  | dilution gas = Ar
Takahashi et al. “Simplified Model for Predicting Difference between Flammability Limits of a Thin Material in Normal Gravity and 0 Environments.” Proceedings of the Combustion Institute, vol. 35, no. 3, 2015, pp. 2535–2543. | Takahashi, Ebisawa, Bhattacharjee, Ihara | https://doi.org/10.1016/j.proci.2014.07.017 | Flat | 80 mm x 20 mm x 0.125 mm | 1190 | 0.19 | 1466 | 630 | 1.089112e-07 | 1190 | 0.19 | 1466 | 0.2100196 | Ar | 0.03832 | 589.926931 | 0.019506 | 1.5888 | 2.1e-05 | 1.2e-05 | 101 |  | Rectangular | 140 mm x 140 mm x 130 mm | 1 | Ground | Wire |  |  | Yes |  | 2.694678 |  |  | dilution gas = Ar
Takahashi et al. “Simplified Model for Predicting Difference between Flammability Limits of a Thin Material in Normal Gravity and 0 Environments.” Proceedings of the Combustion Institute, vol. 35, no. 3, 2015, pp. 2535–2543. | Takahashi, Ebisawa, Bhattacharjee, Ihara | https://doi.org/10.1016/j.proci.2014.07.017 | Flat | 80 mm x 20 mm x 0.125 mm | 1190 | 0.19 | 1466 | 630 | 1.089112e-07 | 1190 | 0.19 | 1466 | 0.3 | Ar | 0.0376 | 621.808511 | 0.02028 | 1.558948 | 2.1e-05 | 1.2e-05 | 101 |  | Rectangular | 140 mm x 140 mm x 130 mm | 1 | Ground | Wire |  |  | Yes |  | 5.733894 |  |  | dilution gas = Ar
Takahashi et al. “Simplified Model for Predicting Difference between Flammability Limits of a Thin Material in Normal Gravity and 0 Environments.” Proceedings of the Combustion Institute, vol. 35, no. 3, 2015, pp. 2535–2543. | Takahashi, Ebisawa, Bhattacharjee, Ihara | https://doi.org/10.1016/j.proci.2014.07.017 | Flat | 80 mm x 20 mm x 0.125 mm | 1190 | 0.19 | 1466 | 630 | 1.089112e-07 | 1190 | 0.19 | 1466 | 0.1495088 | N2 | 0.0286 | 1019.055944 | 0.02596 | 1.185795 | 2.1e-05 | 1.6e-05 | 101 |  | Rectangular | 140 mm x 140 mm x 130 mm | 1 | Ground | Wire |  |  | Yes |  | -0.008403361 |  |  | dilution gas = N2
Takahashi et al. “Simplified Model for Predicting Difference between Flammability Limits of a Thin Material in Normal Gravity and 0 Environments.” Proceedings of the Combustion Institute, vol. 35, no. 3, 2015, pp. 2535–2543. | Takahashi, Ebisawa, Bhattacharjee, Ihara | https://doi.org/10.1016/j.proci.2014.07.017 | Flat | 80 mm x 20 mm x 0.125 mm | 1190 | 0.19 | 1466 | 630 | 1.089112e-07 | 1190 | 0.19 | 1466 | 0.1644401 | N2 | 0.028656 | 1017.211055 | 0.025966 | 1.188117 | 2.1e-05 | 1.6e-05 | 101 |  | Rectangular | 140 mm x 140 mm x 130 mm | 1 | Ground | Wire |  |  | Yes |  | 0.01960784 |  |  | dilution gas = N2
Takahashi et al. “Simplified Model for Predicting Difference between Flammability Limits of a Thin Material in Normal Gravity and 0 Environments.” Proceedings of the Combustion Institute, vol. 35, no. 3, 2015, pp. 2535–2543. | Takahashi, Ebisawa, Bhattacharjee, Ihara | https://doi.org/10.1016/j.proci.2014.07.017 | Flat | 80 mm x 20 mm x 0.125 mm | 1190 | 0.19 | 1466 | 630 | 1.089112e-07 | 1190 | 0.19 | 1466 | 0.1691552 | N2 | 0.028676 | 1016.553913 | 0.025968 | 1.188946 | 2.1e-05 | 1.6e-05 | 101 |  | Rectangular | 140 mm x 140 mm x 130 mm | 1 | Ground | Wire |  |  | Yes |  | 0.01960784 |  |  | dilution gas = N2
Takahashi et al. “Simplified Model for Predicting Difference between Flammability Limits of a Thin Material in Normal Gravity and 0 Environments.” Proceedings of the Combustion Institute, vol. 35, no. 3, 2015, pp. 2535–2543. | Takahashi, Ebisawa, Bhattacharjee, Ihara | https://doi.org/10.1016/j.proci.2014.07.017 | Flat | 80 mm x 20 mm x 0.125 mm | 1190 | 0.19 | 1466 | 630 | 1.089112e-07 | 1190 | 0.19 | 1466 | 0.1695481 | N2 | 0.02868 | 1016.422594 | 0.025968 | 1.189112 | 2.1e-05 | 1.6e-05 | 101 |  | Rectangular | 140 mm x 140 mm x 130 mm | 1 | Ground | Wire |  |  | Yes |  | 0.4817927 |  |  | dilution gas = N2
Takahashi et al. “Simplified Model for Predicting Difference between Flammability Limits of a Thin Material in Normal Gravity and 0 Environments.” Proceedings of the Combustion Institute, vol. 35, no. 3, 2015, pp. 2535–2543. | Takahashi, Ebisawa, Bhattacharjee, Ihara | https://doi.org/10.1016/j.proci.2014.07.017 | Flat | 80 mm x 20 mm x 0.125 mm | 1190 | 0.19 | 1466 | 630 | 1.089112e-07 | 1190 | 0.19 | 1466 | 0.1726916 | N2 | 0.028692 | 1016.028858 | 0.025969 | 1.18961 | 2.1e-05 | 1.6e-05 | 101 |  | Rectangular | 140 mm x 140 mm x 130 mm | 1 | Ground | Wire |  |  | Yes |  | 0.8879552 |  |  | dilution gas = N2
Takahashi et al. “Simplified Model for Predicting Difference between Flammability Limits of a Thin Material in Normal Gravity and 0 Environments.” Proceedings of the Combustion Institute, vol. 35, no. 3, 2015, pp. 2535–2543. | Takahashi, Ebisawa, Bhattacharjee, Ihara | https://doi.org/10.1016/j.proci.2014.07.017 | Flat | 80 mm x 20 mm x 0.125 mm | 1190 | 0.19 | 1466 | 630 | 1.089112e-07 | 1190 | 0.19 | 1466 | 0.1750491 | N2 | 0.0287 | 1015.766551 | 0.02597 | 1.189942 | 2.1e-05 | 1.6e-05 | 101 |  | Rectangular | 140 mm x 140 mm x 130 mm | 1 | Ground | Wire |  |  | Yes |  | 0.8039216 |  |  | dilution gas = N2
Takahashi et al. “Simplified Model for Predicting Difference between Flammability Limits of a Thin Material in Normal Gravity and 0 Environments.” Proceedings of the Combustion Institute, vol. 35, no. 3, 2015, pp. 2535–2543. | Takahashi, Ebisawa, Bhattacharjee, Ihara | https://doi.org/10.1016/j.proci.2014.07.017 | Flat | 80 mm x 20 mm x 0.125 mm | 1190 | 0.19 | 1466 | 630 | 1.089112e-07 | 1190 | 0.19 | 1466 | 0.1774067 | N2 | 0.028708 | 1015.504389 | 0.025971 | 1.190273 | 2.1e-05 | 1.6e-05 | 101 |  | Rectangular | 140 mm x 140 mm x 130 mm | 1 | Ground | Wire |  |  | Yes |  | 0.6918768 |  |  | dilution gas = N2
Takahashi et al. “Simplified Model for Predicting Difference between Flammability Limits of a Thin Material in Normal Gravity and 0 Environments.” Proceedings of the Combustion Institute, vol. 35, no. 3, 2015, pp. 2535–2543. | Takahashi, Ebisawa, Bhattacharjee, Ihara | https://doi.org/10.1016/j.proci.2014.07.017 | Flat | 80 mm x 20 mm x 0.125 mm | 1190 | 0.19 | 1466 | 630 | 1.089112e-07 | 1190 | 0.19 | 1466 | 0.1829077 | N2 | 0.028732 | 1014.71878 | 0.025973 | 1.191268 | 2.1e-05 | 1.6e-05 | 101 |  | Rectangular | 140 mm x 140 mm x 130 mm | 1 | Ground | Wire |  |  | Yes |  | 0.8459384 |  |  | dilution gas = N2
Takahashi et al. “Simplified Model for Predicting Difference between Flammability Limits of a Thin Material in Normal Gravity and 0 Environments.” Proceedings of the Combustion Institute, vol. 35, no. 3, 2015, pp. 2535–2543. | Takahashi, Ebisawa, Bhattacharjee, Ihara | https://doi.org/10.1016/j.proci.2014.07.017 | Flat | 80 mm x 20 mm x 0.125 mm | 1190 | 0.19 | 1466 | 630 | 1.089112e-07 | 1190 | 0.19 | 1466 | 0.1848723 | N2 | 0.02874 | 1014.457203 | 0.025974 | 1.1916 | 2.1e-05 | 1.6e-05 | 101 |  | Rectangular | 140 mm x 140 mm x 130 mm | 1 | Ground | Wire |  |  | Yes |  | 1.070028 |  |  | dilution gas = N2
Takahashi et al. “Simplified Model for Predicting Difference between Flammability Limits of a Thin Material in Normal Gravity and 0 Environments.” Proceedings of the Combustion Institute, vol. 35, no. 3, 2015, pp. 2535–2543. | Takahashi, Ebisawa, Bhattacharjee, Ihara | https://doi.org/10.1016/j.proci.2014.07.017 | Flat | 80 mm x 20 mm x 0.125 mm | 1190 | 0.19 | 1466 | 630 | 1.089112e-07 | 1190 | 0.19 | 1466 | 0.1797642 | N2 | 0.02872 | 1015.111421 | 0.025972 | 1.190771 | 2.1e-05 | 1.6e-05 | 101 |  | Rectangular | 140 mm x 140 mm x 130 mm | 1 | Ground | Wire |  |  | Yes |  | 1.112045 |  |  | dilution gas = N2
Takahashi et al. “Simplified Model for Predicting Difference between Flammability Limits of a Thin Material in Normal Gravity and 0 Environments.” Proceedings of the Combustion Institute, vol. 35, no. 3, 2015, pp. 2535–2543. | Takahashi, Ebisawa, Bhattacharjee, Ihara | https://doi.org/10.1016/j.proci.2014.07.017 | Flat | 80 mm x 20 mm x 0.125 mm | 1190 | 0.19 | 1466 | 630 | 1.089112e-07 | 1190 | 0.19 | 1466 | 0.1785855 | N2 | 0.028716 | 1015.242374 | 0.025972 | 1.190605 | 2.1e-05 | 1.6e-05 | 101 |  | Rectangular | 140 mm x 140 mm x 130 mm | 1 | Ground | Wire |  |  | Yes |  | 1.504202 |  |  | dilution gas = N2
Takahashi et al. “Simplified Model for Predicting Difference between Flammability Limits of a Thin Material in Normal Gravity and 0 Environments.” Proceedings of the Combustion Institute, vol. 35, no. 3, 2015, pp. 2535–2543. | Takahashi, Ebisawa, Bhattacharjee, Ihara | https://doi.org/10.1016/j.proci.2014.07.017 | Flat | 80 mm x 20 mm x 0.125 mm | 1190 | 0.19 | 1466 | 630 | 1.089112e-07 | 1190 | 0.19 | 1466 | 0.1899804 | N2 | 0.02876 | 1013.803894 | 0.025976 | 1.192429 | 2.1e-05 | 1.6e-05 | 101 |  | Rectangular | 140 mm x 140 mm x 130 mm | 1 | Ground | Wire |  |  | Yes |  | 1.952381 |  |  | dilution gas = N2
Takahashi et al. “Simplified Model for Predicting Difference between Flammability Limits of a Thin Material in Normal Gravity and 0 Environments.” Proceedings of the Combustion Institute, vol. 35, no. 3, 2015, pp. 2535–2543. | Takahashi, Ebisawa, Bhattacharjee, Ihara | https://doi.org/10.1016/j.proci.2014.07.017 | Flat | 80 mm x 20 mm x 0.125 mm | 1190 | 0.19 | 1466 | 630 | 1.089112e-07 | 1190 | 0.19 | 1466 | 0.1935167 | N2 | 0.028776 | 1013.281902 | 0.025978 | 1.193093 | 2.1e-05 | 1.6e-05 | 101 |  | Rectangular | 140 mm x 140 mm x 130 mm | 1 | Ground | Wire |  |  | Yes |  | 2.946779 |  |  | dilution gas = N2
Takahashi et al. “Simplified Model for Predicting Difference between Flammability Limits of a Thin Material in Normal Gravity and 0 Environments.” Proceedings of the Combustion Institute, vol. 35, no. 3, 2015, pp. 2535–2543. | Takahashi, Ebisawa, Bhattacharjee, Ihara | https://doi.org/10.1016/j.proci.2014.07.017 | Flat | 80 mm x 20 mm x 0.125 mm | 1190 | 0.19 | 1466 | 630 | 1.089112e-07 | 1190 | 0.19 | 1466 | 0.2005894 | N2 | 0.028804 | 1012.36981 | 0.02598 | 1.194254 | 2.1e-05 | 1.5e-05 | 101 |  | Rectangular | 140 mm x 140 mm x 130 mm | 1 | Ground | Wire |  |  | Yes |  | 3.240896 |  |  | dilution gas = N2
Takahashi et al. “Simplified Model for Predicting Difference between Flammability Limits of a Thin Material in Normal Gravity and 0 Environments.” Proceedings of the Combustion Institute, vol. 35, no. 3, 2015, pp. 2535–2543. | Takahashi, Ebisawa, Bhattacharjee, Ihara | https://doi.org/10.1016/j.proci.2014.07.017 | Flat | 80 mm x 20 mm x 0.125 mm | 1190 | 0.19 | 1466 | 630 | 1.089112e-07 | 1190 | 0.19 | 1466 | 0.2064833 | N2 | 0.028824 | 1011.7194 | 0.025982 | 1.195083 | 2.1e-05 | 1.5e-05 | 101 |  | Rectangular | 140 mm x 140 mm x 130 mm | 1 | Ground | Wire |  |  | Yes |  | 3.605042 |  |  | dilution gas = N2
Takahashi et al. “Simplified Model for Predicting Difference between Flammability Limits of a Thin Material in Normal Gravity and 0 Environments.” Proceedings of the Combustion Institute, vol. 35, no. 3, 2015, pp. 2535–2543. | Takahashi, Ebisawa, Bhattacharjee, Ihara | https://doi.org/10.1016/j.proci.2014.07.017 | Flat | 80 mm x 20 mm x 0.125 mm | 1190 | 0.19 | 1466 | 630 | 1.089112e-07 | 1190 | 0.19 | 1466 | 0.2139489 | N2 | 0.028856 | 1010.680621 | 0.025986 | 1.19641 | 2.1e-05 | 1.5e-05 | 101 |  | Rectangular | 140 mm x 140 mm x 130 mm | 1 | Ground | Wire |  |  | Yes |  | 3.128852 |  |  | dilution gas = N2
Takahashi et al. “Simplified Model for Predicting Difference between Flammability Limits of a Thin Material in Normal Gravity and 0 Environments.” Proceedings of the Combustion Institute, vol. 35, no. 3, 2015, pp. 2535–2543. | Takahashi, Ebisawa, Bhattacharjee, Ihara | https://doi.org/10.1016/j.proci.2014.07.017 | Flat | 80 mm x 20 mm x 0.125 mm | 1190 | 0.19 | 1466 | 630 | 1.089112e-07 | 1190 | 0.19 | 1466 | 0.2206287 | N2 | 0.028884 | 1009.773577 | 0.025988 | 1.19757 | 2.1e-05 | 1.5e-05 | 101 |  | Rectangular | 140 mm x 140 mm x 130 mm | 1 | Ground | Wire |  |  | Yes |  | 3.156863 |  |  | dilution gas = N2
Takahashi et al. “Simplified Model for Predicting Difference between Flammability Limits of a Thin Material in Normal Gravity and 0 Environments.” Proceedings of the Combustion Institute, vol. 35, no. 3, 2015, pp. 2535–2543. | Takahashi, Ebisawa, Bhattacharjee, Ihara | https://doi.org/10.1016/j.proci.2014.07.017 | Flat | 80 mm x 20 mm x 0.125 mm | 1190 | 0.19 | 1466 | 630 | 1.089112e-07 | 1190 | 0.19 | 1466 | 0.2265226 | N2 | 0.028908 | 1008.997509 | 0.025991 | 1.198566 | 2.1e-05 | 1.5e-05 | 101 |  | Rectangular | 140 mm x 140 mm x 130 mm | 1 | Ground | Wire |  |  | Yes |  | 3.142857 |  |  | dilution gas = N2
Takahashi et al. “Simplified Model for Predicting Difference between Flammability Limits of a Thin Material in Normal Gravity and 0 Environments.” Proceedings of the Combustion Institute, vol. 35, no. 3, 2015, pp. 2535–2543. | Takahashi, Ebisawa, Bhattacharjee, Ihara | https://doi.org/10.1016/j.proci.2014.07.017 | Flat | 80 mm x 20 mm x 0.125 mm | 1190 | 0.19 | 1466 | 630 | 1.089112e-07 | 1190 | 0.19 | 1466 | 0.2335953 | N2 | 0.028936 | 1008.093724 | 0.025994 | 1.199726 | 2.1e-05 | 1.5e-05 | 101 |  | Rectangular | 140 mm x 140 mm x 130 mm | 1 | Ground | Wire |  |  | Yes |  | 3.871148 |  |  | dilution gas = N2
Takahashi et al. “Simplified Model for Predicting Difference between Flammability Limits of a Thin Material in Normal Gravity and 0 Environments.” Proceedings of the Combustion Institute, vol. 35, no. 3, 2015, pp. 2535–2543. | Takahashi, Ebisawa, Bhattacharjee, Ihara | https://doi.org/10.1016/j.proci.2014.07.017 | Flat | 80 mm x 20 mm x 0.125 mm | 1190 | 0.19 | 1466 | 630 | 1.089112e-07 | 1190 | 0.19 | 1466 | 0.2445972 | N2 | 0.02898 | 1006.677019 | 0.025998 | 1.201551 | 2.1e-05 | 1.5e-05 | 101 |  | Rectangular | 140 mm x 140 mm x 130 mm | 1 | Ground | Wire |  |  | Yes |  | 3.591036 |  |  | dilution gas = N2
Takahashi et al. “Simplified Model for Predicting Difference between Flammability Limits of a Thin Material in Normal Gravity and 0 Environments.” Proceedings of the Combustion Institute, vol. 35, no. 3, 2015, pp. 2535–2543. | Takahashi, Ebisawa, Bhattacharjee, Ihara | https://doi.org/10.1016/j.proci.2014.07.017 | Flat | 80 mm x 20 mm x 0.125 mm | 1190 | 0.19 | 1466 | 630 | 1.089112e-07 | 1190 | 0.19 | 1466 | 0.2497053 | N2 | 0.029 | 1006.034483 | 0.026 | 1.20238 | 2.1e-05 | 1.5e-05 | 101 |  | Rectangular | 140 mm x 140 mm x 130 mm | 1 | Ground | Wire |  |  | Yes |  | 4.473389 |  |  | dilution gas = N2
Takahashi et al. “Simplified Model for Predicting Difference between Flammability Limits of a Thin Material in Normal Gravity and 0 Environments.” Proceedings of the Combustion Institute, vol. 35, no. 3, 2015, pp. 2535–2543. | Takahashi, Ebisawa, Bhattacharjee, Ihara | https://doi.org/10.1016/j.proci.2014.07.017 | Flat | 80 mm x 20 mm x 0.125 mm | 1190 | 0.19 | 1466 | 630 | 1.089112e-07 | 1190 | 0.19 | 1466 | 0.2563851 | N2 | 0.029024 | 1005.264609 | 0.026002 | 1.203375 | 2.1e-05 | 1.5e-05 | 101 |  | Rectangular | 140 mm x 140 mm x 130 mm | 1 | Ground | Wire |  |  | Yes |  | 4.431373 |  |  | dilution gas = N2
Takahashi et al. “Simplified Model for Predicting Difference between Flammability Limits of a Thin Material in Normal Gravity and 0 Environments.” Proceedings of the Combustion Institute, vol. 35, no. 3, 2015, pp. 2535–2543. | Takahashi, Ebisawa, Bhattacharjee, Ihara | https://doi.org/10.1016/j.proci.2014.07.017 | Flat | 80 mm x 20 mm x 0.125 mm | 1190 | 0.19 | 1466 | 630 | 1.089112e-07 | 1190 | 0.19 | 1466 | 0.2724951 | N2 | 0.029088 | 1003.217822 | 0.026009 | 1.206029 | 2.1e-05 | 1.5e-05 | 101 |  | Rectangular | 140 mm x 140 mm x 130 mm | 1 | Ground | Wire |  |  | Yes |  | 3.89916 |  |  | dilution gas = N2
Takahashi et al. “Simplified Model for Predicting Difference between Flammability Limits of a Thin Material in Normal Gravity and 0 Environments.” Proceedings of the Combustion Institute, vol. 35, no. 3, 2015, pp. 2535–2543. | Takahashi, Ebisawa, Bhattacharjee, Ihara | https://doi.org/10.1016/j.proci.2014.07.017 | Flat | 80 mm x 20 mm x 0.125 mm | 1190 | 0.19 | 1466 | 630 | 1.089112e-07 | 1190 | 0.19 | 1466 | 0.2787819 | N2 | 0.029116 | 1002.325182 | 0.026012 | 1.207189 | 2.1e-05 | 1.5e-05 | 101 |  | Rectangular | 140 mm x 140 mm x 130 mm | 1 | Ground | Wire |  |  | Yes |  | 4.291317 |  |  | dilution gas = N2
Takahashi et al. “Simplified Model for Predicting Difference between Flammability Limits of a Thin Material in Normal Gravity and 0 Environments.” Proceedings of the Combustion Institute, vol. 35, no. 3, 2015, pp. 2535–2543. | Takahashi, Ebisawa, Bhattacharjee, Ihara | https://doi.org/10.1016/j.proci.2014.07.017 | Flat | 80 mm x 20 mm x 0.125 mm | 1190 | 0.19 | 1466 | 630 | 1.089112e-07 | 1190 | 0.19 | 1466 | 0.2929273 | N2 | 0.029172 | 1000.545043 | 0.026017 | 1.209511 | 2.1e-05 | 1.5e-05 | 101 |  | Rectangular | 140 mm x 140 mm x 130 mm | 1 | Ground | Wire |  |  | Yes |  | 4.277311 |  |  | dilution gas = N2
Takahashi et al. “Simplified Model for Predicting Difference between Flammability Limits of a Thin Material in Normal Gravity and 0 Environments.” Proceedings of the Combustion Institute, vol. 35, no. 3, 2015, pp. 2535–2543. | Takahashi, Ebisawa, Bhattacharjee, Ihara | https://doi.org/10.1016/j.proci.2014.07.017 | Flat | 80 mm x 20 mm x 0.125 mm | 1190 | 0.19 | 1466 | 630 | 1.089112e-07 | 1190 | 0.19 | 1466 | 0.2846758 | N2 | 0.02914 | 1001.561428 | 0.026014 | 1.208185 | 2.1e-05 | 1.5e-05 | 101 |  | Rectangular | 140 mm x 140 mm x 130 mm | 1 | Ground | Wire |  |  | Yes |  | 4.277311 |  |  | dilution gas = N2
Takahashi et al. “Simplified Model for Predicting Difference between Flammability Limits of a Thin Material in Normal Gravity and 0 Environments.” Proceedings of the Combustion Institute, vol. 35, no. 3, 2015, pp. 2535–2543. | Takahashi, Ebisawa, Bhattacharjee, Ihara | https://doi.org/10.1016/j.proci.2014.07.017 | Flat | 80 mm x 20 mm x 0.125 mm | 1190 | 0.19 | 1466 | 630 | 1.089112e-07 | 1190 | 0.19 | 1466 | 0.2996071 | N2 | 0.0292 | 999.657534 | 0.02602 | 1.210672 | 2.1e-05 | 1.5e-05 | 101 |  | Rectangular | 140 mm x 140 mm x 130 mm | 1 | Ground | Wire |  |  | Yes |  | 5.285714 |  |  | dilution gas = N2
Takahashi et al. “Simplified Model for Predicting Difference between Flammability Limits of a Thin Material in Normal Gravity and 0 Environments.” Proceedings of the Combustion Institute, vol. 35, no. 3, 2015, pp. 2535–2543. | Takahashi, Ebisawa, Bhattacharjee, Ihara | https://doi.org/10.1016/j.proci.2014.07.017 | Flat | 80 mm x 20 mm x 0.125 mm | 1190 | 0.19 | 1466 | 630 | 1.089112e-07 | 1190 | 0.19 | 1466 | 0.224558 | CO2 | 0.0413 | 856.355932 | 0.018782 | 1.712355 | 1.3e-05 | 1.1e-05 | 101 |  | Rectangular | 140 mm x 140 mm x 130 mm | 1 | Ground | Wire |  |  | Yes |  | 0.005602241 |  |  | dilution gas = CO2
Takahashi et al. “Simplified Model for Predicting Difference between Flammability Limits of a Thin Material in Normal Gravity and 0 Environments.” Proceedings of the Combustion Institute, vol. 35, no. 3, 2015, pp. 2535–2543. | Takahashi, Ebisawa, Bhattacharjee, Ihara | https://doi.org/10.1016/j.proci.2014.07.017 | Flat | 80 mm x 20 mm x 0.125 mm | 1190 | 0.19 | 1466 | 630 | 1.089112e-07 | 1190 | 0.19 | 1466 | 0.240275 | CO2 | 0.04112 | 857.29572 | 0.018928 | 1.704892 | 1.3e-05 | 1.1e-05 | 101 |  | Rectangular | 140 mm x 140 mm x 130 mm | 1 | Ground | Wire |  |  | Yes |  | 0.005602241 |  |  | dilution gas = CO2
Takahashi et al. “Simplified Model for Predicting Difference between Flammability Limits of a Thin Material in Normal Gravity and 0 Environments.” Proceedings of the Combustion Institute, vol. 35, no. 3, 2015, pp. 2535–2543. | Takahashi, Ebisawa, Bhattacharjee, Ihara | https://doi.org/10.1016/j.proci.2014.07.017 | Flat | 80 mm x 20 mm x 0.125 mm | 1190 | 0.19 | 1466 | 630 | 1.089112e-07 | 1190 | 0.19 | 1466 | 0.2414538 | CO2 | 0.041108 | 857.358665 | 0.018938 | 1.704394 | 1.3e-05 | 1.1e-05 | 101 |  | Rectangular | 140 mm x 140 mm x 130 mm | 1 | Ground | Wire |  |  | Yes |  | 0.005602241 |  |  | dilution gas = CO2
Takahashi et al. “Simplified Model for Predicting Difference between Flammability Limits of a Thin Material in Normal Gravity and 0 Environments.” Proceedings of the Combustion Institute, vol. 35, no. 3, 2015, pp. 2535–2543. | Takahashi, Ebisawa, Bhattacharjee, Ihara | https://doi.org/10.1016/j.proci.2014.07.017 | Flat | 80 mm x 20 mm x 0.125 mm | 1190 | 0.19 | 1466 | 630 | 1.089112e-07 | 1190 | 0.19 | 1466 | 0.2430255 | CO2 | 0.041084 | 857.484666 | 0.018957 | 1.703399 | 1.3e-05 | 1.1e-05 | 101 |  | Rectangular | 140 mm x 140 mm x 130 mm | 1 | Ground | Wire |  |  | Yes |  | 0.2016807 |  |  | dilution gas = CO2
Takahashi et al. “Simplified Model for Predicting Difference between Flammability Limits of a Thin Material in Normal Gravity and 0 Environments.” Proceedings of the Combustion Institute, vol. 35, no. 3, 2015, pp. 2535–2543. | Takahashi, Ebisawa, Bhattacharjee, Ihara | https://doi.org/10.1016/j.proci.2014.07.017 | Flat | 80 mm x 20 mm x 0.125 mm | 1190 | 0.19 | 1466 | 630 | 1.089112e-07 | 1190 | 0.19 | 1466 | 0.2449902 | CO2 | 0.04106 | 857.610813 | 0.018976 | 1.702404 | 1.3e-05 | 1.1e-05 | 101 |  | Rectangular | 140 mm x 140 mm x 130 mm | 1 | Ground | Wire |  |  | Yes |  | 0.2156863 |  |  | dilution gas = CO2
Takahashi et al. “Simplified Model for Predicting Difference between Flammability Limits of a Thin Material in Normal Gravity and 0 Environments.” Proceedings of the Combustion Institute, vol. 35, no. 3, 2015, pp. 2535–2543. | Takahashi, Ebisawa, Bhattacharjee, Ihara | https://doi.org/10.1016/j.proci.2014.07.017 | Flat | 80 mm x 20 mm x 0.125 mm | 1190 | 0.19 | 1466 | 630 | 1.089112e-07 | 1190 | 0.19 | 1466 | 0.2477407 | CO2 | 0.041024 | 857.800312 | 0.019006 | 1.700912 | 1.3e-05 | 1.1e-05 | 101 |  | Rectangular | 140 mm x 140 mm x 130 mm | 1 | Ground | Wire |  |  | Yes |  | 0.2857143 |  |  | dilution gas = CO2
Takahashi et al. “Simplified Model for Predicting Difference between Flammability Limits of a Thin Material in Normal Gravity and 0 Environments.” Proceedings of the Combustion Institute, vol. 35, no. 3, 2015, pp. 2535–2543. | Takahashi, Ebisawa, Bhattacharjee, Ihara | https://doi.org/10.1016/j.proci.2014.07.017 | Flat | 80 mm x 20 mm x 0.125 mm | 1190 | 0.19 | 1466 | 630 | 1.089112e-07 | 1190 | 0.19 | 1466 | 0.2516699 | CO2 | 0.040976 | 858.053495 | 0.019044 | 1.698921 | 1.3e-05 | 1.1e-05 | 101 |  | Rectangular | 140 mm x 140 mm x 130 mm | 1 | Ground | Wire |  |  | Yes |  | 0.3277311 |  |  | dilution gas = CO2
Takahashi et al. “Simplified Model for Predicting Difference between Flammability Limits of a Thin Material in Normal Gravity and 0 Environments.” Proceedings of the Combustion Institute, vol. 35, no. 3, 2015, pp. 2535–2543. | Takahashi, Ebisawa, Bhattacharjee, Ihara | https://doi.org/10.1016/j.proci.2014.07.017 | Flat | 80 mm x 20 mm x 0.125 mm | 1190 | 0.19 | 1466 | 630 | 1.089112e-07 | 1190 | 0.19 | 1466 | 0.2449902 | CO2 | 0.04106 | 857.610813 | 0.018976 | 1.702404 | 1.3e-05 | 1.1e-05 | 101 |  | Rectangular | 140 mm x 140 mm x 130 mm | 1 | Ground | Wire |  |  | Yes |  | 0.4677871 |  |  | dilution gas = CO2
Takahashi et al. “Simplified Model for Predicting Difference between Flammability Limits of a Thin Material in Normal Gravity and 0 Environments.” Proceedings of the Combustion Institute, vol. 35, no. 3, 2015, pp. 2535–2543. | Takahashi, Ebisawa, Bhattacharjee, Ihara | https://doi.org/10.1016/j.proci.2014.07.017 | Flat | 80 mm x 20 mm x 0.125 mm | 1190 | 0.19 | 1466 | 630 | 1.089112e-07 | 1190 | 0.19 | 1466 | 0.2449902 | CO2 | 0.04106 | 857.610813 | 0.018976 | 1.702404 | 1.3e-05 | 1.1e-05 | 101 |  | Rectangular | 140 mm x 140 mm x 130 mm | 1 | Ground | Wire |  |  | Yes |  | 0.4397759 |  |  | dilution gas = CO2
Takahashi et al. “Simplified Model for Predicting Difference between Flammability Limits of a Thin Material in Normal Gravity and 0 Environments.” Proceedings of the Combustion Institute, vol. 35, no. 3, 2015, pp. 2535–2543. | Takahashi, Ebisawa, Bhattacharjee, Ihara | https://doi.org/10.1016/j.proci.2014.07.017 | Flat | 80 mm x 20 mm x 0.125 mm | 1190 | 0.19 | 1466 | 630 | 1.089112e-07 | 1190 | 0.19 | 1466 | 0.2469548 | CO2 | 0.041036 | 857.737109 | 0.018996 | 1.701409 | 1.3e-05 | 1.1e-05 | 101 |  | Rectangular | 140 mm x 140 mm x 130 mm | 1 | Ground | Wire |  |  | Yes |  | 0.5658263 |  |  | dilution gas = CO2
Takahashi et al. “Simplified Model for Predicting Difference between Flammability Limits of a Thin Material in Normal Gravity and 0 Environments.” Proceedings of the Combustion Institute, vol. 35, no. 3, 2015, pp. 2535–2543. | Takahashi, Ebisawa, Bhattacharjee, Ihara | https://doi.org/10.1016/j.proci.2014.07.017 | Flat | 80 mm x 20 mm x 0.125 mm | 1190 | 0.19 | 1466 | 630 | 1.089112e-07 | 1190 | 0.19 | 1466 | 0.2489194 | CO2 | 0.041012 | 857.863552 | 0.019015 | 1.700414 | 1.3e-05 | 1.1e-05 | 101 |  | Rectangular | 140 mm x 140 mm x 130 mm | 1 | Ground | Wire |  |  | Yes |  | 0.4817927 |  |  | dilution gas = CO2
Takahashi et al. “Simplified Model for Predicting Difference between Flammability Limits of a Thin Material in Normal Gravity and 0 Environments.” Proceedings of the Combustion Institute, vol. 35, no. 3, 2015, pp. 2535–2543. | Takahashi, Ebisawa, Bhattacharjee, Ihara | https://doi.org/10.1016/j.proci.2014.07.017 | Flat | 80 mm x 20 mm x 0.125 mm | 1190 | 0.19 | 1466 | 630 | 1.089112e-07 | 1190 | 0.19 | 1466 | 0.2449902 | CO2 | 0.04106 | 857.610813 | 0.018976 | 1.702404 | 1.3e-05 | 1.1e-05 | 101 |  | Rectangular | 140 mm x 140 mm x 130 mm | 1 | Ground | Wire |  |  | Yes |  | 0.789916 |  |  | dilution gas = CO2
Takahashi et al. “Simplified Model for Predicting Difference between Flammability Limits of a Thin Material in Normal Gravity and 0 Environments.” Proceedings of the Combustion Institute, vol. 35, no. 3, 2015, pp. 2535–2543. | Takahashi, Ebisawa, Bhattacharjee, Ihara | https://doi.org/10.1016/j.proci.2014.07.017 | Flat | 80 mm x 20 mm x 0.125 mm | 1190 | 0.19 | 1466 | 630 | 1.089112e-07 | 1190 | 0.19 | 1466 | 0.2500982 | CO2 | 0.041 | 857.926829 | 0.019025 | 1.699917 | 1.3e-05 | 1.1e-05 | 101 |  | Rectangular | 140 mm x 140 mm x 130 mm | 1 | Ground | Wire |  |  | Yes |  | 0.8879552 |  |  | dilution gas = CO2
Takahashi et al. “Simplified Model for Predicting Difference between Flammability Limits of a Thin Material in Normal Gravity and 0 Environments.” Proceedings of the Combustion Institute, vol. 35, no. 3, 2015, pp. 2535–2543. | Takahashi, Ebisawa, Bhattacharjee, Ihara | https://doi.org/10.1016/j.proci.2014.07.017 | Flat | 80 mm x 20 mm x 0.125 mm | 1190 | 0.19 | 1466 | 630 | 1.089112e-07 | 1190 | 0.19 | 1466 | 0.2520629 | CO2 | 0.040976 | 858.053495 | 0.019044 | 1.698921 | 1.3e-05 | 1.1e-05 | 101 |  | Rectangular | 140 mm x 140 mm x 130 mm | 1 | Ground | Wire |  |  | Yes |  | 1.014006 |  |  | dilution gas = CO2
Takahashi et al. “Simplified Model for Predicting Difference between Flammability Limits of a Thin Material in Normal Gravity and 0 Environments.” Proceedings of the Combustion Institute, vol. 35, no. 3, 2015, pp. 2535–2543. | Takahashi, Ebisawa, Bhattacharjee, Ihara | https://doi.org/10.1016/j.proci.2014.07.017 | Flat | 80 mm x 20 mm x 0.125 mm | 1190 | 0.19 | 1466 | 630 | 1.089112e-07 | 1190 | 0.19 | 1466 | 0.2500982 | CO2 | 0.041 | 857.926829 | 0.019025 | 1.699917 | 1.3e-05 | 1.1e-05 | 101 |  | Rectangular | 140 mm x 140 mm x 130 mm | 1 | Ground | Wire |  |  | Yes |  | 1.154062 |  |  | dilution gas = CO2
Takahashi et al. “Simplified Model for Predicting Difference between Flammability Limits of a Thin Material in Normal Gravity and 0 Environments.” Proceedings of the Combustion Institute, vol. 35, no. 3, 2015, pp. 2535–2543. | Takahashi, Ebisawa, Bhattacharjee, Ihara | https://doi.org/10.1016/j.proci.2014.07.017 | Flat | 80 mm x 20 mm x 0.125 mm | 1190 | 0.19 | 1466 | 630 | 1.089112e-07 | 1190 | 0.19 | 1466 | 0.2559921 | CO2 | 0.040928 | 858.307271 | 0.019083 | 1.696931 | 1.3e-05 | 1.1e-05 | 101 |  | Rectangular | 140 mm x 140 mm x 130 mm | 1 | Ground | Wire |  |  | Yes |  | 1.154062 |  |  | dilution gas = CO2
Takahashi et al. “Simplified Model for Predicting Difference between Flammability Limits of a Thin Material in Normal Gravity and 0 Environments.” Proceedings of the Combustion Institute, vol. 35, no. 3, 2015, pp. 2535–2543. | Takahashi, Ebisawa, Bhattacharjee, Ihara | https://doi.org/10.1016/j.proci.2014.07.017 | Flat | 80 mm x 20 mm x 0.125 mm | 1190 | 0.19 | 1466 | 630 | 1.089112e-07 | 1190 | 0.19 | 1466 | 0.2591356 | CO2 | 0.040892 | 858.497995 | 0.019112 | 1.695439 | 1.3e-05 | 1.1e-05 | 101 |  | Rectangular | 140 mm x 140 mm x 130 mm | 1 | Ground | Wire |  |  | Yes |  | 0.9019608 |  |  | dilution gas = CO2
Takahashi et al. “Simplified Model for Predicting Difference between Flammability Limits of a Thin Material in Normal Gravity and 0 Environments.” Proceedings of the Combustion Institute, vol. 35, no. 3, 2015, pp. 2535–2543. | Takahashi, Ebisawa, Bhattacharjee, Ihara | https://doi.org/10.1016/j.proci.2014.07.017 | Flat | 80 mm x 20 mm x 0.125 mm | 1190 | 0.19 | 1466 | 630 | 1.089112e-07 | 1190 | 0.19 | 1466 | 0.2607073 | CO2 | 0.040868 | 858.62533 | 0.019132 | 1.694444 | 1.3e-05 | 1.1e-05 | 101 |  | Rectangular | 140 mm x 140 mm x 130 mm | 1 | Ground | Wire |  |  | Yes |  | 0.9579832 |  |  | dilution gas = CO2
Takahashi et al. “Simplified Model for Predicting Difference between Flammability Limits of a Thin Material in Normal Gravity and 0 Environments.” Proceedings of the Combustion Institute, vol. 35, no. 3, 2015, pp. 2535–2543. | Takahashi, Ebisawa, Bhattacharjee, Ihara | https://doi.org/10.1016/j.proci.2014.07.017 | Flat | 80 mm x 20 mm x 0.125 mm | 1190 | 0.19 | 1466 | 630 | 1.089112e-07 | 1190 | 0.19 | 1466 | 0.262279 | CO2 | 0.040856 | 858.689054 | 0.019141 | 1.693946 | 1.3e-05 | 1.1e-05 | 101 |  | Rectangular | 140 mm x 140 mm x 130 mm | 1 | Ground | Wire |  |  | Yes |  | 1.042017 |  |  | dilution gas = CO2
Takahashi et al. “Simplified Model for Predicting Difference between Flammability Limits of a Thin Material in Normal Gravity and 0 Environments.” Proceedings of the Combustion Institute, vol. 35, no. 3, 2015, pp. 2535–2543. | Takahashi, Ebisawa, Bhattacharjee, Ihara | https://doi.org/10.1016/j.proci.2014.07.017 | Flat | 80 mm x 20 mm x 0.125 mm | 1190 | 0.19 | 1466 | 630 | 1.089112e-07 | 1190 | 0.19 | 1466 | 0.2587426 | CO2 | 0.040892 | 858.497995 | 0.019112 | 1.695439 | 1.3e-05 | 1.1e-05 | 101 |  | Rectangular | 140 mm x 140 mm x 130 mm | 1 | Ground | Wire |  |  | Yes |  | 1.532213 |  |  | dilution gas = CO2
Takahashi et al. “Simplified Model for Predicting Difference between Flammability Limits of a Thin Material in Normal Gravity and 0 Environments.” Proceedings of the Combustion Institute, vol. 35, no. 3, 2015, pp. 2535–2543. | Takahashi, Ebisawa, Bhattacharjee, Ihara | https://doi.org/10.1016/j.proci.2014.07.017 | Flat | 80 mm x 20 mm x 0.125 mm | 1190 | 0.19 | 1466 | 630 | 1.089112e-07 | 1190 | 0.19 | 1466 | 0.2579568 | CO2 | 0.040904 | 858.434383 | 0.019103 | 1.695936 | 1.3e-05 | 1.1e-05 | 101 |  | Rectangular | 140 mm x 140 mm x 130 mm | 1 | Ground | Wire |  |  | Yes |  | 1.714286 |  |  | dilution gas = CO2
Takahashi et al. “Simplified Model for Predicting Difference between Flammability Limits of a Thin Material in Normal Gravity and 0 Environments.” Proceedings of the Combustion Institute, vol. 35, no. 3, 2015, pp. 2535–2543. | Takahashi, Ebisawa, Bhattacharjee, Ihara | https://doi.org/10.1016/j.proci.2014.07.017 | Flat | 80 mm x 20 mm x 0.125 mm | 1190 | 0.19 | 1466 | 630 | 1.089112e-07 | 1190 | 0.19 | 1466 | 0.2642436 | CO2 | 0.040832 | 858.816614 | 0.019161 | 1.692951 | 1.3e-05 | 1.1e-05 | 101 |  | Rectangular | 140 mm x 140 mm x 130 mm | 1 | Ground | Wire |  |  | Yes |  | 1.728291 |  |  | dilution gas = CO2
Takahashi et al. “Simplified Model for Predicting Difference between Flammability Limits of a Thin Material in Normal Gravity and 0 Environments.” Proceedings of the Combustion Institute, vol. 35, no. 3, 2015, pp. 2535–2543. | Takahashi, Ebisawa, Bhattacharjee, Ihara | https://doi.org/10.1016/j.proci.2014.07.017 | Flat | 80 mm x 20 mm x 0.125 mm | 1190 | 0.19 | 1466 | 630 | 1.089112e-07 | 1190 | 0.19 | 1466 | 0.267387 | CO2 | 0.040796 | 859.008236 | 0.01919 | 1.691458 | 1.3e-05 | 1.1e-05 | 101 |  | Rectangular | 140 mm x 140 mm x 130 mm | 1 | Ground | Wire |  |  | Yes |  | 1.518207 |  |  | dilution gas = CO2
Takahashi et al. “Simplified Model for Predicting Difference between Flammability Limits of a Thin Material in Normal Gravity and 0 Environments.” Proceedings of the Combustion Institute, vol. 35, no. 3, 2015, pp. 2535–2543. | Takahashi, Ebisawa, Bhattacharjee, Ihara | https://doi.org/10.1016/j.proci.2014.07.017 | Flat | 80 mm x 20 mm x 0.125 mm | 1190 | 0.19 | 1466 | 630 | 1.089112e-07 | 1190 | 0.19 | 1466 | 0.2697446 | CO2 | 0.04076 | 859.200196 | 0.019219 | 1.689966 | 1.3e-05 | 1.1e-05 | 101 |  | Rectangular | 140 mm x 140 mm x 130 mm | 1 | Ground | Wire |  |  | Yes |  | 1.448179 |  |  | dilution gas = CO2
Takahashi et al. “Simplified Model for Predicting Difference between Flammability Limits of a Thin Material in Normal Gravity and 0 Environments.” Proceedings of the Combustion Institute, vol. 35, no. 3, 2015, pp. 2535–2543. | Takahashi, Ebisawa, Bhattacharjee, Ihara | https://doi.org/10.1016/j.proci.2014.07.017 | Flat | 80 mm x 20 mm x 0.125 mm | 1190 | 0.19 | 1466 | 630 | 1.089112e-07 | 1190 | 0.19 | 1466 | 0.2697446 | CO2 | 0.04076 | 859.200196 | 0.019219 | 1.689966 | 1.3e-05 | 1.1e-05 | 101 |  | Rectangular | 140 mm x 140 mm x 130 mm | 1 | Ground | Wire |  |  | Yes |  | 1.854342 |  |  | dilution gas = CO2
Takahashi et al. “Simplified Model for Predicting Difference between Flammability Limits of a Thin Material in Normal Gravity and 0 Environments.” Proceedings of the Combustion Institute, vol. 35, no. 3, 2015, pp. 2535–2543. | Takahashi, Ebisawa, Bhattacharjee, Ihara | https://doi.org/10.1016/j.proci.2014.07.017 | Flat | 80 mm x 20 mm x 0.125 mm | 1190 | 0.19 | 1466 | 630 | 1.089112e-07 | 1190 | 0.19 | 1466 | 0.2721022 | CO2 | 0.040736 | 859.328358 | 0.019238 | 1.688971 | 1.3e-05 | 1.1e-05 | 101 |  | Rectangular | 140 mm x 140 mm x 130 mm | 1 | Ground | Wire |  |  | Yes |  | 1.854342 |  |  | dilution gas = CO2
Takahashi et al. “Simplified Model for Predicting Difference between Flammability Limits of a Thin Material in Normal Gravity and 0 Environments.” Proceedings of the Combustion Institute, vol. 35, no. 3, 2015, pp. 2535–2543. | Takahashi, Ebisawa, Bhattacharjee, Ihara | https://doi.org/10.1016/j.proci.2014.07.017 | Flat | 80 mm x 20 mm x 0.125 mm | 1190 | 0.19 | 1466 | 630 | 1.089112e-07 | 1190 | 0.19 | 1466 | 0.2752456 | CO2 | 0.0407 | 859.520885 | 0.019268 | 1.687478 | 1.3e-05 | 1.1e-05 | 101 |  | Rectangular | 140 mm x 140 mm x 130 mm | 1 | Ground | Wire |  |  | Yes |  | 2.092437 |  |  | dilution gas = CO2
Takahashi et al. “Simplified Model for Predicting Difference between Flammability Limits of a Thin Material in Normal Gravity and 0 Environments.” Proceedings of the Combustion Institute, vol. 35, no. 3, 2015, pp. 2535–2543. | Takahashi, Ebisawa, Bhattacharjee, Ihara | https://doi.org/10.1016/j.proci.2014.07.017 | Flat | 80 mm x 20 mm x 0.125 mm | 1190 | 0.19 | 1466 | 630 | 1.089112e-07 | 1190 | 0.19 | 1466 | 0.2740668 | CO2 | 0.040712 | 859.456671 | 0.019258 | 1.687976 | 1.3e-05 | 1.1e-05 | 101 |  | Rectangular | 140 mm x 140 mm x 130 mm | 1 | Ground | Wire |  |  | Yes |  | 2.218487 |  |  | dilution gas = CO2
Takahashi et al. “Simplified Model for Predicting Difference between Flammability Limits of a Thin Material in Normal Gravity and 0 Environments.” Proceedings of the Combustion Institute, vol. 35, no. 3, 2015, pp. 2535–2543. | Takahashi, Ebisawa, Bhattacharjee, Ihara | https://doi.org/10.1016/j.proci.2014.07.017 | Flat | 80 mm x 20 mm x 0.125 mm | 1190 | 0.19 | 1466 | 630 | 1.089112e-07 | 1190 | 0.19 | 1466 | 0.3 | CO2 | 0.0404 | 861.138614 | 0.01951 | 1.67504 | 1.4e-05 | 1.1e-05 | 101 |  | Rectangular | 140 mm x 140 mm x 130 mm | 1 | Ground | Wire |  |  | Yes |  | 2.526611 |  |  | dilution gas = CO2
Takahashi et al. “Simplified Model for Predicting Difference between Flammability Limits of a Thin Material in Normal Gravity and 0 Environments.” Proceedings of the Combustion Institute, vol. 35, no. 3, 2015, pp. 2535–2543. | Takahashi, Ebisawa, Bhattacharjee, Ihara | https://doi.org/10.1016/j.proci.2014.07.017 | Flat | 80 mm x 20 mm x 0.125 mm | 1190 | 0.19 | 1466 | 630 | 1.089112e-07 | 1190 | 0.19 | 1466 | 0.1780432 | N2 | 0.028712 | 1015.373363 | 0.025971 | 1.190439 | 2.1e-05 | 1.6e-05 | 101 | -2.010078 | Rectangular | 140 mm x 140 mm x 130 mm | 0.01 | Parabolic Aircraft | Wire |  |  | No |  |  |  |  | dilution gas = N2
Takahashi et al. “Simplified Model for Predicting Difference between Flammability Limits of a Thin Material in Normal Gravity and 0 Environments.” Proceedings of the Combustion Institute, vol. 35, no. 3, 2015, pp. 2535–2543. | Takahashi, Ebisawa, Bhattacharjee, Ihara | https://doi.org/10.1016/j.proci.2014.07.017 | Flat | 80 mm x 20 mm x 0.125 mm | 1190 | 0.19 | 1466 | 630 | 1.089112e-07 | 1190 | 0.19 | 1466 | 0.1750461 | N2 | 0.0287 | 1015.766551 | 0.02597 | 1.189942 | 2.1e-05 | 1.6e-05 | 101 | -2 | Rectangular | 140 mm x 140 mm x 130 mm | 0.01 | Parabolic Aircraft | Wire |  |  | No |  |  |  |  | dilution gas = N2
Takahashi et al. “Simplified Model for Predicting Difference between Flammability Limits of a Thin Material in Normal Gravity and 0 Environments.” Proceedings of the Combustion Institute, vol. 35, no. 3, 2015, pp. 2535–2543. | Takahashi, Ebisawa, Bhattacharjee, Ihara | https://doi.org/10.1016/j.proci.2014.07.017 | Flat | 80 mm x 20 mm x 0.125 mm | 1190 | 0.19 | 1466 | 630 | 1.089112e-07 | 1190 | 0.19 | 1466 | 0.1730982 | N2 | 0.028692 | 1016.028858 | 0.025969 | 1.18961 | 2.1e-05 | 1.6e-05 | 101 | -2 | Rectangular | 140 mm x 140 mm x 130 mm | 0.01 | Parabolic Aircraft | Wire |  |  | No |  |  |  |  | dilution gas = N2
Takahashi et al. “Simplified Model for Predicting Difference between Flammability Limits of a Thin Material in Normal Gravity and 0 Environments.” Proceedings of the Combustion Institute, vol. 35, no. 3, 2015, pp. 2535–2543. | Takahashi, Ebisawa, Bhattacharjee, Ihara | https://doi.org/10.1016/j.proci.2014.07.017 | Flat | 80 mm x 20 mm x 0.125 mm | 1190 | 0.19 | 1466 | 630 | 1.089112e-07 | 1190 | 0.19 | 1466 | 0.1600616 | N2 | 0.02864 | 1017.73743 | 0.025964 | 1.187454 | 2.1e-05 | 1.6e-05 | 101 | -1.989972 | Rectangular | 140 mm x 140 mm x 130 mm | 0.01 | Parabolic Aircraft | Wire |  |  | No |  |  |  |  | dilution gas = N2
Takahashi et al. “Simplified Model for Predicting Difference between Flammability Limits of a Thin Material in Normal Gravity and 0 Environments.” Proceedings of the Combustion Institute, vol. 35, no. 3, 2015, pp. 2535–2543. | Takahashi, Ebisawa, Bhattacharjee, Ihara | https://doi.org/10.1016/j.proci.2014.07.017 | Flat | 80 mm x 20 mm x 0.125 mm | 1190 | 0.19 | 1466 | 630 | 1.089112e-07 | 1190 | 0.19 | 1466 | 0.1572146 | N2 | 0.028628 | 1018.132597 | 0.025963 | 1.186956 | 2.1e-05 | 1.6e-05 | 101 | -1.989972 | Rectangular | 140 mm x 140 mm x 130 mm | 0.01 | Parabolic Aircraft | Wire |  |  | No |  |  |  |  | dilution gas = N2
Takahashi et al. “Simplified Model for Predicting Difference between Flammability Limits of a Thin Material in Normal Gravity and 0 Environments.” Proceedings of the Combustion Institute, vol. 35, no. 3, 2015, pp. 2535–2543. | Takahashi, Ebisawa, Bhattacharjee, Ihara | https://doi.org/10.1016/j.proci.2014.07.017 | Flat | 80 mm x 20 mm x 0.125 mm | 1190 | 0.19 | 1466 | 630 | 1.089112e-07 | 1190 | 0.19 | 1466 | 0.1753825 | N2 | 0.0287 | 1015.766551 | 0.02597 | 1.189942 | 2.1e-05 | 1.6e-05 | 101 | -4.166186 | Rectangular | 140 mm x 140 mm x 130 mm | 0.01 | Parabolic Aircraft | Wire |  |  | Yes |  | 0.49 |  |  | dilution gas = N2
Takahashi et al. “Simplified Model for Predicting Difference between Flammability Limits of a Thin Material in Normal Gravity and 0 Environments.” Proceedings of the Combustion Institute, vol. 35, no. 3, 2015, pp. 2535–2543. | Takahashi, Ebisawa, Bhattacharjee, Ihara | https://doi.org/10.1016/j.proci.2014.07.017 | Flat | 80 mm x 20 mm x 0.125 mm | 1190 | 0.19 | 1466 | 630 | 1.089112e-07 | 1190 | 0.19 | 1466 | 0.1690894 | N2 | 0.028676 | 1016.553913 | 0.025968 | 1.188946 | 2.1e-05 | 1.6e-05 | 101 | -4.18718 | Rectangular | 140 mm x 140 mm x 130 mm | 0.01 | Parabolic Aircraft | Wire |  |  | No |  |  |  |  | dilution gas = N2
Takahashi et al. “Simplified Model for Predicting Difference between Flammability Limits of a Thin Material in Normal Gravity and 0 Environments.” Proceedings of the Combustion Institute, vol. 35, no. 3, 2015, pp. 2535–2543. | Takahashi, Ebisawa, Bhattacharjee, Ihara | https://doi.org/10.1016/j.proci.2014.07.017 | Flat | 80 mm x 20 mm x 0.125 mm | 1190 | 0.19 | 1466 | 630 | 1.089112e-07 | 1190 | 0.19 | 1466 | 0.1671414 | N2 | 0.028668 | 1016.81666 | 0.025967 | 1.188615 | 2.1e-05 | 1.6e-05 | 101 | -4.18718 | Rectangular | 140 mm x 140 mm x 130 mm | 0.01 | Parabolic Aircraft | Wire |  |  | No |  |  |  |  | dilution gas = N2
Takahashi et al. “Simplified Model for Predicting Difference between Flammability Limits of a Thin Material in Normal Gravity and 0 Environments.” Proceedings of the Combustion Institute, vol. 35, no. 3, 2015, pp. 2535–2543. | Takahashi, Ebisawa, Bhattacharjee, Ihara | https://doi.org/10.1016/j.proci.2014.07.017 | Flat | 80 mm x 20 mm x 0.125 mm | 1190 | 0.19 | 1466 | 630 | 1.089112e-07 | 1190 | 0.19 | 1466 | 0.1651935 | N2 | 0.02866 | 1017.079553 | 0.025966 | 1.188283 | 2.1e-05 | 1.6e-05 | 101 | -4.18718 | Rectangular | 140 mm x 140 mm x 130 mm | 0.01 | Parabolic Aircraft | Wire |  |  | No |  |  |  |  | dilution gas = N2
Takahashi et al. “Simplified Model for Predicting Difference between Flammability Limits of a Thin Material in Normal Gravity and 0 Environments.” Proceedings of the Combustion Institute, vol. 35, no. 3, 2015, pp. 2535–2543. | Takahashi, Ebisawa, Bhattacharjee, Ihara | https://doi.org/10.1016/j.proci.2014.07.017 | Flat | 80 mm x 20 mm x 0.125 mm | 1190 | 0.19 | 1466 | 630 | 1.089112e-07 | 1190 | 0.19 | 1466 | 0.1930815 | N2 | 0.028772 | 1013.412345 | 0.025977 | 1.192927 | 2.1e-05 | 1.6e-05 | 101 | -5.923034 | Rectangular | 140 mm x 140 mm x 130 mm | 0.01 | Parabolic Aircraft | Wire |  |  | Yes |  | 1.1 |  |  | dilution gas = N2
Takahashi et al. “Simplified Model for Predicting Difference between Flammability Limits of a Thin Material in Normal Gravity and 0 Environments.” Proceedings of the Combustion Institute, vol. 35, no. 3, 2015, pp. 2535–2543. | Takahashi, Ebisawa, Bhattacharjee, Ihara | https://doi.org/10.1016/j.proci.2014.07.017 | Flat | 80 mm x 20 mm x 0.125 mm | 1190 | 0.19 | 1466 | 630 | 1.089112e-07 | 1190 | 0.19 | 1466 | 0.1692558 | N2 | 0.028676 | 1016.553913 | 0.025968 | 1.188946 | 2.1e-05 | 1.6e-05 | 101 | -5.834389 | Rectangular | 140 mm x 140 mm x 130 mm | 0.01 | Parabolic Aircraft | Wire |  |  | Yes |  | 0.81 |  |  | dilution gas = N2
Takahashi et al. “Simplified Model for Predicting Difference between Flammability Limits of a Thin Material in Normal Gravity and 0 Environments.” Proceedings of the Combustion Institute, vol. 35, no. 3, 2015, pp. 2535–2543. | Takahashi, Ebisawa, Bhattacharjee, Ihara | https://doi.org/10.1016/j.proci.2014.07.017 | Flat | 80 mm x 20 mm x 0.125 mm | 1190 | 0.19 | 1466 | 630 | 1.089112e-07 | 1190 | 0.19 | 1466 | 0.1632604 | N2 | 0.028652 | 1017.342594 | 0.025965 | 1.187951 | 2.1e-05 | 1.6e-05 | 101 | -5.632677 | Rectangular | 140 mm x 140 mm x 130 mm | 0.01 | Parabolic Aircraft | Wire |  |  | Yes |  | 0.67 |  |  | dilution gas = N2
Takahashi et al. “Simplified Model for Predicting Difference between Flammability Limits of a Thin Material in Normal Gravity and 0 Environments.” Proceedings of the Combustion Institute, vol. 35, no. 3, 2015, pp. 2535–2543. | Takahashi, Ebisawa, Bhattacharjee, Ihara | https://doi.org/10.1016/j.proci.2014.07.017 | Flat | 80 mm x 20 mm x 0.125 mm | 1190 | 0.19 | 1466 | 630 | 1.089112e-07 | 1190 | 0.19 | 1466 | 0.1563691 | N2 | 0.028624 | 1018.264394 | 0.025962 | 1.18679 | 2.1e-05 | 1.6e-05 | 101 | -5.805137 | Rectangular | 140 mm x 140 mm x 130 mm | 0.01 | Parabolic Aircraft | Wire |  |  | Yes |  | 0.5 |  |  | dilution gas = N2
Takahashi et al. “Simplified Model for Predicting Difference between Flammability Limits of a Thin Material in Normal Gravity and 0 Environments.” Proceedings of the Combustion Institute, vol. 35, no. 3, 2015, pp. 2535–2543. | Takahashi, Ebisawa, Bhattacharjee, Ihara | https://doi.org/10.1016/j.proci.2014.07.017 | Flat | 80 mm x 20 mm x 0.125 mm | 1190 | 0.19 | 1466 | 630 | 1.089112e-07 | 1190 | 0.19 | 1466 | 0.1560712 | N2 | 0.028624 | 1018.264394 | 0.025962 | 1.18679 | 2.1e-05 | 1.6e-05 | 101 | -6.013025 | Rectangular | 140 mm x 140 mm x 130 mm | 0.01 | Parabolic Aircraft | Wire |  |  | No |  |  |  |  | dilution gas = N2
Takahashi et al. “Simplified Model for Predicting Difference between Flammability Limits of a Thin Material in Normal Gravity and 0 Environments.” Proceedings of the Combustion Institute, vol. 35, no. 3, 2015, pp. 2535–2543. | Takahashi, Ebisawa, Bhattacharjee, Ihara | https://doi.org/10.1016/j.proci.2014.07.017 | Flat | 80 mm x 20 mm x 0.125 mm | 1190 | 0.19 | 1466 | 630 | 1.089112e-07 | 1190 | 0.19 | 1466 | 0.1550221 | N2 | 0.02862 | 1018.396226 | 0.025962 | 1.186625 | 2.1e-05 | 1.6e-05 | 101 | -5.982877 | Rectangular | 140 mm x 140 mm x 130 mm | 0.01 | Parabolic Aircraft | Wire |  |  | Yes |  | 0.45 |  |  | dilution gas = N2
Takahashi et al. “Simplified Model for Predicting Difference between Flammability Limits of a Thin Material in Normal Gravity and 0 Environments.” Proceedings of the Combustion Institute, vol. 35, no. 3, 2015, pp. 2535–2543. | Takahashi, Ebisawa, Bhattacharjee, Ihara | https://doi.org/10.1016/j.proci.2014.07.017 | Flat | 80 mm x 20 mm x 0.125 mm | 1190 | 0.19 | 1466 | 630 | 1.089112e-07 | 1190 | 0.19 | 1466 | 0.1521728 | N2 | 0.028608 | 1018.791946 | 0.025961 | 1.186127 | 2.1e-05 | 1.6e-05 | 101 | -5.718257 | Rectangular | 140 mm x 140 mm x 130 mm | 0.01 | Parabolic Aircraft | Wire |  |  | No |  |  |  |  | dilution gas = N2
Takahashi et al. “Simplified Model for Predicting Difference between Flammability Limits of a Thin Material in Normal Gravity and 0 Environments.” Proceedings of the Combustion Institute, vol. 35, no. 3, 2015, pp. 2535–2543. | Takahashi, Ebisawa, Bhattacharjee, Ihara | https://doi.org/10.1016/j.proci.2014.07.017 | Flat | 80 mm x 20 mm x 0.125 mm | 1190 | 0.19 | 1466 | 630 | 1.089112e-07 | 1190 | 0.19 | 1466 | 0.1493278 | N2 | 0.028596 | 1019.187998 | 0.02596 | 1.18563 | 2.1e-05 | 1.6e-05 | 101 | -5.95288 | Rectangular | 140 mm x 140 mm x 130 mm | 0.01 | Parabolic Aircraft | Wire |  |  | Yes |  | 0.38 |  |  | dilution gas = N2
Takahashi et al. “Simplified Model for Predicting Difference between Flammability Limits of a Thin Material in Normal Gravity and 0 Environments.” Proceedings of the Combustion Institute, vol. 35, no. 3, 2015, pp. 2535–2543. | Takahashi, Ebisawa, Bhattacharjee, Ihara | https://doi.org/10.1016/j.proci.2014.07.017 | Flat | 80 mm x 20 mm x 0.125 mm | 1190 | 0.19 | 1466 | 630 | 1.089112e-07 | 1190 | 0.19 | 1466 | 0.1442337 | N2 | 0.028576 | 1019.848824 | 0.025958 | 1.1848 | 2.1e-05 | 1.6e-05 | 101 | -6.013025 | Rectangular | 140 mm x 140 mm x 130 mm | 0.01 | Parabolic Aircraft | Wire |  |  | No |  |  |  |  | dilution gas = N2
Takahashi et al. “Simplified Model for Predicting Difference between Flammability Limits of a Thin Material in Normal Gravity and 0 Environments.” Proceedings of the Combustion Institute, vol. 35, no. 3, 2015, pp. 2535–2543. | Takahashi, Ebisawa, Bhattacharjee, Ihara | https://doi.org/10.1016/j.proci.2014.07.017 | Flat | 80 mm x 20 mm x 0.125 mm | 1190 | 0.19 | 1466 | 630 | 1.089112e-07 | 1190 | 0.19 | 1466 | 0.1430349 | N2 | 0.028572 | 1019.9811 | 0.025957 | 1.184634 | 2.1e-05 | 1.6e-05 | 101 | -6.013025 | Rectangular | 140 mm x 140 mm x 130 mm | 0.01 | Parabolic Aircraft | Wire |  |  | No |  |  |  |  | dilution gas = N2
Takahashi et al. “Simplified Model for Predicting Difference between Flammability Limits of a Thin Material in Normal Gravity and 0 Environments.” Proceedings of the Combustion Institute, vol. 35, no. 3, 2015, pp. 2535–2543. | Takahashi, Ebisawa, Bhattacharjee, Ihara | https://doi.org/10.1016/j.proci.2014.07.017 | Flat | 80 mm x 20 mm x 0.125 mm | 1190 | 0.19 | 1466 | 630 | 1.089112e-07 | 1190 | 0.19 | 1466 | 0.1421326 | N2 | 0.028568 | 1020.113414 | 0.025957 | 1.184469 | 2.1e-05 | 1.6e-05 | 101 | -5.632677 | Rectangular | 140 mm x 140 mm x 130 mm | 0.01 | Parabolic Aircraft | Wire |  |  | No |  |  |  |  | dilution gas = N2
Takahashi et al. “Simplified Model for Predicting Difference between Flammability Limits of a Thin Material in Normal Gravity and 0 Environments.” Proceedings of the Combustion Institute, vol. 35, no. 3, 2015, pp. 2535–2543. | Takahashi, Ebisawa, Bhattacharjee, Ihara | https://doi.org/10.1016/j.proci.2014.07.017 | Flat | 80 mm x 20 mm x 0.125 mm | 1190 | 0.19 | 1466 | 630 | 1.089112e-07 | 1190 | 0.19 | 1466 | 0.1983524 | N2 | 0.028792 | 1012.760489 | 0.025979 | 1.193756 | 2.1e-05 | 1.5e-05 | 101 | -10.04043 | Rectangular | 140 mm x 140 mm x 130 mm | 0.01 | Parabolic Aircraft | Wire |  |  | Yes |  | 1.7 |  |  | dilution gas = N2
Takahashi et al. “Simplified Model for Predicting Difference between Flammability Limits of a Thin Material in Normal Gravity and 0 Environments.” Proceedings of the Combustion Institute, vol. 35, no. 3, 2015, pp. 2535–2543. | Takahashi, Ebisawa, Bhattacharjee, Ihara | https://doi.org/10.1016/j.proci.2014.07.017 | Flat | 80 mm x 20 mm x 0.125 mm | 1190 | 0.19 | 1466 | 630 | 1.089112e-07 | 1190 | 0.19 | 1466 | 0.1742273 | N2 | 0.028696 | 1015.897686 | 0.02597 | 1.189776 | 2.1e-05 | 1.6e-05 | 101 | -9.940006 | Rectangular | 140 mm x 140 mm x 130 mm | 0.01 | Parabolic Aircraft | Wire |  |  | Yes |  | 1.15 |  |  | dilution gas = N2
Takahashi et al. “Simplified Model for Predicting Difference between Flammability Limits of a Thin Material in Normal Gravity and 0 Environments.” Proceedings of the Combustion Institute, vol. 35, no. 3, 2015, pp. 2535–2543. | Takahashi, Ebisawa, Bhattacharjee, Ihara | https://doi.org/10.1016/j.proci.2014.07.017 | Flat | 80 mm x 20 mm x 0.125 mm | 1190 | 0.19 | 1466 | 630 | 1.089112e-07 | 1190 | 0.19 | 1466 | 0.1614917 | N2 | 0.028644 | 1017.605781 | 0.025964 | 1.18762 | 2.1e-05 | 1.6e-05 | 101 | -10.14188 | Rectangular | 140 mm x 140 mm x 130 mm | 0.01 | Parabolic Aircraft | Wire |  |  | Yes |  | 0.79 |  |  | dilution gas = N2
Takahashi et al. “Simplified Model for Predicting Difference between Flammability Limits of a Thin Material in Normal Gravity and 0 Environments.” Proceedings of the Combustion Institute, vol. 35, no. 3, 2015, pp. 2535–2543. | Takahashi, Ebisawa, Bhattacharjee, Ihara | https://doi.org/10.1016/j.proci.2014.07.017 | Flat | 80 mm x 20 mm x 0.125 mm | 1190 | 0.19 | 1466 | 630 | 1.089112e-07 | 1190 | 0.19 | 1466 | 0.1604418 | N2 | 0.02864 | 1017.73743 | 0.025964 | 1.187454 | 2.1e-05 | 1.6e-05 | 101 | -9.940006 | Rectangular | 140 mm x 140 mm x 130 mm | 0.01 | Parabolic Aircraft | Wire |  |  | Yes |  | 0.78 |  |  | dilution gas = N2
Takahashi et al. “Simplified Model for Predicting Difference between Flammability Limits of a Thin Material in Normal Gravity and 0 Environments.” Proceedings of the Combustion Institute, vol. 35, no. 3, 2015, pp. 2535–2543. | Takahashi, Ebisawa, Bhattacharjee, Ihara | https://doi.org/10.1016/j.proci.2014.07.017 | Flat | 80 mm x 20 mm x 0.125 mm | 1190 | 0.19 | 1466 | 630 | 1.089112e-07 | 1190 | 0.19 | 1466 | 0.156396 | N2 | 0.028624 | 1018.264394 | 0.025962 | 1.18679 | 2.1e-05 | 1.6e-05 | 101 | -9.940006 | Rectangular | 140 mm x 140 mm x 130 mm | 0.01 | Parabolic Aircraft | Wire |  |  | Yes |  | 0.8 |  |  | dilution gas = N2
Takahashi et al. “Simplified Model for Predicting Difference between Flammability Limits of a Thin Material in Normal Gravity and 0 Environments.” Proceedings of the Combustion Institute, vol. 35, no. 3, 2015, pp. 2535–2543. | Takahashi, Ebisawa, Bhattacharjee, Ihara | https://doi.org/10.1016/j.proci.2014.07.017 | Flat | 80 mm x 20 mm x 0.125 mm | 1190 | 0.19 | 1466 | 630 | 1.089112e-07 | 1190 | 0.19 | 1466 | 0.1533979 | N2 | 0.028612 | 1018.660003 | 0.025961 | 1.186293 | 2.1e-05 | 1.6e-05 | 101 | -9.693307 | Rectangular | 140 mm x 140 mm x 130 mm | 0.01 | Parabolic Aircraft | Wire |  |  | Yes |  | 0.63 |  |  | dilution gas = N2
Takahashi et al. “Simplified Model for Predicting Difference between Flammability Limits of a Thin Material in Normal Gravity and 0 Environments.” Proceedings of the Combustion Institute, vol. 35, no. 3, 2015, pp. 2535–2543. | Takahashi, Ebisawa, Bhattacharjee, Ihara | https://doi.org/10.1016/j.proci.2014.07.017 | Flat | 80 mm x 20 mm x 0.125 mm | 1190 | 0.19 | 1466 | 630 | 1.089112e-07 | 1190 | 0.19 | 1466 | 0.150251 | N2 | 0.0286 | 1019.055944 | 0.02596 | 1.185795 | 2.1e-05 | 1.6e-05 | 101 | -9.644707 | Rectangular | 140 mm x 140 mm x 130 mm | 0.01 | Parabolic Aircraft | Wire |  |  | Yes |  | 0.5 |  |  | dilution gas = N2
Takahashi et al. “Simplified Model for Predicting Difference between Flammability Limits of a Thin Material in Normal Gravity and 0 Environments.” Proceedings of the Combustion Institute, vol. 35, no. 3, 2015, pp. 2535–2543. | Takahashi, Ebisawa, Bhattacharjee, Ihara | https://doi.org/10.1016/j.proci.2014.07.017 | Flat | 80 mm x 20 mm x 0.125 mm | 1190 | 0.19 | 1466 | 630 | 1.089112e-07 | 1190 | 0.19 | 1466 | 0.1451579 | N2 | 0.02858 | 1019.716585 | 0.025958 | 1.184966 | 2.1e-05 | 1.6e-05 | 101 | -9.940006 | Rectangular | 140 mm x 140 mm x 130 mm | 0.01 | Parabolic Aircraft | Wire |  |  | No |  |  |  |  | dilution gas = N2
Takahashi et al. “Simplified Model for Predicting Difference between Flammability Limits of a Thin Material in Normal Gravity and 0 Environments.” Proceedings of the Combustion Institute, vol. 35, no. 3, 2015, pp. 2535–2543. | Takahashi, Ebisawa, Bhattacharjee, Ihara | https://doi.org/10.1016/j.proci.2014.07.017 | Flat | 80 mm x 20 mm x 0.125 mm | 1190 | 0.19 | 1466 | 630 | 1.089112e-07 | 1190 | 0.19 | 1466 | 0.1420114 | N2 | 0.028568 | 1020.113414 | 0.025957 | 1.184469 | 2.1e-05 | 1.6e-05 | 101 | -9.990094 | Rectangular | 140 mm x 140 mm x 130 mm | 0.01 | Parabolic Aircraft | Wire |  |  | No |  |  |  |  | dilution gas = N2
Takahashi et al. “Simplified Model for Predicting Difference between Flammability Limits of a Thin Material in Normal Gravity and 0 Environments.” Proceedings of the Combustion Institute, vol. 35, no. 3, 2015, pp. 2535–2543. | Takahashi, Ebisawa, Bhattacharjee, Ihara | https://doi.org/10.1016/j.proci.2014.07.017 | Flat | 80 mm x 20 mm x 0.125 mm | 1190 | 0.19 | 1466 | 630 | 1.089112e-07 | 1190 | 0.19 | 1466 | 0.1804045 | N2 | 0.02872 | 1015.111421 | 0.025972 | 1.190771 | 2.1e-05 | 1.6e-05 | 101 | -19.49396 | Rectangular | 140 mm x 140 mm x 130 mm | 0.01 | Parabolic Aircraft | Wire |  |  | Yes |  | 1 |  |  | dilution gas = N2
Takahashi et al. “Simplified Model for Predicting Difference between Flammability Limits of a Thin Material in Normal Gravity and 0 Environments.” Proceedings of the Combustion Institute, vol. 35, no. 3, 2015, pp. 2535–2543. | Takahashi, Ebisawa, Bhattacharjee, Ihara | https://doi.org/10.1016/j.proci.2014.07.017 | Flat | 80 mm x 20 mm x 0.125 mm | 1190 | 0.19 | 1466 | 630 | 1.089112e-07 | 1190 | 0.19 | 1466 | 0.1612202 | N2 | 0.028644 | 1017.605781 | 0.025964 | 1.18762 | 2.1e-05 | 1.6e-05 | 101 | -17.80768 | Rectangular | 140 mm x 140 mm x 130 mm | 0.01 | Parabolic Aircraft | Wire |  |  | Yes |  | 0.83 |  |  | dilution gas = N2
Takahashi et al. “Simplified Model for Predicting Difference between Flammability Limits of a Thin Material in Normal Gravity and 0 Environments.” Proceedings of the Combustion Institute, vol. 35, no. 3, 2015, pp. 2535–2543. | Takahashi, Ebisawa, Bhattacharjee, Ihara | https://doi.org/10.1016/j.proci.2014.07.017 | Flat | 80 mm x 20 mm x 0.125 mm | 1190 | 0.19 | 1466 | 630 | 1.089112e-07 | 1190 | 0.19 | 1466 | 0.1552272 | N2 | 0.02862 | 1018.396226 | 0.025962 | 1.186625 | 2.1e-05 | 1.6e-05 | 101 | -18.07824 | Rectangular | 140 mm x 140 mm x 130 mm | 0.01 | Parabolic Aircraft | Wire |  |  | Yes |  | 0.83 |  |  | dilution gas = N2
Takahashi et al. “Simplified Model for Predicting Difference between Flammability Limits of a Thin Material in Normal Gravity and 0 Environments.” Proceedings of the Combustion Institute, vol. 35, no. 3, 2015, pp. 2535–2543. | Takahashi, Ebisawa, Bhattacharjee, Ihara | https://doi.org/10.1016/j.proci.2014.07.017 | Flat | 80 mm x 20 mm x 0.125 mm | 1190 | 0.19 | 1466 | 630 | 1.089112e-07 | 1190 | 0.19 | 1466 | 0.1514807 | N2 | 0.028604 | 1018.923927 | 0.02596 | 1.185961 | 2.1e-05 | 1.6e-05 | 101 | -17.89741 | Rectangular | 140 mm x 140 mm x 130 mm | 0.01 | Parabolic Aircraft | Wire |  |  | Yes |  | 0.63 |  |  | dilution gas = N2
Takahashi et al. “Simplified Model for Predicting Difference between Flammability Limits of a Thin Material in Normal Gravity and 0 Environments.” Proceedings of the Combustion Institute, vol. 35, no. 3, 2015, pp. 2535–2543. | Takahashi, Ebisawa, Bhattacharjee, Ihara | https://doi.org/10.1016/j.proci.2014.07.017 | Flat | 80 mm x 20 mm x 0.125 mm | 1190 | 0.19 | 1466 | 630 | 1.089112e-07 | 1190 | 0.19 | 1466 | 0.1471352 | N2 | 0.028588 | 1019.452218 | 0.025959 | 1.185298 | 2.1e-05 | 1.6e-05 | 101 | -17.89741 | Rectangular | 140 mm x 140 mm x 130 mm | 0.01 | Parabolic Aircraft | Wire |  |  | No |  |  |  |  | dilution gas = N2
Takahashi et al. “Simplified Model for Predicting Difference between Flammability Limits of a Thin Material in Normal Gravity and 0 Environments.” Proceedings of the Combustion Institute, vol. 35, no. 3, 2015, pp. 2535–2543. | Takahashi, Ebisawa, Bhattacharjee, Ihara | https://doi.org/10.1016/j.proci.2014.07.017 | Flat | 80 mm x 20 mm x 0.125 mm | 1190 | 0.19 | 1466 | 630 | 1.089112e-07 | 1190 | 0.19 | 1466 | 0.145043 | N2 | 0.02858 | 1019.716585 | 0.025958 | 1.184966 | 2.1e-05 | 1.6e-05 | 101 | -19.99009 | Rectangular | 140 mm x 140 mm x 130 mm | 0.01 | Parabolic Aircraft | Wire |  |  | No |  |  |  |  | dilution gas = N2
Takahashi et al. “Simplified Model for Predicting Difference between Flammability Limits of a Thin Material in Normal Gravity and 0 Environments.” Proceedings of the Combustion Institute, vol. 35, no. 3, 2015, pp. 2535–2543. | Takahashi, Ebisawa, Bhattacharjee, Ihara | https://doi.org/10.1016/j.proci.2014.07.017 | Flat | 80 mm x 20 mm x 0.125 mm | 1190 | 0.19 | 1466 | 630 | 1.089112e-07 | 1190 | 0.19 | 1466 | 0.1420464 | N2 | 0.028568 | 1020.113414 | 0.025957 | 1.184469 | 2.1e-05 | 1.6e-05 | 101 | -20.09082 | Rectangular | 140 mm x 140 mm x 130 mm | 0.01 | Parabolic Aircraft | Wire |  |  | No |  |  |  |  | dilution gas = N2
Takahashi et al. “Simplified Model for Predicting Difference between Flammability Limits of a Thin Material in Normal Gravity and 0 Environments.” Proceedings of the Combustion Institute, vol. 35, no. 3, 2015, pp. 2535–2543. | Takahashi, Ebisawa, Bhattacharjee, Ihara | https://doi.org/10.1016/j.proci.2014.07.017 | Flat | 80 mm x 20 mm x 0.125 mm | 1190 | 0.19 | 1466 | 630 | 1.089112e-07 | 1190 | 0.19 | 1466 | 0.1993138 | N2 | 0.028796 | 1012.630226 | 0.02598 | 1.193922 | 2.1e-05 | 1.5e-05 | 101 | -34.92374 | Rectangular | 140 mm x 140 mm x 130 mm | 0.01 | Parabolic Aircraft | Wire |  |  | Yes |  | 2.09 |  |  | dilution gas = N2
Takahashi et al. “Simplified Model for Predicting Difference between Flammability Limits of a Thin Material in Normal Gravity and 0 Environments.” Proceedings of the Combustion Institute, vol. 35, no. 3, 2015, pp. 2535–2543. | Takahashi, Ebisawa, Bhattacharjee, Ihara | https://doi.org/10.1016/j.proci.2014.07.017 | Flat | 80 mm x 20 mm x 0.125 mm | 1190 | 0.19 | 1466 | 630 | 1.089112e-07 | 1190 | 0.19 | 1466 | 0.1933198 | N2 | 0.028772 | 1013.412345 | 0.025977 | 1.192927 | 2.1e-05 | 1.6e-05 | 101 | -34.74864 | Rectangular | 140 mm x 140 mm x 130 mm | 0.01 | Parabolic Aircraft | Wire |  |  | Yes |  | 1.62 |  |  | dilution gas = N2
Takahashi et al. “Simplified Model for Predicting Difference between Flammability Limits of a Thin Material in Normal Gravity and 0 Environments.” Proceedings of the Combustion Institute, vol. 35, no. 3, 2015, pp. 2535–2543. | Takahashi, Ebisawa, Bhattacharjee, Ihara | https://doi.org/10.1016/j.proci.2014.07.017 | Flat | 80 mm x 20 mm x 0.125 mm | 1190 | 0.19 | 1466 | 630 | 1.089112e-07 | 1190 | 0.19 | 1466 | 0.1811829 | N2 | 0.028724 | 1014.980504 | 0.025972 | 1.190937 | 2.1e-05 | 1.6e-05 | 101 | -34.92374 | Rectangular | 140 mm x 140 mm x 130 mm | 0.01 | Parabolic Aircraft | Wire |  |  | Yes |  | 1.19 |  |  | dilution gas = N2
Takahashi et al. “Simplified Model for Predicting Difference between Flammability Limits of a Thin Material in Normal Gravity and 0 Environments.” Proceedings of the Combustion Institute, vol. 35, no. 3, 2015, pp. 2535–2543. | Takahashi, Ebisawa, Bhattacharjee, Ihara | https://doi.org/10.1016/j.proci.2014.07.017 | Flat | 80 mm x 20 mm x 0.125 mm | 1190 | 0.19 | 1466 | 630 | 1.089112e-07 | 1190 | 0.19 | 1466 | 0.171293 | N2 | 0.028684 | 1016.291312 | 0.025968 | 1.189278 | 2.1e-05 | 1.6e-05 | 101 | -34.74864 | Rectangular | 140 mm x 140 mm x 130 mm | 0.01 | Parabolic Aircraft | Wire |  |  | Yes |  | 0.26 |  |  | dilution gas = N2
Takahashi et al. “Simplified Model for Predicting Difference between Flammability Limits of a Thin Material in Normal Gravity and 0 Environments.” Proceedings of the Combustion Institute, vol. 35, no. 3, 2015, pp. 2535–2543. | Takahashi, Ebisawa, Bhattacharjee, Ihara | https://doi.org/10.1016/j.proci.2014.07.017 | Flat | 80 mm x 20 mm x 0.125 mm | 1190 | 0.19 | 1466 | 630 | 1.089112e-07 | 1190 | 0.19 | 1466 | 0.1693458 | N2 | 0.028676 | 1016.553913 | 0.025968 | 1.188946 | 2.1e-05 | 1.6e-05 | 101 | -35.27659 | Rectangular | 140 mm x 140 mm x 130 mm | 0.01 | Parabolic Aircraft | Wire |  |  | No |  |  |  |  | dilution gas = N2
Takahashi et al. “Simplified Model for Predicting Difference between Flammability Limits of a Thin Material in Normal Gravity and 0 Environments.” Proceedings of the Combustion Institute, vol. 35, no. 3, 2015, pp. 2535–2543. | Takahashi, Ebisawa, Bhattacharjee, Ihara | https://doi.org/10.1016/j.proci.2014.07.017 | Flat | 80 mm x 20 mm x 0.125 mm | 1190 | 0.19 | 1466 | 630 | 1.089112e-07 | 1190 | 0.19 | 1466 | 0.2371798 | CO2 | 0.041156 | 857.107105 | 0.018899 | 1.706384 | 1.3e-05 | 1.1e-05 | 101 | -1.939119 | Rectangular | 140 mm x 140 mm x 130 mm | 0.01 | Parabolic Aircraft | Wire |  |  | Yes |  | 1.17 |  |  | dilution gas = CO2
Takahashi et al. “Simplified Model for Predicting Difference between Flammability Limits of a Thin Material in Normal Gravity and 0 Environments.” Proceedings of the Combustion Institute, vol. 35, no. 3, 2015, pp. 2535–2543. | Takahashi, Ebisawa, Bhattacharjee, Ihara | https://doi.org/10.1016/j.proci.2014.07.017 | Flat | 80 mm x 20 mm x 0.125 mm | 1190 | 0.19 | 1466 | 630 | 1.089112e-07 | 1190 | 0.19 | 1466 | 0.2242984 | CO2 | 0.041312 | 856.293571 | 0.018773 | 1.712852 | 1.3e-05 | 1.1e-05 | 101 | -1.940856 | Rectangular | 140 mm x 140 mm x 130 mm | 0.01 | Parabolic Aircraft | Wire |  |  | Yes |  | 1.06 |  |  | dilution gas = CO2
Takahashi et al. “Simplified Model for Predicting Difference between Flammability Limits of a Thin Material in Normal Gravity and 0 Environments.” Proceedings of the Combustion Institute, vol. 35, no. 3, 2015, pp. 2535–2543. | Takahashi, Ebisawa, Bhattacharjee, Ihara | https://doi.org/10.1016/j.proci.2014.07.017 | Flat | 80 mm x 20 mm x 0.125 mm | 1190 | 0.19 | 1466 | 630 | 1.089112e-07 | 1190 | 0.19 | 1466 | 0.2124339 | CO2 | 0.041456 | 855.548051 | 0.018656 | 1.718823 | 1.3e-05 | 1.1e-05 | 101 | -1.942456 | Rectangular | 140 mm x 140 mm x 130 mm | 0.01 | Parabolic Aircraft | Wire |  |  | Yes |  | 0.65 |  |  | dilution gas = CO2
Takahashi et al. “Simplified Model for Predicting Difference between Flammability Limits of a Thin Material in Normal Gravity and 0 Environments.” Proceedings of the Combustion Institute, vol. 35, no. 3, 2015, pp. 2535–2543. | Takahashi, Ebisawa, Bhattacharjee, Ihara | https://doi.org/10.1016/j.proci.2014.07.017 | Flat | 80 mm x 20 mm x 0.125 mm | 1190 | 0.19 | 1466 | 630 | 1.089112e-07 | 1190 | 0.19 | 1466 | 0.1937821 | CO2 | 0.041672 | 854.439432 | 0.018482 | 1.727779 | 1.3e-05 | 1.1e-05 | 101 | -2.114067 | Rectangular | 140 mm x 140 mm x 130 mm | 0.01 | Parabolic Aircraft | Wire |  |  | No |  |  |  |  | dilution gas = CO2
Takahashi et al. “Simplified Model for Predicting Difference between Flammability Limits of a Thin Material in Normal Gravity and 0 Environments.” Proceedings of the Combustion Institute, vol. 35, no. 3, 2015, pp. 2535–2543. | Takahashi, Ebisawa, Bhattacharjee, Ihara | https://doi.org/10.1016/j.proci.2014.07.017 | Flat | 80 mm x 20 mm x 0.125 mm | 1190 | 0.19 | 1466 | 630 | 1.089112e-07 | 1190 | 0.19 | 1466 | 0.1927651 | CO2 | 0.041684 | 854.378179 | 0.018472 | 1.728276 | 1.3e-05 | 1.1e-05 | 101 | -2.114216 | Rectangular | 140 mm x 140 mm x 130 mm | 0.01 | Parabolic Aircraft | Wire |  |  | Yes |  | 0.48 |  |  | dilution gas = CO2
Takahashi et al. “Simplified Model for Predicting Difference between Flammability Limits of a Thin Material in Normal Gravity and 0 Environments.” Proceedings of the Combustion Institute, vol. 35, no. 3, 2015, pp. 2535–2543. | Takahashi, Ebisawa, Bhattacharjee, Ihara | https://doi.org/10.1016/j.proci.2014.07.017 | Flat | 80 mm x 20 mm x 0.125 mm | 1190 | 0.19 | 1466 | 630 | 1.089112e-07 | 1190 | 0.19 | 1466 | 0.1907327 | CO2 | 0.041708 | 854.255778 | 0.018453 | 1.729271 | 1.2e-05 | 1.1e-05 | 101 | -2.079552 | Rectangular | 140 mm x 140 mm x 130 mm | 0.01 | Parabolic Aircraft | Wire |  |  | No |  |  |  |  | dilution gas = CO2
Takahashi et al. “Simplified Model for Predicting Difference between Flammability Limits of a Thin Material in Normal Gravity and 0 Environments.” Proceedings of the Combustion Institute, vol. 35, no. 3, 2015, pp. 2535–2543. | Takahashi, Ebisawa, Bhattacharjee, Ihara | https://doi.org/10.1016/j.proci.2014.07.017 | Flat | 80 mm x 20 mm x 0.125 mm | 1190 | 0.19 | 1466 | 630 | 1.089112e-07 | 1190 | 0.19 | 1466 | 0.2448739 | CO2 | 0.04106 | 857.610813 | 0.018976 | 1.702404 | 1.3e-05 | 1.1e-05 | 101 | -5.922649 | Rectangular | 140 mm x 140 mm x 130 mm | 0.01 | Parabolic Aircraft | Wire |  |  | Yes |  | 1.42 |  |  | dilution gas = CO2
Takahashi et al. “Simplified Model for Predicting Difference between Flammability Limits of a Thin Material in Normal Gravity and 0 Environments.” Proceedings of the Combustion Institute, vol. 35, no. 3, 2015, pp. 2535–2543. | Takahashi, Ebisawa, Bhattacharjee, Ihara | https://doi.org/10.1016/j.proci.2014.07.017 | Flat | 80 mm x 20 mm x 0.125 mm | 1190 | 0.19 | 1466 | 630 | 1.089112e-07 | 1190 | 0.19 | 1466 | 0.2269076 | CO2 | 0.041276 | 856.480764 | 0.018802 | 1.71136 | 1.3e-05 | 1.1e-05 | 101 | -5.930046 | Rectangular | 140 mm x 140 mm x 130 mm | 0.01 | Parabolic Aircraft | Wire |  |  | Yes |  | 1.13 |  |  | dilution gas = CO2
Takahashi et al. “Simplified Model for Predicting Difference between Flammability Limits of a Thin Material in Normal Gravity and 0 Environments.” Proceedings of the Combustion Institute, vol. 35, no. 3, 2015, pp. 2535–2543. | Takahashi, Ebisawa, Bhattacharjee, Ihara | https://doi.org/10.1016/j.proci.2014.07.017 | Flat | 80 mm x 20 mm x 0.125 mm | 1190 | 0.19 | 1466 | 630 | 1.089112e-07 | 1190 | 0.19 | 1466 | 0.2191102 | CO2 | 0.041372 | 855.982307 | 0.018724 | 1.71534 | 1.3e-05 | 1.1e-05 | 101 | -5.982928 | Rectangular | 140 mm x 140 mm x 130 mm | 0.01 | Parabolic Aircraft | Wire |  |  | Yes |  | 0.97 |  |  | dilution gas = CO2
Takahashi et al. “Simplified Model for Predicting Difference between Flammability Limits of a Thin Material in Normal Gravity and 0 Environments.” Proceedings of the Combustion Institute, vol. 35, no. 3, 2015, pp. 2535–2543. | Takahashi, Ebisawa, Bhattacharjee, Ihara | https://doi.org/10.1016/j.proci.2014.07.017 | Flat | 80 mm x 20 mm x 0.125 mm | 1190 | 0.19 | 1466 | 630 | 1.089112e-07 | 1190 | 0.19 | 1466 | 0.2143652 | CO2 | 0.041432 | 855.671944 | 0.018676 | 1.717828 | 1.3e-05 | 1.1e-05 | 101 | -5.935215 | Rectangular | 140 mm x 140 mm x 130 mm | 0.01 | Parabolic Aircraft | Wire |  |  | Yes |  | 0.75 |  |  | dilution gas = CO2
Takahashi et al. “Simplified Model for Predicting Difference between Flammability Limits of a Thin Material in Normal Gravity and 0 Environments.” Proceedings of the Combustion Institute, vol. 35, no. 3, 2015, pp. 2535–2543. | Takahashi, Ebisawa, Bhattacharjee, Ihara | https://doi.org/10.1016/j.proci.2014.07.017 | Flat | 80 mm x 20 mm x 0.125 mm | 1190 | 0.19 | 1466 | 630 | 1.089112e-07 | 1190 | 0.19 | 1466 | 0.1940245 | CO2 | 0.041672 | 854.439432 | 0.018482 | 1.727779 | 1.3e-05 | 1.1e-05 | 101 | -6.043536 | Rectangular | 140 mm x 140 mm x 130 mm | 0.01 | Parabolic Aircraft | Wire |  |  | Yes |  | 0.46 |  |  | dilution gas = CO2
Takahashi et al. “Simplified Model for Predicting Difference between Flammability Limits of a Thin Material in Normal Gravity and 0 Environments.” Proceedings of the Combustion Institute, vol. 35, no. 3, 2015, pp. 2535–2543. | Takahashi, Ebisawa, Bhattacharjee, Ihara | https://doi.org/10.1016/j.proci.2014.07.017 | Flat | 80 mm x 20 mm x 0.125 mm | 1190 | 0.19 | 1466 | 630 | 1.089112e-07 | 1190 | 0.19 | 1466 | 0.193342 | CO2 | 0.041684 | 854.378179 | 0.018472 | 1.728276 | 1.3e-05 | 1.1e-05 | 101 | -6.353815 | Rectangular | 140 mm x 140 mm x 130 mm | 0.01 | Parabolic Aircraft | Wire |  |  | Yes |  | 0.31 |  |  | dilution gas = CO2
Takahashi et al. “Simplified Model for Predicting Difference between Flammability Limits of a Thin Material in Normal Gravity and 0 Environments.” Proceedings of the Combustion Institute, vol. 35, no. 3, 2015, pp. 2535–2543. | Takahashi, Ebisawa, Bhattacharjee, Ihara | https://doi.org/10.1016/j.proci.2014.07.017 | Flat | 80 mm x 20 mm x 0.125 mm | 1190 | 0.19 | 1466 | 630 | 1.089112e-07 | 1190 | 0.19 | 1466 | 0.1916516 | CO2 | 0.041696 | 854.316961 | 0.018462 | 1.728774 | 1.3e-05 | 1.1e-05 | 101 | -6.044532 | Rectangular | 140 mm x 140 mm x 130 mm | 0.01 | Parabolic Aircraft | Wire |  |  | Yes |  | 0.35 |  |  | dilution gas = CO2
Takahashi et al. “Simplified Model for Predicting Difference between Flammability Limits of a Thin Material in Normal Gravity and 0 Environments.” Proceedings of the Combustion Institute, vol. 35, no. 3, 2015, pp. 2535–2543. | Takahashi, Ebisawa, Bhattacharjee, Ihara | https://doi.org/10.1016/j.proci.2014.07.017 | Flat | 80 mm x 20 mm x 0.125 mm | 1190 | 0.19 | 1466 | 630 | 1.089112e-07 | 1190 | 0.19 | 1466 | 0.189956 | CO2 | 0.04172 | 854.194631 | 0.018443 | 1.729769 | 1.2e-05 | 1.1e-05 | 101 | -6.095851 | Rectangular | 140 mm x 140 mm x 130 mm | 0.01 | Parabolic Aircraft | Wire |  |  | No |  |  |  |  | dilution gas = CO2
Takahashi et al. “Simplified Model for Predicting Difference between Flammability Limits of a Thin Material in Normal Gravity and 0 Environments.” Proceedings of the Combustion Institute, vol. 35, no. 3, 2015, pp. 2535–2543. | Takahashi, Ebisawa, Bhattacharjee, Ihara | https://doi.org/10.1016/j.proci.2014.07.017 | Flat | 80 mm x 20 mm x 0.125 mm | 1190 | 0.19 | 1466 | 630 | 1.089112e-07 | 1190 | 0.19 | 1466 | 0.2563526 | CO2 | 0.040928 | 858.307271 | 0.019083 | 1.696931 | 1.3e-05 | 1.1e-05 | 101 | -9.840534 | Rectangular | 140 mm x 140 mm x 130 mm | 0.01 | Parabolic Aircraft | Wire |  |  | Yes |  | 1.88 |  |  | dilution gas = CO2
Takahashi et al. “Simplified Model for Predicting Difference between Flammability Limits of a Thin Material in Normal Gravity and 0 Environments.” Proceedings of the Combustion Institute, vol. 35, no. 3, 2015, pp. 2535–2543. | Takahashi, Ebisawa, Bhattacharjee, Ihara | https://doi.org/10.1016/j.proci.2014.07.017 | Flat | 80 mm x 20 mm x 0.125 mm | 1190 | 0.19 | 1466 | 630 | 1.089112e-07 | 1190 | 0.19 | 1466 | 0.2288948 | CO2 | 0.041252 | 856.60574 | 0.018821 | 1.710365 | 1.3e-05 | 1.1e-05 | 101 | -9.859322 | Rectangular | 140 mm x 140 mm x 130 mm | 0.01 | Parabolic Aircraft | Wire |  |  | Yes |  | 1.17 |  |  | dilution gas = CO2
Takahashi et al. “Simplified Model for Predicting Difference between Flammability Limits of a Thin Material in Normal Gravity and 0 Environments.” Proceedings of the Combustion Institute, vol. 35, no. 3, 2015, pp. 2535–2543. | Takahashi, Ebisawa, Bhattacharjee, Ihara | https://doi.org/10.1016/j.proci.2014.07.017 | Flat | 80 mm x 20 mm x 0.125 mm | 1190 | 0.19 | 1466 | 630 | 1.089112e-07 | 1190 | 0.19 | 1466 | 0.2210982 | CO2 | 0.041348 | 856.106704 | 0.018744 | 1.714345 | 1.3e-05 | 1.1e-05 | 101 | -9.864664 | Rectangular | 140 mm x 140 mm x 130 mm | 0.01 | Parabolic Aircraft | Wire |  |  | Yes |  | 1.13 |  |  | dilution gas = CO2
Takahashi et al. “Simplified Model for Predicting Difference between Flammability Limits of a Thin Material in Normal Gravity and 0 Environments.” Proceedings of the Combustion Institute, vol. 35, no. 3, 2015, pp. 2535–2543. | Takahashi, Ebisawa, Bhattacharjee, Ihara | https://doi.org/10.1016/j.proci.2014.07.017 | Flat | 80 mm x 20 mm x 0.125 mm | 1190 | 0.19 | 1466 | 630 | 1.089112e-07 | 1190 | 0.19 | 1466 | 0.2109286 | CO2 | 0.041468 | 855.486158 | 0.018647 | 1.71932 | 1.3e-05 | 1.1e-05 | 101 | -9.871636 | Rectangular | 140 mm x 140 mm x 130 mm | 0.01 | Parabolic Aircraft | Wire |  |  | Yes |  | 0.8 |  |  | dilution gas = CO2
Takahashi et al. “Simplified Model for Predicting Difference between Flammability Limits of a Thin Material in Normal Gravity and 0 Environments.” Proceedings of the Combustion Institute, vol. 35, no. 3, 2015, pp. 2535–2543. | Takahashi, Ebisawa, Bhattacharjee, Ihara | https://doi.org/10.1016/j.proci.2014.07.017 | Flat | 80 mm x 20 mm x 0.125 mm | 1190 | 0.19 | 1466 | 630 | 1.089112e-07 | 1190 | 0.19 | 1466 | 0.1966951 | CO2 | 0.041636 | 854.623403 | 0.018511 | 1.726286 | 1.3e-05 | 1.1e-05 | 101 | -9.477989 | Rectangular | 140 mm x 140 mm x 130 mm | 0.01 | Parabolic Aircraft | Wire |  |  | Yes |  | 0.46 |  |  | dilution gas = CO2
Takahashi et al. “Simplified Model for Predicting Difference between Flammability Limits of a Thin Material in Normal Gravity and 0 Environments.” Proceedings of the Combustion Institute, vol. 35, no. 3, 2015, pp. 2535–2543. | Takahashi, Ebisawa, Bhattacharjee, Ihara | https://doi.org/10.1016/j.proci.2014.07.017 | Flat | 80 mm x 20 mm x 0.125 mm | 1190 | 0.19 | 1466 | 630 | 1.089112e-07 | 1190 | 0.19 | 1466 | 0.1926188 | CO2 | 0.041684 | 854.378179 | 0.018472 | 1.728276 | 1.3e-05 | 1.1e-05 | 101 | -10.39117 | Rectangular | 140 mm x 140 mm x 130 mm | 0.01 | Parabolic Aircraft | Wire |  |  | No |  |  |  |  | dilution gas = CO2
Takahashi et al. “Simplified Model for Predicting Difference between Flammability Limits of a Thin Material in Normal Gravity and 0 Environments.” Proceedings of the Combustion Institute, vol. 35, no. 3, 2015, pp. 2535–2543. | Takahashi, Ebisawa, Bhattacharjee, Ihara | https://doi.org/10.1016/j.proci.2014.07.017 | Flat | 80 mm x 20 mm x 0.125 mm | 1190 | 0.19 | 1466 | 630 | 1.089112e-07 | 1190 | 0.19 | 1466 | 0.1929601 | CO2 | 0.041684 | 854.378179 | 0.018472 | 1.728276 | 1.3e-05 | 1.1e-05 | 101 | -10.13427 | Rectangular | 140 mm x 140 mm x 130 mm | 0.01 | Parabolic Aircraft | Wire |  |  | No |  |  |  |  | dilution gas = CO2
Takahashi et al. “Simplified Model for Predicting Difference between Flammability Limits of a Thin Material in Normal Gravity and 0 Environments.” Proceedings of the Combustion Institute, vol. 35, no. 3, 2015, pp. 2535–2543. | Takahashi, Ebisawa, Bhattacharjee, Ihara | https://doi.org/10.1016/j.proci.2014.07.017 | Flat | 80 mm x 20 mm x 0.125 mm | 1190 | 0.19 | 1466 | 630 | 1.089112e-07 | 1190 | 0.19 | 1466 | 0.2698117 | CO2 | 0.04076 | 859.200196 | 0.019219 | 1.689966 | 1.3e-05 | 1.1e-05 | 101 | -29.30183 | Rectangular | 140 mm x 140 mm x 130 mm | 0.01 | Parabolic Aircraft | Wire |  |  | Yes |  | 1.44 |  |  | dilution gas = CO2
Takahashi et al. “Simplified Model for Predicting Difference between Flammability Limits of a Thin Material in Normal Gravity and 0 Environments.” Proceedings of the Combustion Institute, vol. 35, no. 3, 2015, pp. 2535–2543. | Takahashi, Ebisawa, Bhattacharjee, Ihara | https://doi.org/10.1016/j.proci.2014.07.017 | Flat | 80 mm x 20 mm x 0.125 mm | 1190 | 0.19 | 1466 | 630 | 1.089112e-07 | 1190 | 0.19 | 1466 | 0.2606583 | CO2 | 0.040868 | 858.62533 | 0.019132 | 1.694444 | 1.3e-05 | 1.1e-05 | 101 | -29.56592 | Rectangular | 140 mm x 140 mm x 130 mm | 0.01 | Parabolic Aircraft | Wire |  |  | Yes |  | 0.96 |  |  | dilution gas = CO2
Takahashi et al. “Simplified Model for Predicting Difference between Flammability Limits of a Thin Material in Normal Gravity and 0 Environments.” Proceedings of the Combustion Institute, vol. 35, no. 3, 2015, pp. 2535–2543. | Takahashi, Ebisawa, Bhattacharjee, Ihara | https://doi.org/10.1016/j.proci.2014.07.017 | Flat | 80 mm x 20 mm x 0.125 mm | 1190 | 0.19 | 1466 | 630 | 1.089112e-07 | 1190 | 0.19 | 1466 | 0.2504895 | CO2 | 0.041 | 857.926829 | 0.019025 | 1.699917 | 1.3e-05 | 1.1e-05 | 101 | -29.34119 | Rectangular | 140 mm x 140 mm x 130 mm | 0.01 | Parabolic Aircraft | Wire |  |  | Yes |  | 0.88 |  |  | dilution gas = CO2
Takahashi et al. “Simplified Model for Predicting Difference between Flammability Limits of a Thin Material in Normal Gravity and 0 Environments.” Proceedings of the Combustion Institute, vol. 35, no. 3, 2015, pp. 2535–2543. | Takahashi, Ebisawa, Bhattacharjee, Ihara | https://doi.org/10.1016/j.proci.2014.07.017 | Flat | 80 mm x 20 mm x 0.125 mm | 1190 | 0.19 | 1466 | 630 | 1.089112e-07 | 1190 | 0.19 | 1466 | 0.2474379 | CO2 | 0.041036 | 857.737109 | 0.018996 | 1.701409 | 1.3e-05 | 1.1e-05 | 101 | -29.59309 | Rectangular | 140 mm x 140 mm x 130 mm | 0.01 | Parabolic Aircraft | Wire |  |  | Yes |  | 0.56 |  |  | dilution gas = CO2
Takahashi et al. “Simplified Model for Predicting Difference between Flammability Limits of a Thin Material in Normal Gravity and 0 Environments.” Proceedings of the Combustion Institute, vol. 35, no. 3, 2015, pp. 2535–2543. | Takahashi, Ebisawa, Bhattacharjee, Ihara | https://doi.org/10.1016/j.proci.2014.07.017 | Flat | 80 mm x 20 mm x 0.125 mm | 1190 | 0.19 | 1466 | 630 | 1.089112e-07 | 1190 | 0.19 | 1466 | 0.2443878 | CO2 | 0.041072 | 857.547721 | 0.018967 | 1.702902 | 1.3e-05 | 1.1e-05 | 101 | -29.35363 | Rectangular | 140 mm x 140 mm x 130 mm | 0.01 | Parabolic Aircraft | Wire |  |  | Yes |  | 0.48 |  |  | dilution gas = CO2
Takahashi et al. “Simplified Model for Predicting Difference between Flammability Limits of a Thin Material in Normal Gravity and 0 Environments.” Proceedings of the Combustion Institute, vol. 35, no. 3, 2015, pp. 2535–2543. | Takahashi, Ebisawa, Bhattacharjee, Ihara | https://doi.org/10.1016/j.proci.2014.07.017 | Flat | 80 mm x 20 mm x 0.125 mm | 1190 | 0.19 | 1466 | 630 | 1.089112e-07 | 1190 | 0.19 | 1466 | 0.2406589 | CO2 | 0.041108 | 857.358665 | 0.018938 | 1.704394 | 1.3e-05 | 1.1e-05 | 101 | -29.36123 | Rectangular | 140 mm x 140 mm x 130 mm | 0.01 | Parabolic Aircraft | Wire |  |  | No |  |  |  |  | dilution gas = CO2
Takahashi et al. “Simplified Model for Predicting Difference between Flammability Limits of a Thin Material in Normal Gravity and 0 Environments.” Proceedings of the Combustion Institute, vol. 35, no. 3, 2015, pp. 2535–2543. | Takahashi, Ebisawa, Bhattacharjee, Ihara | https://doi.org/10.1016/j.proci.2014.07.017 | Flat | 80 mm x 20 mm x 0.125 mm | 1190 | 0.19 | 1466 | 630 | 1.089112e-07 | 1190 | 0.19 | 1466 | 0.2399802 | CO2 | 0.04112 | 857.29572 | 0.018928 | 1.704892 | 1.3e-05 | 1.1e-05 | 101 | -29.60842 | Rectangular | 140 mm x 140 mm x 130 mm | 0.01 | Parabolic Aircraft | Wire |  |  | No |  |  |  |  | dilution gas = CO2
Takahashi, Shuhei, et al. "Relationship Between Blow-Off Behavior and Limiting Oxygen Concentration in Microgravity Environments of Flame Retardant Materials." Fire Technology, vol. 56, Springer Science+Business Media, 2020, pp. 169–83. | Takahashi et al. | https://doi.org/10.1007/s10694-019-00880-2 | Flat | 80 mm x 20 mm x 0.3 mm | 700 | 0.1 | 1200 | 700 | 1.190476e-07 | 700 | 0.1 | 1200 | 0.3520565 | N2 | 0.029408 | 993.117519 | 0.026041 | 1.207224 | 2.2e-05 | 1.5e-05 | 100 | -2.022611 | Rectangular | 140 mm x 140 mm | 0.001 | Parabolic Aircraft | Wire |  | 10 | No
Takahashi, Shuhei, et al. "Relationship Between Blow-Off Behavior and Limiting Oxygen Concentration in Microgravity Environments of Flame Retardant Materials." Fire Technology, vol. 56, Springer Science+Business Media, 2020, pp. 169–83. | Takahashi et al. | https://doi.org/10.1007/s10694-019-00880-2 | Flat | 80 mm x 20 mm x 0.3 mm | 700 | 0.1 | 1200 | 700 | 1.190476e-07 | 700 | 0.1 | 1200 | 0.372379 | N2 | 0.029488 | 990.626696 | 0.026049 | 1.210508 | 2.2e-05 | 1.5e-05 | 100 | -5.925563 | Rectangular | 140 mm x 140 mm | 0.001 | Parabolic Aircraft | Wire |  | 10 | No
Takahashi, Shuhei, et al. "Relationship Between Blow-Off Behavior and Limiting Oxygen Concentration in Microgravity Environments of Flame Retardant Materials." Fire Technology, vol. 56, Springer Science+Business Media, 2020, pp. 169–83. | Takahashi et al. | https://doi.org/10.1007/s10694-019-00880-2 | Flat | 80 mm x 20 mm x 0.3 mm | 700 | 0.1 | 1200 | 700 | 1.190476e-07 | 700 | 0.1 | 1200 | 0.3531855 | N2 | 0.029412 | 992.992656 | 0.026041 | 1.207388 | 2.2e-05 | 1.5e-05 | 100 | -5.901782 | Rectangular | 140 mm x 140 mm | 0.001 | Parabolic Aircraft | Wire |  | 10 | No
Takahashi, Shuhei, et al. "Relationship Between Blow-Off Behavior and Limiting Oxygen Concentration in Microgravity Environments of Flame Retardant Materials." Fire Technology, vol. 56, Springer Science+Business Media, 2020, pp. 169–83. | Takahashi et al. | https://doi.org/10.1007/s10694-019-00880-2 | Flat | 80 mm x 20 mm x 0.3 mm | 700 | 0.1 | 1200 | 700 | 1.190476e-07 | 700 | 0.1 | 1200 | 0.3303226 | N2 | 0.02932 | 995.873124 | 0.026032 | 1.203611 | 2.2e-05 | 1.5e-05 | 100 | -5.960357 | Rectangular | 140 mm x 140 mm | 0.001 | Parabolic Aircraft | Wire |  | 10 | No
Takahashi, Shuhei, et al. "Relationship Between Blow-Off Behavior and Limiting Oxygen Concentration in Microgravity Environments of Flame Retardant Materials." Fire Technology, vol. 56, Springer Science+Business Media, 2020, pp. 169–83. | Takahashi et al. | https://doi.org/10.1007/s10694-019-00880-2 | Flat | 80 mm x 20 mm x 0.3 mm | 700 | 0.1 | 1200 | 700 | 1.190476e-07 | 700 | 0.1 | 1200 | 0.3726613 | N2 | 0.029492 | 990.502509 | 0.026049 | 1.210672 | 2.2e-05 | 1.5e-05 | 100 | -9.901141 | Rectangular | 140 mm x 140 mm | 0.001 | Parabolic Aircraft | Wire |  | 10 | Yes
Takahashi, Shuhei, et al. "Relationship Between Blow-Off Behavior and Limiting Oxygen Concentration in Microgravity Environments of Flame Retardant Materials." Fire Technology, vol. 56, Springer Science+Business Media, 2020, pp. 169–83. | Takahashi et al. | https://doi.org/10.1007/s10694-019-00880-2 | Flat | 80 mm x 20 mm x 0.3 mm | 700 | 0.1 | 1200 | 700 | 1.190476e-07 | 700 | 0.1 | 1200 | 0.3517742 | N2 | 0.029408 | 993.117519 | 0.026041 | 1.207224 | 2.2e-05 | 1.5e-05 | 100 | -9.857906 | Rectangular | 140 mm x 140 mm | 0.001 | Parabolic Aircraft | Wire |  | 10 | Yes
Takahashi, Shuhei, et al. "Relationship Between Blow-Off Behavior and Limiting Oxygen Concentration in Microgravity Environments of Flame Retardant Materials." Fire Technology, vol. 56, Springer Science+Business Media, 2020, pp. 169–83. | Takahashi et al. | https://doi.org/10.1007/s10694-019-00880-2 | Flat | 80 mm x 20 mm x 0.3 mm | 700 | 0.1 | 1200 | 700 | 1.190476e-07 | 700 | 0.1 | 1200 | 0.3308871 | N2 | 0.029324 | 995.747511 | 0.026032 | 1.203776 | 2.2e-05 | 1.5e-05 | 100 | -9.959867 | Rectangular | 140 mm x 140 mm | 0.001 | Parabolic Aircraft | Wire |  | 10 | No
Takahashi, Shuhei, et al. "Relationship Between Blow-Off Behavior and Limiting Oxygen Concentration in Microgravity Environments of Flame Retardant Materials." Fire Technology, vol. 56, Springer Science+Business Media, 2020, pp. 169–83. | Takahashi et al. | https://doi.org/10.1007/s10694-019-00880-2 | Flat | 80 mm x 20 mm x 0.3 mm | 700 | 0.1 | 1200 | 700 | 1.190476e-07 | 700 | 0.1 | 1200 | 0.3729435 | N2 | 0.029492 | 990.502509 | 0.026049 | 1.210672 | 2.2e-05 | 1.5e-05 | 100 | -20.01905 | Rectangular | 140 mm x 140 mm | 0.001 | Parabolic Aircraft | Wire |  | 10 | Yes
Takahashi, Shuhei, et al. "Relationship Between Blow-Off Behavior and Limiting Oxygen Concentration in Microgravity Environments of Flame Retardant Materials." Fire Technology, vol. 56, Springer Science+Business Media, 2020, pp. 169–83. | Takahashi et al. | https://doi.org/10.1007/s10694-019-00880-2 | Flat | 80 mm x 20 mm x 0.3 mm | 700 | 0.1 | 1200 | 700 | 1.190476e-07 | 700 | 0.1 | 1200 | 0.3523387 | N2 | 0.029408 | 993.117519 | 0.026041 | 1.207224 | 2.2e-05 | 1.5e-05 | 100 | -19.93281 | Rectangular | 140 mm x 140 mm | 0.001 | Parabolic Aircraft | Wire |  | 10 | Yes
Takahashi, Shuhei, et al. "Relationship Between Blow-Off Behavior and Limiting Oxygen Concentration in Microgravity Environments of Flame Retardant Materials." Fire Technology, vol. 56, Springer Science+Business Media, 2020, pp. 169–83. | Takahashi et al. | https://doi.org/10.1007/s10694-019-00880-2 | Flat | 80 mm x 20 mm x 0.3 mm | 700 | 0.1 | 1200 | 700 | 1.190476e-07 | 700 | 0.1 | 1200 | 0.3311694 | N2 | 0.029324 | 995.747511 | 0.026032 | 1.203776 | 2.2e-05 | 1.5e-05 | 100 | -19.8446 | Rectangular | 140 mm x 140 mm | 0.001 | Parabolic Aircraft | Wire |  | 10 | No
Takahashi, Shuhei, et al. "Relationship Between Blow-Off Behavior and Limiting Oxygen Concentration in Microgravity Environments of Flame Retardant Materials." Fire Technology, vol. 56, Springer Science+Business Media, 2020, pp. 169–83. | Takahashi et al. | https://doi.org/10.1007/s10694-019-00880-2 | Flat | 80 mm x 20 mm x 0.3 mm | 700 | 0.1 | 1200 | 700 | 1.190476e-07 | 700 | 0.1 | 1200 | 0.3249597 | N2 | 0.0293 | 996.501706 | 0.02603 | 1.20279 | 2.2e-05 | 1.5e-05 | 100 | -35.11437 | Rectangular | 140 mm x 140 mm | 1 | Ground | Wire |  | 10 | Yes
Takahashi, Shuhei, et al. "Relationship Between Blow-Off Behavior and Limiting Oxygen Concentration in Microgravity Environments of Flame Retardant Materials." Fire Technology, vol. 56, Springer Science+Business Media, 2020, pp. 169–83. | Takahashi et al. | https://doi.org/10.1007/s10694-019-00880-2 | Flat | 80 mm x 20 mm x 0.3 mm | 700 | 0.1 | 1200 | 700 | 1.190476e-07 | 700 | 0.1 | 1200 | 0.3201613 | N2 | 0.02928 | 997.131148 | 0.026028 | 1.201969 | 2.2e-05 | 1.5e-05 | 100 | -35.07909 | Rectangular | 140 mm x 140 mm | 1 | Ground | Wire |  | 10 | No
Takahashi, Shuhei, et al. "Relationship Between Blow-Off Behavior and Limiting Oxygen Concentration in Microgravity Environments of Flame Retardant Materials." Fire Technology, vol. 56, Springer Science+Business Media, 2020, pp. 169–83. | Takahashi et al. | https://doi.org/10.1007/s10694-019-00880-2 | Flat | 80 mm x 20 mm x 0.3 mm | 700 | 0.1 | 1200 | 700 | 1.190476e-07 | 700 | 0.1 | 1200 | 0.3303226 | N2 | 0.02932 | 995.873124 | 0.026032 | 1.203611 | 2.2e-05 | 1.5e-05 | 100 | -60.48416 | Rectangular | 140 mm x 140 mm | 1 | Ground | Wire |  | 10 | Yes
Takahashi, Shuhei, et al. "Relationship Between Blow-Off Behavior and Limiting Oxygen Concentration in Microgravity Environments of Flame Retardant Materials." Fire Technology, vol. 56, Springer Science+Business Media, 2020, pp. 169–83. | Takahashi et al. | https://doi.org/10.1007/s10694-019-00880-2 | Flat | 80 mm x 20 mm x 0.3 mm | 700 | 0.1 | 1200 | 700 | 1.190476e-07 | 700 | 0.1 | 1200 | 0.3252419 | N2 | 0.0293 | 996.501706 | 0.02603 | 1.20279 | 2.2e-05 | 1.5e-05 | 100 | -60.41981 | Rectangular | 140 mm x 140 mm | 1 | Ground | Wire |  | 10 | No
Takahashi, Shuhei, et al. "Relationship Between Blow-Off Behavior and Limiting Oxygen Concentration in Microgravity Environments of Flame Retardant Materials." Fire Technology, vol. 56, Springer Science+Business Media, 2020, pp. 169–83. | Takahashi et al. | https://doi.org/10.1007/s10694-019-00880-2 | Flat | 80 mm x 20 mm x 0.3 mm | 700 | 0.1 | 1200 | 700 | 1.190476e-07 | 700 | 0.1 | 1200 | 0.3252419 | N2 | 0.0293 | 996.501706 | 0.02603 | 1.20279 | 2.2e-05 | 1.5e-05 | 100 | -69.96384 | Rectangular | 140 mm x 140 mm | 1 | Ground | Wire |  | 10 | Yes
Takahashi, Shuhei, et al. "Relationship Between Blow-Off Behavior and Limiting Oxygen Concentration in Microgravity Environments of Flame Retardant Materials." Fire Technology, vol. 56, Springer Science+Business Media, 2020, pp. 169–83. | Takahashi et al. | https://doi.org/10.1007/s10694-019-00880-2 | Flat | 80 mm x 20 mm x 0.3 mm | 700 | 0.1 | 1200 | 700 | 1.190476e-07 | 700 | 0.1 | 1200 | 0.3201613 | N2 | 0.02928 | 997.131148 | 0.026028 | 1.201969 | 2.2e-05 | 1.5e-05 | 100 | -70.92197 | Rectangular | 140 mm x 140 mm | 1 | Ground | Wire |  | 10 | No
Takahashi, Shuhei, et al. "Relationship Between Blow-Off Behavior and Limiting Oxygen Concentration in Microgravity Environments of Flame Retardant Materials." Fire Technology, vol. 56, Springer Science+Business Media, 2020, pp. 169–83. | Takahashi et al. | https://doi.org/10.1007/s10694-019-00880-2 | Flat | 80 mm x 20 mm x 0.3 mm | 700 | 0.1 | 1200 | 700 | 1.190476e-07 | 700 | 0.1 | 1200 | 0.3252419 | N2 | 0.0293 | 996.501706 | 0.02603 | 1.20279 | 2.2e-05 | 1.5e-05 | 100 | -79.83595 | Rectangular | 140 mm x 140 mm | 1 | Ground | Wire |  | 10 | Yes
Takahashi, Shuhei, et al. "Relationship Between Blow-Off Behavior and Limiting Oxygen Concentration in Microgravity Environments of Flame Retardant Materials." Fire Technology, vol. 56, Springer Science+Business Media, 2020, pp. 169–83. | Takahashi et al. | https://doi.org/10.1007/s10694-019-00880-2 | Flat | 80 mm x 20 mm x 0.3 mm | 700 | 0.1 | 1200 | 700 | 1.190476e-07 | 700 | 0.1 | 1200 | 0.3201613 | N2 | 0.02928 | 997.131148 | 0.026028 | 1.201969 | 2.2e-05 | 1.5e-05 | 100 | -79.75101 | Rectangular | 140 mm x 140 mm | 1 | Ground | Wire |  | 10 | No
Takahashi, Shuhei, et al. "Relationship Between Blow-Off Behavior and Limiting Oxygen Concentration in Microgravity Environments of Flame Retardant Materials." Fire Technology, vol. 56, Springer Science+Business Media, 2020, pp. 169–83. | Takahashi et al. | https://doi.org/10.1007/s10694-019-00880-2 | Flat | 80 mm x 20 mm x 0.3 mm | 700 | 0.1 | 1200 | 700 | 1.190476e-07 | 700 | 0.1 | 1200 | 0.3300403 | N2 | 0.02932 | 995.873124 | 0.026032 | 1.203611 | 2.2e-05 | 1.5e-05 | 100 | -91.19267 | Rectangular | 140 mm x 140 mm | 1 | Ground | Wire |  | 10 | Yes
Takahashi, Shuhei, et al. "Relationship Between Blow-Off Behavior and Limiting Oxygen Concentration in Microgravity Environments of Flame Retardant Materials." Fire Technology, vol. 56, Springer Science+Business Media, 2020, pp. 169–83. | Takahashi et al. | https://doi.org/10.1007/s10694-019-00880-2 | Flat | 80 mm x 20 mm x 0.3 mm | 700 | 0.1 | 1200 | 700 | 1.190476e-07 | 700 | 0.1 | 1200 | 0.3252419 | N2 | 0.0293 | 996.501706 | 0.02603 | 1.20279 | 2.2e-05 | 1.5e-05 | 100 | -91.10104 | Rectangular | 140 mm x 140 mm | 1 | Ground | Wire |  | 10 | No
Takahashi, Shuhei, et al. "Relationship Between Blow-Off Behavior and Limiting Oxygen Concentration in Microgravity Environments of Flame Retardant Materials." Fire Technology, vol. 56, Springer Science+Business Media, 2020, pp. 169–83. | Takahashi et al. | https://doi.org/10.1007/s10694-019-00880-2 | Flat | 80 mm x 20 mm x 0.3 mm | 700 | 0.1 | 1200 | 700 | 1.190476e-07 | 700 | 0.1 | 1200 | 0.3300403 | N2 | 0.02932 | 995.873124 | 0.026032 | 1.203611 | 2.2e-05 | 1.5e-05 | 100 | -101.0522 | Rectangular | 140 mm x 140 mm | 1 | Ground | Wire |  | 10 | Yes
Takahashi, Shuhei, et al. "Relationship Between Blow-Off Behavior and Limiting Oxygen Concentration in Microgravity Environments of Flame Retardant Materials." Fire Technology, vol. 56, Springer Science+Business Media, 2020, pp. 169–83. | Takahashi et al. | https://doi.org/10.1007/s10694-019-00880-2 | Flat | 80 mm x 20 mm x 0.3 mm | 700 | 0.1 | 1200 | 700 | 1.190476e-07 | 700 | 0.1 | 1200 | 0.3249597 | N2 | 0.0293 | 996.501706 | 0.02603 | 1.20279 | 2.2e-05 | 1.5e-05 | 100 | -110.2301 | Rectangular | 140 mm x 140 mm | 1 | Ground | Wire |  | 10 | Yes
Takahashi, Shuhei, et al. "Relationship Between Blow-Off Behavior and Limiting Oxygen Concentration in Microgravity Environments of Flame Retardant Materials." Fire Technology, vol. 56, Springer Science+Business Media, 2020, pp. 169–83. | Takahashi et al. | https://doi.org/10.1007/s10694-019-00880-2 | Flat | 80 mm x 20 mm x 0.3 mm | 700 | 0.1 | 1200 | 700 | 1.190476e-07 | 700 | 0.1 | 1200 | 0.3201613 | N2 | 0.02928 | 997.131148 | 0.026028 | 1.201969 | 2.2e-05 | 1.5e-05 | 100 | -110.1193 | Rectangular | 140 mm x 140 mm | 1 | Ground | Wire |  | 10 | No
Takahashi, Shuhei, et al. "Relationship Between Blow-Off Behavior and Limiting Oxygen Concentration in Microgravity Environments of Flame Retardant Materials." Fire Technology, vol. 56, Springer Science+Business Media, 2020, pp. 169–83. | Takahashi et al. | https://doi.org/10.1007/s10694-019-00880-2 | Flat | 80 mm x 20 mm x 0.3 mm | 700 | 0.1 | 1200 | 700 | 1.190476e-07 | 700 | 0.1 | 1200 | 0.3300403 | N2 | 0.02932 | 995.873124 | 0.026032 | 1.203611 | 2.2e-05 | 1.5e-05 | 100 | -120.4978 | Rectangular | 140 mm x 140 mm | 1 | Ground | Wire |  | 10 | No
Takahashi, Shuhei, et al. "Relationship Between Blow-Off Behavior and Limiting Oxygen Concentration in Microgravity Environments of Flame Retardant Materials." Fire Technology, vol. 56, Springer Science+Business Media, 2020, pp. 169–83. | Takahashi et al. | https://doi.org/10.1007/s10694-019-00880-2 | Flat | 80 mm x 20 mm x 0.3 mm | 700 | 0.1 | 1200 | 700 | 1.190476e-07 | 700 | 0.1 | 1200 | 0.3252419 | N2 | 0.0293 | 996.501706 | 0.02603 | 1.20279 | 2.2e-05 | 1.5e-05 | 100 | -122.1552 | Rectangular | 140 mm x 140 mm | 1 | Ground | Wire |  | 10 | Yes
Takahashi, Shuhei, et al. "Relationship Between Blow-Off Behavior and Limiting Oxygen Concentration in Microgravity Environments of Flame Retardant Materials." Fire Technology, vol. 56, Springer Science+Business Media, 2020, pp. 169–83. | Takahashi et al. | https://doi.org/10.1007/s10694-019-00880-2 | Flat | 80 mm x 20 mm x 0.3 mm | 700 | 0.1 | 1200 | 700 | 1.190476e-07 | 700 | 0.1 | 1200 | 0.3252419 | N2 | 0.0293 | 996.501706 | 0.02603 | 1.20279 | 2.2e-05 | 1.5e-05 | 100 | -131.4495 | Rectangular | 140 mm x 140 mm | 1 | Ground | Wire |  | 10 | Yes
Takahashi, Shuhei, et al. "Relationship Between Blow-Off Behavior and Limiting Oxygen Concentration in Microgravity Environments of Flame Retardant Materials." Fire Technology, vol. 56, Springer Science+Business Media, 2020, pp. 169–83. | Takahashi et al. | https://doi.org/10.1007/s10694-019-00880-2 | Flat | 80 mm x 20 mm x 0.3 mm | 700 | 0.1 | 1200 | 700 | 1.190476e-07 | 700 | 0.1 | 1200 | 0.3201613 | N2 | 0.02928 | 997.131148 | 0.026028 | 1.201969 | 2.2e-05 | 1.5e-05 | 100 | -131.3097 | Rectangular | 140 mm x 140 mm | 1 | Ground | Wire |  | 10 | No
Takahashi, Shuhei, et al. "Relationship Between Blow-Off Behavior and Limiting Oxygen Concentration in Microgravity Environments of Flame Retardant Materials." Fire Technology, vol. 56, Springer Science+Business Media, 2020, pp. 169–83. | Takahashi et al. | https://doi.org/10.1007/s10694-019-00880-2 | Flat | 80 mm x 20 mm x 0.125 mm | 1420 | 0.12 | 1090 | 800 | 7.75294e-08 | 1420 | 0.12 | 1090 | 0.464052 | N2 | 0.029856 | 979.340836 | 0.026086 | 1.225615 | 2.2e-05 | 1.5e-05 | 100 | -2.022305 | Rectangular | 140 mm x 140 mm | 0.001 | Parabolic Aircraft | Wire |  | 10 | No
Takahashi, Shuhei, et al. "Relationship Between Blow-Off Behavior and Limiting Oxygen Concentration in Microgravity Environments of Flame Retardant Materials." Fire Technology, vol. 56, Springer Science+Business Media, 2020, pp. 169–83. | Takahashi et al. | https://doi.org/10.1007/s10694-019-00880-2 | Flat | 80 mm x 20 mm x 0.125 mm | 1420 | 0.12 | 1090 | 800 | 7.75294e-08 | 1420 | 0.12 | 1090 | 0.4560223 | N2 | 0.029824 | 980.311159 | 0.026082 | 1.224301 | 2.2e-05 | 1.5e-05 | 100 | -2.016244 | Rectangular | 140 mm x 140 mm | 0.001 | Parabolic Aircraft | Wire |  | 10 | No
Takahashi, Shuhei, et al. "Relationship Between Blow-Off Behavior and Limiting Oxygen Concentration in Microgravity Environments of Flame Retardant Materials." Fire Technology, vol. 56, Springer Science+Business Media, 2020, pp. 169–83. | Takahashi et al. | https://doi.org/10.1007/s10694-019-00880-2 | Flat | 80 mm x 20 mm x 0.125 mm | 1420 | 0.12 | 1090 | 800 | 7.75294e-08 | 1420 | 0.12 | 1090 | 0.4420446 | N2 | 0.029768 | 982.014243 | 0.026077 | 1.222002 | 2.2e-05 | 1.5e-05 | 100 | -2.129354 | Rectangular | 140 mm x 140 mm | 0.001 | Parabolic Aircraft | Wire |  | 10 | No
Takahashi, Shuhei, et al. "Relationship Between Blow-Off Behavior and Limiting Oxygen Concentration in Microgravity Environments of Flame Retardant Materials." Fire Technology, vol. 56, Springer Science+Business Media, 2020, pp. 169–83. | Takahashi et al. | https://doi.org/10.1007/s10694-019-00880-2 | Flat | 80 mm x 20 mm x 0.125 mm | 1420 | 0.12 | 1090 | 800 | 7.75294e-08 | 1420 | 0.12 | 1090 | 0.4649442 | N2 | 0.02986 | 979.219692 | 0.026086 | 1.225779 | 2.2e-05 | 1.5e-05 | 100 | -6.208753 | Rectangular | 140 mm x 140 mm | 0.001 | Parabolic Aircraft | Wire |  | 10 | No
Takahashi, Shuhei, et al. "Relationship Between Blow-Off Behavior and Limiting Oxygen Concentration in Microgravity Environments of Flame Retardant Materials." Fire Technology, vol. 56, Springer Science+Business Media, 2020, pp. 169–83. | Takahashi et al. | https://doi.org/10.1007/s10694-019-00880-2 | Flat | 80 mm x 20 mm x 0.125 mm | 1420 | 0.12 | 1090 | 800 | 7.75294e-08 | 1420 | 0.12 | 1090 | 0.4560223 | N2 | 0.029824 | 980.311159 | 0.026082 | 1.224301 | 2.2e-05 | 1.5e-05 | 100 | -6.188082 | Rectangular | 140 mm x 140 mm | 0.001 | Parabolic Aircraft | Wire |  | 10 | No
Takahashi, Shuhei, et al. "Relationship Between Blow-Off Behavior and Limiting Oxygen Concentration in Microgravity Environments of Flame Retardant Materials." Fire Technology, vol. 56, Springer Science+Business Media, 2020, pp. 169–83. | Takahashi et al. | https://doi.org/10.1007/s10694-019-00880-2 | Flat | 80 mm x 20 mm x 0.125 mm | 1420 | 0.12 | 1090 | 800 | 7.75294e-08 | 1420 | 0.12 | 1090 | 0.4490335 | N2 | 0.029796 | 981.161901 | 0.02608 | 1.223152 | 2.2e-05 | 1.5e-05 | 100 | -6.080341 | Rectangular | 140 mm x 140 mm | 0.001 | Parabolic Aircraft | Wire |  | 10 | No
Takahashi, Shuhei, et al. "Relationship Between Blow-Off Behavior and Limiting Oxygen Concentration in Microgravity Environments of Flame Retardant Materials." Fire Technology, vol. 56, Springer Science+Business Media, 2020, pp. 169–83. | Takahashi et al. | https://doi.org/10.1007/s10694-019-00880-2 | Flat | 80 mm x 20 mm x 0.125 mm | 1420 | 0.12 | 1090 | 800 | 7.75294e-08 | 1420 | 0.12 | 1090 | 0.4380297 | N2 | 0.029752 | 982.502017 | 0.026075 | 1.221345 | 2.2e-05 | 1.5e-05 | 100 | -5.965518 | Rectangular | 140 mm x 140 mm | 0.001 | Parabolic Aircraft | Wire |  | 10 | No
Takahashi, Shuhei, et al. "Relationship Between Blow-Off Behavior and Limiting Oxygen Concentration in Microgravity Environments of Flame Retardant Materials." Fire Technology, vol. 56, Springer Science+Business Media, 2020, pp. 169–83. | Takahashi et al. | https://doi.org/10.1007/s10694-019-00880-2 | Flat | 80 mm x 20 mm x 0.125 mm | 1420 | 0.12 | 1090 | 800 | 7.75294e-08 | 1420 | 0.12 | 1090 | 0.4659851 | N2 | 0.029864 | 979.09858 | 0.026086 | 1.225943 | 2.2e-05 | 1.5e-05 | 100 | -10.02226 | Rectangular | 140 mm x 140 mm | 0.001 | Parabolic Aircraft | Wire |  | 10 | No
Takahashi, Shuhei, et al. "Relationship Between Blow-Off Behavior and Limiting Oxygen Concentration in Microgravity Environments of Flame Retardant Materials." Fire Technology, vol. 56, Springer Science+Business Media, 2020, pp. 169–83. | Takahashi et al. | https://doi.org/10.1007/s10694-019-00880-2 | Flat | 80 mm x 20 mm x 0.125 mm | 1420 | 0.12 | 1090 | 800 | 7.75294e-08 | 1420 | 0.12 | 1090 | 0.4570632 | N2 | 0.029828 | 980.189755 | 0.026083 | 1.224465 | 2.2e-05 | 1.5e-05 | 100 | -9.98889 | Rectangular | 140 mm x 140 mm | 0.001 | Parabolic Aircraft | Wire |  | 10 | No
Takahashi, Shuhei, et al. "Relationship Between Blow-Off Behavior and Limiting Oxygen Concentration in Microgravity Environments of Flame Retardant Materials." Fire Technology, vol. 56, Springer Science+Business Media, 2020, pp. 169–83. | Takahashi et al. | https://doi.org/10.1007/s10694-019-00880-2 | Flat | 80 mm x 20 mm x 0.125 mm | 1420 | 0.12 | 1090 | 800 | 7.75294e-08 | 1420 | 0.12 | 1090 | 0.450223 | N2 | 0.0298 | 981.040268 | 0.02608 | 1.223316 | 2.2e-05 | 1.5e-05 | 100 | -10.11347 | Rectangular | 140 mm x 140 mm | 0.001 | Parabolic Aircraft | Wire |  | 10 | No
Takahashi, Shuhei, et al. "Relationship Between Blow-Off Behavior and Limiting Oxygen Concentration in Microgravity Environments of Flame Retardant Materials." Fire Technology, vol. 56, Springer Science+Business Media, 2020, pp. 169–83. | Takahashi et al. | https://doi.org/10.1007/s10694-019-00880-2 | Flat | 80 mm x 20 mm x 0.125 mm | 1420 | 0.12 | 1090 | 800 | 7.75294e-08 | 1420 | 0.12 | 1090 | 0.4389219 | N2 | 0.029756 | 982.380024 | 0.026076 | 1.22151 | 2.2e-05 | 1.5e-05 | 100 | -10.07084 | Rectangular | 140 mm x 140 mm | 0.001 | Parabolic Aircraft | Wire |  | 10 | No
Takahashi, Shuhei, et al. "Relationship Between Blow-Off Behavior and Limiting Oxygen Concentration in Microgravity Environments of Flame Retardant Materials." Fire Technology, vol. 56, Springer Science+Business Media, 2020, pp. 169–83. | Takahashi et al. | https://doi.org/10.1007/s10694-019-00880-2 | Flat | 80 mm x 20 mm x 0.125 mm | 1420 | 0.12 | 1090 | 800 | 7.75294e-08 | 1420 | 0.12 | 1090 | 0.47 | N2 | 0.02988 | 978.614458 | 0.026088 | 1.2266 | 2.2e-05 | 1.5e-05 | 100 | -20.26806 | Rectangular | 140 mm x 140 mm | 0.001 | Parabolic Aircraft | Wire |  | 10 | Yes
Takahashi, Shuhei, et al. "Relationship Between Blow-Off Behavior and Limiting Oxygen Concentration in Microgravity Environments of Flame Retardant Materials." Fire Technology, vol. 56, Springer Science+Business Media, 2020, pp. 169–83. | Takahashi et al. | https://doi.org/10.1007/s10694-019-00880-2 | Flat | 80 mm x 20 mm x 0.125 mm | 1420 | 0.12 | 1090 | 800 | 7.75294e-08 | 1420 | 0.12 | 1090 | 0.4600372 | N2 | 0.02984 | 979.825737 | 0.026084 | 1.224958 | 2.2e-05 | 1.5e-05 | 100 | -20.19272 | Rectangular | 140 mm x 140 mm | 0.001 | Parabolic Aircraft | Wire |  | 10 | Yes
Takahashi, Shuhei, et al. "Relationship Between Blow-Off Behavior and Limiting Oxygen Concentration in Microgravity Environments of Flame Retardant Materials." Fire Technology, vol. 56, Springer Science+Business Media, 2020, pp. 169–83. | Takahashi et al. | https://doi.org/10.1007/s10694-019-00880-2 | Flat | 80 mm x 20 mm x 0.125 mm | 1420 | 0.12 | 1090 | 800 | 7.75294e-08 | 1420 | 0.12 | 1090 | 0.4511152 | N2 | 0.029804 | 980.918669 | 0.02608 | 1.22348 | 2.2e-05 | 1.5e-05 | 100 | -19.82681 | Rectangular | 140 mm x 140 mm | 0.001 | Parabolic Aircraft | Wire |  | 10 | No
Takahashi, Shuhei, et al. "Relationship Between Blow-Off Behavior and Limiting Oxygen Concentration in Microgravity Environments of Flame Retardant Materials." Fire Technology, vol. 56, Springer Science+Business Media, 2020, pp. 169–83. | Takahashi et al. | https://doi.org/10.1007/s10694-019-00880-2 | Flat | 80 mm x 20 mm x 0.125 mm | 1420 | 0.12 | 1090 | 800 | 7.75294e-08 | 1420 | 0.12 | 1090 | 0.4481413 | N2 | 0.029792 | 981.283566 | 0.026079 | 1.222988 | 2.2e-05 | 1.5e-05 | 100 | -20.10313 | Rectangular | 140 mm x 140 mm | 0.001 | Parabolic Aircraft | Wire |  | 10 | No
Takahashi, Shuhei, et al. "Relationship Between Blow-Off Behavior and Limiting Oxygen Concentration in Microgravity Environments of Flame Retardant Materials." Fire Technology, vol. 56, Springer Science+Business Media, 2020, pp. 169–83. | Takahashi et al. | https://doi.org/10.1007/s10694-019-00880-2 | Flat | 80 mm x 20 mm x 0.125 mm | 1420 | 0.12 | 1090 | 800 | 7.75294e-08 | 1420 | 0.12 | 1090 | 0.4399628 | N2 | 0.02976 | 982.258065 | 0.026076 | 1.221674 | 2.2e-05 | 1.5e-05 | 100 | -20.04177 | Rectangular | 140 mm x 140 mm | 0.001 | Parabolic Aircraft | Wire |  | 10 | No
Takahashi, Shuhei, et al. "Relationship Between Blow-Off Behavior and Limiting Oxygen Concentration in Microgravity Environments of Flame Retardant Materials." Fire Technology, vol. 56, Springer Science+Business Media, 2020, pp. 169–83. | Takahashi et al. | https://doi.org/10.1007/s10694-019-00880-2 | Flat | 80 mm x 20 mm x 0.125 mm | 1420 | 0.12 | 1090 | 800 | 7.75294e-08 | 1420 | 0.12 | 1090 | 0.4549814 | N2 | 0.02982 | 980.432596 | 0.026082 | 1.224137 | 2.2e-05 | 1.5e-05 | 100 | -35.04562 | Rectangular | 140 mm x 140 mm | 1 | Parabolic Aircraft | Wire |  | 10 | Yes
Takahashi, Shuhei, et al. "Relationship Between Blow-Off Behavior and Limiting Oxygen Concentration in Microgravity Environments of Flame Retardant Materials." Fire Technology, vol. 56, Springer Science+Business Media, 2020, pp. 169–83. | Takahashi et al. | https://doi.org/10.1007/s10694-019-00880-2 | Flat | 80 mm x 20 mm x 0.125 mm | 1420 | 0.12 | 1090 | 800 | 7.75294e-08 | 1420 | 0.12 | 1090 | 0.4500743 | N2 | 0.0298 | 981.040268 | 0.02608 | 1.223316 | 2.2e-05 | 1.5e-05 | 100 | -34.9814 | Rectangular | 140 mm x 140 mm | 1 | Parabolic Aircraft | Wire |  | 10 | No
Takahashi, Shuhei, et al. "Relationship Between Blow-Off Behavior and Limiting Oxygen Concentration in Microgravity Environments of Flame Retardant Materials." Fire Technology, vol. 56, Springer Science+Business Media, 2020, pp. 169–83. | Takahashi et al. | https://doi.org/10.1007/s10694-019-00880-2 | Flat | 80 mm x 20 mm x 0.125 mm | 1420 | 0.12 | 1090 | 800 | 7.75294e-08 | 1420 | 0.12 | 1090 | 0.4551301 | N2 | 0.02982 | 980.432596 | 0.026082 | 1.224137 | 2.2e-05 | 1.5e-05 | 100 | -50.1767 | Rectangular | 140 mm x 140 mm | 1 | Ground | Wire |  | 10 | Yes
Takahashi, Shuhei, et al. "Relationship Between Blow-Off Behavior and Limiting Oxygen Concentration in Microgravity Environments of Flame Retardant Materials." Fire Technology, vol. 56, Springer Science+Business Media, 2020, pp. 169–83. | Takahashi et al. | https://doi.org/10.1007/s10694-019-00880-2 | Flat | 80 mm x 20 mm x 0.125 mm | 1420 | 0.12 | 1090 | 800 | 7.75294e-08 | 1420 | 0.12 | 1090 | 0.4500743 | N2 | 0.0298 | 981.040268 | 0.02608 | 1.223316 | 2.2e-05 | 1.5e-05 | 100 | -50.08196 | Rectangular | 140 mm x 140 mm | 1 | Ground | Wire |  | 10 | No
Takahashi, Shuhei, et al. "Relationship Between Blow-Off Behavior and Limiting Oxygen Concentration in Microgravity Environments of Flame Retardant Materials." Fire Technology, vol. 56, Springer Science+Business Media, 2020, pp. 169–83. | Takahashi et al. | https://doi.org/10.1007/s10694-019-00880-2 | Flat | 80 mm x 20 mm x 0.125 mm | 1420 | 0.12 | 1090 | 800 | 7.75294e-08 | 1420 | 0.12 | 1090 | 0.4500743 | N2 | 0.0298 | 981.040268 | 0.02608 | 1.223316 | 2.2e-05 | 1.5e-05 | 100 | -60.82708 | Rectangular | 140 mm x 140 mm | 1 | Ground | Wire |  | 10 | Yes
Takahashi, Shuhei, et al. "Relationship Between Blow-Off Behavior and Limiting Oxygen Concentration in Microgravity Environments of Flame Retardant Materials." Fire Technology, vol. 56, Springer Science+Business Media, 2020, pp. 169–83. | Takahashi et al. | https://doi.org/10.1007/s10694-019-00880-2 | Flat | 80 mm x 20 mm x 0.125 mm | 1420 | 0.12 | 1090 | 800 | 7.75294e-08 | 1420 | 0.12 | 1090 | 0.4451673 | N2 | 0.02978 | 981.648758 | 0.026078 | 1.222495 | 2.2e-05 | 1.5e-05 | 100 | -60.71561 | Rectangular | 140 mm x 140 mm | 1 | Ground | Wire |  | 10 | No
Takahashi, Shuhei, et al. "Relationship Between Blow-Off Behavior and Limiting Oxygen Concentration in Microgravity Environments of Flame Retardant Materials." Fire Technology, vol. 56, Springer Science+Business Media, 2020, pp. 169–83. | Takahashi et al. | https://doi.org/10.1007/s10694-019-00880-2 | Flat | 80 mm x 20 mm x 0.125 mm | 1420 | 0.12 | 1090 | 800 | 7.75294e-08 | 1420 | 0.12 | 1090 | 0.4500743 | N2 | 0.0298 | 981.040268 | 0.02608 | 1.223316 | 2.2e-05 | 1.5e-05 | 100 | -69.58866 | Rectangular | 140 mm x 140 mm | 1 | Ground | Wire |  | 10 | Yes
Takahashi, Shuhei, et al. "Relationship Between Blow-Off Behavior and Limiting Oxygen Concentration in Microgravity Environments of Flame Retardant Materials." Fire Technology, vol. 56, Springer Science+Business Media, 2020, pp. 169–83. | Takahashi et al. | https://doi.org/10.1007/s10694-019-00880-2 | Flat | 80 mm x 20 mm x 0.125 mm | 1420 | 0.12 | 1090 | 800 | 7.75294e-08 | 1420 | 0.12 | 1090 | 0.4450186 | N2 | 0.02978 | 981.648758 | 0.026078 | 1.222495 | 2.2e-05 | 1.5e-05 | 100 | -69.45728 | Rectangular | 140 mm x 140 mm | 1 | Ground | Wire |  | 10 | No
Takahashi, Shuhei, et al. "Relationship Between Blow-Off Behavior and Limiting Oxygen Concentration in Microgravity Environments of Flame Retardant Materials." Fire Technology, vol. 56, Springer Science+Business Media, 2020, pp. 169–83. | Takahashi et al. | https://doi.org/10.1007/s10694-019-00880-2 | Flat | 80 mm x 20 mm x 0.125 mm | 1420 | 0.12 | 1090 | 800 | 7.75294e-08 | 1420 | 0.12 | 1090 | 0.4500743 | N2 | 0.0298 | 981.040268 | 0.02608 | 1.223316 | 2.2e-05 | 1.5e-05 | 100 | -79.61228 | Rectangular | 140 mm x 140 mm | 1 | Ground | Wire |  | 10 | Yes
Takahashi, Shuhei, et al. "Relationship Between Blow-Off Behavior and Limiting Oxygen Concentration in Microgravity Environments of Flame Retardant Materials." Fire Technology, vol. 56, Springer Science+Business Media, 2020, pp. 169–83. | Takahashi et al. | https://doi.org/10.1007/s10694-019-00880-2 | Flat | 80 mm x 20 mm x 0.125 mm | 1420 | 0.12 | 1090 | 800 | 7.75294e-08 | 1420 | 0.12 | 1090 | 0.4451673 | N2 | 0.02978 | 981.648758 | 0.026078 | 1.222495 | 2.2e-05 | 1.5e-05 | 100 | -79.46639 | Rectangular | 140 mm x 140 mm | 1 | Ground | Wire |  | 10 | No
Takahashi, Shuhei, et al. "Relationship Between Blow-Off Behavior and Limiting Oxygen Concentration in Microgravity Environments of Flame Retardant Materials." Fire Technology, vol. 56, Springer Science+Business Media, 2020, pp. 169–83. | Takahashi et al. | https://doi.org/10.1007/s10694-019-00880-2 | Flat | 80 mm x 20 mm x 0.125 mm | 1420 | 0.12 | 1090 | 800 | 7.75294e-08 | 1420 | 0.12 | 1090 | 0.4500743 | N2 | 0.0298 | 981.040268 | 0.02608 | 1.223316 | 2.2e-05 | 1.5e-05 | 100 | -89.72803 | Rectangular | 140 mm x 140 mm | 1 | Ground | Wire |  | 10 | Yes
Takahashi, Shuhei, et al. "Relationship Between Blow-Off Behavior and Limiting Oxygen Concentration in Microgravity Environments of Flame Retardant Materials." Fire Technology, vol. 56, Springer Science+Business Media, 2020, pp. 169–83. | Takahashi et al. | https://doi.org/10.1007/s10694-019-00880-2 | Flat | 80 mm x 20 mm x 0.125 mm | 1420 | 0.12 | 1090 | 800 | 7.75294e-08 | 1420 | 0.12 | 1090 | 0.4450186 | N2 | 0.02978 | 981.648758 | 0.026078 | 1.222495 | 2.2e-05 | 1.5e-05 | 100 | -89.55862 | Rectangular | 140 mm x 140 mm | 1 | Ground | Wire |  | 10 | No
Takahashi, Shuhei, et al. "Relationship Between Blow-Off Behavior and Limiting Oxygen Concentration in Microgravity Environments of Flame Retardant Materials." Fire Technology, vol. 56, Springer Science+Business Media, 2020, pp. 169–83. | Takahashi et al. | https://doi.org/10.1007/s10694-019-00880-2 | Flat | 80 mm x 20 mm x 0.125 mm | 1420 | 0.12 | 1090 | 800 | 7.75294e-08 | 1420 | 0.12 | 1090 | 0.4549814 | N2 | 0.02982 | 980.432596 | 0.026082 | 1.224137 | 2.2e-05 | 1.5e-05 | 100 | -98.32994 | Rectangular | 140 mm x 140 mm | 1 | Ground | Wire |  | 10 | Yes
Takahashi, Shuhei, et al. "Relationship Between Blow-Off Behavior and Limiting Oxygen Concentration in Microgravity Environments of Flame Retardant Materials." Fire Technology, vol. 56, Springer Science+Business Media, 2020, pp. 169–83. | Takahashi et al. | https://doi.org/10.1007/s10694-019-00880-2 | Flat | 80 mm x 20 mm x 0.125 mm | 1420 | 0.12 | 1090 | 800 | 7.75294e-08 | 1420 | 0.12 | 1090 | 0.4500743 | N2 | 0.0298 | 981.040268 | 0.02608 | 1.223316 | 2.2e-05 | 1.5e-05 | 100 | -99.62829 | Rectangular | 140 mm x 140 mm | 1 | Ground | Wire |  | 10 | No
Takahashi, Shuhei, et al. "Relationship Between Blow-Off Behavior and Limiting Oxygen Concentration in Microgravity Environments of Flame Retardant Materials." Fire Technology, vol. 56, Springer Science+Business Media, 2020, pp. 169–83. | Takahashi et al. | https://doi.org/10.1007/s10694-019-00880-2 | Flat | 80 mm x 20 mm x 0.125 mm | 1420 | 0.12 | 1090 | 800 | 7.75294e-08 | 1420 | 0.12 | 1090 | 0.4549814 | N2 | 0.02982 | 980.432596 | 0.026082 | 1.224137 | 2.2e-05 | 1.5e-05 | 100 | -110.824 | Rectangular | 140 mm x 140 mm | 1 | Ground | Wire |  | 10 | Yes
Takahashi, Shuhei, et al. "Relationship Between Blow-Off Behavior and Limiting Oxygen Concentration in Microgravity Environments of Flame Retardant Materials." Fire Technology, vol. 56, Springer Science+Business Media, 2020, pp. 169–83. | Takahashi et al. | https://doi.org/10.1007/s10694-019-00880-2 | Flat | 80 mm x 20 mm x 0.125 mm | 1420 | 0.12 | 1090 | 800 | 7.75294e-08 | 1420 | 0.12 | 1090 | 0.4500743 | N2 | 0.0298 | 981.040268 | 0.02608 | 1.223316 | 2.2e-05 | 1.5e-05 | 100 | -110.6209 | Rectangular | 140 mm x 140 mm | 1 | Ground | Wire |  | 10 | No
Takahashi, Shuhei, et al. "Relationship Between Blow-Off Behavior and Limiting Oxygen Concentration in Microgravity Environments of Flame Retardant Materials." Fire Technology, vol. 56, Springer Science+Business Media, 2020, pp. 169–83. | Takahashi et al. | https://doi.org/10.1007/s10694-019-00880-2 | Flat | 80 mm x 20 mm x 0.125 mm | 1420 | 0.12 | 1090 | 800 | 7.75294e-08 | 1420 | 0.12 | 1090 | 0.4600372 | N2 | 0.02984 | 979.825737 | 0.026084 | 1.224958 | 2.2e-05 | 1.5e-05 | 100 | -119.6526 | Rectangular | 140 mm x 140 mm | 1 | Ground | Wire |  | 10 | Yes
Takahashi, Shuhei, et al. "Relationship Between Blow-Off Behavior and Limiting Oxygen Concentration in Microgravity Environments of Flame Retardant Materials." Fire Technology, vol. 56, Springer Science+Business Media, 2020, pp. 169–83. | Takahashi et al. | https://doi.org/10.1007/s10694-019-00880-2 | Flat | 80 mm x 20 mm x 0.125 mm | 1420 | 0.12 | 1090 | 800 | 7.75294e-08 | 1420 | 0.12 | 1090 | 0.4551301 | N2 | 0.02982 | 980.432596 | 0.026082 | 1.224137 | 2.2e-05 | 1.5e-05 | 100 | -121.2325 | Rectangular | 140 mm x 140 mm | 1 | Ground | Wire |  | 10 | No
Takahashi, Shuhei, et al. "Relationship Between Blow-Off Behavior and Limiting Oxygen Concentration in Microgravity Environments of Flame Retardant Materials." Fire Technology, vol. 56, Springer Science+Business Media, 2020, pp. 169–83. | Takahashi et al. | https://doi.org/10.1007/s10694-019-00880-2 | Flat | 80 mm x 20 mm x 0.125 mm | 1420 | 0.12 | 1090 | 800 | 7.75294e-08 | 1420 | 0.12 | 1090 | 0.4600372 | N2 | 0.02984 | 979.825737 | 0.026084 | 1.224958 | 2.2e-05 | 1.5e-05 | 100 | -130.883 | Rectangular | 140 mm x 140 mm | 1 | Ground | Wire |  | 10 | Yes
Takahashi, Shuhei, et al. "Relationship Between Blow-Off Behavior and Limiting Oxygen Concentration in Microgravity Environments of Flame Retardant Materials." Fire Technology, vol. 56, Springer Science+Business Media, 2020, pp. 169–83. | Takahashi et al. | https://doi.org/10.1007/s10694-019-00880-2 | Flat | 80 mm x 20 mm x 0.125 mm | 1420 | 0.12 | 1090 | 800 | 7.75294e-08 | 1420 | 0.12 | 1090 | 0.4500743 | N2 | 0.0298 | 981.040268 | 0.02608 | 1.223316 | 2.2e-05 | 1.5e-05 | 100 | -130.3965 | Rectangular | 140 mm x 140 mm | 1 | Ground | Wire |  | 10 | No
Takahashi, Shuhei, et al. "Relationship Between Blow-Off Behavior and Limiting Oxygen Concentration in Microgravity Environments of Flame Retardant Materials." Fire Technology, vol. 56, Springer Science+Business Media, 2020, pp. 169–83. | Takahashi et al. | https://doi.org/10.1007/s10694-019-00880-2 | Flat | 80 mm x 20 mm x 0.3 mm | 1440 | 0.13 | 1420 | 770 | 6.35759e-08 | 1440 | 0.13 | 1420 | 0.3370423 | N2 | 0.029348 | 994.994548 | 0.026035 | 1.204761 | 2.2e-05 | 1.5e-05 | 100 | -2.06244 | Rectangular | 140 mm x 140 mm | 0.001 | Parabolic Aircraft | Wire |  | 10 | No
Takahashi, Shuhei, et al. "Relationship Between Blow-Off Behavior and Limiting Oxygen Concentration in Microgravity Environments of Flame Retardant Materials." Fire Technology, vol. 56, Springer Science+Business Media, 2020, pp. 169–83. | Takahashi et al. | https://doi.org/10.1007/s10694-019-00880-2 | Flat | 80 mm x 20 mm x 0.3 mm | 1440 | 0.13 | 1420 | 770 | 6.35759e-08 | 1440 | 0.13 | 1420 | 0.3139437 | N2 | 0.029256 | 997.887613 | 0.026026 | 1.200984 | 2.2e-05 | 1.5e-05 | 100 | -1.909574 | Rectangular | 140 mm x 140 mm | 0.001 | Parabolic Aircraft | Wire |  | 10 | No
Takahashi, Shuhei, et al. "Relationship Between Blow-Off Behavior and Limiting Oxygen Concentration in Microgravity Environments of Flame Retardant Materials." Fire Technology, vol. 56, Springer Science+Business Media, 2020, pp. 169–83. | Takahashi et al. | https://doi.org/10.1007/s10694-019-00880-2 | Flat | 80 mm x 20 mm x 0.3 mm | 1440 | 0.13 | 1420 | 770 | 6.35759e-08 | 1440 | 0.13 | 1420 | 0.2998592 | N2 | 0.0292 | 999.657534 | 0.02602 | 1.198685 | 2.2e-05 | 1.5e-05 | 100 | -2.227543 | Rectangular | 140 mm x 140 mm | 0.001 | Parabolic Aircraft | Wire |  | 10 | No
Takahashi, Shuhei, et al. "Relationship Between Blow-Off Behavior and Limiting Oxygen Concentration in Microgravity Environments of Flame Retardant Materials." Fire Technology, vol. 56, Springer Science+Business Media, 2020, pp. 169–83. | Takahashi et al. | https://doi.org/10.1007/s10694-019-00880-2 | Flat | 80 mm x 20 mm x 0.3 mm | 1440 | 0.13 | 1420 | 770 | 6.35759e-08 | 1440 | 0.13 | 1420 | 0.3311268 | N2 | 0.029324 | 995.747511 | 0.026032 | 1.203776 | 2.2e-05 | 1.5e-05 | 100 | -5.442344 | Rectangular | 140 mm x 140 mm | 0.001 | Parabolic Aircraft | Wire |  | 10 | No
Takahashi, Shuhei, et al. "Relationship Between Blow-Off Behavior and Limiting Oxygen Concentration in Microgravity Environments of Flame Retardant Materials." Fire Technology, vol. 56, Springer Science+Business Media, 2020, pp. 169–83. | Takahashi et al. | https://doi.org/10.1007/s10694-019-00880-2 | Flat | 80 mm x 20 mm x 0.3 mm | 1440 | 0.13 | 1420 | 770 | 6.35759e-08 | 1440 | 0.13 | 1420 | 0.3150704 | N2 | 0.02926 | 997.761449 | 0.026026 | 1.201148 | 2.2e-05 | 1.5e-05 | 100 | -6.061899 | Rectangular | 140 mm x 140 mm | 0.001 | Parabolic Aircraft | Wire |  | 10 | No
Takahashi, Shuhei, et al. "Relationship Between Blow-Off Behavior and Limiting Oxygen Concentration in Microgravity Environments of Flame Retardant Materials." Fire Technology, vol. 56, Springer Science+Business Media, 2020, pp. 169–83. | Takahashi et al. | https://doi.org/10.1007/s10694-019-00880-2 | Flat | 80 mm x 20 mm x 0.3 mm | 1440 | 0.13 | 1420 | 770 | 6.35759e-08 | 1440 | 0.13 | 1420 | 0.2998592 | N2 | 0.0292 | 999.657534 | 0.02602 | 1.198685 | 2.2e-05 | 1.5e-05 | 100 | -6.061899 | Rectangular | 140 mm x 140 mm | 0.001 | Parabolic Aircraft | Wire |  | 10 | No
Takahashi, Shuhei, et al. "Relationship Between Blow-Off Behavior and Limiting Oxygen Concentration in Microgravity Environments of Flame Retardant Materials." Fire Technology, vol. 56, Springer Science+Business Media, 2020, pp. 169–83. | Takahashi et al. | https://doi.org/10.1007/s10694-019-00880-2 | Flat | 80 mm x 20 mm x 0.3 mm | 1440 | 0.13 | 1420 | 770 | 6.35759e-08 | 1440 | 0.13 | 1420 | 0.338169 | N2 | 0.029352 | 994.869174 | 0.026035 | 1.204925 | 2.2e-05 | 1.5e-05 | 100 | -9.622271 | Rectangular | 140 mm x 140 mm | 0.001 | Parabolic Aircraft | Wire |  | 10 | Yes
Takahashi, Shuhei, et al. "Relationship Between Blow-Off Behavior and Limiting Oxygen Concentration in Microgravity Environments of Flame Retardant Materials." Fire Technology, vol. 56, Springer Science+Business Media, 2020, pp. 169–83. | Takahashi et al. | https://doi.org/10.1007/s10694-019-00880-2 | Flat | 80 mm x 20 mm x 0.3 mm | 1440 | 0.13 | 1420 | 770 | 6.35759e-08 | 1440 | 0.13 | 1420 | 0.3178873 | N2 | 0.029272 | 997.383165 | 0.026027 | 1.201641 | 2.2e-05 | 1.5e-05 | 100 | -11.57564 | Rectangular | 140 mm x 140 mm | 0.001 | Parabolic Aircraft | Wire |  | 10 | No
Takahashi, Shuhei, et al. "Relationship Between Blow-Off Behavior and Limiting Oxygen Concentration in Microgravity Environments of Flame Retardant Materials." Fire Technology, vol. 56, Springer Science+Business Media, 2020, pp. 169–83. | Takahashi et al. | https://doi.org/10.1007/s10694-019-00880-2 | Flat | 80 mm x 20 mm x 0.3 mm | 1440 | 0.13 | 1420 | 770 | 6.35759e-08 | 1440 | 0.13 | 1420 | 0.3161972 | N2 | 0.029264 | 997.63532 | 0.026026 | 1.201313 | 2.2e-05 | 1.5e-05 | 100 | -10.07731 | Rectangular | 140 mm x 140 mm | 0.001 | Parabolic Aircraft | Wire |  | 10 | No
Takahashi, Shuhei, et al. "Relationship Between Blow-Off Behavior and Limiting Oxygen Concentration in Microgravity Environments of Flame Retardant Materials." Fire Technology, vol. 56, Springer Science+Business Media, 2020, pp. 169–83. | Takahashi et al. | https://doi.org/10.1007/s10694-019-00880-2 | Flat | 80 mm x 20 mm x 0.3 mm | 1440 | 0.13 | 1420 | 770 | 6.35759e-08 | 1440 | 0.13 | 1420 | 0.3009859 | N2 | 0.029294 | 999.530886 | 0.02602 | 1.19885 | 2.2e-05 | 1.5e-05 | 100 | -9.923286 | Rectangular | 140 mm x 140 mm | 0.001 | Parabolic Aircraft | Wire |  | 10 | No
Takahashi, Shuhei, et al. "Relationship Between Blow-Off Behavior and Limiting Oxygen Concentration in Microgravity Environments of Flame Retardant Materials." Fire Technology, vol. 56, Springer Science+Business Media, 2020, pp. 169–83. | Takahashi et al. | https://doi.org/10.1007/s10694-019-00880-2 | Flat | 80 mm x 20 mm x 0.3 mm | 1440 | 0.13 | 1420 | 770 | 6.35759e-08 | 1440 | 0.13 | 1420 | 0.3378873 | N2 | 0.029352 | 994.869174 | 0.026035 | 1.204925 | 2.2e-05 | 1.5e-05 | 100 | -19.84535 | Rectangular | 140 mm x 140 mm | 0.001 | Parabolic Aircraft | Wire |  | 10 | Yes
Takahashi, Shuhei, et al. "Relationship Between Blow-Off Behavior and Limiting Oxygen Concentration in Microgravity Environments of Flame Retardant Materials." Fire Technology, vol. 56, Springer Science+Business Media, 2020, pp. 169–83. | Takahashi et al. | https://doi.org/10.1007/s10694-019-00880-2 | Flat | 80 mm x 20 mm x 0.3 mm | 1440 | 0.13 | 1420 | 770 | 6.35759e-08 | 1440 | 0.13 | 1420 | 0.3009859 | N2 | 0.029294 | 999.530886 | 0.02602 | 1.19885 | 2.2e-05 | 1.5e-05 | 100 | -19.84535 | Rectangular | 140 mm x 140 mm | 0.001 | Parabolic Aircraft | Wire |  | 10 | No
Takahashi, Shuhei, et al. "Relationship Between Blow-Off Behavior and Limiting Oxygen Concentration in Microgravity Environments of Flame Retardant Materials." Fire Technology, vol. 56, Springer Science+Business Media, 2020, pp. 169–83. | Takahashi et al. | https://doi.org/10.1007/s10694-019-00880-2 | Flat | 80 mm x 20 mm x 0.3 mm | 1440 | 0.13 | 1420 | 770 | 6.35759e-08 | 1440 | 0.13 | 1420 | 0.3249296 | N2 | 0.0293 | 996.501706 | 0.02603 | 1.20279 | 2.2e-05 | 1.5e-05 | 100 | -35.08734 | Rectangular | 140 mm x 140 mm | 1 | Parabolic Aircraft | Wire |  | 10 | Yes
Takahashi, Shuhei, et al. "Relationship Between Blow-Off Behavior and Limiting Oxygen Concentration in Microgravity Environments of Flame Retardant Materials." Fire Technology, vol. 56, Springer Science+Business Media, 2020, pp. 169–83. | Takahashi et al. | https://doi.org/10.1007/s10694-019-00880-2 | Flat | 80 mm x 20 mm x 0.3 mm | 1440 | 0.13 | 1420 | 770 | 6.35759e-08 | 1440 | 0.13 | 1420 | 0.3198592 | N2 | 0.02928 | 997.131148 | 0.026028 | 1.201969 | 2.2e-05 | 1.5e-05 | 100 | -35.08734 | Rectangular | 140 mm x 140 mm | 1 | Parabolic Aircraft | Wire |  | 10 | No
Takahashi, Shuhei, et al. "Relationship Between Blow-Off Behavior and Limiting Oxygen Concentration in Microgravity Environments of Flame Retardant Materials." Fire Technology, vol. 56, Springer Science+Business Media, 2020, pp. 169–83. | Takahashi et al. | https://doi.org/10.1007/s10694-019-00880-2 | Flat | 80 mm x 20 mm x 0.3 mm | 1440 | 0.13 | 1420 | 770 | 6.35759e-08 | 1440 | 0.13 | 1420 | 0.3198592 | N2 | 0.02928 | 997.131148 | 0.026028 | 1.201969 | 2.2e-05 | 1.5e-05 | 100 | -50.00307 | Rectangular | 140 mm x 140 mm | 1 | Ground | Wire |  | 10 | Yes
Takahashi, Shuhei, et al. "Relationship Between Blow-Off Behavior and Limiting Oxygen Concentration in Microgravity Environments of Flame Retardant Materials." Fire Technology, vol. 56, Springer Science+Business Media, 2020, pp. 169–83. | Takahashi et al. | https://doi.org/10.1007/s10694-019-00880-2 | Flat | 80 mm x 20 mm x 0.3 mm | 1440 | 0.13 | 1420 | 770 | 6.35759e-08 | 1440 | 0.13 | 1420 | 0.3150704 | N2 | 0.02926 | 997.761449 | 0.026026 | 1.201148 | 2.2e-05 | 1.5e-05 | 100 | -50.00307 | Rectangular | 140 mm x 140 mm | 1 | Ground | Wire |  | 10 | No
Takahashi, Shuhei, et al. "Relationship Between Blow-Off Behavior and Limiting Oxygen Concentration in Microgravity Environments of Flame Retardant Materials." Fire Technology, vol. 56, Springer Science+Business Media, 2020, pp. 169–83. | Takahashi et al. | https://doi.org/10.1007/s10694-019-00880-2 | Flat | 80 mm x 20 mm x 0.3 mm | 1440 | 0.13 | 1420 | 770 | 6.35759e-08 | 1440 | 0.13 | 1420 | 0.3201408 | N2 | 0.02928 | 997.131148 | 0.026028 | 1.201969 | 2.2e-05 | 1.5e-05 | 100 | -60.15396 | Rectangular | 140 mm x 140 mm | 1 | Ground | Wire |  | 10 | Yes
Takahashi, Shuhei, et al. "Relationship Between Blow-Off Behavior and Limiting Oxygen Concentration in Microgravity Environments of Flame Retardant Materials." Fire Technology, vol. 56, Springer Science+Business Media, 2020, pp. 169–83. | Takahashi et al. | https://doi.org/10.1007/s10694-019-00880-2 | Flat | 80 mm x 20 mm x 0.3 mm | 1440 | 0.13 | 1420 | 770 | 6.35759e-08 | 1440 | 0.13 | 1420 | 0.3150704 | N2 | 0.02926 | 997.761449 | 0.026026 | 1.201148 | 2.2e-05 | 1.5e-05 | 100 | -60.15396 | Rectangular | 140 mm x 140 mm | 1 | Ground | Wire |  | 10 | No
Takahashi, Shuhei, et al. "Relationship Between Blow-Off Behavior and Limiting Oxygen Concentration in Microgravity Environments of Flame Retardant Materials." Fire Technology, vol. 56, Springer Science+Business Media, 2020, pp. 169–83. | Takahashi et al. | https://doi.org/10.1007/s10694-019-00880-2 | Flat | 80 mm x 20 mm x 0.3 mm | 1440 | 0.13 | 1420 | 770 | 6.35759e-08 | 1440 | 0.13 | 1420 | 0.3201408 | N2 | 0.02928 | 997.131148 | 0.026028 | 1.201969 | 2.2e-05 | 1.5e-05 | 100 | -70.17038 | Rectangular | 140 mm x 140 mm | 1 | Ground | Wire |  | 10 | Yes
Takahashi, Shuhei, et al. "Relationship Between Blow-Off Behavior and Limiting Oxygen Concentration in Microgravity Environments of Flame Retardant Materials." Fire Technology, vol. 56, Springer Science+Business Media, 2020, pp. 169–83. | Takahashi et al. | https://doi.org/10.1007/s10694-019-00880-2 | Flat | 80 mm x 20 mm x 0.3 mm | 1440 | 0.13 | 1420 | 770 | 6.35759e-08 | 1440 | 0.13 | 1420 | 0.3150704 | N2 | 0.02926 | 997.761449 | 0.026026 | 1.201148 | 2.2e-05 | 1.5e-05 | 100 | -69.09791 | Rectangular | 140 mm x 140 mm | 1 | Ground | Wire |  | 10 | No
Takahashi, Shuhei, et al. "Relationship Between Blow-Off Behavior and Limiting Oxygen Concentration in Microgravity Environments of Flame Retardant Materials." Fire Technology, vol. 56, Springer Science+Business Media, 2020, pp. 169–83. | Takahashi et al. | https://doi.org/10.1007/s10694-019-00880-2 | Flat | 80 mm x 20 mm x 0.3 mm | 1440 | 0.13 | 1420 | 770 | 6.35759e-08 | 1440 | 0.13 | 1420 | 0.3198592 | N2 | 0.02928 | 997.131148 | 0.026028 | 1.201969 | 2.2e-05 | 1.5e-05 | 100 | -79.37168 | Rectangular | 140 mm x 140 mm | 1 | Ground | Wire |  | 10 | Yes
Takahashi, Shuhei, et al. "Relationship Between Blow-Off Behavior and Limiting Oxygen Concentration in Microgravity Environments of Flame Retardant Materials." Fire Technology, vol. 56, Springer Science+Business Media, 2020, pp. 169–83. | Takahashi et al. | https://doi.org/10.1007/s10694-019-00880-2 | Flat | 80 mm x 20 mm x 0.3 mm | 1440 | 0.13 | 1420 | 770 | 6.35759e-08 | 1440 | 0.13 | 1420 | 0.3147887 | N2 | 0.02926 | 997.761449 | 0.026026 | 1.201148 | 2.2e-05 | 1.5e-05 | 100 | -80.60361 | Rectangular | 140 mm x 140 mm | 1 | Ground | Wire |  | 10 | No
Takahashi, Shuhei, et al. "Relationship Between Blow-Off Behavior and Limiting Oxygen Concentration in Microgravity Environments of Flame Retardant Materials." Fire Technology, vol. 56, Springer Science+Business Media, 2020, pp. 169–83. | Takahashi et al. | https://doi.org/10.1007/s10694-019-00880-2 | Flat | 80 mm x 20 mm x 0.3 mm | 1440 | 0.13 | 1420 | 770 | 6.35759e-08 | 1440 | 0.13 | 1420 | 0.3198592 | N2 | 0.02928 | 997.131148 | 0.026028 | 1.201969 | 2.2e-05 | 1.5e-05 | 100 | -88.40733 | Rectangular | 140 mm x 140 mm | 1 | Ground | Wire |  | 10 | Yes
Takahashi, Shuhei, et al. "Relationship Between Blow-Off Behavior and Limiting Oxygen Concentration in Microgravity Environments of Flame Retardant Materials." Fire Technology, vol. 56, Springer Science+Business Media, 2020, pp. 169–83. | Takahashi et al. | https://doi.org/10.1007/s10694-019-00880-2 | Flat | 80 mm x 20 mm x 0.3 mm | 1440 | 0.13 | 1420 | 770 | 6.35759e-08 | 1440 | 0.13 | 1420 | 0.3150704 | N2 | 0.02926 | 997.761449 | 0.026026 | 1.201148 | 2.2e-05 | 1.5e-05 | 100 | -89.77952 | Rectangular | 140 mm x 140 mm | 1 | Ground | Wire |  | 10 | No
Takahashi, Shuhei, et al. "Relationship Between Blow-Off Behavior and Limiting Oxygen Concentration in Microgravity Environments of Flame Retardant Materials." Fire Technology, vol. 56, Springer Science+Business Media, 2020, pp. 169–83. | Takahashi et al. | https://doi.org/10.1007/s10694-019-00880-2 | Flat | 80 mm x 20 mm x 0.3 mm | 1440 | 0.13 | 1420 | 770 | 6.35759e-08 | 1440 | 0.13 | 1420 | 0.3201408 | N2 | 0.02928 | 997.131148 | 0.026028 | 1.201969 | 2.2e-05 | 1.5e-05 | 100 | -98.47161 | Rectangular | 140 mm x 140 mm | 1 | Ground | Wire |  | 10 | Yes
Takahashi, Shuhei, et al. "Relationship Between Blow-Off Behavior and Limiting Oxygen Concentration in Microgravity Environments of Flame Retardant Materials." Fire Technology, vol. 56, Springer Science+Business Media, 2020, pp. 169–83. | Takahashi et al. | https://doi.org/10.1007/s10694-019-00880-2 | Flat | 80 mm x 20 mm x 0.3 mm | 1440 | 0.13 | 1420 | 770 | 6.35759e-08 | 1440 | 0.13 | 1420 | 0.3150704 | N2 | 0.02926 | 997.761449 | 0.026026 | 1.201148 | 2.2e-05 | 1.5e-05 | 100 | -100 | Rectangular | 140 mm x 140 mm | 1 | Ground | Wire |  | 10 | No
Takahashi, Shuhei, et al. "Relationship Between Blow-Off Behavior and Limiting Oxygen Concentration in Microgravity Environments of Flame Retardant Materials." Fire Technology, vol. 56, Springer Science+Business Media, 2020, pp. 169–83. | Takahashi et al. | https://doi.org/10.1007/s10694-019-00880-2 | Flat | 80 mm x 20 mm x 0.3 mm | 1440 | 0.13 | 1420 | 770 | 6.35759e-08 | 1440 | 0.13 | 1420 | 0.3201408 | N2 | 0.02928 | 997.131148 | 0.026028 | 1.201969 | 2.2e-05 | 1.5e-05 | 100 | -109.6816 | Rectangular | 140 mm x 140 mm | 1 | Ground | Wire |  | 10 | Yes
Takahashi, Shuhei, et al. "Relationship Between Blow-Off Behavior and Limiting Oxygen Concentration in Microgravity Environments of Flame Retardant Materials." Fire Technology, vol. 56, Springer Science+Business Media, 2020, pp. 169–83. | Takahashi et al. | https://doi.org/10.1007/s10694-019-00880-2 | Flat | 80 mm x 20 mm x 0.3 mm | 1440 | 0.13 | 1420 | 770 | 6.35759e-08 | 1440 | 0.13 | 1420 | 0.3150704 | N2 | 0.02926 | 997.761449 | 0.026026 | 1.201148 | 2.2e-05 | 1.5e-05 | 100 | -109.6816 | Rectangular | 140 mm x 140 mm | 1 | Ground | Wire |  | 10 | No
Takahashi, Shuhei, et al. "Relationship Between Blow-Off Behavior and Limiting Oxygen Concentration in Microgravity Environments of Flame Retardant Materials." Fire Technology, vol. 56, Springer Science+Business Media, 2020, pp. 169–83. | Takahashi et al. | https://doi.org/10.1007/s10694-019-00880-2 | Flat | 80 mm x 20 mm x 0.3 mm | 1440 | 0.13 | 1420 | 770 | 6.35759e-08 | 1440 | 0.13 | 1420 | 0.3201408 | N2 | 0.02928 | 997.131148 | 0.026028 | 1.201969 | 2.2e-05 | 1.5e-05 | 100 | -118.4619 | Rectangular | 140 mm x 140 mm | 1 | Ground | Wire |  | 10 | Yes
Takahashi, Shuhei, et al. "Relationship Between Blow-Off Behavior and Limiting Oxygen Concentration in Microgravity Environments of Flame Retardant Materials." Fire Technology, vol. 56, Springer Science+Business Media, 2020, pp. 169–83. | Takahashi et al. | https://doi.org/10.1007/s10694-019-00880-2 | Flat | 80 mm x 20 mm x 0.3 mm | 1440 | 0.13 | 1420 | 770 | 6.35759e-08 | 1440 | 0.13 | 1420 | 0.3150704 | N2 | 0.02926 | 997.761449 | 0.026026 | 1.201148 | 2.2e-05 | 1.5e-05 | 100 | -120.3005 | Rectangular | 140 mm x 140 mm | 1 | Ground | Wire |  | 10 | No
Takahashi, Shuhei, et al. "Relationship Between Blow-Off Behavior and Limiting Oxygen Concentration in Microgravity Environments of Flame Retardant Materials." Fire Technology, vol. 56, Springer Science+Business Media, 2020, pp. 169–83. | Takahashi et al. | https://doi.org/10.1007/s10694-019-00880-2 | Flat | 80 mm x 20 mm x 0.3 mm | 1440 | 0.13 | 1420 | 770 | 6.35759e-08 | 1440 | 0.13 | 1420 | 0.3201408 | N2 | 0.02928 | 997.131148 | 0.026028 | 1.201969 | 2.2e-05 | 1.5e-05 | 100 | -127.945 | Rectangular | 140 mm x 140 mm | 1 | Ground | Wire |  | 10 | Yes
Takahashi, Shuhei, et al. "Relationship Between Blow-Off Behavior and Limiting Oxygen Concentration in Microgravity Environments of Flame Retardant Materials." Fire Technology, vol. 56, Springer Science+Business Media, 2020, pp. 169–83. | Takahashi et al. | https://doi.org/10.1007/s10694-019-00880-2 | Flat | 80 mm x 20 mm x 0.3 mm | 1440 | 0.13 | 1420 | 770 | 6.35759e-08 | 1440 | 0.13 | 1420 | 0.3150704 | N2 | 0.02926 | 997.761449 | 0.026026 | 1.201148 | 2.2e-05 | 1.5e-05 | 100 | -129.9309 | Rectangular | 140 mm x 140 mm | 1 | Ground | Wire |  | 10 | No
Takahashi, Shuhei, et al. "Relationship Between Blow-Off Behavior and Limiting Oxygen Concentration in Microgravity Environments of Flame Retardant Materials." Fire Technology, vol. 56, Springer Science+Business Media, 2020, pp. 169–83. | Takahashi et al. | https://doi.org/10.1007/s10694-019-00880-2 | Flat | 80 mm x 20 mm x 0.3 mm | 1440 | 0.13 | 1420 | 770 | 6.35759e-08 | 1440 | 0.13 | 1420 | 0.3201408 | N2 | 0.02928 | 997.131148 | 0.026028 | 1.201969 | 2.2e-05 | 1.5e-05 | 100 | -138.1873 | Rectangular | 140 mm x 140 mm | 1 | Ground | Wire |  | 10 | Yes
Takahashi, Shuhei, et al. "Relationship Between Blow-Off Behavior and Limiting Oxygen Concentration in Microgravity Environments of Flame Retardant Materials." Fire Technology, vol. 56, Springer Science+Business Media, 2020, pp. 169–83. | Takahashi et al. | https://doi.org/10.1007/s10694-019-00880-2 | Flat | 80 mm x 20 mm x 0.3 mm | 1440 | 0.13 | 1420 | 770 | 6.35759e-08 | 1440 | 0.13 | 1420 | 0.3150704 | N2 | 0.02926 | 997.761449 | 0.026026 | 1.201148 | 2.2e-05 | 1.5e-05 | 100 | -140.3322 | Rectangular | 140 mm x 140 mm | 1 | Ground | Wire |  | 10 | No
Takahashi, Shuhei, et al. "Relationship Between Blow-Off Behavior and Limiting Oxygen Concentration in Microgravity Environments of Flame Retardant Materials." Fire Technology, vol. 56, Springer Science+Business Media, 2020, pp. 169–83. | Takahashi et al. | https://doi.org/10.1007/s10694-019-00880-2 | Flat | 80 mm x 20 mm x 0.3 mm | 1440 | 0.13 | 1420 | 770 | 6.35759e-08 | 1440 | 0.13 | 1420 | 0.3201408 | N2 | 0.02928 | 997.131148 | 0.026028 | 1.201969 | 2.2e-05 | 1.5e-05 | 100 | -149.2496 | Rectangular | 140 mm x 140 mm | 1 | Ground | Wire |  | 10 | Yes
Takahashi, Shuhei, et al. "Relationship Between Blow-Off Behavior and Limiting Oxygen Concentration in Microgravity Environments of Flame Retardant Materials." Fire Technology, vol. 56, Springer Science+Business Media, 2020, pp. 169–83. | Takahashi et al. | https://doi.org/10.1007/s10694-019-00880-2 | Flat | 80 mm x 20 mm x 0.3 mm | 1440 | 0.13 | 1420 | 770 | 6.35759e-08 | 1440 | 0.13 | 1420 | 0.3150704 | N2 | 0.02926 | 997.761449 | 0.026026 | 1.201148 | 2.2e-05 | 1.5e-05 | 100 | -149.2496 | Rectangular | 140 mm x 140 mm | 1 | Ground | Wire |  | 10 | No
Takahashi, Shuhei, et al. "Relationship Between Blow-Off Behavior and Limiting Oxygen Concentration in Microgravity Environments of Flame Retardant Materials." Fire Technology, vol. 56, Springer Science+Business Media, 2020, pp. 169–83. | Takahashi et al. | https://doi.org/10.1007/s10694-019-00880-2 | Flat | 80 mm x 20 mm x 0.3 mm | 1440 | 0.13 | 1420 | 770 | 6.35759e-08 | 1440 | 0.13 | 1420 | 0.3252113 | N2 | 0.0293 | 996.501706 | 0.02603 | 1.20279 | 2.2e-05 | 1.5e-05 | 100 | -153.9186 | Rectangular | 140 mm x 140 mm | 1 | Ground | Wire |  | 10 | Yes
Takahashi, Shuhei, et al. "Relationship Between Blow-Off Behavior and Limiting Oxygen Concentration in Microgravity Environments of Flame Retardant Materials." Fire Technology, vol. 56, Springer Science+Business Media, 2020, pp. 169–83. | Takahashi et al. | https://doi.org/10.1007/s10694-019-00880-2 | Flat | 80 mm x 20 mm x 0.3 mm | 1440 | 0.13 | 1420 | 770 | 6.35759e-08 | 1440 | 0.13 | 1420 | 0.3249296 | N2 | 0.0293 | 996.501706 | 0.02603 | 1.20279 | 2.2e-05 | 1.5e-05 | 100 | -166.2401 | Rectangular | 140 mm x 140 mm | 1 | Ground | Wire |  | 10 | Yes
Takahashi, Shuhei, et al. "Relationship Between Blow-Off Behavior and Limiting Oxygen Concentration in Microgravity Environments of Flame Retardant Materials." Fire Technology, vol. 56, Springer Science+Business Media, 2020, pp. 169–83. | Takahashi et al. | https://doi.org/10.1007/s10694-019-00880-2 | Flat | 80 mm x 20 mm x 0.3 mm | 1440 | 0.13 | 1420 | 770 | 6.35759e-08 | 1440 | 0.13 | 1420 | 0.3252113 | N2 | 0.0293 | 996.501706 | 0.02603 | 1.20279 | 2.2e-05 | 1.5e-05 | 100 | -176.8038 | Rectangular | 140 mm x 140 mm | 1 | Ground | Wire |  | 10 | Yes
Takahashi, Shuhei, et al. "Relationship Between Blow-Off Behavior and Limiting Oxygen Concentration in Microgravity Environments of Flame Retardant Materials." Fire Technology, vol. 56, Springer Science+Business Media, 2020, pp. 169–83. | Takahashi et al. | https://doi.org/10.1007/s10694-019-00880-2 | Flat | 80 mm x 20 mm x 0.3 mm | 1440 | 0.13 | 1420 | 770 | 6.35759e-08 | 1440 | 0.13 | 1420 | 0.3249296 | N2 | 0.0293 | 996.501706 | 0.02603 | 1.20279 | 2.2e-05 | 1.5e-05 | 100 | -199.9877 | Rectangular | 140 mm x 140 mm | 1 | Ground | Wire |  | 10 | Yes
Takahashi, Shuhei, et al. "Relationship Between Blow-Off Behavior and Limiting Oxygen Concentration in Microgravity Environments of Flame Retardant Materials." Fire Technology, vol. 56, Springer Science+Business Media, 2020, pp. 169–83. | Takahashi et al. | https://doi.org/10.1007/s10694-019-00880-2 | Flat | 80 mm x 20 mm x 0.3 mm | 1440 | 0.13 | 1420 | 770 | 6.35759e-08 | 1440 | 0.13 | 1420 | 0.3198592 | N2 | 0.02928 | 997.131148 | 0.026028 | 1.201969 | 2.2e-05 | 1.5e-05 | 100 | -163.6993 | Rectangular | 140 mm x 140 mm | 1 | Ground | Wire |  | 10 | No
Takahashi, Shuhei, et al. "Relationship Between Blow-Off Behavior and Limiting Oxygen Concentration in Microgravity Environments of Flame Retardant Materials." Fire Technology, vol. 56, Springer Science+Business Media, 2020, pp. 169–83. | Takahashi et al. | https://doi.org/10.1007/s10694-019-00880-2 | Flat | 80 mm x 20 mm x 0.3 mm | 1440 | 0.13 | 1420 | 770 | 6.35759e-08 | 1440 | 0.13 | 1420 | 0.3201408 | N2 | 0.02928 | 997.131148 | 0.026028 | 1.201969 | 2.2e-05 | 1.5e-05 | 100 | -188.0388 | Rectangular | 140 mm x 140 mm | 1 | Ground | Wire |  | 10 | No
Takahashi, Shuhei, et al. "Relationship Between Blow-Off Behavior and Limiting Oxygen Concentration in Microgravity Environments of Flame Retardant Materials." Fire Technology, vol. 56, Springer Science+Business Media, 2020, pp. 169–83. | Takahashi et al. | https://doi.org/10.1007/s10694-019-00880-2 | Flat | 80 mm x 20 mm x 0.3 mm | 1440 | 0.13 | 1420 | 770 | 6.35759e-08 | 1440 | 0.13 | 1420 | 0.3201408 | N2 | 0.02928 | 997.131148 | 0.026028 | 1.201969 | 2.2e-05 | 1.5e-05 | 100 | -203.0918 | Rectangular | 140 mm x 140 mm | 1 | Ground | Wire |  | 10 | No
Takahashi, Shuhei, et al. "Relationship Between Blow-Off Behavior and Limiting Oxygen Concentration in Microgravity Environments of Flame Retardant Materials." Fire Technology, vol. 56, Springer Science+Business Media, 2020, pp. 169–83. | Takahashi et al. | https://doi.org/10.1007/s10694-019-00880-2 | Flat | 80 mm x 20 mm x 0.3 mm | 1440 | 0.13 | 1420 | 770 | 6.35759e-08 | 1440 | 0.13 | 1420 | 0.33 | N2 | 0.02932 | 995.873124 | 0.026032 | 1.203611 | 2.2e-05 | 1.5e-05 | 100 | -212.6959 | Rectangular | 140 mm x 140 mm | 1 | Ground | Wire |  | 10 | Yes
Takahashi, Shuhei, et al. "Relationship Between Blow-Off Behavior and Limiting Oxygen Concentration in Microgravity Environments of Flame Retardant Materials." Fire Technology, vol. 56, Springer Science+Business Media, 2020, pp. 169–83. | Takahashi et al. | https://doi.org/10.1007/s10694-019-00880-2 | Flat | 80 mm x 20 mm x 0.3 mm | 700 | 0.1 | 1200 | 700 | 1.190476e-07 | 700 | 0.1 | 1200 | 0.3152147 | N2 | 0.02926 | 997.761449 | 0.026026 | 1.201148 | 2.2e-05 | 1.5e-05 | 100 | -2.001161 | Rectangular | 140 mm x 140 mm | 0.001 | Parabolic Aircraft | Wire |  | 10 | No
Takahashi, Shuhei, et al. "Relationship Between Blow-Off Behavior and Limiting Oxygen Concentration in Microgravity Environments of Flame Retardant Materials." Fire Technology, vol. 56, Springer Science+Business Media, 2020, pp. 169–83. | Takahashi et al. | https://doi.org/10.1007/s10694-019-00880-2 | Flat | 80 mm x 20 mm x 0.3 mm | 700 | 0.1 | 1200 | 700 | 1.190476e-07 | 700 | 0.1 | 1200 | 0.3100613 | N2 | 0.02924 | 998.392613 | 0.026024 | 1.200327 | 2.2e-05 | 1.5e-05 | 100 | -2.001161 | Rectangular | 140 mm x 140 mm | 0.001 | Parabolic Aircraft | Wire |  | 10 | No
Takahashi, Shuhei, et al. "Relationship Between Blow-Off Behavior and Limiting Oxygen Concentration in Microgravity Environments of Flame Retardant Materials." Fire Technology, vol. 56, Springer Science+Business Media, 2020, pp. 169–83. | Takahashi et al. | https://doi.org/10.1007/s10694-019-00880-2 | Flat | 80 mm x 20 mm x 0.3 mm | 700 | 0.1 | 1200 | 700 | 1.190476e-07 | 700 | 0.1 | 1200 | 0.2979141 | N2 | 0.029192 | 999.910935 | 0.026019 | 1.198357 | 2.2e-05 | 1.5e-05 | 100 | -2.001161 | Rectangular | 140 mm x 140 mm | 0.001 | Parabolic Aircraft | Wire |  | 10 | No
Takahashi, Shuhei, et al. "Relationship Between Blow-Off Behavior and Limiting Oxygen Concentration in Microgravity Environments of Flame Retardant Materials." Fire Technology, vol. 56, Springer Science+Business Media, 2020, pp. 169–83. | Takahashi et al. | https://doi.org/10.1007/s10694-019-00880-2 | Flat | 80 mm x 20 mm x 0.3 mm | 700 | 0.1 | 1200 | 700 | 1.190476e-07 | 700 | 0.1 | 1200 | 0.2876074 | N2 | 0.029152 | 1001.180022 | 0.026015 | 1.196715 | 2.2e-05 | 1.5e-05 | 100 | -2.001161 | Rectangular | 140 mm x 140 mm | 0.001 | Parabolic Aircraft | Wire |  | 10 | No
Takahashi, Shuhei, et al. "Relationship Between Blow-Off Behavior and Limiting Oxygen Concentration in Microgravity Environments of Flame Retardant Materials." Fire Technology, vol. 56, Springer Science+Business Media, 2020, pp. 169–83. | Takahashi et al. | https://doi.org/10.1007/s10694-019-00880-2 | Flat | 80 mm x 20 mm x 0.3 mm | 700 | 0.1 | 1200 | 700 | 1.190476e-07 | 700 | 0.1 | 1200 | 0.2688344 | N2 | 0.029076 | 1003.600908 | 0.026008 | 1.193595 | 2.2e-05 | 1.5e-05 | 100 | -2.001161 | Rectangular | 140 mm x 140 mm | 0.001 | Parabolic Aircraft | Wire |  | 10 | No
Takahashi, Shuhei, et al. "Relationship Between Blow-Off Behavior and Limiting Oxygen Concentration in Microgravity Environments of Flame Retardant Materials." Fire Technology, vol. 56, Springer Science+Business Media, 2020, pp. 169–83. | Takahashi et al. | https://doi.org/10.1007/s10694-019-00880-2 | Flat | 80 mm x 20 mm x 0.3 mm | 700 | 0.1 | 1200 | 700 | 1.190476e-07 | 700 | 0.1 | 1200 | 0.3166871 | N2 | 0.029268 | 997.509225 | 0.026027 | 1.201477 | 2.2e-05 | 1.5e-05 | 100 | -5.96542 | Rectangular | 140 mm x 140 mm | 0.001 | Parabolic Aircraft | Wire |  | 10 | Yes
Takahashi, Shuhei, et al. "Relationship Between Blow-Off Behavior and Limiting Oxygen Concentration in Microgravity Environments of Flame Retardant Materials." Fire Technology, vol. 56, Springer Science+Business Media, 2020, pp. 169–83. | Takahashi et al. | https://doi.org/10.1007/s10694-019-00880-2 | Flat | 80 mm x 20 mm x 0.3 mm | 700 | 0.1 | 1200 | 700 | 1.190476e-07 | 700 | 0.1 | 1200 | 0.3052761 | N2 | 0.02922 | 999.024641 | 0.026022 | 1.199506 | 2.2e-05 | 1.5e-05 | 100 | -5.96542 | Rectangular | 140 mm x 140 mm | 0.001 | Parabolic Aircraft | Wire |  | 10 | Yes
Takahashi, Shuhei, et al. "Relationship Between Blow-Off Behavior and Limiting Oxygen Concentration in Microgravity Environments of Flame Retardant Materials." Fire Technology, vol. 56, Springer Science+Business Media, 2020, pp. 169–83. | Takahashi et al. | https://doi.org/10.1007/s10694-019-00880-2 | Flat | 80 mm x 20 mm x 0.3 mm | 700 | 0.1 | 1200 | 700 | 1.190476e-07 | 700 | 0.1 | 1200 | 0.2971779 | N2 | 0.029188 | 1000.037687 | 0.026019 | 1.198193 | 2.2e-05 | 1.5e-05 | 100 | -5.96542 | Rectangular | 140 mm x 140 mm | 0.001 | Parabolic Aircraft | Wire |  | 10 | No
Takahashi, Shuhei, et al. "Relationship Between Blow-Off Behavior and Limiting Oxygen Concentration in Microgravity Environments of Flame Retardant Materials." Fire Technology, vol. 56, Springer Science+Business Media, 2020, pp. 169–83. | Takahashi et al. | https://doi.org/10.1007/s10694-019-00880-2 | Flat | 80 mm x 20 mm x 0.3 mm | 700 | 0.1 | 1200 | 700 | 1.190476e-07 | 700 | 0.1 | 1200 | 0.2887117 | N2 | 0.029156 | 1001.052957 | 0.026016 | 1.196879 | 2.2e-05 | 1.5e-05 | 100 | -5.96542 | Rectangular | 140 mm x 140 mm | 0.001 | Parabolic Aircraft | Wire |  | 10 | No
Takahashi, Shuhei, et al. "Relationship Between Blow-Off Behavior and Limiting Oxygen Concentration in Microgravity Environments of Flame Retardant Materials." Fire Technology, vol. 56, Springer Science+Business Media, 2020, pp. 169–83. | Takahashi et al. | https://doi.org/10.1007/s10694-019-00880-2 | Flat | 80 mm x 20 mm x 0.3 mm | 700 | 0.1 | 1200 | 700 | 1.190476e-07 | 700 | 0.1 | 1200 | 0.2684663 | N2 | 0.029072 | 1003.728674 | 0.026007 | 1.193431 | 2.2e-05 | 1.6e-05 | 100 | -5.96542 | Rectangular | 140 mm x 140 mm | 0.001 | Parabolic Aircraft | Wire |  | 10 | No
Takahashi, Shuhei, et al. "Relationship Between Blow-Off Behavior and Limiting Oxygen Concentration in Microgravity Environments of Flame Retardant Materials." Fire Technology, vol. 56, Springer Science+Business Media, 2020, pp. 169–83. | Takahashi et al. | https://doi.org/10.1007/s10694-019-00880-2 | Flat | 80 mm x 20 mm x 0.3 mm | 700 | 0.1 | 1200 | 700 | 1.190476e-07 | 700 | 0.1 | 1200 | 0.3152147 | N2 | 0.02926 | 997.761449 | 0.026026 | 1.201148 | 2.2e-05 | 1.5e-05 | 100 | -10 | Rectangular | 140 mm x 140 mm | 0.001 | Parabolic Aircraft | Wire |  | 10 | No
Takahashi, Shuhei, et al. "Relationship Between Blow-Off Behavior and Limiting Oxygen Concentration in Microgravity Environments of Flame Retardant Materials." Fire Technology, vol. 56, Springer Science+Business Media, 2020, pp. 169–83. | Takahashi et al. | https://doi.org/10.1007/s10694-019-00880-2 | Flat | 80 mm x 20 mm x 0.3 mm | 700 | 0.1 | 1200 | 700 | 1.190476e-07 | 700 | 0.1 | 1200 | 0.3104294 | N2 | 0.02924 | 998.392613 | 0.026024 | 1.200327 | 2.2e-05 | 1.5e-05 | 100 | -10 | Rectangular | 140 mm x 140 mm | 0.001 | Parabolic Aircraft | Wire |  | 10 | Yes
Takahashi, Shuhei, et al. "Relationship Between Blow-Off Behavior and Limiting Oxygen Concentration in Microgravity Environments of Flame Retardant Materials." Fire Technology, vol. 56, Springer Science+Business Media, 2020, pp. 169–83. | Takahashi et al. | https://doi.org/10.1007/s10694-019-00880-2 | Flat | 80 mm x 20 mm x 0.3 mm | 700 | 0.1 | 1200 | 700 | 1.190476e-07 | 700 | 0.1 | 1200 | 0.2997546 | N2 | 0.0292 | 999.657534 | 0.02602 | 1.198685 | 2.2e-05 | 1.5e-05 | 100 | -10 | Rectangular | 140 mm x 140 mm | 0.001 | Parabolic Aircraft | Wire |  | 10 | No
Takahashi, Shuhei, et al. "Relationship Between Blow-Off Behavior and Limiting Oxygen Concentration in Microgravity Environments of Flame Retardant Materials." Fire Technology, vol. 56, Springer Science+Business Media, 2020, pp. 169–83. | Takahashi et al. | https://doi.org/10.1007/s10694-019-00880-2 | Flat | 80 mm x 20 mm x 0.3 mm | 700 | 0.1 | 1200 | 700 | 1.190476e-07 | 700 | 0.1 | 1200 | 0.2953374 | N2 | 0.02918 | 1000.291295 | 0.026018 | 1.197864 | 2.2e-05 | 1.5e-05 | 100 | -9.853482 | Rectangular | 140 mm x 140 mm | 0.001 | Parabolic Aircraft | Wire |  | 10 | Yes
Takahashi, Shuhei, et al. "Relationship Between Blow-Off Behavior and Limiting Oxygen Concentration in Microgravity Environments of Flame Retardant Materials." Fire Technology, vol. 56, Springer Science+Business Media, 2020, pp. 169–83. | Takahashi et al. | https://doi.org/10.1007/s10694-019-00880-2 | Flat | 80 mm x 20 mm x 0.3 mm | 700 | 0.1 | 1200 | 700 | 1.190476e-07 | 700 | 0.1 | 1200 | 0.2887117 | N2 | 0.029156 | 1001.052957 | 0.026016 | 1.196879 | 2.2e-05 | 1.5e-05 | 100 | -9.853482 | Rectangular | 140 mm x 140 mm | 0.001 | Parabolic Aircraft | Wire |  | 10 | Yes
Takahashi, Shuhei, et al. "Relationship Between Blow-Off Behavior and Limiting Oxygen Concentration in Microgravity Environments of Flame Retardant Materials." Fire Technology, vol. 56, Springer Science+Business Media, 2020, pp. 169–83. | Takahashi et al. | https://doi.org/10.1007/s10694-019-00880-2 | Flat | 80 mm x 20 mm x 0.3 mm | 700 | 0.1 | 1200 | 700 | 1.190476e-07 | 700 | 0.1 | 1200 | 0.2699387 | N2 | 0.02908 | 1003.473177 | 0.026008 | 1.193759 | 2.2e-05 | 1.5e-05 | 100 | -10 | Rectangular | 140 mm x 140 mm | 0.001 | Parabolic Aircraft | Wire |  | 10 | No
Takahashi, Shuhei, et al. "Relationship Between Blow-Off Behavior and Limiting Oxygen Concentration in Microgravity Environments of Flame Retardant Materials." Fire Technology, vol. 56, Springer Science+Business Media, 2020, pp. 169–83. | Takahashi et al. | https://doi.org/10.1007/s10694-019-00880-2 | Flat | 80 mm x 20 mm x 0.3 mm | 700 | 0.1 | 1200 | 700 | 1.190476e-07 | 700 | 0.1 | 1200 | 0.3288344 | N2 | 0.029316 | 995.998772 | 0.026032 | 1.203447 | 2.2e-05 | 1.5e-05 | 100 | -20.01161 | Rectangular | 140 mm x 140 mm | 0.001 | Parabolic Aircraft | Wire |  | 10 | No
Takahashi, Shuhei, et al. "Relationship Between Blow-Off Behavior and Limiting Oxygen Concentration in Microgravity Environments of Flame Retardant Materials." Fire Technology, vol. 56, Springer Science+Business Media, 2020, pp. 169–83. | Takahashi et al. | https://doi.org/10.1007/s10694-019-00880-2 | Flat | 80 mm x 20 mm x 0.3 mm | 700 | 0.1 | 1200 | 700 | 1.190476e-07 | 700 | 0.1 | 1200 | 0.3104294 | N2 | 0.02924 | 998.392613 | 0.026024 | 1.200327 | 2.2e-05 | 1.5e-05 | 100 | -20.01161 | Rectangular | 140 mm x 140 mm | 0.001 | Parabolic Aircraft | Wire |  | 10 | Yes
Takahashi, Shuhei, et al. "Relationship Between Blow-Off Behavior and Limiting Oxygen Concentration in Microgravity Environments of Flame Retardant Materials." Fire Technology, vol. 56, Springer Science+Business Media, 2020, pp. 169–83. | Takahashi et al. | https://doi.org/10.1007/s10694-019-00880-2 | Flat | 80 mm x 20 mm x 0.3 mm | 700 | 0.1 | 1200 | 700 | 1.190476e-07 | 700 | 0.1 | 1200 | 0.3001227 | N2 | 0.0292 | 999.657534 | 0.02602 | 1.198685 | 2.2e-05 | 1.5e-05 | 100 | -20.01161 | Rectangular | 140 mm x 140 mm | 0.001 | Parabolic Aircraft | Wire |  | 10 | Yes
Takahashi, Shuhei, et al. "Relationship Between Blow-Off Behavior and Limiting Oxygen Concentration in Microgravity Environments of Flame Retardant Materials." Fire Technology, vol. 56, Springer Science+Business Media, 2020, pp. 169–83. | Takahashi et al. | https://doi.org/10.1007/s10694-019-00880-2 | Flat | 80 mm x 20 mm x 0.3 mm | 700 | 0.1 | 1200 | 700 | 1.190476e-07 | 700 | 0.1 | 1200 | 0.2949693 | N2 | 0.02918 | 1000.291295 | 0.026018 | 1.197864 | 2.2e-05 | 1.5e-05 | 100 | -19.71841 | Rectangular | 140 mm x 140 mm | 0.001 | Parabolic Aircraft | Wire |  | 10 | Yes
Takahashi, Shuhei, et al. "Relationship Between Blow-Off Behavior and Limiting Oxygen Concentration in Microgravity Environments of Flame Retardant Materials." Fire Technology, vol. 56, Springer Science+Business Media, 2020, pp. 169–83. | Takahashi et al. | https://doi.org/10.1007/s10694-019-00880-2 | Flat | 80 mm x 20 mm x 0.3 mm | 700 | 0.1 | 1200 | 700 | 1.190476e-07 | 700 | 0.1 | 1200 | 0.3152147 | N2 | 0.02926 | 997.761449 | 0.026026 | 1.201148 | 2.2e-05 | 1.5e-05 | 100 | -35.06483 | Rectangular | 140 mm x 140 mm | 0.001 | Parabolic Aircraft | Wire |  | 10 | Yes
Takahashi, Shuhei, et al. "Relationship Between Blow-Off Behavior and Limiting Oxygen Concentration in Microgravity Environments of Flame Retardant Materials." Fire Technology, vol. 56, Springer Science+Business Media, 2020, pp. 169–83. | Takahashi et al. | https://doi.org/10.1007/s10694-019-00880-2 | Flat | 80 mm x 20 mm x 0.3 mm | 700 | 0.1 | 1200 | 700 | 1.190476e-07 | 700 | 0.1 | 1200 | 0.3100613 | N2 | 0.02924 | 998.392613 | 0.026024 | 1.200327 | 2.2e-05 | 1.5e-05 | 100 | -35.06483 | Rectangular | 140 mm x 140 mm | 0.001 | Parabolic Aircraft | Wire |  | 10 | Yes
Takahashi, Shuhei, et al. "Relationship Between Blow-Off Behavior and Limiting Oxygen Concentration in Microgravity Environments of Flame Retardant Materials." Fire Technology, vol. 56, Springer Science+Business Media, 2020, pp. 169–83. | Takahashi et al. | https://doi.org/10.1007/s10694-019-00880-2 | Flat | 80 mm x 20 mm x 0.3 mm | 700 | 0.1 | 1200 | 700 | 1.190476e-07 | 700 | 0.1 | 1200 | 0.304908 | N2 | 0.02922 | 999.024641 | 0.026022 | 1.199506 | 2.2e-05 | 1.5e-05 | 100 | -35.06483 | Rectangular | 140 mm x 140 mm | 0.001 | Parabolic Aircraft | Wire |  | 10 | No
Takahashi, Shuhei, et al. "Relationship Between Blow-Off Behavior and Limiting Oxygen Concentration in Microgravity Environments of Flame Retardant Materials." Fire Technology, vol. 56, Springer Science+Business Media, 2020, pp. 169–83. | Takahashi et al. | https://doi.org/10.1007/s10694-019-00880-2 | Flat | 80 mm x 20 mm x 0.3 mm | 700 | 0.1 | 1200 | 700 | 1.190476e-07 | 700 | 0.1 | 1200 | 0.2997546 | N2 | 0.0292 | 999.657534 | 0.02602 | 1.198685 | 2.2e-05 | 1.5e-05 | 100 | -35.06483 | Rectangular | 140 mm x 140 mm | 0.001 | Parabolic Aircraft | Wire |  | 10 | No
Takahashi, Shuhei, et al. "Relationship Between Blow-Off Behavior and Limiting Oxygen Concentration in Microgravity Environments of Flame Retardant Materials." Fire Technology, vol. 56, Springer Science+Business Media, 2020, pp. 169–83. | Takahashi et al. | https://doi.org/10.1007/s10694-019-00880-2 | Flat | 80 mm x 20 mm x 0.3 mm | 700 | 0.1 | 1200 | 700 | 1.190476e-07 | 700 | 0.1 | 1200 | 0.289816 | N2 | 0.02916 | 1000.925926 | 0.026016 | 1.197043 | 2.2e-05 | 1.5e-05 | 100 | -35.06483 | Rectangular | 140 mm x 140 mm | 0.001 | Parabolic Aircraft | Wire |  | 10 | No
Takahashi, Shuhei, et al. "Relationship Between Blow-Off Behavior and Limiting Oxygen Concentration in Microgravity Environments of Flame Retardant Materials." Fire Technology, vol. 56, Springer Science+Business Media, 2020, pp. 169–83. | Takahashi et al. | https://doi.org/10.1007/s10694-019-00880-2 | Flat | 80 mm x 20 mm x 0.3 mm | 700 | 0.1 | 1200 | 700 | 1.190476e-07 | 700 | 0.1 | 1200 | 0.2798773 | N2 | 0.02912 | 1002.197802 | 0.026012 | 1.195401 | 2.2e-05 | 1.5e-05 | 100 | -35.06483 | Rectangular | 140 mm x 140 mm | 0.001 | Parabolic Aircraft | Wire |  | 10 | No
Takahashi, Shuhei, et al. "Relationship Between Blow-Off Behavior and Limiting Oxygen Concentration in Microgravity Environments of Flame Retardant Materials." Fire Technology, vol. 56, Springer Science+Business Media, 2020, pp. 169–83. | Takahashi et al. | https://doi.org/10.1007/s10694-019-00880-2 | Flat | 80 mm x 20 mm x 0.3 mm | 700 | 0.1 | 1200 | 700 | 1.190476e-07 | 700 | 0.1 | 1200 | 0.2699387 | N2 | 0.02908 | 1003.473177 | 0.026008 | 1.193759 | 2.2e-05 | 1.5e-05 | 100 | -35.06483 | Rectangular | 140 mm x 140 mm | 0.001 | Parabolic Aircraft | Wire |  | 10 | No
Takahashi, Shuhei, et al. "Relationship Between Blow-Off Behavior and Limiting Oxygen Concentration in Microgravity Environments of Flame Retardant Materials." Fire Technology, vol. 56, Springer Science+Business Media, 2020, pp. 169–83. | Takahashi et al. | https://doi.org/10.1007/s10694-019-00880-2 | Flat | 80 mm x 20 mm x 0.3 mm | 700 | 0.1 | 1200 | 700 | 1.190476e-07 | 700 | 0.1 | 1200 | 0.26 | N2 | 0.02904 | 1004.752066 | 0.026004 | 1.192117 | 2.2e-05 | 1.6e-05 | 100 | -35.06483 | Rectangular | 140 mm x 140 mm | 1 | Parabolic Aircraft | Wire |  | 10 | No
Takahashi, Shuhei, et al. "Relationship Between Blow-Off Behavior and Limiting Oxygen Concentration in Microgravity Environments of Flame Retardant Materials." Fire Technology, vol. 56, Springer Science+Business Media, 2020, pp. 169–83. | Takahashi et al. | https://doi.org/10.1007/s10694-019-00880-2 | Flat | 80 mm x 20 mm x 0.3 mm | 700 | 0.1 | 1200 | 700 | 1.190476e-07 | 700 | 0.1 | 1200 | 0.25 | N2 | 0.029 | 1006.034483 | 0.026 | 1.190475 | 2.2e-05 | 1.6e-05 | 100 | -35.06483 | Rectangular | 140 mm x 140 mm | 1 | Parabolic Aircraft | Wire |  | 10 | No
Takahashi, Shuhei, et al. "Relationship Between Blow-Off Behavior and Limiting Oxygen Concentration in Microgravity Environments of Flame Retardant Materials." Fire Technology, vol. 56, Springer Science+Business Media, 2020, pp. 169–83. | Takahashi et al. | https://doi.org/10.1007/s10694-019-00880-2 | Flat | 80 mm x 20 mm x 0.3 mm | 700 | 0.1 | 1200 | 700 | 1.190476e-07 | 700 | 0.1 | 1200 | 0.3303067 | N2 | 0.02932 | 995.873124 | 0.026032 | 1.203611 | 2.2e-05 | 1.5e-05 | 100 | -59.6542 | Rectangular | 140 mm x 140 mm | 1 | Ground | Wire |  | 10 | Yes
Takahashi, Shuhei, et al. "Relationship Between Blow-Off Behavior and Limiting Oxygen Concentration in Microgravity Environments of Flame Retardant Materials." Fire Technology, vol. 56, Springer Science+Business Media, 2020, pp. 169–83. | Takahashi et al. | https://doi.org/10.1007/s10694-019-00880-2 | Flat | 80 mm x 20 mm x 0.3 mm | 700 | 0.1 | 1200 | 700 | 1.190476e-07 | 700 | 0.1 | 1200 | 0.3251534 | N2 | 0.0293 | 996.501706 | 0.02603 | 1.20279 | 2.2e-05 | 1.5e-05 | 100 | -59.6542 | Rectangular | 140 mm x 140 mm | 1 | Ground | Wire |  | 10 | No
Takahashi, Shuhei, et al. "Relationship Between Blow-Off Behavior and Limiting Oxygen Concentration in Microgravity Environments of Flame Retardant Materials." Fire Technology, vol. 56, Springer Science+Business Media, 2020, pp. 169–83. | Takahashi et al. | https://doi.org/10.1007/s10694-019-00880-2 | Flat | 80 mm x 20 mm x 0.3 mm | 700 | 0.1 | 1200 | 700 | 1.190476e-07 | 700 | 0.1 | 1200 | 0.3601227 | N2 | 0.02944 | 992.119565 | 0.026044 | 1.208538 | 2.2e-05 | 1.5e-05 | 100 | -65.17823 | Rectangular | 140 mm x 140 mm | 1 | Ground | Wire |  | 10 | Yes
Takahashi, Shuhei, et al. "Relationship Between Blow-Off Behavior and Limiting Oxygen Concentration in Microgravity Environments of Flame Retardant Materials." Fire Technology, vol. 56, Springer Science+Business Media, 2020, pp. 169–83. | Takahashi et al. | https://doi.org/10.1007/s10694-019-00880-2 | Flat | 80 mm x 20 mm x 0.3 mm | 700 | 0.1 | 1200 | 700 | 1.190476e-07 | 700 | 0.1 | 1200 | 0.349816 | N2 | 0.0294 | 993.367347 | 0.02604 | 1.206896 | 2.2e-05 | 1.5e-05 | 100 | -65.17823 | Rectangular | 140 mm x 140 mm | 1 | Ground | Wire |  | 10 | Yes
Takahashi, Shuhei, et al. "Relationship Between Blow-Off Behavior and Limiting Oxygen Concentration in Microgravity Environments of Flame Retardant Materials." Fire Technology, vol. 56, Springer Science+Business Media, 2020, pp. 169–83. | Takahashi et al. | https://doi.org/10.1007/s10694-019-00880-2 | Flat | 80 mm x 20 mm x 0.3 mm | 700 | 0.1 | 1200 | 700 | 1.190476e-07 | 700 | 0.1 | 1200 | 0.3402454 | N2 | 0.02936 | 994.618529 | 0.026036 | 1.205254 | 2.2e-05 | 1.5e-05 | 100 | -65.17823 | Rectangular | 140 mm x 140 mm | 1 | Ground | Wire |  | 10 | Yes
Takahashi, Shuhei, et al. "Relationship Between Blow-Off Behavior and Limiting Oxygen Concentration in Microgravity Environments of Flame Retardant Materials." Fire Technology, vol. 56, Springer Science+Business Media, 2020, pp. 169–83. | Takahashi et al. | https://doi.org/10.1007/s10694-019-00880-2 | Flat | 80 mm x 20 mm x 0.3 mm | 700 | 0.1 | 1200 | 700 | 1.190476e-07 | 700 | 0.1 | 1200 | 0.3303067 | N2 | 0.02932 | 995.873124 | 0.026032 | 1.203611 | 2.2e-05 | 1.5e-05 | 100 | -65.17823 | Rectangular | 140 mm x 140 mm | 1 | Ground | Wire |  | 10 | Yes
Takahashi, Shuhei, et al. "Relationship Between Blow-Off Behavior and Limiting Oxygen Concentration in Microgravity Environments of Flame Retardant Materials." Fire Technology, vol. 56, Springer Science+Business Media, 2020, pp. 169–83. | Takahashi et al. | https://doi.org/10.1007/s10694-019-00880-2 | Flat | 80 mm x 20 mm x 0.3 mm | 700 | 0.1 | 1200 | 700 | 1.190476e-07 | 700 | 0.1 | 1200 | 0.3251534 | N2 | 0.0293 | 996.501706 | 0.02603 | 1.20279 | 2.2e-05 | 1.5e-05 | 100 | -65.17823 | Rectangular | 140 mm x 140 mm | 1 | Ground | Wire |  | 10 | No
Takahashi, Shuhei, et al. "Relationship Between Blow-Off Behavior and Limiting Oxygen Concentration in Microgravity Environments of Flame Retardant Materials." Fire Technology, vol. 56, Springer Science+Business Media, 2020, pp. 169–83. | Takahashi et al. | https://doi.org/10.1007/s10694-019-00880-2 | Flat | 80 mm x 20 mm x 0.3 mm | 700 | 0.1 | 1200 | 700 | 1.190476e-07 | 700 | 0.1 | 1200 | 0.3203681 | N2 | 0.02928 | 997.131148 | 0.026028 | 1.201969 | 2.2e-05 | 1.5e-05 | 100 | -65.17823 | Rectangular | 140 mm x 140 mm | 1 | Ground | Wire |  | 10 | No
Takahashi, Shuhei, et al. "Relationship Between Blow-Off Behavior and Limiting Oxygen Concentration in Microgravity Environments of Flame Retardant Materials." Fire Technology, vol. 56, Springer Science+Business Media, 2020, pp. 169–83. | Takahashi et al. | https://doi.org/10.1007/s10694-019-00880-2 | Flat | 80 mm x 20 mm x 0.3 mm | 700 | 0.1 | 1200 | 700 | 1.190476e-07 | 700 | 0.1 | 1200 | 0.3152147 | N2 | 0.02926 | 997.761449 | 0.026026 | 1.201148 | 2.2e-05 | 1.5e-05 | 100 | -65.17823 | Rectangular | 140 mm x 140 mm | 1 | Ground | Wire |  | 10 | No
Takahashi, Shuhei, et al. "Relationship Between Blow-Off Behavior and Limiting Oxygen Concentration in Microgravity Environments of Flame Retardant Materials." Fire Technology, vol. 56, Springer Science+Business Media, 2020, pp. 169–83. | Takahashi et al. | https://doi.org/10.1007/s10694-019-00880-2 | Flat | 80 mm x 20 mm x 0.3 mm | 700 | 0.1 | 1200 | 700 | 1.190476e-07 | 700 | 0.1 | 1200 | 0.3100613 | N2 | 0.02924 | 998.392613 | 0.026024 | 1.200327 | 2.2e-05 | 1.5e-05 | 100 | -65.17823 | Rectangular | 140 mm x 140 mm | 1 | Ground | Wire |  | 10 | No
Takahashi, Shuhei, et al. "Relationship Between Blow-Off Behavior and Limiting Oxygen Concentration in Microgravity Environments of Flame Retardant Materials." Fire Technology, vol. 56, Springer Science+Business Media, 2020, pp. 169–83. | Takahashi et al. | https://doi.org/10.1007/s10694-019-00880-2 | Flat | 80 mm x 20 mm x 0.3 mm | 700 | 0.1 | 1200 | 700 | 1.190476e-07 | 700 | 0.1 | 1200 | 0.3601227 | N2 | 0.02944 | 992.119565 | 0.026044 | 1.208538 | 2.2e-05 | 1.5e-05 | 100 | -80.13941 | Rectangular | 140 mm x 140 mm | 1 | Ground | Wire |  | 10 | Yes
Takahashi, Shuhei, et al. "Relationship Between Blow-Off Behavior and Limiting Oxygen Concentration in Microgravity Environments of Flame Retardant Materials." Fire Technology, vol. 56, Springer Science+Business Media, 2020, pp. 169–83. | Takahashi et al. | https://doi.org/10.1007/s10694-019-00880-2 | Flat | 80 mm x 20 mm x 0.3 mm | 700 | 0.1 | 1200 | 700 | 1.190476e-07 | 700 | 0.1 | 1200 | 0.349816 | N2 | 0.0294 | 993.367347 | 0.02604 | 1.206896 | 2.2e-05 | 1.5e-05 | 100 | -80.13941 | Rectangular | 140 mm x 140 mm | 1 | Ground | Wire |  | 10 | Yes
Takahashi, Shuhei, et al. "Relationship Between Blow-Off Behavior and Limiting Oxygen Concentration in Microgravity Environments of Flame Retardant Materials." Fire Technology, vol. 56, Springer Science+Business Media, 2020, pp. 169–83. | Takahashi et al. | https://doi.org/10.1007/s10694-019-00880-2 | Flat | 80 mm x 20 mm x 0.3 mm | 700 | 0.1 | 1200 | 700 | 1.190476e-07 | 700 | 0.1 | 1200 | 0.3398773 | N2 | 0.02936 | 994.618529 | 0.026036 | 1.205254 | 2.2e-05 | 1.5e-05 | 100 | -80.13941 | Rectangular | 140 mm x 140 mm | 1 | Ground | Wire |  | 10 | Yes
Takahashi, Shuhei, et al. "Relationship Between Blow-Off Behavior and Limiting Oxygen Concentration in Microgravity Environments of Flame Retardant Materials." Fire Technology, vol. 56, Springer Science+Business Media, 2020, pp. 169–83. | Takahashi et al. | https://doi.org/10.1007/s10694-019-00880-2 | Flat | 80 mm x 20 mm x 0.3 mm | 700 | 0.1 | 1200 | 700 | 1.190476e-07 | 700 | 0.1 | 1200 | 0.3354601 | N2 | 0.02934 | 995.245399 | 0.026034 | 1.204433 | 2.2e-05 | 1.5e-05 | 100 | -80.13941 | Rectangular | 140 mm x 140 mm | 1 | Ground | Wire |  | 10 | Yes
Takahashi, Shuhei, et al. "Relationship Between Blow-Off Behavior and Limiting Oxygen Concentration in Microgravity Environments of Flame Retardant Materials." Fire Technology, vol. 56, Springer Science+Business Media, 2020, pp. 169–83. | Takahashi et al. | https://doi.org/10.1007/s10694-019-00880-2 | Flat | 80 mm x 20 mm x 0.3 mm | 700 | 0.1 | 1200 | 700 | 1.190476e-07 | 700 | 0.1 | 1200 | 0.3306748 | N2 | 0.029324 | 995.747511 | 0.026032 | 1.203776 | 2.2e-05 | 1.5e-05 | 100 | -80.13941 | Rectangular | 140 mm x 140 mm | 1 | Ground | Wire |  | 10 | No
Takahashi, Shuhei, et al. "Relationship Between Blow-Off Behavior and Limiting Oxygen Concentration in Microgravity Environments of Flame Retardant Materials." Fire Technology, vol. 56, Springer Science+Business Media, 2020, pp. 169–83. | Takahashi et al. | https://doi.org/10.1007/s10694-019-00880-2 | Flat | 80 mm x 20 mm x 0.3 mm | 700 | 0.1 | 1200 | 700 | 1.190476e-07 | 700 | 0.1 | 1200 | 0.32 | N2 | 0.02928 | 997.131148 | 0.026028 | 1.201969 | 2.2e-05 | 1.5e-05 | 100 | -80.13941 | Rectangular | 140 mm x 140 mm | 1 | Ground | Wire |  | 10 | No
Takahashi, Shuhei, et al. "Relationship Between Blow-Off Behavior and Limiting Oxygen Concentration in Microgravity Environments of Flame Retardant Materials." Fire Technology, vol. 56, Springer Science+Business Media, 2020, pp. 169–83. | Takahashi et al. | https://doi.org/10.1007/s10694-019-00880-2 | Flat | 80 mm x 20 mm x 0.3 mm | 700 | 0.1 | 1200 | 700 | 1.190476e-07 | 700 | 0.1 | 1200 | 0.3152147 | N2 | 0.02926 | 997.761449 | 0.026026 | 1.201148 | 2.2e-05 | 1.5e-05 | 100 | -80.13941 | Rectangular | 140 mm x 140 mm | 1 | Ground | Wire |  | 10 | No
Takahashi, Shuhei, et al. "Relationship Between Blow-Off Behavior and Limiting Oxygen Concentration in Microgravity Environments of Flame Retardant Materials." Fire Technology, vol. 56, Springer Science+Business Media, 2020, pp. 169–83. | Takahashi et al. | https://doi.org/10.1007/s10694-019-00880-2 | Flat | 80 mm x 20 mm x 0.3 mm | 700 | 0.1 | 1200 | 700 | 1.190476e-07 | 700 | 0.1 | 1200 | 0.3104294 | N2 | 0.02924 | 998.392613 | 0.026024 | 1.200327 | 2.2e-05 | 1.5e-05 | 100 | -80.13941 | Rectangular | 140 mm x 140 mm | 1 | Ground | Wire |  | 10 | No
Takahashi, Shuhei, et al. "Relationship Between Blow-Off Behavior and Limiting Oxygen Concentration in Microgravity Environments of Flame Retardant Materials." Fire Technology, vol. 56, Springer Science+Business Media, 2020, pp. 169–83. | Takahashi et al. | https://doi.org/10.1007/s10694-019-00880-2 | Flat | 80 mm x 20 mm x 0.3 mm | 700 | 0.1 | 1200 | 700 | 1.190476e-07 | 700 | 0.1 | 1200 | 0.3601227 | N2 | 0.02944 | 992.119565 | 0.026044 | 1.208538 | 2.2e-05 | 1.5e-05 | 100 | -95.66856 | Rectangular | 140 mm x 140 mm | 1 | Ground | Wire |  | 10 | Yes
Takahashi, Shuhei, et al. "Relationship Between Blow-Off Behavior and Limiting Oxygen Concentration in Microgravity Environments of Flame Retardant Materials." Fire Technology, vol. 56, Springer Science+Business Media, 2020, pp. 169–83. | Takahashi et al. | https://doi.org/10.1007/s10694-019-00880-2 | Flat | 80 mm x 20 mm x 0.3 mm | 700 | 0.1 | 1200 | 700 | 1.190476e-07 | 700 | 0.1 | 1200 | 0.350184 | N2 | 0.0294 | 993.367347 | 0.02604 | 1.206896 | 2.2e-05 | 1.5e-05 | 100 | -95.66856 | Rectangular | 140 mm x 140 mm | 1 | Ground | Wire |  | 10 | Yes
Takahashi, Shuhei, et al. "Relationship Between Blow-Off Behavior and Limiting Oxygen Concentration in Microgravity Environments of Flame Retardant Materials." Fire Technology, vol. 56, Springer Science+Business Media, 2020, pp. 169–83. | Takahashi et al. | https://doi.org/10.1007/s10694-019-00880-2 | Flat | 80 mm x 20 mm x 0.3 mm | 700 | 0.1 | 1200 | 700 | 1.190476e-07 | 700 | 0.1 | 1200 | 0.3402454 | N2 | 0.02936 | 994.618529 | 0.026036 | 1.205254 | 2.2e-05 | 1.5e-05 | 100 | -92.88567 | Rectangular | 140 mm x 140 mm | 1 | Ground | Wire |  | 10 | Yes
Takahashi, Shuhei, et al. "Relationship Between Blow-Off Behavior and Limiting Oxygen Concentration in Microgravity Environments of Flame Retardant Materials." Fire Technology, vol. 56, Springer Science+Business Media, 2020, pp. 169–83. | Takahashi et al. | https://doi.org/10.1007/s10694-019-00880-2 | Flat | 80 mm x 20 mm x 0.3 mm | 700 | 0.1 | 1200 | 700 | 1.190476e-07 | 700 | 0.1 | 1200 | 0.3350929 | N2 | 0.02934 | 995.245399 | 0.026034 | 1.204433 | 2.2e-05 | 1.5e-05 | 100 | -94.26685 | Rectangular | 140 mm x 140 mm | 1 | Ground | Wire |  | 10 | No
Takahashi, Shuhei, et al. "Relationship Between Blow-Off Behavior and Limiting Oxygen Concentration in Microgravity Environments of Flame Retardant Materials." Fire Technology, vol. 56, Springer Science+Business Media, 2020, pp. 169–83. | Takahashi et al. | https://doi.org/10.1007/s10694-019-00880-2 | Flat | 80 mm x 20 mm x 0.3 mm | 700 | 0.1 | 1200 | 700 | 1.190476e-07 | 700 | 0.1 | 1200 | 0.3152147 | N2 | 0.02926 | 997.761449 | 0.026026 | 1.201148 | 2.2e-05 | 1.5e-05 | 100 | -95.66856 | Rectangular | 140 mm x 140 mm | 1 | Ground | Wire |  | 10 | No
Takahashi, Shuhei, et al. "Relationship Between Blow-Off Behavior and Limiting Oxygen Concentration in Microgravity Environments of Flame Retardant Materials." Fire Technology, vol. 56, Springer Science+Business Media, 2020, pp. 169–83. | Takahashi et al. | https://doi.org/10.1007/s10694-019-00880-2 | Flat | 80 mm x 20 mm x 0.3 mm | 700 | 0.1 | 1200 | 700 | 1.190476e-07 | 700 | 0.1 | 1200 | 0.3111656 | N2 | 0.029244 | 998.266311 | 0.026024 | 1.200492 | 2.2e-05 | 1.5e-05 | 100 | -95.66856 | Rectangular | 140 mm x 140 mm | 1 | Ground | Wire |  | 10 | No
Takahashi, Shuhei, et al. "Relationship Between Blow-Off Behavior and Limiting Oxygen Concentration in Microgravity Environments of Flame Retardant Materials." Fire Technology, vol. 56, Springer Science+Business Media, 2020, pp. 169–83. | Takahashi et al. | https://doi.org/10.1007/s10694-019-00880-2 | Flat | 80 mm x 20 mm x 0.3 mm | 700 | 0.1 | 1200 | 700 | 1.190476e-07 | 700 | 0.1 | 1200 | 0.3402454 | N2 | 0.02936 | 994.618529 | 0.026036 | 1.205254 | 2.2e-05 | 1.5e-05 | 100 | -100 | Rectangular | 140 mm x 140 mm | 1 | Ground | Wire |  | 10 | Yes
Takahashi, Shuhei, et al. "Relationship Between Blow-Off Behavior and Limiting Oxygen Concentration in Microgravity Environments of Flame Retardant Materials." Fire Technology, vol. 56, Springer Science+Business Media, 2020, pp. 169–83. | Takahashi et al. | https://doi.org/10.1007/s10694-019-00880-2 | Flat | 80 mm x 20 mm x 0.3 mm | 700 | 0.1 | 1200 | 700 | 1.190476e-07 | 700 | 0.1 | 1200 | 0.3350929 | N2 | 0.02934 | 995.245399 | 0.026034 | 1.204433 | 2.2e-05 | 1.5e-05 | 100 | -100 | Rectangular | 140 mm x 140 mm | 1 | Ground | Wire |  | 10 | No
Takahashi, Shuhei, et al. "Relationship Between Blow-Off Behavior and Limiting Oxygen Concentration in Microgravity Environments of Flame Retardant Materials." Fire Technology, vol. 56, Springer Science+Business Media, 2020, pp. 169–83. | Takahashi et al. | https://doi.org/10.1007/s10694-019-00880-2 | Flat | 80 mm x 20 mm x 0.3 mm | 700 | 0.1 | 1200 | 700 | 1.190476e-07 | 700 | 0.1 | 1200 | 0.3398773 | N2 | 0.02936 | 994.618529 | 0.026036 | 1.205254 | 2.2e-05 | 1.5e-05 | 100 | -119.3777 | Rectangular | 140 mm x 140 mm | 1 | Ground | Wire |  | 10 | Yes
Takahashi, Shuhei, et al. "Relationship Between Blow-Off Behavior and Limiting Oxygen Concentration in Microgravity Environments of Flame Retardant Materials." Fire Technology, vol. 56, Springer Science+Business Media, 2020, pp. 169–83. | Takahashi et al. | https://doi.org/10.1007/s10694-019-00880-2 | Flat | 80 mm x 20 mm x 0.3 mm | 700 | 0.1 | 1200 | 700 | 1.190476e-07 | 700 | 0.1 | 1200 | 0.3354601 | N2 | 0.02934 | 995.245399 | 0.026034 | 1.204433 | 2.2e-05 | 1.5e-05 | 100 | -119.3777 | Rectangular | 140 mm x 140 mm | 1 | Ground | Wire |  | 10 | No
Takahashi, Shuhei, et al. "Relationship Between Blow-Off Behavior and Limiting Oxygen Concentration in Microgravity Environments of Flame Retardant Materials." Fire Technology, vol. 56, Springer Science+Business Media, 2020, pp. 169–83. | Takahashi et al. | https://doi.org/10.1007/s10694-019-00880-2 | Flat | 80 mm x 20 mm x 0.2 mm | 1300 | 0.25 | 1340 | 830 | 1.435132e-07 | 1300 | 0.25 | 1340 | 0.3004717 | N2 | 0.0292 | 999.657534 | 0.02602 | 1.198685 | 2.2e-05 | 1.5e-05 | 100 | -1.713035 | Rectangular | 140 mm x 140 mm | 0.001 | Parabolic Aircraft | Wire |  | 10 | No
Takahashi, Shuhei, et al. "Relationship Between Blow-Off Behavior and Limiting Oxygen Concentration in Microgravity Environments of Flame Retardant Materials." Fire Technology, vol. 56, Springer Science+Business Media, 2020, pp. 169–83. | Takahashi et al. | https://doi.org/10.1007/s10694-019-00880-2 | Flat | 80 mm x 20 mm x 0.2 mm | 1300 | 0.25 | 1340 | 830 | 1.435132e-07 | 1300 | 0.25 | 1340 | 0.3211321 | N2 | 0.029284 | 997.005191 | 0.026028 | 1.202134 | 2.2e-05 | 1.5e-05 | 100 | -1.902045 | Rectangular | 140 mm x 140 mm | 0.001 | Parabolic Aircraft | Wire |  | 10 | No
Takahashi, Shuhei, et al. "Relationship Between Blow-Off Behavior and Limiting Oxygen Concentration in Microgravity Environments of Flame Retardant Materials." Fire Technology, vol. 56, Springer Science+Business Media, 2020, pp. 169–83. | Takahashi et al. | https://doi.org/10.1007/s10694-019-00880-2 | Flat | 80 mm x 20 mm x 0.2 mm | 1300 | 0.25 | 1340 | 830 | 1.435132e-07 | 1300 | 0.25 | 1340 | 0.3392453 | N2 | 0.029356 | 994.743834 | 0.026036 | 1.205089 | 2.2e-05 | 1.5e-05 | 100 | -5.925531 | Rectangular | 140 mm x 140 mm | 0.001 | Parabolic Aircraft | Wire |  | 10 | Yes
Takahashi, Shuhei, et al. "Relationship Between Blow-Off Behavior and Limiting Oxygen Concentration in Microgravity Environments of Flame Retardant Materials." Fire Technology, vol. 56, Springer Science+Business Media, 2020, pp. 169–83. | Takahashi et al. | https://doi.org/10.1007/s10694-019-00880-2 | Flat | 80 mm x 20 mm x 0.2 mm | 1300 | 0.25 | 1340 | 830 | 1.435132e-07 | 1300 | 0.25 | 1340 | 0.320566 | N2 | 0.029284 | 997.005191 | 0.026028 | 1.202134 | 2.2e-05 | 1.5e-05 | 100 | -5.925531 | Rectangular | 140 mm x 140 mm | 0.001 | Parabolic Aircraft | Wire |  | 10 | No
Takahashi, Shuhei, et al. "Relationship Between Blow-Off Behavior and Limiting Oxygen Concentration in Microgravity Environments of Flame Retardant Materials." Fire Technology, vol. 56, Springer Science+Business Media, 2020, pp. 169–83. | Takahashi et al. | https://doi.org/10.1007/s10694-019-00880-2 | Flat | 80 mm x 20 mm x 0.2 mm | 1300 | 0.25 | 1340 | 830 | 1.435132e-07 | 1300 | 0.25 | 1340 | 0.3024528 | N2 | 0.029298 | 999.404273 | 0.026021 | 1.199014 | 2.2e-05 | 1.5e-05 | 100 | -5.925531 | Rectangular | 140 mm x 140 mm | 0.001 | Parabolic Aircraft | Wire |  | 10 | No
Takahashi, Shuhei, et al. "Relationship Between Blow-Off Behavior and Limiting Oxygen Concentration in Microgravity Environments of Flame Retardant Materials." Fire Technology, vol. 56, Springer Science+Business Media, 2020, pp. 169–83. | Takahashi et al. | https://doi.org/10.1007/s10694-019-00880-2 | Flat | 80 mm x 20 mm x 0.2 mm | 1300 | 0.25 | 1340 | 830 | 1.435132e-07 | 1300 | 0.25 | 1340 | 0.3381132 | N2 | 0.029352 | 994.869174 | 0.026035 | 1.204925 | 2.2e-05 | 1.5e-05 | 100 | -11.27063 | Rectangular | 140 mm x 140 mm | 0.001 | Parabolic Aircraft | Wire |  | 10 | Yes
Takahashi, Shuhei, et al. "Relationship Between Blow-Off Behavior and Limiting Oxygen Concentration in Microgravity Environments of Flame Retardant Materials." Fire Technology, vol. 56, Springer Science+Business Media, 2020, pp. 169–83. | Takahashi et al. | https://doi.org/10.1007/s10694-019-00880-2 | Flat | 80 mm x 20 mm x 0.2 mm | 1300 | 0.25 | 1340 | 830 | 1.435132e-07 | 1300 | 0.25 | 1340 | 0.320283 | N2 | 0.02928 | 997.131148 | 0.026028 | 1.201969 | 2.2e-05 | 1.5e-05 | 100 | -11.10336 | Rectangular | 140 mm x 140 mm | 0.001 | Parabolic Aircraft | Wire |  | 10 | Yes
Takahashi, Shuhei, et al. "Relationship Between Blow-Off Behavior and Limiting Oxygen Concentration in Microgravity Environments of Flame Retardant Materials." Fire Technology, vol. 56, Springer Science+Business Media, 2020, pp. 169–83. | Takahashi et al. | https://doi.org/10.1007/s10694-019-00880-2 | Flat | 80 mm x 20 mm x 0.2 mm | 1300 | 0.25 | 1340 | 830 | 1.435132e-07 | 1300 | 0.25 | 1340 | 0.3007547 | N2 | 0.029294 | 999.530886 | 0.02602 | 1.19885 | 2.2e-05 | 1.5e-05 | 100 | -11.27063 | Rectangular | 140 mm x 140 mm | 0.001 | Parabolic Aircraft | Wire |  | 10 | No
Takahashi, Shuhei, et al. "Relationship Between Blow-Off Behavior and Limiting Oxygen Concentration in Microgravity Environments of Flame Retardant Materials." Fire Technology, vol. 56, Springer Science+Business Media, 2020, pp. 169–83. | Takahashi et al. | https://doi.org/10.1007/s10694-019-00880-2 | Flat | 80 mm x 20 mm x 0.2 mm | 1300 | 0.25 | 1340 | 830 | 1.435132e-07 | 1300 | 0.25 | 1340 | 0.3389623 | N2 | 0.029356 | 994.743834 | 0.026036 | 1.205089 | 2.2e-05 | 1.5e-05 | 100 | -20.49691 | Rectangular | 140 mm x 140 mm | 0.001 | Parabolic Aircraft | Wire |  | 10 | Yes
Takahashi, Shuhei, et al. "Relationship Between Blow-Off Behavior and Limiting Oxygen Concentration in Microgravity Environments of Flame Retardant Materials." Fire Technology, vol. 56, Springer Science+Business Media, 2020, pp. 169–83. | Takahashi et al. | https://doi.org/10.1007/s10694-019-00880-2 | Flat | 80 mm x 20 mm x 0.2 mm | 1300 | 0.25 | 1340 | 830 | 1.435132e-07 | 1300 | 0.25 | 1340 | 0.32 | N2 | 0.02928 | 997.131148 | 0.026028 | 1.201969 | 2.2e-05 | 1.5e-05 | 100 | -19.89305 | Rectangular | 140 mm x 140 mm | 0.001 | Parabolic Aircraft | Wire |  | 10 | Yes
Takahashi, Shuhei, et al. "Relationship Between Blow-Off Behavior and Limiting Oxygen Concentration in Microgravity Environments of Flame Retardant Materials." Fire Technology, vol. 56, Springer Science+Business Media, 2020, pp. 169–83. | Takahashi et al. | https://doi.org/10.1007/s10694-019-00880-2 | Flat | 80 mm x 20 mm x 0.2 mm | 1300 | 0.25 | 1340 | 830 | 1.435132e-07 | 1300 | 0.25 | 1340 | 0.2993396 | N2 | 0.029196 | 999.784217 | 0.02602 | 1.198521 | 2.2e-05 | 1.5e-05 | 100 | -20.19272 | Rectangular | 140 mm x 140 mm | 0.001 | Parabolic Aircraft | Wire |  | 10 | No
Takahashi, Shuhei, et al. "Relationship Between Blow-Off Behavior and Limiting Oxygen Concentration in Microgravity Environments of Flame Retardant Materials." Fire Technology, vol. 56, Springer Science+Business Media, 2020, pp. 169–83. | Takahashi et al. | https://doi.org/10.1007/s10694-019-00880-2 | Flat | 80 mm x 20 mm x 0.2 mm | 1300 | 0.25 | 1340 | 830 | 1.435132e-07 | 1300 | 0.25 | 1340 | 0.2849057 | N2 | 0.02914 | 1001.561428 | 0.026014 | 1.196222 | 2.2e-05 | 1.5e-05 | 100 | -35.11192 | Rectangular | 140 mm x 140 mm | 1 | Parabolic Aircraft | Wire |  | 10 | Yes
Takahashi, Shuhei, et al. "Relationship Between Blow-Off Behavior and Limiting Oxygen Concentration in Microgravity Environments of Flame Retardant Materials." Fire Technology, vol. 56, Springer Science+Business Media, 2020, pp. 169–83. | Takahashi et al. | https://doi.org/10.1007/s10694-019-00880-2 | Flat | 80 mm x 20 mm x 0.2 mm | 1300 | 0.25 | 1340 | 830 | 1.435132e-07 | 1300 | 0.25 | 1340 | 0.2800943 | N2 | 0.02912 | 1002.197802 | 0.026012 | 1.195401 | 2.2e-05 | 1.5e-05 | 100 | -35.11192 | Rectangular | 140 mm x 140 mm | 1 | Parabolic Aircraft | Wire |  | 10 | No
Takahashi, Shuhei, et al. "Relationship Between Blow-Off Behavior and Limiting Oxygen Concentration in Microgravity Environments of Flame Retardant Materials." Fire Technology, vol. 56, Springer Science+Business Media, 2020, pp. 169–83. | Takahashi et al. | https://doi.org/10.1007/s10694-019-00880-2 | Flat | 80 mm x 20 mm x 0.2 mm | 1300 | 0.25 | 1340 | 830 | 1.435132e-07 | 1300 | 0.25 | 1340 | 0.2800943 | N2 | 0.02912 | 1002.197802 | 0.026012 | 1.195401 | 2.2e-05 | 1.5e-05 | 100 | -59.25531 | Rectangular | 140 mm x 140 mm | 1 | Ground | Wire |  | 10 | Yes
Takahashi, Shuhei, et al. "Relationship Between Blow-Off Behavior and Limiting Oxygen Concentration in Microgravity Environments of Flame Retardant Materials." Fire Technology, vol. 56, Springer Science+Business Media, 2020, pp. 169–83. | Takahashi et al. | https://doi.org/10.1007/s10694-019-00880-2 | Flat | 80 mm x 20 mm x 0.2 mm | 1300 | 0.25 | 1340 | 830 | 1.435132e-07 | 1300 | 0.25 | 1340 | 0.275 | N2 | 0.0291 | 1002.835052 | 0.02601 | 1.19458 | 2.2e-05 | 1.5e-05 | 100 | -59.25531 | Rectangular | 140 mm x 140 mm | 1 | Ground | Wire |  | 10 | No
Takahashi, Shuhei, et al. "Relationship Between Blow-Off Behavior and Limiting Oxygen Concentration in Microgravity Environments of Flame Retardant Materials." Fire Technology, vol. 56, Springer Science+Business Media, 2020, pp. 169–83. | Takahashi et al. | https://doi.org/10.1007/s10694-019-00880-2 | Flat | 80 mm x 20 mm x 0.2 mm | 1300 | 0.25 | 1340 | 830 | 1.435132e-07 | 1300 | 0.25 | 1340 | 0.2800943 | N2 | 0.02912 | 1002.197802 | 0.026012 | 1.195401 | 2.2e-05 | 1.5e-05 | 100 | -68.81171 | Rectangular | 140 mm x 140 mm | 1 | Ground | Wire |  | 10 | Yes
Takahashi, Shuhei, et al. "Relationship Between Blow-Off Behavior and Limiting Oxygen Concentration in Microgravity Environments of Flame Retardant Materials." Fire Technology, vol. 56, Springer Science+Business Media, 2020, pp. 169–83. | Takahashi et al. | https://doi.org/10.1007/s10694-019-00880-2 | Flat | 80 mm x 20 mm x 0.2 mm | 1300 | 0.25 | 1340 | 830 | 1.435132e-07 | 1300 | 0.25 | 1340 | 0.275 | N2 | 0.0291 | 1002.835052 | 0.02601 | 1.19458 | 2.2e-05 | 1.5e-05 | 100 | -68.81171 | Rectangular | 140 mm x 140 mm | 1 | Ground | Wire |  | 10 | No
Takahashi, Shuhei, et al. "Relationship Between Blow-Off Behavior and Limiting Oxygen Concentration in Microgravity Environments of Flame Retardant Materials." Fire Technology, vol. 56, Springer Science+Business Media, 2020, pp. 169–83. | Takahashi et al. | https://doi.org/10.1007/s10694-019-00880-2 | Flat | 80 mm x 20 mm x 0.2 mm | 1300 | 0.25 | 1340 | 830 | 1.435132e-07 | 1300 | 0.25 | 1340 | 0.2851887 | N2 | 0.02914 | 1001.561428 | 0.026014 | 1.196222 | 2.2e-05 | 1.5e-05 | 100 | -78.72341 | Rectangular | 140 mm x 140 mm | 1 | Ground | Wire |  | 10 | Yes
Takahashi, Shuhei, et al. "Relationship Between Blow-Off Behavior and Limiting Oxygen Concentration in Microgravity Environments of Flame Retardant Materials." Fire Technology, vol. 56, Springer Science+Business Media, 2020, pp. 169–83. | Takahashi et al. | https://doi.org/10.1007/s10694-019-00880-2 | Flat | 80 mm x 20 mm x 0.2 mm | 1300 | 0.25 | 1340 | 830 | 1.435132e-07 | 1300 | 0.25 | 1340 | 0.2798113 | N2 | 0.02912 | 1002.197802 | 0.026012 | 1.195401 | 2.2e-05 | 1.5e-05 | 100 | -79.90931 | Rectangular | 140 mm x 140 mm | 1 | Ground | Wire |  | 10 | No
Takahashi, Shuhei, et al. "Relationship Between Blow-Off Behavior and Limiting Oxygen Concentration in Microgravity Environments of Flame Retardant Materials." Fire Technology, vol. 56, Springer Science+Business Media, 2020, pp. 169–83. | Takahashi et al. | https://doi.org/10.1007/s10694-019-00880-2 | Flat | 80 mm x 20 mm x 0.2 mm | 1300 | 0.25 | 1340 | 830 | 1.435132e-07 | 1300 | 0.25 | 1340 | 0.2849057 | N2 | 0.02914 | 1001.561428 | 0.026014 | 1.196222 | 2.2e-05 | 1.5e-05 | 100 | -88.72621 | Rectangular | 140 mm x 140 mm | 1 | Ground | Wire |  | 10 | Yes
Takahashi, Shuhei, et al. "Relationship Between Blow-Off Behavior and Limiting Oxygen Concentration in Microgravity Environments of Flame Retardant Materials." Fire Technology, vol. 56, Springer Science+Business Media, 2020, pp. 169–83. | Takahashi et al. | https://doi.org/10.1007/s10694-019-00880-2 | Flat | 80 mm x 20 mm x 0.2 mm | 1300 | 0.25 | 1340 | 830 | 1.435132e-07 | 1300 | 0.25 | 1340 | 0.2798113 | N2 | 0.02912 | 1002.197802 | 0.026012 | 1.195401 | 2.2e-05 | 1.5e-05 | 100 | -88.72621 | Rectangular | 140 mm x 140 mm | 1 | Ground | Wire |  | 10 | No
Takahashi, Shuhei, et al. "Relationship Between Blow-Off Behavior and Limiting Oxygen Concentration in Microgravity Environments of Flame Retardant Materials." Fire Technology, vol. 56, Springer Science+Business Media, 2020, pp. 169–83. | Takahashi et al. | https://doi.org/10.1007/s10694-019-00880-2 | Flat | 80 mm x 20 mm x 0.2 mm | 1300 | 0.25 | 1340 | 830 | 1.435132e-07 | 1300 | 0.25 | 1340 | 0.2851887 | N2 | 0.02914 | 1001.561428 | 0.026014 | 1.196222 | 2.2e-05 | 1.5e-05 | 100 | -100 | Rectangular | 140 mm x 140 mm | 1 | Ground | Wire |  | 10 | Yes
Takahashi, Shuhei, et al. "Relationship Between Blow-Off Behavior and Limiting Oxygen Concentration in Microgravity Environments of Flame Retardant Materials." Fire Technology, vol. 56, Springer Science+Business Media, 2020, pp. 169–83. | Takahashi et al. | https://doi.org/10.1007/s10694-019-00880-2 | Flat | 80 mm x 20 mm x 0.2 mm | 1300 | 0.25 | 1340 | 830 | 1.435132e-07 | 1300 | 0.25 | 1340 | 0.2800943 | N2 | 0.02912 | 1002.197802 | 0.026012 | 1.195401 | 2.2e-05 | 1.5e-05 | 100 | -98.51594 | Rectangular | 140 mm x 140 mm | 1 | Ground | Wire |  | 10 | No
Takahashi, Shuhei, et al. "Relationship Between Blow-Off Behavior and Limiting Oxygen Concentration in Microgravity Environments of Flame Retardant Materials." Fire Technology, vol. 56, Springer Science+Business Media, 2020, pp. 169–83. | Takahashi et al. | https://doi.org/10.1007/s10694-019-00880-2 | Flat | 80 mm x 20 mm x 0.2 mm | 1300 | 0.25 | 1340 | 830 | 1.435132e-07 | 1300 | 0.25 | 1340 | 0.2800943 | N2 | 0.02912 | 1002.197802 | 0.026012 | 1.195401 | 2.2e-05 | 1.5e-05 | 100 | -107.7625 | Rectangular | 140 mm x 140 mm | 1 | Ground | Wire |  | 10 | Yes
Takahashi, Shuhei, et al. "Relationship Between Blow-Off Behavior and Limiting Oxygen Concentration in Microgravity Environments of Flame Retardant Materials." Fire Technology, vol. 56, Springer Science+Business Media, 2020, pp. 169–83. | Takahashi et al. | https://doi.org/10.1007/s10694-019-00880-2 | Flat | 80 mm x 20 mm x 0.2 mm | 1300 | 0.25 | 1340 | 830 | 1.435132e-07 | 1300 | 0.25 | 1340 | 0.275 | N2 | 0.0291 | 1002.835052 | 0.02601 | 1.19458 | 2.2e-05 | 1.5e-05 | 100 | -109.3858 | Rectangular | 140 mm x 140 mm | 1 | Ground | Wire |  | 10 | No
Takahashi, Shuhei, et al. "Relationship Between Blow-Off Behavior and Limiting Oxygen Concentration in Microgravity Environments of Flame Retardant Materials." Fire Technology, vol. 56, Springer Science+Business Media, 2020, pp. 169–83. | Takahashi et al. | https://doi.org/10.1007/s10694-019-00880-2 | Flat | 80 mm x 20 mm x 0.2 mm | 1300 | 0.25 | 1340 | 830 | 1.435132e-07 | 1300 | 0.25 | 1340 | 0.2800943 | N2 | 0.02912 | 1002.197802 | 0.026012 | 1.195401 | 2.2e-05 | 1.5e-05 | 100 | -116.1275 | Rectangular | 140 mm x 140 mm | 1 | Ground | Wire |  | 10 | Yes
Takahashi, Shuhei, et al. "Relationship Between Blow-Off Behavior and Limiting Oxygen Concentration in Microgravity Environments of Flame Retardant Materials." Fire Technology, vol. 56, Springer Science+Business Media, 2020, pp. 169–83. | Takahashi et al. | https://doi.org/10.1007/s10694-019-00880-2 | Flat | 80 mm x 20 mm x 0.2 mm | 1300 | 0.25 | 1340 | 830 | 1.435132e-07 | 1300 | 0.25 | 1340 | 0.275 | N2 | 0.0291 | 1002.835052 | 0.02601 | 1.19458 | 2.2e-05 | 1.5e-05 | 100 | -119.6526 | Rectangular | 140 mm x 140 mm | 1 | Ground | Wire |  | 10 | No
Takahashi, Shuhei, et al. "Relationship Between Blow-Off Behavior and Limiting Oxygen Concentration in Microgravity Environments of Flame Retardant Materials." Fire Technology, vol. 56, Springer Science+Business Media, 2020, pp. 169–83. | Takahashi et al. | https://doi.org/10.1007/s10694-019-00880-2 | Flat | 80 mm x 20 mm x 0.2 mm | 1300 | 0.25 | 1340 | 830 | 1.435132e-07 | 1300 | 0.25 | 1340 | 0.2800943 | N2 | 0.02912 | 1002.197802 | 0.026012 | 1.195401 | 2.2e-05 | 1.5e-05 | 100 | -128.9406 | Rectangular | 140 mm x 140 mm | 1 | Ground | Wire |  | 10 | Yes
Takahashi, Shuhei, et al. "Relationship Between Blow-Off Behavior and Limiting Oxygen Concentration in Microgravity Environments of Flame Retardant Materials." Fire Technology, vol. 56, Springer Science+Business Media, 2020, pp. 169–83. | Takahashi et al. | https://doi.org/10.1007/s10694-019-00880-2 | Flat | 80 mm x 20 mm x 0.2 mm | 1300 | 0.25 | 1340 | 830 | 1.435132e-07 | 1300 | 0.25 | 1340 | 0.275 | N2 | 0.0291 | 1002.835052 | 0.02601 | 1.19458 | 2.2e-05 | 1.5e-05 | 100 | -128.9406 | Rectangular | 140 mm x 140 mm | 1 | Ground | Wire |  | 10 | No
Takahashi, Shuhei, et al. "Relationship Between Blow-Off Behavior and Limiting Oxygen Concentration in Microgravity Environments of Flame Retardant Materials." Fire Technology, vol. 56, Springer Science+Business Media, 2020, pp. 169–83. | Takahashi et al. | https://doi.org/10.1007/s10694-019-00880-2 | Flat | 80 mm x 20 mm x 0.25 mm | 1200 | 0.2 | 1250 | 750 | 1.333333e-07 | 1200 | 0.2 | 1250 | 0.2234645 | N2 | 0.028892 | 1009.514745 | 0.025989 | 1.186042 | 2.2e-05 | 1.6e-05 | 100 | -6 | Rectangular | 140 mm x 140 mm | 0.001 | Parabolic Aircraft | Wire |  | 10 | No
Takahashi, Shuhei, et al. "Relationship Between Blow-Off Behavior and Limiting Oxygen Concentration in Microgravity Environments of Flame Retardant Materials." Fire Technology, vol. 56, Springer Science+Business Media, 2020, pp. 169–83. | Takahashi et al. | https://doi.org/10.1007/s10694-019-00880-2 | Flat | 80 mm x 20 mm x 0.25 mm | 1200 | 0.2 | 1250 | 750 | 1.333333e-07 | 1200 | 0.2 | 1250 | 0.2234132 | N2 | 0.028892 | 1009.514745 | 0.025989 | 1.186042 | 2.2e-05 | 1.6e-05 | 100 | -10 | Rectangular | 140 mm x 140 mm | 0.001 | Parabolic Aircraft | Wire |  | 10 | No
Takahashi, Shuhei, et al. "Relationship Between Blow-Off Behavior and Limiting Oxygen Concentration in Microgravity Environments of Flame Retardant Materials." Fire Technology, vol. 56, Springer Science+Business Media, 2020, pp. 169–83. | Takahashi et al. | https://doi.org/10.1007/s10694-019-00880-2 | Flat | 80 mm x 20 mm x 0.25 mm | 1200 | 0.2 | 1250 | 750 | 1.333333e-07 | 1200 | 0.2 | 1250 | 0.2149426 | N2 | 0.02886 | 1010.550936 | 0.025986 | 1.184728 | 2.2e-05 | 1.6e-05 | 100 | -10 | Rectangular | 140 mm x 140 mm | 0.001 | Parabolic Aircraft | Wire |  | 10 | No
Takahashi, Shuhei, et al. "Relationship Between Blow-Off Behavior and Limiting Oxygen Concentration in Microgravity Environments of Flame Retardant Materials." Fire Technology, vol. 56, Springer Science+Business Media, 2020, pp. 169–83. | Takahashi et al. | https://doi.org/10.1007/s10694-019-00880-2 | Flat | 80 mm x 20 mm x 0.25 mm | 1200 | 0.2 | 1250 | 750 | 1.333333e-07 | 1200 | 0.2 | 1250 | 0.2228713 | N2 | 0.028892 | 1009.514745 | 0.025989 | 1.186042 | 2.2e-05 | 1.6e-05 | 100 | -20 | Rectangular | 140 mm x 140 mm | 0.001 | Parabolic Aircraft | Wire |  | 10 | Yes
Takahashi, Shuhei, et al. "Relationship Between Blow-Off Behavior and Limiting Oxygen Concentration in Microgravity Environments of Flame Retardant Materials." Fire Technology, vol. 56, Springer Science+Business Media, 2020, pp. 169–83. | Takahashi et al. | https://doi.org/10.1007/s10694-019-00880-2 | Flat | 80 mm x 20 mm x 0.25 mm | 1200 | 0.2 | 1250 | 750 | 1.333333e-07 | 1200 | 0.2 | 1250 | 0.2162831 | N2 | 0.028864 | 1010.421286 | 0.025986 | 1.184892 | 2.2e-05 | 1.6e-05 | 100 | -20 | Rectangular | 140 mm x 140 mm | 0.001 | Parabolic Aircraft | Wire |  | 10 | Yes
Takahashi, Shuhei, et al. "Relationship Between Blow-Off Behavior and Limiting Oxygen Concentration in Microgravity Environments of Flame Retardant Materials." Fire Technology, vol. 56, Springer Science+Business Media, 2020, pp. 169–83. | Takahashi et al. | https://doi.org/10.1007/s10694-019-00880-2 | Flat | 80 mm x 20 mm x 0.25 mm | 1200 | 0.2 | 1250 | 750 | 1.333333e-07 | 1200 | 0.2 | 1250 | 0.2148713 | N2 | 0.02886 | 1010.550936 | 0.025986 | 1.184728 | 2.2e-05 | 1.6e-05 | 100 | -20 | Rectangular | 140 mm x 140 mm | 0.001 | Parabolic Aircraft | Wire |  | 10 | Yes
Takahashi, Shuhei, et al. "Relationship Between Blow-Off Behavior and Limiting Oxygen Concentration in Microgravity Environments of Flame Retardant Materials." Fire Technology, vol. 56, Springer Science+Business Media, 2020, pp. 169–83. | Takahashi et al. | https://doi.org/10.1007/s10694-019-00880-2 | Flat | 80 mm x 20 mm x 0.25 mm | 1200 | 0.2 | 1250 | 750 | 1.333333e-07 | 1200 | 0.2 | 1250 | 0.2087537 | N2 | 0.028836 | 1011.329588 | 0.025984 | 1.183743 | 2.2e-05 | 1.6e-05 | 100 | -20 | Rectangular | 140 mm x 140 mm | 0.001 | Parabolic Aircraft | Wire |  | 10 | No
Takahashi, Shuhei, et al. "Relationship Between Blow-Off Behavior and Limiting Oxygen Concentration in Microgravity Environments of Flame Retardant Materials." Fire Technology, vol. 56, Springer Science+Business Media, 2020, pp. 169–83. | Takahashi et al. | https://doi.org/10.1007/s10694-019-00880-2 | Flat | 80 mm x 20 mm x 0.25 mm | 1200 | 0.2 | 1250 | 750 | 1.333333e-07 | 1200 | 0.2 | 1250 | 0.2199907 | N2 | 0.02888 | 1009.903047 | 0.025988 | 1.185549 | 2.2e-05 | 1.6e-05 | 100 | -35 | Rectangular | 140 mm x 140 mm | 1 | Parabolic Aircraft | Wire |  | 10 | Yes
Takahashi, Shuhei, et al. "Relationship Between Blow-Off Behavior and Limiting Oxygen Concentration in Microgravity Environments of Flame Retardant Materials." Fire Technology, vol. 56, Springer Science+Business Media, 2020, pp. 169–83. | Takahashi et al. | https://doi.org/10.1007/s10694-019-00880-2 | Flat | 80 mm x 20 mm x 0.25 mm | 1200 | 0.2 | 1250 | 750 | 1.333333e-07 | 1200 | 0.2 | 1250 | 0.2152848 | N2 | 0.02886 | 1010.550936 | 0.025986 | 1.184728 | 2.2e-05 | 1.6e-05 | 100 | -35 | Rectangular | 140 mm x 140 mm | 1 | Parabolic Aircraft | Wire |  | 10 | No
Takahashi, Shuhei, et al. "Relationship Between Blow-Off Behavior and Limiting Oxygen Concentration in Microgravity Environments of Flame Retardant Materials." Fire Technology, vol. 56, Springer Science+Business Media, 2020, pp. 169–83. | Takahashi et al. | https://doi.org/10.1007/s10694-019-00880-2 | Flat | 80 mm x 20 mm x 0.25 mm | 1200 | 0.2 | 1250 | 750 | 1.333333e-07 | 1200 | 0.2 | 1250 | 0.2298389 | N2 | 0.02892 | 1008.609959 | 0.025992 | 1.187191 | 2.2e-05 | 1.6e-05 | 100 | -50 | Rectangular | 140 mm x 140 mm | 1 | Ground | Wire |  | 10 | Yes
Takahashi, Shuhei, et al. "Relationship Between Blow-Off Behavior and Limiting Oxygen Concentration in Microgravity Environments of Flame Retardant Materials." Fire Technology, vol. 56, Springer Science+Business Media, 2020, pp. 169–83. | Takahashi et al. | https://doi.org/10.1007/s10694-019-00880-2 | Flat | 80 mm x 20 mm x 0.25 mm | 1200 | 0.2 | 1250 | 750 | 1.333333e-07 | 1200 | 0.2 | 1250 | 0.2246624 | N2 | 0.0289 | 1009.256055 | 0.02599 | 1.18637 | 2.2e-05 | 1.6e-05 | 100 | -50 | Rectangular | 140 mm x 140 mm | 1 | Ground | Wire |  | 10 | No
Takahashi, Shuhei, et al. "Relationship Between Blow-Off Behavior and Limiting Oxygen Concentration in Microgravity Environments of Flame Retardant Materials." Fire Technology, vol. 56, Springer Science+Business Media, 2020, pp. 169–83. | Takahashi et al. | https://doi.org/10.1007/s10694-019-00880-2 | Flat | 80 mm x 20 mm x 0.25 mm | 1200 | 0.2 | 1250 | 750 | 1.333333e-07 | 1200 | 0.2 | 1250 | 0.2345248 | N2 | 0.02894 | 1007.964755 | 0.025994 | 1.188012 | 2.2e-05 | 1.6e-05 | 100 | -60 | Rectangular | 140 mm x 140 mm | 1 | Ground | Wire |  | 10 | Yes
Takahashi, Shuhei, et al. "Relationship Between Blow-Off Behavior and Limiting Oxygen Concentration in Microgravity Environments of Flame Retardant Materials." Fire Technology, vol. 56, Springer Science+Business Media, 2020, pp. 169–83. | Takahashi et al. | https://doi.org/10.1007/s10694-019-00880-2 | Flat | 80 mm x 20 mm x 0.25 mm | 1200 | 0.2 | 1250 | 750 | 1.333333e-07 | 1200 | 0.2 | 1250 | 0.2298189 | N2 | 0.02892 | 1008.609959 | 0.025992 | 1.187191 | 2.2e-05 | 1.6e-05 | 100 | -60 | Rectangular | 140 mm x 140 mm | 1 | Ground | Wire |  | 10 | No
Takahashi, Shuhei, et al. "Relationship Between Blow-Off Behavior and Limiting Oxygen Concentration in Microgravity Environments of Flame Retardant Materials." Fire Technology, vol. 56, Springer Science+Business Media, 2020, pp. 169–83. | Takahashi et al. | https://doi.org/10.1007/s10694-019-00880-2 | Flat | 80 mm x 20 mm x 0.25 mm | 1200 | 0.2 | 1250 | 750 | 1.333333e-07 | 1200 | 0.2 | 1250 | 0.2345077 | N2 | 0.02894 | 1007.964755 | 0.025994 | 1.188012 | 2.2e-05 | 1.6e-05 | 100 | -70 | Rectangular | 140 mm x 140 mm | 1 | Ground | Wire |  | 10 | Yes
Takahashi, Shuhei, et al. "Relationship Between Blow-Off Behavior and Limiting Oxygen Concentration in Microgravity Environments of Flame Retardant Materials." Fire Technology, vol. 56, Springer Science+Business Media, 2020, pp. 169–83. | Takahashi et al. | https://doi.org/10.1007/s10694-019-00880-2 | Flat | 80 mm x 20 mm x 0.25 mm | 1200 | 0.2 | 1250 | 750 | 1.333333e-07 | 1200 | 0.2 | 1250 | 0.2298018 | N2 | 0.02892 | 1008.609959 | 0.025992 | 1.187191 | 2.2e-05 | 1.6e-05 | 100 | -70 | Rectangular | 140 mm x 140 mm | 1 | Ground | Wire |  | 10 | No
Takahashi, Shuhei, et al. "Relationship Between Blow-Off Behavior and Limiting Oxygen Concentration in Microgravity Environments of Flame Retardant Materials." Fire Technology, vol. 56, Springer Science+Business Media, 2020, pp. 169–83. | Takahashi et al. | https://doi.org/10.1007/s10694-019-00880-2 | Flat | 80 mm x 20 mm x 0.25 mm | 1200 | 0.2 | 1250 | 750 | 1.333333e-07 | 1200 | 0.2 | 1250 | 0.2396727 | N2 | 0.02896 | 1007.320442 | 0.025996 | 1.188833 | 2.2e-05 | 1.6e-05 | 100 | -80 | Rectangular | 140 mm x 140 mm | 1 | Ground | Wire |  | 10 | Yes
Takahashi, Shuhei, et al. "Relationship Between Blow-Off Behavior and Limiting Oxygen Concentration in Microgravity Environments of Flame Retardant Materials." Fire Technology, vol. 56, Springer Science+Business Media, 2020, pp. 169–83. | Takahashi et al. | https://doi.org/10.1007/s10694-019-00880-2 | Flat | 80 mm x 20 mm x 0.25 mm | 1200 | 0.2 | 1250 | 750 | 1.333333e-07 | 1200 | 0.2 | 1250 | 0.2344963 | N2 | 0.028936 | 1008.093724 | 0.025994 | 1.187848 | 2.2e-05 | 1.6e-05 | 100 | -80 | Rectangular | 140 mm x 140 mm | 1 | Ground | Wire |  | 10 | No
Takahashi, Shuhei, et al. "Relationship Between Blow-Off Behavior and Limiting Oxygen Concentration in Microgravity Environments of Flame Retardant Materials." Fire Technology, vol. 56, Springer Science+Business Media, 2020, pp. 169–83. | Takahashi et al. | https://doi.org/10.1007/s10694-019-00880-2 | Flat | 80 mm x 20 mm x 0.25 mm | 1200 | 0.2 | 1250 | 750 | 1.333333e-07 | 1200 | 0.2 | 1250 | 0.2396585 | N2 | 0.02896 | 1007.320442 | 0.025996 | 1.188833 | 2.2e-05 | 1.6e-05 | 100 | -90 | Rectangular | 140 mm x 140 mm | 1 | Ground | Wire |  | 10 | Yes
Takahashi, Shuhei, et al. "Relationship Between Blow-Off Behavior and Limiting Oxygen Concentration in Microgravity Environments of Flame Retardant Materials." Fire Technology, vol. 56, Springer Science+Business Media, 2020, pp. 169–83. | Takahashi et al. | https://doi.org/10.1007/s10694-019-00880-2 | Flat | 80 mm x 20 mm x 0.25 mm | 1200 | 0.2 | 1250 | 750 | 1.333333e-07 | 1200 | 0.2 | 1250 | 0.234482 | N2 | 0.028936 | 1008.093724 | 0.025994 | 1.187848 | 2.2e-05 | 1.6e-05 | 100 | -90 | Rectangular | 140 mm x 140 mm | 1 | Ground | Wire |  | 10 | No
Takahashi, Shuhei, et al. "Relationship Between Blow-Off Behavior and Limiting Oxygen Concentration in Microgravity Environments of Flame Retardant Materials." Fire Technology, vol. 56, Springer Science+Business Media, 2020, pp. 169–83. | Takahashi et al. | https://doi.org/10.1007/s10694-019-00880-2 | Flat | 80 mm x 20 mm x 0.25 mm | 1200 | 0.2 | 1250 | 750 | 1.333333e-07 | 1200 | 0.2 | 1250 | 0.2443558 | N2 | 0.028976 | 1006.805632 | 0.025998 | 1.18949 | 2.2e-05 | 1.6e-05 | 100 | -100 | Rectangular | 140 mm x 140 mm | 1 | Ground | Wire |  | 10 | Yes
Takahashi, Shuhei, et al. "Relationship Between Blow-Off Behavior and Limiting Oxygen Concentration in Microgravity Environments of Flame Retardant Materials." Fire Technology, vol. 56, Springer Science+Business Media, 2020, pp. 169–83. | Takahashi et al. | https://doi.org/10.1007/s10694-019-00880-2 | Flat | 80 mm x 20 mm x 0.25 mm | 1200 | 0.2 | 1250 | 750 | 1.333333e-07 | 1200 | 0.2 | 1250 | 0.2396471 | N2 | 0.02896 | 1007.320442 | 0.025996 | 1.188833 | 2.2e-05 | 1.6e-05 | 100 | -100 | Rectangular | 140 mm x 140 mm | 1 | Ground | Wire |  | 10 | No
Takahashi, Shuhei, et al. "Relationship Between Blow-Off Behavior and Limiting Oxygen Concentration in Microgravity Environments of Flame Retardant Materials." Fire Technology, vol. 56, Springer Science+Business Media, 2020, pp. 169–83. | Takahashi et al. | https://doi.org/10.1007/s10694-019-00880-2 | Flat | 80 mm x 20 mm x 0.25 mm | 1200 | 0.2 | 1250 | 750 | 1.333333e-07 | 1200 | 0.2 | 1250 | 0.2495209 | N2 | 0.029 | 1006.034483 | 0.026 | 1.190475 | 2.2e-05 | 1.6e-05 | 100 | -110 | Rectangular | 140 mm x 140 mm | 1 | Ground | Wire |  | 10 | Yes
Takahashi, Shuhei, et al. "Relationship Between Blow-Off Behavior and Limiting Oxygen Concentration in Microgravity Environments of Flame Retardant Materials." Fire Technology, vol. 56, Springer Science+Business Media, 2020, pp. 169–83. | Takahashi et al. | https://doi.org/10.1007/s10694-019-00880-2 | Flat | 80 mm x 20 mm x 0.25 mm | 1200 | 0.2 | 1250 | 750 | 1.333333e-07 | 1200 | 0.2 | 1250 | 0.2443444 | N2 | 0.028976 | 1006.805632 | 0.025998 | 1.18949 | 2.2e-05 | 1.6e-05 | 100 | -110 | Rectangular | 140 mm x 140 mm | 1 | Ground | Wire |  | 10 | No
Takahashi, Shuhei, et al. "Relationship Between Blow-Off Behavior and Limiting Oxygen Concentration in Microgravity Environments of Flame Retardant Materials." Fire Technology, vol. 56, Springer Science+Business Media, 2020, pp. 169–83. | Takahashi et al. | https://doi.org/10.1007/s10694-019-00880-2 | Flat | 80 mm x 20 mm x 0.25 mm | 1200 | 0.2 | 1250 | 750 | 1.333333e-07 | 1200 | 0.2 | 1250 | 0.2542182 | N2 | 0.029016 | 1005.521092 | 0.026002 | 1.191132 | 2.2e-05 | 1.6e-05 | 100 | -120 | Rectangular | 140 mm x 140 mm | 1 | Ground | Wire |  | 10 | Yes
Takahashi, Shuhei, et al. "Relationship Between Blow-Off Behavior and Limiting Oxygen Concentration in Microgravity Environments of Flame Retardant Materials." Fire Technology, vol. 56, Springer Science+Business Media, 2020, pp. 169–83. | Takahashi et al. | https://doi.org/10.1007/s10694-019-00880-2 | Flat | 80 mm x 20 mm x 0.25 mm | 1200 | 0.2 | 1250 | 750 | 1.333333e-07 | 1200 | 0.2 | 1250 | 0.2495123 | N2 | 0.029 | 1006.034483 | 0.026 | 1.190475 | 2.2e-05 | 1.6e-05 | 100 | -120 | Rectangular | 140 mm x 140 mm | 1 | Ground | Wire |  | 10 | No
Takahashi, Shuhei, et al. "Relationship Between Blow-Off Behavior and Limiting Oxygen Concentration in Microgravity Environments of Flame Retardant Materials." Fire Technology, vol. 56, Springer Science+Business Media, 2020, pp. 169–83. | Takahashi et al. | https://doi.org/10.1007/s10694-019-00880-2 | Flat | 80 mm x 20 mm x 0.25 mm | 1200 | 0.2 | 1250 | 750 | 1.333333e-07 | 1200 | 0.2 | 1250 | 0.2593861 | N2 | 0.029036 | 1004.880149 | 0.026004 | 1.191953 | 2.2e-05 | 1.6e-05 | 100 | -130 | Rectangular | 140 mm x 140 mm | 1 | Ground | Wire |  | 10 | Yes
Takahashi, Shuhei, et al. "Relationship Between Blow-Off Behavior and Limiting Oxygen Concentration in Microgravity Environments of Flame Retardant Materials." Fire Technology, vol. 56, Springer Science+Business Media, 2020, pp. 169–83. | Takahashi et al. | https://doi.org/10.1007/s10694-019-00880-2 | Flat | 80 mm x 20 mm x 0.25 mm | 1200 | 0.2 | 1250 | 750 | 1.333333e-07 | 1200 | 0.2 | 1250 | 0.2542096 | N2 | 0.029016 | 1005.521092 | 0.026002 | 1.191132 | 2.2e-05 | 1.6e-05 | 100 | -130 | Rectangular | 140 mm x 140 mm | 1 | Ground | Wire |  | 10 | No
Takahashi, Shuhei, et al. "Relationship Between Blow-Off Behavior and Limiting Oxygen Concentration in Microgravity Environments of Flame Retardant Materials." Fire Technology, vol. 56, Springer Science+Business Media, 2020, pp. 169–83. | Takahashi et al. | https://doi.org/10.1007/s10694-019-00880-2 | Flat | 80 mm x 20 mm x 0.03 mm | 1290 | 0.3 | 1170 | 790 | 1.987676e-07 | 1290 | 0.3 | 1170 | 0.25 | N2 | 0.029 | 1006.034483 | 0.026 | 1.190475 | 2.2e-05 | 1.6e-05 | 100 | -5.994843 | Rectangular | 140 mm x 140 mm | 0.001 | Parabolic Aircraft | Wire |  | 10 | No
Takahashi, Shuhei, et al. "Relationship Between Blow-Off Behavior and Limiting Oxygen Concentration in Microgravity Environments of Flame Retardant Materials." Fire Technology, vol. 56, Springer Science+Business Media, 2020, pp. 169–83. | Takahashi et al. | https://doi.org/10.1007/s10694-019-00880-2 | Flat | 80 mm x 20 mm x 0.03 mm | 1290 | 0.3 | 1170 | 790 | 1.987676e-07 | 1290 | 0.3 | 1170 | 0.2346154 | N2 | 0.02894 | 1007.964755 | 0.025994 | 1.188012 | 2.2e-05 | 1.6e-05 | 100 | -5.905298 | Rectangular | 140 mm x 140 mm | 0.001 | Parabolic Aircraft | Wire |  | 10 | No
Takahashi, Shuhei, et al. "Relationship Between Blow-Off Behavior and Limiting Oxygen Concentration in Microgravity Environments of Flame Retardant Materials." Fire Technology, vol. 56, Springer Science+Business Media, 2020, pp. 169–83. | Takahashi et al. | https://doi.org/10.1007/s10694-019-00880-2 | Flat | 80 mm x 20 mm x 0.03 mm | 1290 | 0.3 | 1170 | 790 | 1.987676e-07 | 1290 | 0.3 | 1170 | 0.2630769 | N2 | 0.029052 | 1004.36803 | 0.026005 | 1.19261 | 2.2e-05 | 1.6e-05 | 100 | -11.45048 | Rectangular | 140 mm x 140 mm | 0.001 | Parabolic Aircraft | Wire |  | 10 | Yes
Takahashi, Shuhei, et al. "Relationship Between Blow-Off Behavior and Limiting Oxygen Concentration in Microgravity Environments of Flame Retardant Materials." Fire Technology, vol. 56, Springer Science+Business Media, 2020, pp. 169–83. | Takahashi et al. | https://doi.org/10.1007/s10694-019-00880-2 | Flat | 80 mm x 20 mm x 0.03 mm | 1290 | 0.3 | 1170 | 790 | 1.987676e-07 | 1290 | 0.3 | 1170 | 0.2605128 | N2 | 0.029044 | 1004.624019 | 0.026004 | 1.192281 | 2.2e-05 | 1.6e-05 | 100 | -11.45048 | Rectangular | 140 mm x 140 mm | 0.001 | Parabolic Aircraft | Wire |  | 10 | Yes
Takahashi, Shuhei, et al. "Relationship Between Blow-Off Behavior and Limiting Oxygen Concentration in Microgravity Environments of Flame Retardant Materials." Fire Technology, vol. 56, Springer Science+Business Media, 2020, pp. 169–83. | Takahashi et al. | https://doi.org/10.1007/s10694-019-00880-2 | Flat | 80 mm x 20 mm x 0.03 mm | 1290 | 0.3 | 1170 | 790 | 1.987676e-07 | 1290 | 0.3 | 1170 | 0.2492308 | N2 | 0.028996 | 1006.162919 | 0.026 | 1.190311 | 2.2e-05 | 1.6e-05 | 100 | -11.6241 | Rectangular | 140 mm x 140 mm | 0.001 | Parabolic Aircraft | Wire |  | 10 | No
Takahashi, Shuhei, et al. "Relationship Between Blow-Off Behavior and Limiting Oxygen Concentration in Microgravity Environments of Flame Retardant Materials." Fire Technology, vol. 56, Springer Science+Business Media, 2020, pp. 169–83. | Takahashi et al. | https://doi.org/10.1007/s10694-019-00880-2 | Flat | 80 mm x 20 mm x 0.03 mm | 1290 | 0.3 | 1170 | 790 | 1.987676e-07 | 1290 | 0.3 | 1170 | 0.2376923 | N2 | 0.028952 | 1007.57806 | 0.025995 | 1.188505 | 2.2e-05 | 1.6e-05 | 100 | -11.27944 | Rectangular | 140 mm x 140 mm | 0.001 | Parabolic Aircraft | Wire |  | 10 | No
Takahashi, Shuhei, et al. "Relationship Between Blow-Off Behavior and Limiting Oxygen Concentration in Microgravity Environments of Flame Retardant Materials." Fire Technology, vol. 56, Springer Science+Business Media, 2020, pp. 169–83. | Takahashi et al. | https://doi.org/10.1007/s10694-019-00880-2 | Flat | 80 mm x 20 mm x 0.03 mm | 1290 | 0.3 | 1170 | 790 | 1.987676e-07 | 1290 | 0.3 | 1170 | 0.2317949 | N2 | 0.028928 | 1008.35177 | 0.025993 | 1.18752 | 2.2e-05 | 1.6e-05 | 100 | -11.11096 | Rectangular | 140 mm x 140 mm | 0.001 | Parabolic Aircraft | Wire |  | 10 | No
Takahashi, Shuhei, et al. "Relationship Between Blow-Off Behavior and Limiting Oxygen Concentration in Microgravity Environments of Flame Retardant Materials." Fire Technology, vol. 56, Springer Science+Business Media, 2020, pp. 169–83. | Takahashi et al. | https://doi.org/10.1007/s10694-019-00880-2 | Flat | 80 mm x 20 mm x 0.03 mm | 1290 | 0.3 | 1170 | 790 | 1.987676e-07 | 1290 | 0.3 | 1170 | 0.265641 | N2 | 0.029064 | 1003.98431 | 0.026006 | 1.193102 | 2.2e-05 | 1.6e-05 | 100 | -20.90554 | Rectangular | 140 mm x 140 mm | 0.001 | Parabolic Aircraft | Wire |  | 10 | Yes
Takahashi, Shuhei, et al. "Relationship Between Blow-Off Behavior and Limiting Oxygen Concentration in Microgravity Environments of Flame Retardant Materials." Fire Technology, vol. 56, Springer Science+Business Media, 2020, pp. 169–83. | Takahashi et al. | https://doi.org/10.1007/s10694-019-00880-2 | Flat | 80 mm x 20 mm x 0.03 mm | 1290 | 0.3 | 1170 | 790 | 1.987676e-07 | 1290 | 0.3 | 1170 | 0.2576923 | N2 | 0.029032 | 1005.008267 | 0.026003 | 1.191789 | 2.2e-05 | 1.6e-05 | 100 | -20.59328 | Rectangular | 140 mm x 140 mm | 0.001 | Parabolic Aircraft | Wire |  | 10 | No
Takahashi, Shuhei, et al. "Relationship Between Blow-Off Behavior and Limiting Oxygen Concentration in Microgravity Environments of Flame Retardant Materials." Fire Technology, vol. 56, Springer Science+Business Media, 2020, pp. 169–83. | Takahashi et al. | https://doi.org/10.1007/s10694-019-00880-2 | Flat | 80 mm x 20 mm x 0.03 mm | 1290 | 0.3 | 1170 | 790 | 1.987676e-07 | 1290 | 0.3 | 1170 | 0.2494872 | N2 | 0.028996 | 1006.162919 | 0.026 | 1.190311 | 2.2e-05 | 1.6e-05 | 100 | -20.28568 | Rectangular | 140 mm x 140 mm | 0.001 | Parabolic Aircraft | Wire |  | 10 | Yes
Takahashi, Shuhei, et al. "Relationship Between Blow-Off Behavior and Limiting Oxygen Concentration in Microgravity Environments of Flame Retardant Materials." Fire Technology, vol. 56, Springer Science+Business Media, 2020, pp. 169–83. | Takahashi et al. | https://doi.org/10.1007/s10694-019-00880-2 | Flat | 80 mm x 20 mm x 0.03 mm | 1290 | 0.3 | 1170 | 790 | 1.987676e-07 | 1290 | 0.3 | 1170 | 0.2394872 | N2 | 0.028956 | 1007.449233 | 0.025996 | 1.188669 | 2.2e-05 | 1.6e-05 | 100 | -20.28568 | Rectangular | 140 mm x 140 mm | 0.001 | Parabolic Aircraft | Wire |  | 10 | No
Takahashi, Shuhei, et al. "Relationship Between Blow-Off Behavior and Limiting Oxygen Concentration in Microgravity Environments of Flame Retardant Materials." Fire Technology, vol. 56, Springer Science+Business Media, 2020, pp. 169–83. | Takahashi et al. | https://doi.org/10.1007/s10694-019-00880-2 | Flat | 80 mm x 20 mm x 0.03 mm | 1290 | 0.3 | 1170 | 790 | 1.987676e-07 | 1290 | 0.3 | 1170 | 0.234359 | N2 | 0.028936 | 1008.093724 | 0.025994 | 1.187848 | 2.2e-05 | 1.6e-05 | 100 | -19.98267 | Rectangular | 140 mm x 140 mm | 0.001 | Parabolic Aircraft | Wire |  | 10 | No
Takahashi, Shuhei, et al. "Relationship Between Blow-Off Behavior and Limiting Oxygen Concentration in Microgravity Environments of Flame Retardant Materials." Fire Technology, vol. 56, Springer Science+Business Media, 2020, pp. 169–83. | Takahashi et al. | https://doi.org/10.1007/s10694-019-00880-2 | Flat | 80 mm x 20 mm x 0.03 mm | 1290 | 0.3 | 1170 | 790 | 1.987676e-07 | 1290 | 0.3 | 1170 | 0.264359 | N2 | 0.029056 | 1004.240088 | 0.026006 | 1.192774 | 2.2e-05 | 1.6e-05 | 100 | -29.11068 | Rectangular | 140 mm x 140 mm | 0.001 | Parabolic Aircraft | Wire |  | 10 | Yes
Takahashi, Shuhei, et al. "Relationship Between Blow-Off Behavior and Limiting Oxygen Concentration in Microgravity Environments of Flame Retardant Materials." Fire Technology, vol. 56, Springer Science+Business Media, 2020, pp. 169–83. | Takahashi et al. | https://doi.org/10.1007/s10694-019-00880-2 | Flat | 80 mm x 20 mm x 0.03 mm | 1290 | 0.3 | 1170 | 790 | 1.987676e-07 | 1290 | 0.3 | 1170 | 0.25 | N2 | 0.029 | 1006.034483 | 0.026 | 1.190475 | 2.2e-05 | 1.6e-05 | 100 | -29.11068 | Rectangular | 140 mm x 140 mm | 0.001 | Parabolic Aircraft | Wire |  | 10 | Yes
Takahashi, Shuhei, et al. "Relationship Between Blow-Off Behavior and Limiting Oxygen Concentration in Microgravity Environments of Flame Retardant Materials." Fire Technology, vol. 56, Springer Science+Business Media, 2020, pp. 169–83. | Takahashi et al. | https://doi.org/10.1007/s10694-019-00880-2 | Flat | 80 mm x 20 mm x 0.03 mm | 1290 | 0.3 | 1170 | 790 | 1.987676e-07 | 1290 | 0.3 | 1170 | 0.2389744 | N2 | 0.028956 | 1007.449233 | 0.025996 | 1.188669 | 2.2e-05 | 1.6e-05 | 100 | -29.55209 | Rectangular | 140 mm x 140 mm | 0.001 | Parabolic Aircraft | Wire |  | 10 | Yes
Takahashi, Shuhei, et al. "Relationship Between Blow-Off Behavior and Limiting Oxygen Concentration in Microgravity Environments of Flame Retardant Materials." Fire Technology, vol. 56, Springer Science+Business Media, 2020, pp. 169–83. | Takahashi et al. | https://doi.org/10.1007/s10694-019-00880-2 | Flat | 80 mm x 20 mm x 0.03 mm | 1290 | 0.3 | 1170 | 790 | 1.987676e-07 | 1290 | 0.3 | 1170 | 0.2346154 | N2 | 0.02894 | 1007.964755 | 0.025994 | 1.188012 | 2.2e-05 | 1.6e-05 | 100 | -29.55209 | Rectangular | 140 mm x 140 mm | 0.001 | Parabolic Aircraft | Wire |  | 10 | No
Takahashi, Shuhei, et al. "Relationship Between Blow-Off Behavior and Limiting Oxygen Concentration in Microgravity Environments of Flame Retardant Materials." Fire Technology, vol. 56, Springer Science+Business Media, 2020, pp. 169–83. | Takahashi et al. | https://doi.org/10.1007/s10694-019-00880-2 | Flat | 80 mm x 20 mm x 0.03 mm | 1290 | 0.3 | 1170 | 790 | 1.987676e-07 | 1290 | 0.3 | 1170 | 0.2402564 | N2 | 0.02896 | 1007.320442 | 0.025996 | 1.188833 | 2.2e-05 | 1.6e-05 | 100 | -34.87255 | Rectangular | 140 mm x 140 mm | 1 | Parabolic Aircraft | Wire |  | 10 | Yes
Takahashi, Shuhei, et al. "Relationship Between Blow-Off Behavior and Limiting Oxygen Concentration in Microgravity Environments of Flame Retardant Materials." Fire Technology, vol. 56, Springer Science+Business Media, 2020, pp. 169–83. | Takahashi et al. | https://doi.org/10.1007/s10694-019-00880-2 | Flat | 80 mm x 20 mm x 0.03 mm | 1290 | 0.3 | 1170 | 790 | 1.987676e-07 | 1290 | 0.3 | 1170 | 0.2351282 | N2 | 0.02894 | 1007.964755 | 0.025994 | 1.188012 | 2.2e-05 | 1.6e-05 | 100 | -35.40133 | Rectangular | 140 mm x 140 mm | 1 | Parabolic Aircraft | Wire |  | 10 | No
Takahashi, Shuhei, et al. "Relationship Between Blow-Off Behavior and Limiting Oxygen Concentration in Microgravity Environments of Flame Retardant Materials." Fire Technology, vol. 56, Springer Science+Business Media, 2020, pp. 169–83. | Takahashi et al. | https://doi.org/10.1007/s10694-019-00880-2 | Flat | 80 mm x 20 mm x 0.03 mm | 1290 | 0.3 | 1170 | 790 | 1.987676e-07 | 1290 | 0.3 | 1170 | 0.2451282 | N2 | 0.02898 | 1006.677019 | 0.025998 | 1.189654 | 2.2e-05 | 1.6e-05 | 100 | -59.94843 | Rectangular | 140 mm x 140 mm | 1 | Ground | Wire |  | 10 | Yes
Takahashi, Shuhei, et al. "Relationship Between Blow-Off Behavior and Limiting Oxygen Concentration in Microgravity Environments of Flame Retardant Materials." Fire Technology, vol. 56, Springer Science+Business Media, 2020, pp. 169–83. | Takahashi et al. | https://doi.org/10.1007/s10694-019-00880-2 | Flat | 80 mm x 20 mm x 0.03 mm | 1290 | 0.3 | 1170 | 790 | 1.987676e-07 | 1290 | 0.3 | 1170 | 0.24 | N2 | 0.02896 | 1007.320442 | 0.025996 | 1.188833 | 2.2e-05 | 1.6e-05 | 100 | -59.94843 | Rectangular | 140 mm x 140 mm | 1 | Ground | Wire |  | 10 | No
Takahashi, Shuhei, et al. "Relationship Between Blow-Off Behavior and Limiting Oxygen Concentration in Microgravity Environments of Flame Retardant Materials." Fire Technology, vol. 56, Springer Science+Business Media, 2020, pp. 169–83. | Takahashi et al. | https://doi.org/10.1007/s10694-019-00880-2 | Flat | 80 mm x 20 mm x 0.03 mm | 1290 | 0.3 | 1170 | 790 | 1.987676e-07 | 1290 | 0.3 | 1170 | 0.2502564 | N2 | 0.029 | 1006.034483 | 0.026 | 1.190475 | 2.2e-05 | 1.6e-05 | 100 | -69.68467 | Rectangular | 140 mm x 140 mm | 1 | Ground | Wire |  | 10 | Yes
Takahashi, Shuhei, et al. "Relationship Between Blow-Off Behavior and Limiting Oxygen Concentration in Microgravity Environments of Flame Retardant Materials." Fire Technology, vol. 56, Springer Science+Business Media, 2020, pp. 169–83. | Takahashi et al. | https://doi.org/10.1007/s10694-019-00880-2 | Flat | 80 mm x 20 mm x 0.03 mm | 1290 | 0.3 | 1170 | 790 | 1.987676e-07 | 1290 | 0.3 | 1170 | 0.2451282 | N2 | 0.02898 | 1006.677019 | 0.025998 | 1.189654 | 2.2e-05 | 1.6e-05 | 100 | -69.68467 | Rectangular | 140 mm x 140 mm | 1 | Ground | Wire |  | 10 | No
Takahashi, Shuhei, et al. "Relationship Between Blow-Off Behavior and Limiting Oxygen Concentration in Microgravity Environments of Flame Retardant Materials." Fire Technology, vol. 56, Springer Science+Business Media, 2020, pp. 169–83. | Takahashi et al. | https://doi.org/10.1007/s10694-019-00880-2 | Flat | 80 mm x 20 mm x 0.03 mm | 1290 | 0.3 | 1170 | 790 | 1.987676e-07 | 1290 | 0.3 | 1170 | 0.2502564 | N2 | 0.029 | 1006.034483 | 0.026 | 1.190475 | 2.2e-05 | 1.6e-05 | 100 | -79.79226 | Rectangular | 140 mm x 140 mm | 1 | Ground | Wire |  | 10 | Yes
Takahashi, Shuhei, et al. "Relationship Between Blow-Off Behavior and Limiting Oxygen Concentration in Microgravity Environments of Flame Retardant Materials." Fire Technology, vol. 56, Springer Science+Business Media, 2020, pp. 169–83. | Takahashi et al. | https://doi.org/10.1007/s10694-019-00880-2 | Flat | 80 mm x 20 mm x 0.03 mm | 1290 | 0.3 | 1170 | 790 | 1.987676e-07 | 1290 | 0.3 | 1170 | 0.2453846 | N2 | 0.02898 | 1006.677019 | 0.025998 | 1.189654 | 2.2e-05 | 1.6e-05 | 100 | -79.79226 | Rectangular | 140 mm x 140 mm | 1 | Ground | Wire |  | 10 | No
Takahashi, Shuhei, et al. "Relationship Between Blow-Off Behavior and Limiting Oxygen Concentration in Microgravity Environments of Flame Retardant Materials." Fire Technology, vol. 56, Springer Science+Business Media, 2020, pp. 169–83. | Takahashi et al. | https://doi.org/10.1007/s10694-019-00880-2 | Flat | 80 mm x 20 mm x 0.03 mm | 1290 | 0.3 | 1170 | 790 | 1.987676e-07 | 1290 | 0.3 | 1170 | 0.2551282 | N2 | 0.02902 | 1005.392833 | 0.026002 | 1.191296 | 2.2e-05 | 1.6e-05 | 100 | -88.65687 | Rectangular | 140 mm x 140 mm | 1 | Ground | Wire |  | 10 | Yes
Takahashi, Shuhei, et al. "Relationship Between Blow-Off Behavior and Limiting Oxygen Concentration in Microgravity Environments of Flame Retardant Materials." Fire Technology, vol. 56, Springer Science+Business Media, 2020, pp. 169–83. | Takahashi et al. | https://doi.org/10.1007/s10694-019-00880-2 | Flat | 80 mm x 20 mm x 0.03 mm | 1290 | 0.3 | 1170 | 790 | 1.987676e-07 | 1290 | 0.3 | 1170 | 0.2502564 | N2 | 0.029 | 1006.034483 | 0.026 | 1.190475 | 2.2e-05 | 1.6e-05 | 100 | -88.65687 | Rectangular | 140 mm x 140 mm | 1 | Ground | Wire |  | 10 | No
Takahashi, Shuhei, et al. "Relationship Between Blow-Off Behavior and Limiting Oxygen Concentration in Microgravity Environments of Flame Retardant Materials." Fire Technology, vol. 56, Springer Science+Business Media, 2020, pp. 169–83. | Takahashi et al. | https://doi.org/10.1007/s10694-019-00880-2 | Flat | 80 mm x 20 mm x 0.03 mm | 1290 | 0.3 | 1170 | 790 | 1.987676e-07 | 1290 | 0.3 | 1170 | 0.2551282 | N2 | 0.02902 | 1005.392833 | 0.026002 | 1.191296 | 2.2e-05 | 1.6e-05 | 100 | -100 | Rectangular | 140 mm x 140 mm | 1 | Ground | Wire |  | 10 | Yes
Takahashi, Shuhei, et al. "Relationship Between Blow-Off Behavior and Limiting Oxygen Concentration in Microgravity Environments of Flame Retardant Materials." Fire Technology, vol. 56, Springer Science+Business Media, 2020, pp. 169–83. | Takahashi et al. | https://doi.org/10.1007/s10694-019-00880-2 | Flat | 80 mm x 20 mm x 0.03 mm | 1290 | 0.3 | 1170 | 790 | 1.987676e-07 | 1290 | 0.3 | 1170 | 0.2502564 | N2 | 0.029 | 1006.034483 | 0.026 | 1.190475 | 2.2e-05 | 1.6e-05 | 100 | -100 | Rectangular | 140 mm x 140 mm | 1 | Ground | Wire |  | 10 | No
Takahashi, Shuhei, et al. "Relationship Between Blow-Off Behavior and Limiting Oxygen Concentration in Microgravity Environments of Flame Retardant Materials." Fire Technology, vol. 56, Springer Science+Business Media, 2020, pp. 169–83. | Takahashi et al. | https://doi.org/10.1007/s10694-019-00880-2 | Flat | 80 mm x 20 mm x 0.03 mm | 1290 | 0.3 | 1170 | 790 | 1.987676e-07 | 1290 | 0.3 | 1170 | 0.2602564 | N2 | 0.02904 | 1004.752066 | 0.026004 | 1.192117 | 2.2e-05 | 1.6e-05 | 100 | -109.45 | Rectangular | 140 mm x 140 mm | 1 | Ground | Wire |  | 10 | Yes
Takahashi, Shuhei, et al. "Relationship Between Blow-Off Behavior and Limiting Oxygen Concentration in Microgravity Environments of Flame Retardant Materials." Fire Technology, vol. 56, Springer Science+Business Media, 2020, pp. 169–83. | Takahashi et al. | https://doi.org/10.1007/s10694-019-00880-2 | Flat | 80 mm x 20 mm x 0.03 mm | 1290 | 0.3 | 1170 | 790 | 1.987676e-07 | 1290 | 0.3 | 1170 | 0.2551282 | N2 | 0.02902 | 1005.392833 | 0.026002 | 1.191296 | 2.2e-05 | 1.6e-05 | 100 | -111.1096 | Rectangular | 140 mm x 140 mm | 1 | Ground | Wire |  | 10 | No
Takahashi, Shuhei, et al. "Relationship Between Blow-Off Behavior and Limiting Oxygen Concentration in Microgravity Environments of Flame Retardant Materials." Fire Technology, vol. 56, Springer Science+Business Media, 2020, pp. 169–83. | Takahashi et al. | https://doi.org/10.1007/s10694-019-00880-2 | Flat | 80 mm x 20 mm x 0.03 mm | 1290 | 0.3 | 1170 | 790 | 1.987676e-07 | 1290 | 0.3 | 1170 | 0.2653846 | N2 | 0.02906 | 1004.112182 | 0.026006 | 1.192938 | 2.2e-05 | 1.6e-05 | 100 | -119.793 | Rectangular | 140 mm x 140 mm | 1 | Ground | Wire |  | 10 | Yes
Takahashi, Shuhei, et al. "Relationship Between Blow-Off Behavior and Limiting Oxygen Concentration in Microgravity Environments of Flame Retardant Materials." Fire Technology, vol. 56, Springer Science+Business Media, 2020, pp. 169–83. | Takahashi et al. | https://doi.org/10.1007/s10694-019-00880-2 | Flat | 80 mm x 20 mm x 0.03 mm | 1290 | 0.3 | 1170 | 790 | 1.987676e-07 | 1290 | 0.3 | 1170 | 0.26 | N2 | 0.02904 | 1004.752066 | 0.026004 | 1.192117 | 2.2e-05 | 1.6e-05 | 100 | -119.793 | Rectangular | 140 mm x 140 mm | 1 | Ground | Wire |  | 10 | No
Takahashi, Shuhei, et al. "Relationship Between Blow-Off Behavior and Limiting Oxygen Concentration in Microgravity Environments of Flame Retardant Materials." Fire Technology, vol. 56, Springer Science+Business Media, 2020, pp. 169–83. | Takahashi et al. | https://doi.org/10.1007/s10694-019-00880-2 | Flat | 80 mm x 20 mm x 0.03 mm | 1290 | 0.3 | 1170 | 790 | 1.987676e-07 | 1290 | 0.3 | 1170 | 0.2702564 | N2 | 0.02908 | 1003.473177 | 0.026008 | 1.193759 | 2.2e-05 | 1.5e-05 | 100 | -129.155 | Rectangular | 140 mm x 140 mm | 1 | Ground | Wire |  | 10 | Yes
Takahashi, Shuhei, et al. "Relationship Between Blow-Off Behavior and Limiting Oxygen Concentration in Microgravity Environments of Flame Retardant Materials." Fire Technology, vol. 56, Springer Science+Business Media, 2020, pp. 169–83. | Takahashi et al. | https://doi.org/10.1007/s10694-019-00880-2 | Flat | 80 mm x 20 mm x 0.03 mm | 1290 | 0.3 | 1170 | 790 | 1.987676e-07 | 1290 | 0.3 | 1170 | 0.2648718 | N2 | 0.02906 | 1004.112182 | 0.026006 | 1.192938 | 2.2e-05 | 1.6e-05 | 100 | -133.1015 | Rectangular | 140 mm x 140 mm | 1 | Ground | Wire |  | 10 | No
Takahashi, Shuhei, et al. "Relationship Between Blow-Off Behavior and Limiting Oxygen Concentration in Microgravity Environments of Flame Retardant Materials." Fire Technology, vol. 56, Springer Science+Business Media, 2020, pp. 169–83. | Takahashi et al. | https://doi.org/10.1007/s10694-019-00880-2 | Flat | 80 mm x 20 mm x 0.5 mm | 1250 | 0.2 | 1250 | 720 | 1.28e-07 | 1250 | 0.2 | 1250 | 0.2309804 | N2 | 0.028924 | 1008.480846 | 0.025992 | 1.187355 | 2.2e-05 | 1.6e-05 | 100 | -5.945571 | Rectangular | 140 mm x 140 mm | 0.001 | Parabolic Aircraft | Wire |  | 15 | No
Takahashi, Shuhei, et al. "Relationship Between Blow-Off Behavior and Limiting Oxygen Concentration in Microgravity Environments of Flame Retardant Materials." Fire Technology, vol. 56, Springer Science+Business Media, 2020, pp. 169–83. | Takahashi et al. | https://doi.org/10.1007/s10694-019-00880-2 | Flat | 80 mm x 20 mm x 0.5 mm | 1250 | 0.2 | 1250 | 720 | 1.28e-07 | 1250 | 0.2 | 1250 | 0.2141176 | N2 | 0.028856 | 1010.680621 | 0.025986 | 1.184564 | 2.2e-05 | 1.6e-05 | 100 | -5.945571 | Rectangular | 140 mm x 140 mm | 0.001 | Parabolic Aircraft | Wire |  | 15 | No
Takahashi, Shuhei, et al. "Relationship Between Blow-Off Behavior and Limiting Oxygen Concentration in Microgravity Environments of Flame Retardant Materials." Fire Technology, vol. 56, Springer Science+Business Media, 2020, pp. 169–83. | Takahashi et al. | https://doi.org/10.1007/s10694-019-00880-2 | Flat | 80 mm x 20 mm x 0.5 mm | 1250 | 0.2 | 1250 | 720 | 1.28e-07 | 1250 | 0.2 | 1250 | 0.1992157 | N2 | 0.028796 | 1012.630226 | 0.02598 | 1.182101 | 2.2e-05 | 1.6e-05 | 100 | -5.771522 | Rectangular | 140 mm x 140 mm | 0.001 | Parabolic Aircraft | Wire |  | 15 | No
Takahashi, Shuhei, et al. "Relationship Between Blow-Off Behavior and Limiting Oxygen Concentration in Microgravity Environments of Flame Retardant Materials." Fire Technology, vol. 56, Springer Science+Business Media, 2020, pp. 169–83. | Takahashi et al. | https://doi.org/10.1007/s10694-019-00880-2 | Flat | 80 mm x 20 mm x 0.5 mm | 1250 | 0.2 | 1250 | 720 | 1.28e-07 | 1250 | 0.2 | 1250 | 0.1843137 | N2 | 0.028736 | 1014.587973 | 0.025974 | 1.179638 | 2.2e-05 | 1.6e-05 | 100 | -5.438559 | Rectangular | 140 mm x 140 mm | 0.001 | Parabolic Aircraft | Wire |  | 15 | No
Takahashi, Shuhei, et al. "Relationship Between Blow-Off Behavior and Limiting Oxygen Concentration in Microgravity Environments of Flame Retardant Materials." Fire Technology, vol. 56, Springer Science+Business Media, 2020, pp. 169–83. | Takahashi et al. | https://doi.org/10.1007/s10694-019-00880-2 | Flat | 80 mm x 20 mm x 0.5 mm | 1250 | 0.2 | 1250 | 720 | 1.28e-07 | 1250 | 0.2 | 1250 | 0.2290196 | N2 | 0.028916 | 1008.739106 | 0.025992 | 1.187027 | 2.2e-05 | 1.6e-05 | 100 | -10.77105 | Rectangular | 140 mm x 140 mm | 0.001 | Parabolic Aircraft | Wire |  | 15 | Yes
Takahashi, Shuhei, et al. "Relationship Between Blow-Off Behavior and Limiting Oxygen Concentration in Microgravity Environments of Flame Retardant Materials." Fire Technology, vol. 56, Springer Science+Business Media, 2020, pp. 169–83. | Takahashi et al. | https://doi.org/10.1007/s10694-019-00880-2 | Flat | 80 mm x 20 mm x 0.5 mm | 1250 | 0.2 | 1250 | 720 | 1.28e-07 | 1250 | 0.2 | 1250 | 0.214902 | N2 | 0.02886 | 1010.550936 | 0.025986 | 1.184728 | 2.2e-05 | 1.6e-05 | 100 | -11.26193 | Rectangular | 140 mm x 140 mm | 0.001 | Parabolic Aircraft | Wire |  | 15 | No
Takahashi, Shuhei, et al. "Relationship Between Blow-Off Behavior and Limiting Oxygen Concentration in Microgravity Environments of Flame Retardant Materials." Fire Technology, vol. 56, Springer Science+Business Media, 2020, pp. 169–83. | Takahashi et al. | https://doi.org/10.1007/s10694-019-00880-2 | Flat | 80 mm x 20 mm x 0.5 mm | 1250 | 0.2 | 1250 | 720 | 1.28e-07 | 1250 | 0.2 | 1250 | 0.2145098 | N2 | 0.02886 | 1010.550936 | 0.025986 | 1.184728 | 2.2e-05 | 1.6e-05 | 100 | -11.26193 | Rectangular | 140 mm x 140 mm | 0.001 | Parabolic Aircraft | Wire |  | 15 | No
Takahashi, Shuhei, et al. "Relationship Between Blow-Off Behavior and Limiting Oxygen Concentration in Microgravity Environments of Flame Retardant Materials." Fire Technology, vol. 56, Springer Science+Business Media, 2020, pp. 169–83. | Takahashi et al. | https://doi.org/10.1007/s10694-019-00880-2 | Flat | 80 mm x 20 mm x 0.5 mm | 1250 | 0.2 | 1250 | 720 | 1.28e-07 | 1250 | 0.2 | 1250 | 0.2011765 | N2 | 0.028804 | 1012.36981 | 0.02598 | 1.182429 | 2.2e-05 | 1.6e-05 | 100 | -11.26193 | Rectangular | 140 mm x 140 mm | 0.001 | Parabolic Aircraft | Wire |  | 15 | No
Takahashi, Shuhei, et al. "Relationship Between Blow-Off Behavior and Limiting Oxygen Concentration in Microgravity Environments of Flame Retardant Materials." Fire Technology, vol. 56, Springer Science+Business Media, 2020, pp. 169–83. | Takahashi et al. | https://doi.org/10.1007/s10694-019-00880-2 | Flat | 80 mm x 20 mm x 0.5 mm | 1250 | 0.2 | 1250 | 720 | 1.28e-07 | 1250 | 0.2 | 1250 | 0.1847059 | N2 | 0.02874 | 1014.457203 | 0.025974 | 1.179802 | 2.2e-05 | 1.6e-05 | 100 | -11.26193 | Rectangular | 140 mm x 140 mm | 0.001 | Parabolic Aircraft | Wire |  | 15 | No
Takahashi, Shuhei, et al. "Relationship Between Blow-Off Behavior and Limiting Oxygen Concentration in Microgravity Environments of Flame Retardant Materials." Fire Technology, vol. 56, Springer Science+Business Media, 2020, pp. 169–83. | Takahashi et al. | https://doi.org/10.1007/s10694-019-00880-2 | Flat | 80 mm x 20 mm x 0.5 mm | 1250 | 0.2 | 1250 | 720 | 1.28e-07 | 1250 | 0.2 | 1250 | 0.2309804 | N2 | 0.028924 | 1008.480846 | 0.025992 | 1.187355 | 2.2e-05 | 1.6e-05 | 100 | -20.10138 | Rectangular | 140 mm x 140 mm | 0.001 | Parabolic Aircraft | Wire |  | 15 | Yes
Takahashi, Shuhei, et al. "Relationship Between Blow-Off Behavior and Limiting Oxygen Concentration in Microgravity Environments of Flame Retardant Materials." Fire Technology, vol. 56, Springer Science+Business Media, 2020, pp. 169–83. | Takahashi et al. | https://doi.org/10.1007/s10694-019-00880-2 | Flat | 80 mm x 20 mm x 0.5 mm | 1250 | 0.2 | 1250 | 720 | 1.28e-07 | 1250 | 0.2 | 1250 | 0.214902 | N2 | 0.02886 | 1010.550936 | 0.025986 | 1.184728 | 2.2e-05 | 1.6e-05 | 100 | -20.40222 | Rectangular | 140 mm x 140 mm | 0.001 | Parabolic Aircraft | Wire |  | 15 | No
Takahashi, Shuhei, et al. "Relationship Between Blow-Off Behavior and Limiting Oxygen Concentration in Microgravity Environments of Flame Retardant Materials." Fire Technology, vol. 56, Springer Science+Business Media, 2020, pp. 169–83. | Takahashi et al. | https://doi.org/10.1007/s10694-019-00880-2 | Flat | 80 mm x 20 mm x 0.5 mm | 1250 | 0.2 | 1250 | 720 | 1.28e-07 | 1250 | 0.2 | 1250 | 0.214902 | N2 | 0.02886 | 1010.550936 | 0.025986 | 1.184728 | 2.2e-05 | 1.6e-05 | 100 | -20.40222 | Rectangular | 140 mm x 140 mm | 0.001 | Parabolic Aircraft | Wire |  | 15 | No
Takahashi, Shuhei, et al. "Relationship Between Blow-Off Behavior and Limiting Oxygen Concentration in Microgravity Environments of Flame Retardant Materials." Fire Technology, vol. 56, Springer Science+Business Media, 2020, pp. 169–83. | Takahashi et al. | https://doi.org/10.1007/s10694-019-00880-2 | Flat | 80 mm x 20 mm x 0.5 mm | 1250 | 0.2 | 1250 | 720 | 1.28e-07 | 1250 | 0.2 | 1250 | 0.2007843 | N2 | 0.028804 | 1012.36981 | 0.02598 | 1.182429 | 2.2e-05 | 1.6e-05 | 100 | -20.40222 | Rectangular | 140 mm x 140 mm | 0.001 | Parabolic Aircraft | Wire |  | 15 | No
Takahashi, Shuhei, et al. "Relationship Between Blow-Off Behavior and Limiting Oxygen Concentration in Microgravity Environments of Flame Retardant Materials." Fire Technology, vol. 56, Springer Science+Business Media, 2020, pp. 169–83. | Takahashi et al. | https://doi.org/10.1007/s10694-019-00880-2 | Flat | 80 mm x 20 mm x 0.5 mm | 1250 | 0.2 | 1250 | 720 | 1.28e-07 | 1250 | 0.2 | 1250 | 0.1988235 | N2 | 0.028796 | 1012.630226 | 0.02598 | 1.182101 | 2.2e-05 | 1.6e-05 | 100 | -20.40222 | Rectangular | 140 mm x 140 mm | 0.001 | Parabolic Aircraft | Wire |  | 15 | No
Takahashi, Shuhei, et al. "Relationship Between Blow-Off Behavior and Limiting Oxygen Concentration in Microgravity Environments of Flame Retardant Materials." Fire Technology, vol. 56, Springer Science+Business Media, 2020, pp. 169–83. | Takahashi et al. | https://doi.org/10.1007/s10694-019-00880-2 | Flat | 80 mm x 20 mm x 0.5 mm | 1250 | 0.2 | 1250 | 720 | 1.28e-07 | 1250 | 0.2 | 1250 | 0.1862745 | N2 | 0.028744 | 1014.326468 | 0.025974 | 1.179966 | 2.2e-05 | 1.6e-05 | 100 | -20.40222 | Rectangular | 140 mm x 140 mm | 0.001 | Parabolic Aircraft | Wire |  | 15 | No
Takahashi, Shuhei, et al. "Relationship Between Blow-Off Behavior and Limiting Oxygen Concentration in Microgravity Environments of Flame Retardant Materials." Fire Technology, vol. 56, Springer Science+Business Media, 2020, pp. 169–83. | Takahashi et al. | https://doi.org/10.1007/s10694-019-00880-2 | Flat | 80 mm x 20 mm x 0.5 mm | 1250 | 0.2 | 1250 | 720 | 1.28e-07 | 1250 | 0.2 | 1250 | 0.2047059 | N2 | 0.02882 | 1011.84941 | 0.025982 | 1.183086 | 2.2e-05 | 1.6e-05 | 100 | -35 | Rectangular | 140 mm x 140 mm | 1 | Parabolic Aircraft | Wire |  | 15 | Yes
Takahashi, Shuhei, et al. "Relationship Between Blow-Off Behavior and Limiting Oxygen Concentration in Microgravity Environments of Flame Retardant Materials." Fire Technology, vol. 56, Springer Science+Business Media, 2020, pp. 169–83. | Takahashi et al. | https://doi.org/10.1007/s10694-019-00880-2 | Flat | 80 mm x 20 mm x 0.5 mm | 1250 | 0.2 | 1250 | 720 | 1.28e-07 | 1250 | 0.2 | 1250 | 0.2 | N2 | 0.0288 | 1012.5 | 0.02598 | 1.182265 | 2.2e-05 | 1.6e-05 | 100 | -35 | Rectangular | 140 mm x 140 mm | 1 | Parabolic Aircraft | Wire |  | 15 | No
Takahashi, Shuhei, et al. "Relationship Between Blow-Off Behavior and Limiting Oxygen Concentration in Microgravity Environments of Flame Retardant Materials." Fire Technology, vol. 56, Springer Science+Business Media, 2020, pp. 169–83. | Takahashi et al. | https://doi.org/10.1007/s10694-019-00880-2 | Flat | 80 mm x 20 mm x 0.5 mm | 1250 | 0.2 | 1250 | 720 | 1.28e-07 | 1250 | 0.2 | 1250 | 0.2254902 | N2 | 0.0289 | 1009.256055 | 0.02599 | 1.18637 | 2.2e-05 | 1.6e-05 | 100 | -59.45571 | Rectangular | 140 mm x 140 mm | 1 | Ground | Wire |  | 15 | Yes
Takahashi, Shuhei, et al. "Relationship Between Blow-Off Behavior and Limiting Oxygen Concentration in Microgravity Environments of Flame Retardant Materials." Fire Technology, vol. 56, Springer Science+Business Media, 2020, pp. 169–83. | Takahashi et al. | https://doi.org/10.1007/s10694-019-00880-2 | Flat | 80 mm x 20 mm x 0.5 mm | 1250 | 0.2 | 1250 | 720 | 1.28e-07 | 1250 | 0.2 | 1250 | 0.2203922 | N2 | 0.02888 | 1009.903047 | 0.025988 | 1.185549 | 2.2e-05 | 1.6e-05 | 100 | -59.45571 | Rectangular | 140 mm x 140 mm | 1 | Ground | Wire |  | 15 | No
Takahashi, Shuhei, et al. "Relationship Between Blow-Off Behavior and Limiting Oxygen Concentration in Microgravity Environments of Flame Retardant Materials." Fire Technology, vol. 56, Springer Science+Business Media, 2020, pp. 169–83. | Takahashi et al. | https://doi.org/10.1007/s10694-019-00880-2 | Flat | 80 mm x 20 mm x 0.5 mm | 1250 | 0.2 | 1250 | 720 | 1.28e-07 | 1250 | 0.2 | 1250 | 0.2352941 | N2 | 0.02894 | 1007.964755 | 0.025994 | 1.188012 | 2.2e-05 | 1.6e-05 | 100 | -80.02502 | Rectangular | 140 mm x 140 mm | 1 | Ground | Wire |  | 15 | Yes
Takahashi, Shuhei, et al. "Relationship Between Blow-Off Behavior and Limiting Oxygen Concentration in Microgravity Environments of Flame Retardant Materials." Fire Technology, vol. 56, Springer Science+Business Media, 2020, pp. 169–83. | Takahashi et al. | https://doi.org/10.1007/s10694-019-00880-2 | Flat | 80 mm x 20 mm x 0.5 mm | 1250 | 0.2 | 1250 | 720 | 1.28e-07 | 1250 | 0.2 | 1250 | 0.2301961 | N2 | 0.02892 | 1008.609959 | 0.025992 | 1.187191 | 2.2e-05 | 1.6e-05 | 100 | -80.02502 | Rectangular | 140 mm x 140 mm | 1 | Ground | Wire |  | 15 | No
Takahashi, Shuhei, et al. "Relationship Between Blow-Off Behavior and Limiting Oxygen Concentration in Microgravity Environments of Flame Retardant Materials." Fire Technology, vol. 56, Springer Science+Business Media, 2020, pp. 169–83. | Takahashi et al. | https://doi.org/10.1007/s10694-019-00880-2 | Flat | 80 mm x 20 mm x 0.5 mm | 1250 | 0.2 | 1250 | 720 | 1.28e-07 | 1250 | 0.2 | 1250 | 0.2403922 | N2 | 0.02896 | 1007.320442 | 0.025996 | 1.188833 | 2.2e-05 | 1.6e-05 | 100 | -100 | Rectangular | 140 mm x 140 mm | 1 | Ground | Wire |  | 15 | Yes
Takahashi, Shuhei, et al. "Relationship Between Blow-Off Behavior and Limiting Oxygen Concentration in Microgravity Environments of Flame Retardant Materials." Fire Technology, vol. 56, Springer Science+Business Media, 2020, pp. 169–83. | Takahashi et al. | https://doi.org/10.1007/s10694-019-00880-2 | Flat | 80 mm x 20 mm x 0.5 mm | 1250 | 0.2 | 1250 | 720 | 1.28e-07 | 1250 | 0.2 | 1250 | 0.2352941 | N2 | 0.02894 | 1007.964755 | 0.025994 | 1.188012 | 2.2e-05 | 1.6e-05 | 100 | -100 | Rectangular | 140 mm x 140 mm | 1 | Ground | Wire |  | 15 | No
Takahashi, Shuhei, et al. "Relationship Between Blow-Off Behavior and Limiting Oxygen Concentration in Microgravity Environments of Flame Retardant Materials." Fire Technology, vol. 56, Springer Science+Business Media, 2020, pp. 169–83. | Takahashi et al. | https://doi.org/10.1007/s10694-019-00880-2 | Flat | 80 mm x 20 mm x 0.5 mm | 1250 | 0.2 | 1250 | 720 | 1.28e-07 | 1250 | 0.2 | 1250 | 0.2498039 | N2 | 0.029 | 1006.034483 | 0.026 | 1.190475 | 2.2e-05 | 1.6e-05 | 100 | -119.5142 | Rectangular | 140 mm x 140 mm | 1 | Ground | Wire |  | 15 | Yes
Takahashi, Shuhei, et al. "Relationship Between Blow-Off Behavior and Limiting Oxygen Concentration in Microgravity Environments of Flame Retardant Materials." Fire Technology, vol. 56, Springer Science+Business Media, 2020, pp. 169–83. | Takahashi et al. | https://doi.org/10.1007/s10694-019-00880-2 | Flat | 80 mm x 20 mm x 0.5 mm | 1250 | 0.2 | 1250 | 720 | 1.28e-07 | 1250 | 0.2 | 1250 | 0.2454902 | N2 | 0.02898 | 1006.677019 | 0.025998 | 1.189654 | 2.2e-05 | 1.6e-05 | 100 | -119.5142 | Rectangular | 140 mm x 140 mm | 1 | Ground | Wire |  | 15 | No
Takahashi, Shuhei, et al. "Relationship Between Blow-Off Behavior and Limiting Oxygen Concentration in Microgravity Environments of Flame Retardant Materials." Fire Technology, vol. 56, Springer Science+Business Media, 2020, pp. 169–83. | Takahashi et al. | https://doi.org/10.1007/s10694-019-00880-2 | Flat | 80 mm x 20 mm x 1 mm | 1200 | 0.2 | 1300 | 720 | 1.282051e-07 | 1200 | 0.2 | 1300 | 0.4630645 | N2 | 0.029852 | 979.462013 | 0.026085 | 1.225451 | 2.2e-05 | 1.5e-05 | 100 | -1.613586 | Rectangular | 140 mm x 140 mm | 0.001 | Parabolic Aircraft | Wire |  | 15 | No
Takahashi, Shuhei, et al. "Relationship Between Blow-Off Behavior and Limiting Oxygen Concentration in Microgravity Environments of Flame Retardant Materials." Fire Technology, vol. 56, Springer Science+Business Media, 2020, pp. 169–83. | Takahashi et al. | https://doi.org/10.1007/s10694-019-00880-2 | Flat | 80 mm x 20 mm x 1 mm | 1200 | 0.2 | 1300 | 720 | 1.282051e-07 | 1200 | 0.2 | 1300 | 0.4368145 | N2 | 0.029748 | 982.624042 | 0.026075 | 1.221181 | 2.2e-05 | 1.5e-05 | 100 | -1.73884 | Rectangular | 140 mm x 140 mm | 0.001 | Parabolic Aircraft | Wire |  | 15 | No
Takahashi, Shuhei, et al. "Relationship Between Blow-Off Behavior and Limiting Oxygen Concentration in Microgravity Environments of Flame Retardant Materials." Fire Technology, vol. 56, Springer Science+Business Media, 2020, pp. 169–83. | Takahashi et al. | https://doi.org/10.1007/s10694-019-00880-2 | Flat | 80 mm x 20 mm x 1 mm | 1200 | 0.2 | 1300 | 720 | 1.282051e-07 | 1200 | 0.2 | 1300 | 0.4193145 | N2 | 0.029676 | 984.826122 | 0.026068 | 1.218226 | 2.2e-05 | 1.5e-05 | 100 | -1.765035 | Rectangular | 140 mm x 140 mm | 0.001 | Parabolic Aircraft | Wire |  | 15 | No
Takahashi, Shuhei, et al. "Relationship Between Blow-Off Behavior and Limiting Oxygen Concentration in Microgravity Environments of Flame Retardant Materials." Fire Technology, vol. 56, Springer Science+Business Media, 2020, pp. 169–83. | Takahashi et al. | https://doi.org/10.1007/s10694-019-00880-2 | Flat | 80 mm x 20 mm x 1 mm | 1200 | 0.2 | 1300 | 720 | 1.282051e-07 | 1200 | 0.2 | 1300 | 0.4616532 | N2 | 0.029848 | 979.583222 | 0.026085 | 1.225286 | 2.2e-05 | 1.5e-05 | 100 | -5.750959 | Rectangular | 140 mm x 140 mm | 0.001 | Parabolic Aircraft | Wire |  | 15 | Yes
Takahashi, Shuhei, et al. "Relationship Between Blow-Off Behavior and Limiting Oxygen Concentration in Microgravity Environments of Flame Retardant Materials." Fire Technology, vol. 56, Springer Science+Business Media, 2020, pp. 169–83. | Takahashi et al. | https://doi.org/10.1007/s10694-019-00880-2 | Flat | 80 mm x 20 mm x 1 mm | 1200 | 0.2 | 1300 | 720 | 1.282051e-07 | 1200 | 0.2 | 1300 | 0.4424597 | N2 | 0.029768 | 982.014243 | 0.026077 | 1.222002 | 2.2e-05 | 1.5e-05 | 100 | -5.837592 | Rectangular | 140 mm x 140 mm | 0.001 | Parabolic Aircraft | Wire |  | 15 | No
Takahashi, Shuhei, et al. "Relationship Between Blow-Off Behavior and Limiting Oxygen Concentration in Microgravity Environments of Flame Retardant Materials." Fire Technology, vol. 56, Springer Science+Business Media, 2020, pp. 169–83. | Takahashi et al. | https://doi.org/10.1007/s10694-019-00880-2 | Flat | 80 mm x 20 mm x 1 mm | 1200 | 0.2 | 1300 | 720 | 1.282051e-07 | 1200 | 0.2 | 1300 | 0.4212903 | N2 | 0.029684 | 984.580919 | 0.026068 | 1.218554 | 2.2e-05 | 1.5e-05 | 100 | -5.837592 | Rectangular | 140 mm x 140 mm | 0.001 | Parabolic Aircraft | Wire |  | 15 | No
Takahashi, Shuhei, et al. "Relationship Between Blow-Off Behavior and Limiting Oxygen Concentration in Microgravity Environments of Flame Retardant Materials." Fire Technology, vol. 56, Springer Science+Business Media, 2020, pp. 169–83. | Takahashi et al. | https://doi.org/10.1007/s10694-019-00880-2 | Flat | 80 mm x 20 mm x 1 mm | 1200 | 0.2 | 1300 | 720 | 1.282051e-07 | 1200 | 0.2 | 1300 | 0.4582661 | N2 | 0.029832 | 980.068383 | 0.026083 | 1.22463 | 2.2e-05 | 1.5e-05 | 100 | -11.44041 | Rectangular | 140 mm x 140 mm | 0.001 | Parabolic Aircraft | Wire |  | 15 | Yes
Takahashi, Shuhei, et al. "Relationship Between Blow-Off Behavior and Limiting Oxygen Concentration in Microgravity Environments of Flame Retardant Materials." Fire Technology, vol. 56, Springer Science+Business Media, 2020, pp. 169–83. | Takahashi et al. | https://doi.org/10.1007/s10694-019-00880-2 | Flat | 80 mm x 20 mm x 1 mm | 1200 | 0.2 | 1300 | 720 | 1.282051e-07 | 1200 | 0.2 | 1300 | 0.4404839 | N2 | 0.02976 | 982.258065 | 0.026076 | 1.221674 | 2.2e-05 | 1.5e-05 | 100 | -11.27063 | Rectangular | 140 mm x 140 mm | 0.001 | Parabolic Aircraft | Wire |  | 15 | No
Takahashi, Shuhei, et al. "Relationship Between Blow-Off Behavior and Limiting Oxygen Concentration in Microgravity Environments of Flame Retardant Materials." Fire Technology, vol. 56, Springer Science+Business Media, 2020, pp. 169–83. | Takahashi et al. | https://doi.org/10.1007/s10694-019-00880-2 | Flat | 80 mm x 20 mm x 1 mm | 1200 | 0.2 | 1300 | 720 | 1.282051e-07 | 1200 | 0.2 | 1300 | 0.4204435 | N2 | 0.02968 | 984.703504 | 0.026068 | 1.21839 | 2.2e-05 | 1.5e-05 | 100 | -11.44041 | Rectangular | 140 mm x 140 mm | 0.001 | Parabolic Aircraft | Wire |  | 15 | No
Takahashi, Shuhei, et al. "Relationship Between Blow-Off Behavior and Limiting Oxygen Concentration in Microgravity Environments of Flame Retardant Materials." Fire Technology, vol. 56, Springer Science+Business Media, 2020, pp. 169–83. | Takahashi et al. | https://doi.org/10.1007/s10694-019-00880-2 | Flat | 80 mm x 20 mm x 1 mm | 1200 | 0.2 | 1300 | 720 | 1.282051e-07 | 1200 | 0.2 | 1300 | 0.461371 | N2 | 0.029844 | 979.704463 | 0.026084 | 1.225122 | 2.2e-05 | 1.5e-05 | 100 | -20.19272 | Rectangular | 140 mm x 140 mm | 0.001 | Parabolic Aircraft | Wire |  | 15 | Yes
Takahashi, Shuhei, et al. "Relationship Between Blow-Off Behavior and Limiting Oxygen Concentration in Microgravity Environments of Flame Retardant Materials." Fire Technology, vol. 56, Springer Science+Business Media, 2020, pp. 169–83. | Takahashi et al. | https://doi.org/10.1007/s10694-019-00880-2 | Flat | 80 mm x 20 mm x 1 mm | 1200 | 0.2 | 1300 | 720 | 1.282051e-07 | 1200 | 0.2 | 1300 | 0.435121 | N2 | 0.02974 | 982.868191 | 0.026074 | 1.220853 | 2.2e-05 | 1.5e-05 | 100 | -20.49691 | Rectangular | 140 mm x 140 mm | 0.001 | Parabolic Aircraft | Wire |  | 15 | Yes
Takahashi, Shuhei, et al. "Relationship Between Blow-Off Behavior and Limiting Oxygen Concentration in Microgravity Environments of Flame Retardant Materials." Fire Technology, vol. 56, Springer Science+Business Media, 2020, pp. 169–83. | Takahashi et al. | https://doi.org/10.1007/s10694-019-00880-2 | Flat | 80 mm x 20 mm x 1 mm | 1200 | 0.2 | 1300 | 720 | 1.282051e-07 | 1200 | 0.2 | 1300 | 0.4162097 | N2 | 0.029664 | 985.194175 | 0.026066 | 1.217733 | 2.2e-05 | 1.5e-05 | 100 | -20.49691 | Rectangular | 140 mm x 140 mm | 0.001 | Parabolic Aircraft | Wire |  | 15 | Yes
Takahashi, Shuhei, et al. "Relationship Between Blow-Off Behavior and Limiting Oxygen Concentration in Microgravity Environments of Flame Retardant Materials." Fire Technology, vol. 56, Springer Science+Business Media, 2020, pp. 169–83. | Takahashi et al. | https://doi.org/10.1007/s10694-019-00880-2 | Flat | 80 mm x 20 mm x 1 mm | 1200 | 0.2 | 1300 | 720 | 1.282051e-07 | 1200 | 0.2 | 1300 | 0.4399194 | N2 | 0.02976 | 982.258065 | 0.026076 | 1.221674 | 2.2e-05 | 1.5e-05 | 100 | -35.11192 | Rectangular | 140 mm x 140 mm | 1 | Parabolic Aircraft | Wire |  | 15 | Yes
Takahashi, Shuhei, et al. "Relationship Between Blow-Off Behavior and Limiting Oxygen Concentration in Microgravity Environments of Flame Retardant Materials." Fire Technology, vol. 56, Springer Science+Business Media, 2020, pp. 169–83. | Takahashi et al. | https://doi.org/10.1007/s10694-019-00880-2 | Flat | 80 mm x 20 mm x 1 mm | 1200 | 0.2 | 1300 | 720 | 1.282051e-07 | 1200 | 0.2 | 1300 | 0.435121 | N2 | 0.02974 | 982.868191 | 0.026074 | 1.220853 | 2.2e-05 | 1.5e-05 | 100 | -35.11192 | Rectangular | 140 mm x 140 mm | 1 | Parabolic Aircraft | Wire |  | 15 | No
Takahashi, Shuhei, et al. "Relationship Between Blow-Off Behavior and Limiting Oxygen Concentration in Microgravity Environments of Flame Retardant Materials." Fire Technology, vol. 56, Springer Science+Business Media, 2020, pp. 169–83. | Takahashi et al. | https://doi.org/10.1007/s10694-019-00880-2 | Flat | 80 mm x 20 mm x 1 mm | 1200 | 0.2 | 1300 | 720 | 1.282051e-07 | 1200 | 0.2 | 1300 | 0.4551613 | N2 | 0.02982 | 980.432596 | 0.026082 | 1.224137 | 2.2e-05 | 1.5e-05 | 100 | -60.14794 | Rectangular | 140 mm x 140 mm | 1 | Ground | Wire |  | 15 | Yes
Takahashi, Shuhei, et al. "Relationship Between Blow-Off Behavior and Limiting Oxygen Concentration in Microgravity Environments of Flame Retardant Materials." Fire Technology, vol. 56, Springer Science+Business Media, 2020, pp. 169–83. | Takahashi et al. | https://doi.org/10.1007/s10694-019-00880-2 | Flat | 80 mm x 20 mm x 1 mm | 1200 | 0.2 | 1300 | 720 | 1.282051e-07 | 1200 | 0.2 | 1300 | 0.4500806 | N2 | 0.0298 | 981.040268 | 0.02608 | 1.223316 | 2.2e-05 | 1.5e-05 | 100 | -60.14794 | Rectangular | 140 mm x 140 mm | 1 | Ground | Wire |  | 15 | No
Takahashi, Shuhei, et al. "Relationship Between Blow-Off Behavior and Limiting Oxygen Concentration in Microgravity Environments of Flame Retardant Materials." Fire Technology, vol. 56, Springer Science+Business Media, 2020, pp. 169–83. | Takahashi et al. | https://doi.org/10.1007/s10694-019-00880-2 | Flat | 80 mm x 20 mm x 1 mm | 1200 | 0.2 | 1300 | 720 | 1.282051e-07 | 1200 | 0.2 | 1300 | 0.4650403 | N2 | 0.02986 | 979.219692 | 0.026086 | 1.225779 | 2.2e-05 | 1.5e-05 | 100 | -69.8483 | Rectangular | 140 mm x 140 mm | 1 | Ground | Wire |  | 15 | Yes
Takahashi, Shuhei, et al. "Relationship Between Blow-Off Behavior and Limiting Oxygen Concentration in Microgravity Environments of Flame Retardant Materials." Fire Technology, vol. 56, Springer Science+Business Media, 2020, pp. 169–83. | Takahashi et al. | https://doi.org/10.1007/s10694-019-00880-2 | Flat | 80 mm x 20 mm x 1 mm | 1200 | 0.2 | 1300 | 720 | 1.282051e-07 | 1200 | 0.2 | 1300 | 0.4599597 | N2 | 0.02984 | 979.825737 | 0.026084 | 1.224958 | 2.2e-05 | 1.5e-05 | 100 | -69.8483 | Rectangular | 140 mm x 140 mm | 1 | Ground | Wire |  | 15 | No
Takahashi, Shuhei, et al. "Relationship Between Blow-Off Behavior and Limiting Oxygen Concentration in Microgravity Environments of Flame Retardant Materials." Fire Technology, vol. 56, Springer Science+Business Media, 2020, pp. 169–83. | Takahashi et al. | https://doi.org/10.1007/s10694-019-00880-2 | Flat | 80 mm x 20 mm x 1 mm | 1200 | 0.2 | 1300 | 720 | 1.282051e-07 | 1200 | 0.2 | 1300 | 0.454879 | N2 | 0.02982 | 980.432596 | 0.026082 | 1.224137 | 2.2e-05 | 1.5e-05 | 100 | -78.72341 | Rectangular | 140 mm x 140 mm | 1 | Ground | Wire |  | 15 | Yes
Takahashi, Shuhei, et al. "Relationship Between Blow-Off Behavior and Limiting Oxygen Concentration in Microgravity Environments of Flame Retardant Materials." Fire Technology, vol. 56, Springer Science+Business Media, 2020, pp. 169–83. | Takahashi et al. | https://doi.org/10.1007/s10694-019-00880-2 | Flat | 80 mm x 20 mm x 1 mm | 1200 | 0.2 | 1300 | 720 | 1.282051e-07 | 1200 | 0.2 | 1300 | 0.4500806 | N2 | 0.0298 | 981.040268 | 0.02608 | 1.223316 | 2.2e-05 | 1.5e-05 | 100 | -79.90931 | Rectangular | 140 mm x 140 mm | 1 | Ground | Wire |  | 15 | No
Takahashi, Shuhei, et al. "Relationship Between Blow-Off Behavior and Limiting Oxygen Concentration in Microgravity Environments of Flame Retardant Materials." Fire Technology, vol. 56, Springer Science+Business Media, 2020, pp. 169–83. | Takahashi et al. | https://doi.org/10.1007/s10694-019-00880-2 | Flat | 80 mm x 20 mm x 1 mm | 1200 | 0.2 | 1300 | 720 | 1.282051e-07 | 1200 | 0.2 | 1300 | 0.4551613 | N2 | 0.02982 | 980.432596 | 0.026082 | 1.224137 | 2.2e-05 | 1.5e-05 | 100 | -90.0628 | Rectangular | 140 mm x 140 mm | 1 | Ground | Wire |  | 15 | Yes
Takahashi, Shuhei, et al. "Relationship Between Blow-Off Behavior and Limiting Oxygen Concentration in Microgravity Environments of Flame Retardant Materials." Fire Technology, vol. 56, Springer Science+Business Media, 2020, pp. 169–83. | Takahashi et al. | https://doi.org/10.1007/s10694-019-00880-2 | Flat | 80 mm x 20 mm x 1 mm | 1200 | 0.2 | 1300 | 720 | 1.282051e-07 | 1200 | 0.2 | 1300 | 0.4500806 | N2 | 0.0298 | 981.040268 | 0.02608 | 1.223316 | 2.2e-05 | 1.5e-05 | 100 | -90.0628 | Rectangular | 140 mm x 140 mm | 1 | Ground | Wire |  | 15 | No
Takahashi, Shuhei, et al. "Relationship Between Blow-Off Behavior and Limiting Oxygen Concentration in Microgravity Environments of Flame Retardant Materials." Fire Technology, vol. 56, Springer Science+Business Media, 2020, pp. 169–83. | Takahashi et al. | https://doi.org/10.1007/s10694-019-00880-2 | Flat | 80 mm x 20 mm x 1 mm | 1200 | 0.2 | 1300 | 720 | 1.282051e-07 | 1200 | 0.2 | 1300 | 0.470121 | N2 | 0.02988 | 978.614458 | 0.026088 | 1.2266 | 2.2e-05 | 1.5e-05 | 100 | -100 | Rectangular | 140 mm x 140 mm | 1 | Ground | Wire |  | 15 | Yes
Takahashi, Shuhei, et al. "Relationship Between Blow-Off Behavior and Limiting Oxygen Concentration in Microgravity Environments of Flame Retardant Materials." Fire Technology, vol. 56, Springer Science+Business Media, 2020, pp. 169–83. | Takahashi et al. | https://doi.org/10.1007/s10694-019-00880-2 | Flat | 80 mm x 20 mm x 1 mm | 1200 | 0.2 | 1300 | 720 | 1.282051e-07 | 1200 | 0.2 | 1300 | 0.4650403 | N2 | 0.02986 | 979.219692 | 0.026086 | 1.225779 | 2.2e-05 | 1.5e-05 | 100 | -100 | Rectangular | 140 mm x 140 mm | 1 | Ground | Wire |  | 15 | No
Takahashi, Shuhei, et al. "Relationship Between Blow-Off Behavior and Limiting Oxygen Concentration in Microgravity Environments of Flame Retardant Materials." Fire Technology, vol. 56, Springer Science+Business Media, 2020, pp. 169–83. | Takahashi et al. | https://doi.org/10.1007/s10694-019-00880-2 | Flat | 80 mm x 20 mm x 1 mm | 1200 | 0.2 | 1300 | 720 | 1.282051e-07 | 1200 | 0.2 | 1300 | 0.4650403 | N2 | 0.02986 | 979.219692 | 0.026086 | 1.225779 | 2.2e-05 | 1.5e-05 | 100 | -109.3858 | Rectangular | 140 mm x 140 mm | 1 | Ground | Wire |  | 15 | Yes
Takahashi, Shuhei, et al. "Relationship Between Blow-Off Behavior and Limiting Oxygen Concentration in Microgravity Environments of Flame Retardant Materials." Fire Technology, vol. 56, Springer Science+Business Media, 2020, pp. 169–83. | Takahashi et al. | https://doi.org/10.1007/s10694-019-00880-2 | Flat | 80 mm x 20 mm x 1 mm | 1200 | 0.2 | 1300 | 720 | 1.282051e-07 | 1200 | 0.2 | 1300 | 0.4602419 | N2 | 0.02984 | 979.825737 | 0.026084 | 1.224958 | 2.2e-05 | 1.5e-05 | 100 | -109.3858 | Rectangular | 140 mm x 140 mm | 1 | Ground | Wire |  | 15 | No
Takahashi, Shuhei, et al. "Relationship Between Blow-Off Behavior and Limiting Oxygen Concentration in Microgravity Environments of Flame Retardant Materials." Fire Technology, vol. 56, Springer Science+Business Media, 2020, pp. 169–83. | Takahashi et al. | https://doi.org/10.1007/s10694-019-00880-2 | Flat | 80 mm x 20 mm x 1 mm | 1200 | 0.2 | 1300 | 720 | 1.282051e-07 | 1200 | 0.2 | 1300 | 0.4650403 | N2 | 0.02986 | 979.219692 | 0.026086 | 1.225779 | 2.2e-05 | 1.5e-05 | 100 | -119.6526 | Rectangular | 140 mm x 140 mm | 1 | Ground | Wire |  | 15 | Yes
Takahashi, Shuhei, et al. "Relationship Between Blow-Off Behavior and Limiting Oxygen Concentration in Microgravity Environments of Flame Retardant Materials." Fire Technology, vol. 56, Springer Science+Business Media, 2020, pp. 169–83. | Takahashi et al. | https://doi.org/10.1007/s10694-019-00880-2 | Flat | 80 mm x 20 mm x 1 mm | 1200 | 0.2 | 1300 | 720 | 1.282051e-07 | 1200 | 0.2 | 1300 | 0.4602419 | N2 | 0.02984 | 979.825737 | 0.026084 | 1.224958 | 2.2e-05 | 1.5e-05 | 100 | -119.6526 | Rectangular | 140 mm x 140 mm | 1 | Ground | Wire |  | 15 | No
Takahashi, Shuhei, et al. "Relationship Between Blow-Off Behavior and Limiting Oxygen Concentration in Microgravity Environments of Flame Retardant Materials." Fire Technology, vol. 56, Springer Science+Business Media, 2020, pp. 169–83. | Takahashi et al. | https://doi.org/10.1007/s10694-019-00880-2 | Flat | 80 mm x 20 mm x 1 mm | 1200 | 0.2 | 1300 | 720 | 1.282051e-07 | 1200 | 0.2 | 1300 | 0.4599597 | N2 | 0.02984 | 979.825737 | 0.026084 | 1.224958 | 2.2e-05 | 1.5e-05 | 100 | -130.883 | Rectangular | 140 mm x 140 mm | 1 | Ground | Wire |  | 15 | Yes
Takahashi, Shuhei, et al. "Relationship Between Blow-Off Behavior and Limiting Oxygen Concentration in Microgravity Environments of Flame Retardant Materials." Fire Technology, vol. 56, Springer Science+Business Media, 2020, pp. 169–83. | Takahashi et al. | https://doi.org/10.1007/s10694-019-00880-2 | Flat | 80 mm x 20 mm x 1 mm | 1200 | 0.2 | 1300 | 720 | 1.282051e-07 | 1200 | 0.2 | 1300 | 0.4551613 | N2 | 0.02982 | 980.432596 | 0.026082 | 1.224137 | 2.2e-05 | 1.5e-05 | 100 | -128.9406 | Rectangular | 140 mm x 140 mm | 1 | Ground | Wire |  | 15 | No
Takahashi Shuhei, Takeshi Nagumo, Kazunori Wakai, and Subrata Bhattacharjee. "Effects of Ambient Condition on Flame Spread over a Thin PMMA Sheet." JSME International Journal Series B 43.4 (2000): 556-562. | Shuhei Takahashi, Takeshi Nagumo, Kazunori Wakai, Subrata Bhattacharjee |  | Flat | 30 mm x 10 mm x 0.015 mm | 1190 | 0.19 | 1466 | 630 | 1.089112e-07 | 1190 | 0.19 | 1466 | 0.5 | N2 | 0.03 | 975 | 0.0261 | 1.247844 | 2.1e-05 | 1.5e-05 | 101.325 | -300 | Rectangular | 700 mm x 500 mm x 500 mm | 1 | Ground | Wire |  |  | Yes |  | 61.09659
Takahashi Shuhei, Takeshi Nagumo, Kazunori Wakai, and Subrata Bhattacharjee. "Effects of Ambient Condition on Flame Spread over a Thin PMMA Sheet." JSME International Journal Series B 43.4 (2000): 556-562. | Shuhei Takahashi, Takeshi Nagumo, Kazunori Wakai, Subrata Bhattacharjee |  | Flat | 30 mm x 10 mm x 0.015 mm | 1190 | 0.19 | 1466 | 630 | 1.089112e-07 | 1190 | 0.19 | 1466 | 0.5 | N2 | 0.03 | 975 | 0.0261 | 1.247844 | 2.1e-05 | 1.5e-05 | 101.325 | -300 | Rectangular | 700 mm x 500 mm x 500 mm | 1 | Ground | Wire |  |  | Yes |  | 50.263
Takahashi Shuhei, Takeshi Nagumo, Kazunori Wakai, and Subrata Bhattacharjee. "Effects of Ambient Condition on Flame Spread over a Thin PMMA Sheet." JSME International Journal Series B 43.4 (2000): 556-562. | Shuhei Takahashi, Takeshi Nagumo, Kazunori Wakai, Subrata Bhattacharjee |  | Flat | 30 mm x 10 mm x 0.015 mm | 1190 | 0.19 | 1466 | 630 | 1.089112e-07 | 1190 | 0.19 | 1466 | 0.3 | N2 | 0.0292 | 999.657534 | 0.02602 | 1.214568 | 2.1e-05 | 1.5e-05 | 101.325 | -300 | Rectangular | 700 mm x 500 mm x 500 mm | 1 | Ground | Wire |  |  | Yes |  | 35.37764
Takahashi Shuhei, Takeshi Nagumo, Kazunori Wakai, and Subrata Bhattacharjee. "Effects of Ambient Condition on Flame Spread over a Thin PMMA Sheet." JSME International Journal Series B 43.4 (2000): 556-562. | Shuhei Takahashi, Takeshi Nagumo, Kazunori Wakai, Subrata Bhattacharjee |  | Flat | 30 mm x 10 mm x 0.016 mm | 1190 | 0.19 | 1466 | 630 | 1.089112e-07 | 1190 | 0.19 | 1466 | 0.3 | N2 | 0.0292 | 999.657534 | 0.02602 | 1.214568 | 2.1e-05 | 1.5e-05 | 101.325 | -300 | Rectangular | 700 mm x 500 mm x 500 mm | 1 | Ground | Wire |  |  | Yes |  | 28.73136
Takahashi Shuhei, Takeshi Nagumo, Kazunori Wakai, and Subrata Bhattacharjee. "Effects of Ambient Condition on Flame Spread over a Thin PMMA Sheet." JSME International Journal Series B 43.4 (2000): 556-562. | Shuhei Takahashi, Takeshi Nagumo, Kazunori Wakai, Subrata Bhattacharjee |  | Flat | 30 mm x 10 mm x 0.015 mm | 1190 | 0.19 | 1466 | 630 | 1.089112e-07 | 1190 | 0.19 | 1466 | 0.3 | N2 | 0.0292 | 999.657534 | 0.02602 | 1.214568 | 2.1e-05 | 1.5e-05 | 101.325 | -300 | Rectangular | 700 mm x 500 mm x 500 mm | 1 | Ground | Wire |  |  | Yes |  | 26.9296
Takahashi Shuhei, Takeshi Nagumo, Kazunori Wakai, and Subrata Bhattacharjee. "Effects of Ambient Condition on Flame Spread over a Thin PMMA Sheet." JSME International Journal Series B 43.4 (2000): 556-562. | Shuhei Takahashi, Takeshi Nagumo, Kazunori Wakai, Subrata Bhattacharjee |  | Flat | 30 mm x 10 mm x 0.015 mm | 1190 | 0.19 | 1466 | 630 | 1.089112e-07 | 1190 | 0.19 | 1466 | 0.21 | N2 | 0.02884 | 1011.199723 | 0.025984 | 1.199594 | 2.1e-05 | 1.5e-05 | 101.325 | -300 | Rectangular | 700 mm x 500 mm x 500 mm | 1 | Ground | Wire |  |  | Yes |  | 13.686
Takahashi Shuhei, Takeshi Nagumo, Kazunori Wakai, and Subrata Bhattacharjee. "Effects of Ambient Condition on Flame Spread over a Thin PMMA Sheet." JSME International Journal Series B 43.4 (2000): 556-562. | Shuhei Takahashi, Takeshi Nagumo, Kazunori Wakai, Subrata Bhattacharjee |  | Flat | 30 mm x 10 mm x 0.050 mm | 1190 | 0.19 | 1466 | 630 | 1.089112e-07 | 1190 | 0.19 | 1466 | 0.5 | N2 | 0.03 | 975 | 0.0261 | 1.247844 | 2.1e-05 | 1.5e-05 | 101.325 | -300 | Rectangular | 700 mm x 500 mm x 500 mm | 1 | Ground | Wire |  |  | Yes |  | 26.34643
Takahashi Shuhei, Takeshi Nagumo, Kazunori Wakai, and Subrata Bhattacharjee. "Effects of Ambient Condition on Flame Spread over a Thin PMMA Sheet." JSME International Journal Series B 43.4 (2000): 556-562. | Shuhei Takahashi, Takeshi Nagumo, Kazunori Wakai, Subrata Bhattacharjee |  | Flat | 30 mm x 10 mm x 0.049 mm | 1190 | 0.19 | 1466 | 630 | 1.089112e-07 | 1190 | 0.19 | 1466 | 0.5 | N2 | 0.03 | 975 | 0.0261 | 1.247844 | 2.1e-05 | 1.5e-05 | 101.325 | -300 | Rectangular | 700 mm x 500 mm x 500 mm | 1 | Ground | Wire |  |  | Yes |  | 19.53239
Takahashi Shuhei, Takeshi Nagumo, Kazunori Wakai, and Subrata Bhattacharjee. "Effects of Ambient Condition on Flame Spread over a Thin PMMA Sheet." JSME International Journal Series B 43.4 (2000): 556-562. | Shuhei Takahashi, Takeshi Nagumo, Kazunori Wakai, Subrata Bhattacharjee |  | Flat | 30 mm x 10 mm x 0.050 mm | 1190 | 0.19 | 1466 | 630 | 1.089112e-07 | 1190 | 0.19 | 1466 | 0.3 | N2 | 0.0292 | 999.657534 | 0.02602 | 1.214568 | 2.1e-05 | 1.5e-05 | 101.325 | -300 | Rectangular | 700 mm x 500 mm x 500 mm | 1 | Ground | Wire |  |  | Yes |  | 10.8778
Takahashi Shuhei, Takeshi Nagumo, Kazunori Wakai, and Subrata Bhattacharjee. "Effects of Ambient Condition on Flame Spread over a Thin PMMA Sheet." JSME International Journal Series B 43.4 (2000): 556-562. | Shuhei Takahashi, Takeshi Nagumo, Kazunori Wakai, Subrata Bhattacharjee |  | Flat | 30 mm x 10 mm x 0.051 mm | 1190 | 0.19 | 1466 | 630 | 1.089112e-07 | 1190 | 0.19 | 1466 | 0.3 | N2 | 0.0292 | 999.657534 | 0.02602 | 1.214568 | 2.1e-05 | 1.5e-05 | 101.325 | -300 | Rectangular | 700 mm x 500 mm x 500 mm | 1 | Ground | Wire |  |  | Yes |  | 9.803157
Takahashi Shuhei, Takeshi Nagumo, Kazunori Wakai, and Subrata Bhattacharjee. "Effects of Ambient Condition on Flame Spread over a Thin PMMA Sheet." JSME International Journal Series B 43.4 (2000): 556-562. | Shuhei Takahashi, Takeshi Nagumo, Kazunori Wakai, Subrata Bhattacharjee |  | Flat | 30 mm x 10 mm x 0.050 mm | 1190 | 0.19 | 1466 | 630 | 1.089112e-07 | 1190 | 0.19 | 1466 | 0.3 | N2 | 0.0292 | 999.657534 | 0.02602 | 1.214568 | 2.1e-05 | 1.5e-05 | 101.325 | -300 | Rectangular | 700 mm x 500 mm x 500 mm | 1 | Ground | Wire |  |  | Yes |  | 8.606885
Takahashi Shuhei, Takeshi Nagumo, Kazunori Wakai, and Subrata Bhattacharjee. "Effects of Ambient Condition on Flame Spread over a Thin PMMA Sheet." JSME International Journal Series B 43.4 (2000): 556-562. | Shuhei Takahashi, Takeshi Nagumo, Kazunori Wakai, Subrata Bhattacharjee |  | Flat | 30 mm x 10 mm x 0.051 mm | 1190 | 0.19 | 1466 | 630 | 1.089112e-07 | 1190 | 0.19 | 1466 | 0.21 | N2 | 0.02884 | 1011.199723 | 0.025984 | 1.199594 | 2.1e-05 | 1.5e-05 | 101.325 | -300 | Rectangular | 700 mm x 500 mm x 500 mm | 1 | Ground | Wire |  |  | Yes |  | 4.263674
Takahashi Shuhei, Takeshi Nagumo, Kazunori Wakai, and Subrata Bhattacharjee. "Effects of Ambient Condition on Flame Spread over a Thin PMMA Sheet." JSME International Journal Series B 43.4 (2000): 556-562. | Shuhei Takahashi, Takeshi Nagumo, Kazunori Wakai, Subrata Bhattacharjee |  | Flat | 30 mm x 10 mm x 0.122 mm | 1190 | 0.19 | 1466 | 630 | 1.089112e-07 | 1190 | 0.19 | 1466 | 0.3 | N2 | 0.0292 | 999.657534 | 0.02602 | 1.214568 | 2.1e-05 | 1.5e-05 | 101.325 | -300 | Rectangular | 700 mm x 500 mm x 500 mm | 1 | Ground | Wire |  |  | Yes |  | 3.473952
Takahashi Shuhei, Takeshi Nagumo, Kazunori Wakai, and Subrata Bhattacharjee. "Effects of Ambient Condition on Flame Spread over a Thin PMMA Sheet." JSME International Journal Series B 43.4 (2000): 556-562. | Shuhei Takahashi, Takeshi Nagumo, Kazunori Wakai, Subrata Bhattacharjee |  | Flat | 30 mm x 10 mm x 0.126 mm | 1190 | 0.19 | 1466 | 630 | 1.089112e-07 | 1190 | 0.19 | 1466 | 0.3 | N2 | 0.0292 | 999.657534 | 0.02602 | 1.214568 | 2.1e-05 | 1.5e-05 | 101.325 | -300 | Rectangular | 700 mm x 500 mm x 500 mm | 1 | Ground | Wire |  |  | Yes |  | 3.090451
Takahashi Shuhei, Takeshi Nagumo, Kazunori Wakai, and Subrata Bhattacharjee. "Effects of Ambient Condition on Flame Spread over a Thin PMMA Sheet." JSME International Journal Series B 43.4 (2000): 556-562. | Shuhei Takahashi, Takeshi Nagumo, Kazunori Wakai, Subrata Bhattacharjee |  | Flat | 30 mm x 10 mm x 0.111 mm | 1190 | 0.19 | 1466 | 630 | 1.089112e-07 | 1190 | 0.19 | 1466 | 0.21 | N2 | 0.02884 | 1011.199723 | 0.025984 | 1.199594 | 2.1e-05 | 1.5e-05 | 101.325 | -300 | Rectangular | 700 mm x 500 mm x 500 mm | 1 | Ground | Wire |  |  | Yes |  | 1.654361
Takahashi Shuhei, Takeshi Nagumo, Kazunori Wakai, and Subrata Bhattacharjee. "Effects of Ambient Condition on Flame Spread over a Thin PMMA Sheet." JSME International Journal Series B 43.4 (2000): 556-562. | Shuhei Takahashi, Takeshi Nagumo, Kazunori Wakai, Subrata Bhattacharjee |  | Flat | 30 mm x 10 mm x 0.119 mm | 1190 | 0.19 | 1466 | 630 | 1.089112e-07 | 1190 | 0.19 | 1466 | 0.21 | N2 | 0.02884 | 1011.199723 | 0.025984 | 1.199594 | 2.1e-05 | 1.5e-05 | 101.325 | -300 | Rectangular | 700 mm x 500 mm x 500 mm | 1 | Ground | Wire |  |  | Yes |  | 1.434159
Takahashi Shuhei, Takeshi Nagumo, Kazunori Wakai, and Subrata Bhattacharjee. "Effects of Ambient Condition on Flame Spread over a Thin PMMA Sheet." JSME International Journal Series B 43.4 (2000): 556-562. | Shuhei Takahashi, Takeshi Nagumo, Kazunori Wakai, Subrata Bhattacharjee |  | Flat | 30 mm x 10 mm x 0.124 mm | 1190 | 0.19 | 1466 | 630 | 1.089112e-07 | 1190 | 0.19 | 1466 | 0.18 | N2 | 0.02872 | 1015.111421 | 0.025972 | 1.194602 | 2.1e-05 | 1.5e-05 | 101.325 | -300 | Rectangular | 700 mm x 500 mm x 500 mm | 1 | Ground | Wire |  |  | Yes |  | 0.7987824
Takahashi Shuhei, Takeshi Nagumo, Kazunori Wakai, and Subrata Bhattacharjee. "Effects of Ambient Condition on Flame Spread over a Thin PMMA Sheet." JSME International Journal Series B 43.4 (2000): 556-562. | Shuhei Takahashi, Takeshi Nagumo, Kazunori Wakai, Subrata Bhattacharjee |  | Flat | 30 mm x 10 mm x 0.124 mm | 1190 | 0.19 | 1466 | 630 | 1.089112e-07 | 1190 | 0.19 | 1466 | 0.18 | N2 | 0.02872 | 1015.111421 | 0.025972 | 1.194602 | 2.1e-05 | 1.5e-05 | 101.325 | -300 | Rectangular | 700 mm x 500 mm x 500 mm | 1 | Ground | Wire |  |  | Yes |  | 0.7105277
Takahashi Shuhei, Takeshi Nagumo, Kazunori Wakai, and Subrata Bhattacharjee. "Effects of Ambient Condition on Flame Spread over a Thin PMMA Sheet." JSME International Journal Series B 43.4 (2000): 556-562. | Shuhei Takahashi, Takeshi Nagumo, Kazunori Wakai, Subrata Bhattacharjee |  | Flat | 30 mm x 10 mm x 0.181 mm | 1190 | 0.19 | 1466 | 630 | 1.089112e-07 | 1190 | 0.19 | 1466 | 0.5 | N2 | 0.03 | 975 | 0.0261 | 1.247844 | 2.1e-05 | 1.5e-05 | 101.325 | -300 | Rectangular | 700 mm x 500 mm x 500 mm | 1 | Ground | Wire |  |  | Yes |  | 5.007878
Takahashi Shuhei, Takeshi Nagumo, Kazunori Wakai, and Subrata Bhattacharjee. "Effects of Ambient Condition on Flame Spread over a Thin PMMA Sheet." JSME International Journal Series B 43.4 (2000): 556-562. | Shuhei Takahashi, Takeshi Nagumo, Kazunori Wakai, Subrata Bhattacharjee |  | Flat | 30 mm x 10 mm x 0.176 mm | 1190 | 0.19 | 1466 | 630 | 1.089112e-07 | 1190 | 0.19 | 1466 | 0.5 | N2 | 0.03 | 975 | 0.0261 | 1.247844 | 2.1e-05 | 1.5e-05 | 101.325 | -300 | Rectangular | 700 mm x 500 mm x 500 mm | 1 | Ground | Wire |  |  | Yes |  | 4.512429
Takahashi Shuhei, Takeshi Nagumo, Kazunori Wakai, and Subrata Bhattacharjee. "Effects of Ambient Condition on Flame Spread over a Thin PMMA Sheet." JSME International Journal Series B 43.4 (2000): 556-562. | Shuhei Takahashi, Takeshi Nagumo, Kazunori Wakai, Subrata Bhattacharjee |  | Flat | 30 mm x 10 mm x 0.181 mm | 1190 | 0.19 | 1466 | 630 | 1.089112e-07 | 1190 | 0.19 | 1466 | 0.5 | N2 | 0.03 | 975 | 0.0261 | 1.247844 | 2.1e-05 | 1.5e-05 | 101.325 | -300 | Rectangular | 700 mm x 500 mm x 500 mm | 1 | Ground | Wire |  |  | Yes |  | 4.066851
Takahashi Shuhei, Takeshi Nagumo, Kazunori Wakai, and Subrata Bhattacharjee. "Effects of Ambient Condition on Flame Spread over a Thin PMMA Sheet." JSME International Journal Series B 43.4 (2000): 556-562. | Shuhei Takahashi, Takeshi Nagumo, Kazunori Wakai, Subrata Bhattacharjee |  | Flat | 30 mm x 10 mm x 0.199 mm | 1190 | 0.19 | 1466 | 630 | 1.089112e-07 | 1190 | 0.19 | 1466 | 0.21 | N2 | 0.02884 | 1011.199723 | 0.025984 | 1.199594 | 2.1e-05 | 1.5e-05 | 101.325 | -300 | Rectangular | 700 mm x 500 mm x 500 mm | 1 | Ground | Wire |  |  | Yes |  | 1.122266
Takahashi Shuhei, Takeshi Nagumo, Kazunori Wakai, and Subrata Bhattacharjee. "Effects of Ambient Condition on Flame Spread over a Thin PMMA Sheet." JSME International Journal Series B 43.4 (2000): 556-562. | Shuhei Takahashi, Takeshi Nagumo, Kazunori Wakai, Subrata Bhattacharjee |  | Flat | 30 mm x 10 mm x 0.205 mm | 1190 | 0.19 | 1466 | 630 | 1.089112e-07 | 1190 | 0.19 | 1466 | 0.21 | N2 | 0.02884 | 1011.199723 | 0.025984 | 1.199594 | 2.1e-05 | 1.5e-05 | 101.325 | -300 | Rectangular | 700 mm x 500 mm x 500 mm | 1 | Ground | Wire |  |  | Yes |  | 0.9983752
Takahashi Shuhei, Takeshi Nagumo, Kazunori Wakai, and Subrata Bhattacharjee. "Effects of Ambient Condition on Flame Spread over a Thin PMMA Sheet." JSME International Journal Series B 43.4 (2000): 556-562. | Shuhei Takahashi, Takeshi Nagumo, Kazunori Wakai, Subrata Bhattacharjee |  | Flat | 30 mm x 10 mm x 0.216 mm | 1190 | 0.19 | 1466 | 630 | 1.089112e-07 | 1190 | 0.19 | 1466 | 0.21 | N2 | 0.02884 | 1011.199723 | 0.025984 | 1.199594 | 2.1e-05 | 1.5e-05 | 101.325 | -300 | Rectangular | 700 mm x 500 mm x 500 mm | 1 | Ground | Wire |  |  | Yes |  | 0.9236057
Takahashi Shuhei, Takeshi Nagumo, Kazunori Wakai, and Subrata Bhattacharjee. "Effects of Ambient Condition on Flame Spread over a Thin PMMA Sheet." JSME International Journal Series B 43.4 (2000): 556-562. | Shuhei Takahashi, Takeshi Nagumo, Kazunori Wakai, Subrata Bhattacharjee |  | Flat | 30 mm x 10 mm x 0.302 mm | 1190 | 0.19 | 1466 | 630 | 1.089112e-07 | 1190 | 0.19 | 1466 | 0.3 | N2 | 0.0292 | 999.657534 | 0.02602 | 1.214568 | 2.1e-05 | 1.5e-05 | 101.325 | -300 | Rectangular | 700 mm x 500 mm x 500 mm | 1 | Ground | Wire |  |  | Yes |  | 1.439299
Takahashi Shuhei, Takeshi Nagumo, Kazunori Wakai, and Subrata Bhattacharjee. "Effects of Ambient Condition on Flame Spread over a Thin PMMA Sheet." JSME International Journal Series B 43.4 (2000): 556-562. | Shuhei Takahashi, Takeshi Nagumo, Kazunori Wakai, Subrata Bhattacharjee |  | Flat | 30 mm x 10 mm x 0.302 mm | 1190 | 0.19 | 1466 | 630 | 1.089112e-07 | 1190 | 0.19 | 1466 | 0.3 | N2 | 0.0292 | 999.657534 | 0.02602 | 1.214568 | 2.1e-05 | 1.5e-05 | 101.325 | -300 | Rectangular | 700 mm x 500 mm x 500 mm | 1 | Ground | Wire |  |  | Yes |  | 1.199576
Takahashi Shuhei, Takeshi Nagumo, Kazunori Wakai, and Subrata Bhattacharjee. "Effects of Ambient Condition on Flame Spread over a Thin PMMA Sheet." JSME International Journal Series B 43.4 (2000): 556-562. | Shuhei Takahashi, Takeshi Nagumo, Kazunori Wakai, Subrata Bhattacharjee |  | Flat | 30 mm x 10 mm x 0.302 mm | 1190 | 0.19 | 1466 | 630 | 1.089112e-07 | 1190 | 0.19 | 1466 | 0.21 | N2 | 0.02884 | 1011.199723 | 0.025984 | 1.199594 | 2.1e-05 | 1.5e-05 | 101.325 | -300 | Rectangular | 700 mm x 500 mm x 500 mm | 1 | Ground | Wire |  |  | Yes |  | 0.5567938
Takahashi Shuhei, Takeshi Nagumo, Kazunori Wakai, and Subrata Bhattacharjee. "Effects of Ambient Condition on Flame Spread over a Thin PMMA Sheet." JSME International Journal Series B 43.4 (2000): 556-562. | Shuhei Takahashi, Takeshi Nagumo, Kazunori Wakai, Subrata Bhattacharjee |  | Flat | 30 mm x 10 mm x 0.324 mm | 1190 | 0.19 | 1466 | 630 | 1.089112e-07 | 1190 | 0.19 | 1466 | 0.21 | N2 | 0.02884 | 1011.199723 | 0.025984 | 1.199594 | 2.1e-05 | 1.5e-05 | 101.325 | -300 | Rectangular | 700 mm x 500 mm x 500 mm | 1 | Ground | Wire |  |  | Yes |  | 0.5218668
Takahashi Shuhei, Takeshi Nagumo, Kazunori Wakai, and Subrata Bhattacharjee. "Effects of Ambient Condition on Flame Spread over a Thin PMMA Sheet." JSME International Journal Series B 43.4 (2000): 556-562. | Shuhei Takahashi, Takeshi Nagumo, Kazunori Wakai, Subrata Bhattacharjee |  | Flat | 30 mm x 10 mm x 0.298 mm | 1190 | 0.19 | 1466 | 630 | 1.089112e-07 | 1190 | 0.19 | 1466 | 0.18 | N2 | 0.02872 | 1015.111421 | 0.025972 | 1.194602 | 2.1e-05 | 1.5e-05 | 101.325 | -300 | Rectangular | 700 mm x 500 mm x 500 mm | 1 | Ground | Wire |  |  | Yes |  | 0.4888486
Takahashi Shuhei, Takeshi Nagumo, Kazunori Wakai, and Subrata Bhattacharjee. "Effects of Ambient Condition on Flame Spread over a Thin PMMA Sheet." JSME International Journal Series B 43.4 (2000): 556-562. | Shuhei Takahashi, Takeshi Nagumo, Kazunori Wakai, Subrata Bhattacharjee |  | Flat | 30 mm x 10 mm x 0.298 mm | 1190 | 0.19 | 1466 | 630 | 1.089112e-07 | 1190 | 0.19 | 1466 | 0.18 | N2 | 0.02872 | 1015.111421 | 0.025972 | 1.194602 | 2.1e-05 | 1.5e-05 | 101.325 | -300 | Rectangular | 700 mm x 500 mm x 500 mm | 1 | Ground | Wire |  |  | Yes |  | 0.2830651
Takahashi Shuhei, Takeshi Nagumo, Kazunori Wakai, and Subrata Bhattacharjee. "Effects of Ambient Condition on Flame Spread over a Thin PMMA Sheet." JSME International Journal Series B 43.4 (2000): 556-562. | Shuhei Takahashi, Takeshi Nagumo, Kazunori Wakai, Subrata Bhattacharjee |  | Flat | 30 mm x 10 mm x 0.298 mm | 1190 | 0.19 | 1466 | 630 | 1.089112e-07 | 1190 | 0.19 | 1466 | 0.18 | N2 | 0.02872 | 1015.111421 | 0.025972 | 1.194602 | 2.1e-05 | 1.5e-05 | 101.325 | -300 | Rectangular | 700 mm x 500 mm x 500 mm | 1 | Ground | Wire |  |  | Yes |  | 0.2421529
Takahashi Shuhei, Takeshi Nagumo, Kazunori Wakai, and Subrata Bhattacharjee. "Effects of Ambient Condition on Flame Spread over a Thin PMMA Sheet." JSME International Journal Series B 43.4 (2000): 556-562. | Shuhei Takahashi, Takeshi Nagumo, Kazunori Wakai, Subrata Bhattacharjee |  | Flat | 30 mm x 10 mm x 0.446 mm | 1190 | 0.19 | 1466 | 630 | 1.089112e-07 | 1190 | 0.19 | 1466 | 0.5 | N2 | 0.03 | 975 | 0.0261 | 1.247844 | 2.1e-05 | 1.5e-05 | 101.325 | -300 | Rectangular | 700 mm x 500 mm x 500 mm | 1 | Ground | Wire |  |  | Yes |  | 1.94404
Takahashi Shuhei, Takeshi Nagumo, Kazunori Wakai, and Subrata Bhattacharjee. "Effects of Ambient Condition on Flame Spread over a Thin PMMA Sheet." JSME International Journal Series B 43.4 (2000): 556-562. | Shuhei Takahashi, Takeshi Nagumo, Kazunori Wakai, Subrata Bhattacharjee |  | Flat | 30 mm x 10 mm x 0.446 mm | 1190 | 0.19 | 1466 | 630 | 1.089112e-07 | 1190 | 0.19 | 1466 | 0.5 | N2 | 0.03 | 975 | 0.0261 | 1.247844 | 2.1e-05 | 1.5e-05 | 101.325 | -300 | Rectangular | 700 mm x 500 mm x 500 mm | 1 | Ground | Wire |  |  | Yes |  | 1.663062
Takahashi Shuhei, Takeshi Nagumo, Kazunori Wakai, and Subrata Bhattacharjee. "Effects of Ambient Condition on Flame Spread over a Thin PMMA Sheet." JSME International Journal Series B 43.4 (2000): 556-562. | Shuhei Takahashi, Takeshi Nagumo, Kazunori Wakai, Subrata Bhattacharjee |  | Flat | 30 mm x 10 mm x 0.598 mm | 1190 | 0.19 | 1466 | 630 | 1.089112e-07 | 1190 | 0.19 | 1466 | 0.3 | N2 | 0.0292 | 999.657534 | 0.02602 | 1.214568 | 2.1e-05 | 1.5e-05 | 101.325 | -300 | Rectangular | 700 mm x 500 mm x 500 mm | 1 | Ground | Wire |  |  | Yes |  | 0.8140526
Takahashi Shuhei, Takeshi Nagumo, Kazunori Wakai, and Subrata Bhattacharjee. "Effects of Ambient Condition on Flame Spread over a Thin PMMA Sheet." JSME International Journal Series B 43.4 (2000): 556-562. | Shuhei Takahashi, Takeshi Nagumo, Kazunori Wakai, Subrata Bhattacharjee |  | Flat | 30 mm x 10 mm x 0.528 mm | 1190 | 0.19 | 1466 | 630 | 1.089112e-07 | 1190 | 0.19 | 1466 | 0.21 | N2 | 0.02884 | 1011.199723 | 0.025984 | 1.199594 | 2.1e-05 | 1.5e-05 | 101.325 | -300 | Rectangular | 700 mm x 500 mm x 500 mm | 1 | Ground | Wire |  |  | Yes |  | 0.3230855
Takahashi Shuhei, Takeshi Nagumo, Kazunori Wakai, and Subrata Bhattacharjee. "Effects of Ambient Condition on Flame Spread over a Thin PMMA Sheet." JSME International Journal Series B 43.4 (2000): 556-562. | Shuhei Takahashi, Takeshi Nagumo, Kazunori Wakai, Subrata Bhattacharjee |  | Flat | 30 mm x 10 mm x 0.566 mm | 1190 | 0.19 | 1466 | 630 | 1.089112e-07 | 1190 | 0.19 | 1466 | 0.21 | N2 | 0.02884 | 1011.199723 | 0.025984 | 1.199594 | 2.1e-05 | 1.5e-05 | 101.325 | -300 | Rectangular | 700 mm x 500 mm x 500 mm | 1 | Ground | Wire |  |  | Yes |  | 0.3108009
Takahashi Shuhei, Takeshi Nagumo, Kazunori Wakai, and Subrata Bhattacharjee. "Effects of Ambient Condition on Flame Spread over a Thin PMMA Sheet." JSME International Journal Series B 43.4 (2000): 556-562. | Shuhei Takahashi, Takeshi Nagumo, Kazunori Wakai, Subrata Bhattacharjee |  | Flat | 30 mm x 10 mm x 0.598 mm | 1190 | 0.19 | 1466 | 630 | 1.089112e-07 | 1190 | 0.19 | 1466 | 0.21 | N2 | 0.02884 | 1011.199723 | 0.025984 | 1.199594 | 2.1e-05 | 1.5e-05 | 101.325 | -300 | Rectangular | 700 mm x 500 mm x 500 mm | 1 | Ground | Wire |  |  | Yes |  | 0.3028823
Takahashi Shuhei, Takeshi Nagumo, Kazunori Wakai, and Subrata Bhattacharjee. "Effects of Ambient Condition on Flame Spread over a Thin PMMA Sheet." JSME International Journal Series B 43.4 (2000): 556-562. | Shuhei Takahashi, Takeshi Nagumo, Kazunori Wakai, Subrata Bhattacharjee |  | Flat | 30 mm x 10 mm x 0.590 mm | 1190 | 0.19 | 1466 | 630 | 1.089112e-07 | 1190 | 0.19 | 1466 | 0.18 | N2 | 0.02872 | 1015.111421 | 0.025972 | 1.194602 | 2.1e-05 | 1.5e-05 | 101.325 | -300 | Rectangular | 700 mm x 500 mm x 500 mm | 1 | Ground | Wire |  |  | Yes |  | 0.1002363
Takahashi Shuhei, Takeshi Nagumo, Kazunori Wakai, and Subrata Bhattacharjee. "Effects of Ambient Condition on Flame Spread over a Thin PMMA Sheet." JSME International Journal Series B 43.4 (2000): 556-562. | Shuhei Takahashi, Takeshi Nagumo, Kazunori Wakai, Subrata Bhattacharjee |  | Flat | 30 mm x 10 mm x 1.001 mm | 1190 | 0.19 | 1466 | 630 | 1.089112e-07 | 1190 | 0.19 | 1466 | 0.5 | N2 | 0.03 | 975 | 0.0261 | 1.247844 | 2.1e-05 | 1.5e-05 | 101.325 | -300 | Rectangular | 700 mm x 500 mm x 500 mm | 1 | Ground | Wire |  |  | Yes |  | 1.129115
Takahashi Shuhei, Takeshi Nagumo, Kazunori Wakai, and Subrata Bhattacharjee. "Effects of Ambient Condition on Flame Spread over a Thin PMMA Sheet." JSME International Journal Series B 43.4 (2000): 556-562. | Shuhei Takahashi, Takeshi Nagumo, Kazunori Wakai, Subrata Bhattacharjee |  | Flat | 30 mm x 10 mm x 1.001 mm | 1190 | 0.19 | 1466 | 630 | 1.089112e-07 | 1190 | 0.19 | 1466 | 0.5 | N2 | 0.03 | 975 | 0.0261 | 1.247844 | 2.1e-05 | 1.5e-05 | 101.325 | -300 | Rectangular | 700 mm x 500 mm x 500 mm | 1 | Ground | Wire |  |  | Yes |  | 1.044335
Takahashi Shuhei, Takeshi Nagumo, Kazunori Wakai, and Subrata Bhattacharjee. "Effects of Ambient Condition on Flame Spread over a Thin PMMA Sheet." JSME International Journal Series B 43.4 (2000): 556-562. | Shuhei Takahashi, Takeshi Nagumo, Kazunori Wakai, Subrata Bhattacharjee |  | Flat | 30 mm x 10 mm x 0.988 mm | 1190 | 0.19 | 1466 | 630 | 1.089112e-07 | 1190 | 0.19 | 1466 | 0.3 | N2 | 0.0292 | 999.657534 | 0.02602 | 1.214568 | 2.1e-05 | 1.5e-05 | 101.325 | -300 | Rectangular | 700 mm x 500 mm x 500 mm | 1 | Ground | Wire |  |  | Yes |  | 0.4910589
Takahashi Shuhei, Takeshi Nagumo, Kazunori Wakai, and Subrata Bhattacharjee. "Effects of Ambient Condition on Flame Spread over a Thin PMMA Sheet." JSME International Journal Series B 43.4 (2000): 556-562. | Shuhei Takahashi, Takeshi Nagumo, Kazunori Wakai, Subrata Bhattacharjee |  | Flat | 30 mm x 10 mm x 0.988 mm | 1190 | 0.19 | 1466 | 630 | 1.089112e-07 | 1190 | 0.19 | 1466 | 0.3 | N2 | 0.0292 | 999.657534 | 0.02602 | 1.214568 | 2.1e-05 | 1.5e-05 | 101.325 | -300 | Rectangular | 700 mm x 500 mm x 500 mm | 1 | Ground | Wire |  |  | Yes |  | 0.3785639
Takahashi Shuhei, Takeshi Nagumo, Kazunori Wakai, and Subrata Bhattacharjee. "Effects of Ambient Condition on Flame Spread over a Thin PMMA Sheet." JSME International Journal Series B 43.4 (2000): 556-562. | Shuhei Takahashi, Takeshi Nagumo, Kazunori Wakai, Subrata Bhattacharjee |  | Flat | 30 mm x 10 mm x 1.044 mm | 1190 | 0.19 | 1466 | 630 | 1.089112e-07 | 1190 | 0.19 | 1466 | 0.21 | N2 | 0.02884 | 1011.199723 | 0.025984 | 1.199594 | 2.1e-05 | 1.5e-05 | 101.325 | -300 | Rectangular | 700 mm x 500 mm x 500 mm | 1 | Ground | Wire |  |  | Yes |  | 0.2995956
Takahashi Shuhei, Takeshi Nagumo, Kazunori Wakai, and Subrata Bhattacharjee. "Effects of Ambient Condition on Flame Spread over a Thin PMMA Sheet." JSME International Journal Series B 43.4 (2000): 556-562. | Shuhei Takahashi, Takeshi Nagumo, Kazunori Wakai, Subrata Bhattacharjee |  | Flat | 30 mm x 10 mm x 1.044 mm | 1190 | 0.19 | 1466 | 630 | 1.089112e-07 | 1190 | 0.19 | 1466 | 0.21 | N2 | 0.02884 | 1011.199723 | 0.025984 | 1.199594 | 2.1e-05 | 1.5e-05 | 101.325 | -300 | Rectangular | 700 mm x 500 mm x 500 mm | 1 | Ground | Wire |  |  | Yes |  | 0.249712
Takahashi Shuhei, Takeshi Nagumo, Kazunori Wakai, and Subrata Bhattacharjee. "Effects of Ambient Condition on Flame Spread over a Thin PMMA Sheet." JSME International Journal Series B 43.4 (2000): 556-562. | Shuhei Takahashi, Takeshi Nagumo, Kazunori Wakai, Subrata Bhattacharjee |  | Flat | 30 mm x 10 mm x 1.982 mm | 1190 | 0.19 | 1466 | 630 | 1.089112e-07 | 1190 | 0.19 | 1466 | 0.5 | N2 | 0.03 | 975 | 0.0261 | 1.247844 | 2.1e-05 | 1.5e-05 | 101.325 | -300 | Rectangular | 700 mm x 500 mm x 500 mm | 1 | Ground | Wire |  |  | Yes |  | 0.6640735
Takahashi Shuhei, Takeshi Nagumo, Kazunori Wakai, and Subrata Bhattacharjee. "Effects of Ambient Condition on Flame Spread over a Thin PMMA Sheet." JSME International Journal Series B 43.4 (2000): 556-562. | Shuhei Takahashi, Takeshi Nagumo, Kazunori Wakai, Subrata Bhattacharjee |  | Flat | 30 mm x 10 mm x 2.009 mm | 1190 | 0.19 | 1466 | 630 | 1.089112e-07 | 1190 | 0.19 | 1466 | 0.5 | N2 | 0.03 | 975 | 0.0261 | 1.247844 | 2.1e-05 | 1.5e-05 | 101.325 | -300 | Rectangular | 700 mm x 500 mm x 500 mm | 1 | Ground | Wire |  |  | Yes |  | 0.5186738
Takahashi Shuhei, Takeshi Nagumo, Kazunori Wakai, and Subrata Bhattacharjee. "Effects of Ambient Condition on Flame Spread over a Thin PMMA Sheet." JSME International Journal Series B 43.4 (2000): 556-562. | Shuhei Takahashi, Takeshi Nagumo, Kazunori Wakai, Subrata Bhattacharjee |  | Flat | 30 mm x 10 mm x 1.982 mm | 1190 | 0.19 | 1466 | 630 | 1.089112e-07 | 1190 | 0.19 | 1466 | 0.3 | N2 | 0.0292 | 999.657534 | 0.02602 | 1.214568 | 2.1e-05 | 1.5e-05 | 101.325 | -300 | Rectangular | 700 mm x 500 mm x 500 mm | 1 | Ground | Wire |  |  | Yes |  | 0.3246995
Takahashi Shuhei, Takeshi Nagumo, Kazunori Wakai, and Subrata Bhattacharjee. "Effects of Ambient Condition on Flame Spread over a Thin PMMA Sheet." JSME International Journal Series B 43.4 (2000): 556-562. | Shuhei Takahashi, Takeshi Nagumo, Kazunori Wakai, Subrata Bhattacharjee |  | Flat | 30 mm x 10 mm x 1.982 mm | 1190 | 0.19 | 1466 | 630 | 1.089112e-07 | 1190 | 0.19 | 1466 | 0.3 | N2 | 0.0292 | 999.657534 | 0.02602 | 1.214568 | 2.1e-05 | 1.5e-05 | 101.325 | -300 | Rectangular | 700 mm x 500 mm x 500 mm | 1 | Ground | Wire |  |  | Yes |  | 0.2964379
Takahashi Shuhei, Takeshi Nagumo, Kazunori Wakai, and Subrata Bhattacharjee. "Effects of Ambient Condition on Flame Spread over a Thin PMMA Sheet." JSME International Journal Series B 43.4 (2000): 556-562. | Shuhei Takahashi, Takeshi Nagumo, Kazunori Wakai, Subrata Bhattacharjee |  | Flat | 30 mm x 10 mm x 1.982 mm | 1190 | 0.19 | 1466 | 630 | 1.089112e-07 | 1190 | 0.19 | 1466 | 0.21 | N2 | 0.02884 | 1011.199723 | 0.025984 | 1.199594 | 2.1e-05 | 1.5e-05 | 101.325 | -300 | Rectangular | 700 mm x 500 mm x 500 mm | 1 | Ground | Wire |  |  | Yes |  | 0.1808191
Takahashi Shuhei, Takeshi Nagumo, Kazunori Wakai, and Subrata Bhattacharjee. "Effects of Ambient Condition on Flame Spread over a Thin PMMA Sheet." JSME International Journal Series B 43.4 (2000): 556-562. | Shuhei Takahashi, Takeshi Nagumo, Kazunori Wakai, Subrata Bhattacharjee |  | Flat | 30 mm x 10 mm x 1.982 mm | 1190 | 0.19 | 1466 | 630 | 1.089112e-07 | 1190 | 0.19 | 1466 | 0.21 | N2 | 0.02884 | 1011.199723 | 0.025984 | 1.199594 | 2.1e-05 | 1.5e-05 | 101.325 | -300 | Rectangular | 700 mm x 500 mm x 500 mm | 1 | Ground | Wire |  |  | Yes |  | 0.1672423
Takahashi Shuhei, Takeshi Nagumo, Kazunori Wakai, and Subrata Bhattacharjee. "Effects of Ambient Condition on Flame Spread over a Thin PMMA Sheet." JSME International Journal Series B 43.4 (2000): 556-562. | Shuhei Takahashi, Takeshi Nagumo, Kazunori Wakai, Subrata Bhattacharjee |  | Flat | 30 mm x 10 mm x 4.031 mm | 1190 | 0.19 | 1466 | 630 | 1.089112e-07 | 1190 | 0.19 | 1466 | 0.5 | N2 | 0.03 | 975 | 0.0261 | 1.247844 | 2.1e-05 | 1.5e-05 | 101.325 | -300 | Rectangular | 700 mm x 500 mm x 500 mm | 1 | Ground | Wire |  |  | Yes |  | 0.8415364
Takahashi Shuhei, Takeshi Nagumo, Kazunori Wakai, and Subrata Bhattacharjee. "Effects of Ambient Condition on Flame Spread over a Thin PMMA Sheet." JSME International Journal Series B 43.4 (2000): 556-562. | Shuhei Takahashi, Takeshi Nagumo, Kazunori Wakai, Subrata Bhattacharjee |  | Flat | 30 mm x 10 mm x 3.976 mm | 1190 | 0.19 | 1466 | 630 | 1.089112e-07 | 1190 | 0.19 | 1466 | 0.21 | N2 | 0.02884 | 1011.199723 | 0.025984 | 1.199594 | 2.1e-05 | 1.5e-05 | 101.325 | -300 | Rectangular | 700 mm x 500 mm x 500 mm | 1 | Ground | Wire |  |  | Yes |  | 0.09584011
Takahashi Shuhei, Takeshi Nagumo, Kazunori Wakai, and Subrata Bhattacharjee. "Effects of Ambient Condition on Flame Spread over a Thin PMMA Sheet." JSME International Journal Series B 43.4 (2000): 556-562. | Shuhei Takahashi, Takeshi Nagumo, Kazunori Wakai, Subrata Bhattacharjee |  | Flat | 30 mm x 10 mm x 8.089 mm | 1190 | 0.19 | 1466 | 630 | 1.089112e-07 | 1190 | 0.19 | 1466 | 0.5 | N2 | 0.03 | 975 | 0.0261 | 1.247844 | 2.1e-05 | 1.5e-05 | 101.325 | -300 | Rectangular | 700 mm x 500 mm x 500 mm | 1 | Ground | Wire |  |  | Yes |  | 0.6255593
Takahashi Shuhei, Takeshi Nagumo, Kazunori Wakai, and Subrata Bhattacharjee. "Effects of Ambient Condition on Flame Spread over a Thin PMMA Sheet." JSME International Journal Series B 43.4 (2000): 556-562. | Shuhei Takahashi, Takeshi Nagumo, Kazunori Wakai, Subrata Bhattacharjee |  | Flat | 30 mm x 10 mm x 8.089 mm | 1190 | 0.19 | 1466 | 630 | 1.089112e-07 | 1190 | 0.19 | 1466 | 0.3 | N2 | 0.0292 | 999.657534 | 0.02602 | 1.214568 | 2.1e-05 | 1.5e-05 | 101.325 | -300 | Rectangular | 700 mm x 500 mm x 500 mm | 1 | Ground | Wire |  |  | Yes |  | 0.2180928
Takahashi Shuhei, Takeshi Nagumo, Kazunori Wakai, and Subrata Bhattacharjee. "Effects of Ambient Condition on Flame Spread over a Thin PMMA Sheet." JSME International Journal Series B 43.4 (2000): 556-562. | Shuhei Takahashi, Takeshi Nagumo, Kazunori Wakai, Subrata Bhattacharjee |  | Flat | 30 mm x 10 mm x 8.089 mm | 1190 | 0.19 | 1466 | 630 | 1.089112e-07 | 1190 | 0.19 | 1466 | 0.3 | N2 | 0.0292 | 999.657534 | 0.02602 | 1.214568 | 2.1e-05 | 1.5e-05 | 101.325 | -300 | Rectangular | 700 mm x 500 mm x 500 mm | 1 | Ground | Wire |  |  | Yes |  | 0.1914891
Takahashi Shuhei, Takeshi Nagumo, Kazunori Wakai, and Subrata Bhattacharjee. "Effects of Ambient Condition on Flame Spread over a Thin PMMA Sheet." JSME International Journal Series B 43.4 (2000): 556-562. | Shuhei Takahashi, Takeshi Nagumo, Kazunori Wakai, Subrata Bhattacharjee |  | Flat | 30 mm x 10 mm x 9.968 mm | 1190 | 0.19 | 1466 | 630 | 1.089112e-07 | 1190 | 0.19 | 1466 | 0.21 | N2 | 0.02884 | 1011.199723 | 0.025984 | 1.199594 | 2.1e-05 | 1.5e-05 | 101.325 | -300 | Rectangular | 700 mm x 500 mm x 500 mm | 1 | Ground | Wire |  |  | Yes |  | 0.06179601
Takahashi Shuhei, Takeshi Nagumo, Kazunori Wakai, and Subrata Bhattacharjee. "Effects of Ambient Condition on Flame Spread over a Thin PMMA Sheet." JSME International Journal Series B 43.4 (2000): 556-562. | Shuhei Takahashi, Takeshi Nagumo, Kazunori Wakai, Subrata Bhattacharjee |  | Flat | 30 mm x 10 mm x 20.000 mm | 1190 | 0.19 | 1466 | 630 | 1.089112e-07 | 1190 | 0.19 | 1466 | 0.21 | N2 | 0.02884 | 1011.199723 | 0.025984 | 1.199594 | 2.1e-05 | 1.5e-05 | 101.325 | -300 | Rectangular | 700 mm x 500 mm x 500 mm | 1 | Ground | Wire |  |  | Yes |  | 0.0619583
Takahashi Shuhei, Takeshi Nagumo, Kazunori Wakai, and Subrata Bhattacharjee. "Effects of Ambient Condition on Flame Spread over a Thin PMMA Sheet." JSME International Journal Series B 43.4 (2000): 556-562. | Shuhei Takahashi, Takeshi Nagumo, Kazunori Wakai, Subrata Bhattacharjee |  | Flat | 30 mm x 10 mm x 30.373 mm | 1190 | 0.19 | 1466 | 630 | 1.089112e-07 | 1190 | 0.19 | 1466 | 0.21 | N2 | 0.02884 | 1011.199723 | 0.025984 | 1.199594 | 2.1e-05 | 1.5e-05 | 101.325 | -300 | Rectangular | 700 mm x 500 mm x 500 mm | 1 | Ground | Wire |  |  | Yes |  | 0.06369163
Takahashi Shuhei, Takeshi Nagumo, Kazunori Wakai, and Subrata Bhattacharjee. "Effects of Ambient Condition on Flame Spread over a Thin PMMA Sheet." JSME International Journal Series B 43.4 (2000): 556-562. | Shuhei Takahashi, Takeshi Nagumo, Kazunori Wakai, Subrata Bhattacharjee |  | Flat | 30 mm x 10 mm x 83.949 mm | 1190 | 0.19 | 1466 | 630 | 1.089112e-07 | 1190 | 0.19 | 1466 | 0.21 | N2 | 0.02884 | 1011.199723 | 0.025984 | 1.199594 | 2.1e-05 | 1.5e-05 | 101.325 | -300 | Rectangular | 700 mm x 500 mm x 500 mm | 1 | Ground | Wire |  |  | Yes |  | 0.05990965
Takahashi Shuhei, Takeshi Nagumo, Kazunori Wakai, and Subrata Bhattacharjee. "Effects of Ambient Condition on Flame Spread over a Thin PMMA Sheet." JSME International Journal Series B 43.4 (2000): 556-562. | Shuhei Takahashi, Takeshi Nagumo, Kazunori Wakai, Subrata Bhattacharjee |  | Flat | 30 mm x 10 mm x 0.016 mm | 1190 | 0.19 | 1466 | 630 | 1.089112e-07 | 1190 | 0.19 | 1466 | 0.5 | N2 | 0.03 | 975 | 0.0261 | 1.247844 | 2.1e-05 | 1.5e-05 | 101.325 | -300 | Rectangular | 700 mm x 500 mm x 500 mm | 1 | Ground | Wire |  |  | Yes |  | 63.35537
Takahashi Shuhei, Takeshi Nagumo, Kazunori Wakai, and Subrata Bhattacharjee. "Effects of Ambient Condition on Flame Spread over a Thin PMMA Sheet." JSME International Journal Series B 43.4 (2000): 556-562. | Shuhei Takahashi, Takeshi Nagumo, Kazunori Wakai, Subrata Bhattacharjee |  | Flat | 30 mm x 10 mm x 0.016 mm | 1190 | 0.19 | 1466 | 630 | 1.089112e-07 | 1190 | 0.19 | 1466 | 0.5 | N2 | 0.03 | 975 | 0.0261 | 1.247844 | 2.1e-05 | 1.5e-05 | 101.325 | -300 | Rectangular | 700 mm x 500 mm x 500 mm | 1 | Ground | Wire |  |  | Yes |  | 50.23023
Takahashi Shuhei, Takeshi Nagumo, Kazunori Wakai, and Subrata Bhattacharjee. "Effects of Ambient Condition on Flame Spread over a Thin PMMA Sheet." JSME International Journal Series B 43.4 (2000): 556-562. | Shuhei Takahashi, Takeshi Nagumo, Kazunori Wakai, Subrata Bhattacharjee |  | Flat | 30 mm x 10 mm x 0.016 mm | 1190 | 0.19 | 1466 | 630 | 1.089112e-07 | 1190 | 0.19 | 1466 | 0.5 | N2 | 0.03 | 975 | 0.0261 | 0.935886 | 2.9e-05 | 2e-05 | 75.994 | -300 | Rectangular | 700 mm x 500 mm x 500 mm | 1 | Ground | Wire |  |  | Yes |  | 46.48443
Takahashi Shuhei, Takeshi Nagumo, Kazunori Wakai, and Subrata Bhattacharjee. "Effects of Ambient Condition on Flame Spread over a Thin PMMA Sheet." JSME International Journal Series B 43.4 (2000): 556-562. | Shuhei Takahashi, Takeshi Nagumo, Kazunori Wakai, Subrata Bhattacharjee |  | Flat | 30 mm x 10 mm x 0.051 mm | 1190 | 0.19 | 1466 | 630 | 1.089112e-07 | 1190 | 0.19 | 1466 | 0.5 | N2 | 0.03 | 975 | 0.0261 | 1.247844 | 2.1e-05 | 1.5e-05 | 101.325 | -300 | Rectangular | 700 mm x 500 mm x 500 mm | 1 | Ground | Wire |  |  | Yes |  | 26.81229
Takahashi Shuhei, Takeshi Nagumo, Kazunori Wakai, and Subrata Bhattacharjee. "Effects of Ambient Condition on Flame Spread over a Thin PMMA Sheet." JSME International Journal Series B 43.4 (2000): 556-562. | Shuhei Takahashi, Takeshi Nagumo, Kazunori Wakai, Subrata Bhattacharjee |  | Flat | 30 mm x 10 mm x 0.051 mm | 1190 | 0.19 | 1466 | 630 | 1.089112e-07 | 1190 | 0.19 | 1466 | 0.5 | N2 | 0.03 | 975 | 0.0261 | 1.247844 | 2.1e-05 | 1.5e-05 | 101.325 | -300 | Rectangular | 700 mm x 500 mm x 500 mm | 1 | Ground | Wire |  |  | Yes |  | 19.92885
Takahashi Shuhei, Takeshi Nagumo, Kazunori Wakai, and Subrata Bhattacharjee. "Effects of Ambient Condition on Flame Spread over a Thin PMMA Sheet." JSME International Journal Series B 43.4 (2000): 556-562. | Shuhei Takahashi, Takeshi Nagumo, Kazunori Wakai, Subrata Bhattacharjee |  | Flat | 30 mm x 10 mm x 0.051 mm | 1190 | 0.19 | 1466 | 630 | 1.089112e-07 | 1190 | 0.19 | 1466 | 0.5 | N2 | 0.03 | 975 | 0.0261 | 0.311958 | 8.6e-05 | 5.9e-05 | 25.331 | -300 | Rectangular | 700 mm x 500 mm x 500 mm | 1 | Ground | Wire |  |  | Yes |  | 11.15274
Takahashi Shuhei, Takeshi Nagumo, Kazunori Wakai, and Subrata Bhattacharjee. "Effects of Ambient Condition on Flame Spread over a Thin PMMA Sheet." JSME International Journal Series B 43.4 (2000): 556-562. | Shuhei Takahashi, Takeshi Nagumo, Kazunori Wakai, Subrata Bhattacharjee |  | Flat | 30 mm x 10 mm x 0.126 mm | 1190 | 0.19 | 1466 | 630 | 1.089112e-07 | 1190 | 0.19 | 1466 | 0.5 | N2 | 0.03 | 975 | 0.0261 | 1.247844 | 2.1e-05 | 1.5e-05 | 101.325 | -300 | Rectangular | 700 mm x 500 mm x 500 mm | 1 | Ground | Wire |  |  | Yes |  | 6.102879
Takahashi Shuhei, Takeshi Nagumo, Kazunori Wakai, and Subrata Bhattacharjee. "Effects of Ambient Condition on Flame Spread over a Thin PMMA Sheet." JSME International Journal Series B 43.4 (2000): 556-562. | Shuhei Takahashi, Takeshi Nagumo, Kazunori Wakai, Subrata Bhattacharjee |  | Flat | 30 mm x 10 mm x 0.128 mm | 1190 | 0.19 | 1466 | 630 | 1.089112e-07 | 1190 | 0.19 | 1466 | 0.5 | N2 | 0.03 | 975 | 0.0261 | 0.935886 | 2.9e-05 | 2e-05 | 75.994 | -300 | Rectangular | 700 mm x 500 mm x 500 mm | 1 | Ground | Wire |  |  | Yes |  | 5.364564
Takahashi Shuhei, Takeshi Nagumo, Kazunori Wakai, and Subrata Bhattacharjee. "Effects of Ambient Condition on Flame Spread over a Thin PMMA Sheet." JSME International Journal Series B 43.4 (2000): 556-562. | Shuhei Takahashi, Takeshi Nagumo, Kazunori Wakai, Subrata Bhattacharjee |  | Flat | 30 mm x 10 mm x 0.128 mm | 1190 | 0.19 | 1466 | 630 | 1.089112e-07 | 1190 | 0.19 | 1466 | 0.5 | N2 | 0.03 | 975 | 0.0261 | 0.623916 | 4.3e-05 | 3e-05 | 50.662 | -300 | Rectangular | 700 mm x 500 mm x 500 mm | 1 | Ground | Wire |  |  | Yes |  | 4.901384
Takahashi Shuhei, Takeshi Nagumo, Kazunori Wakai, and Subrata Bhattacharjee. "Effects of Ambient Condition on Flame Spread over a Thin PMMA Sheet." JSME International Journal Series B 43.4 (2000): 556-562. | Shuhei Takahashi, Takeshi Nagumo, Kazunori Wakai, Subrata Bhattacharjee |  | Flat | 30 mm x 10 mm x 0.128 mm | 1190 | 0.19 | 1466 | 630 | 1.089112e-07 | 1190 | 0.19 | 1466 | 0.5 | N2 | 0.03 | 975 | 0.0261 | 0.311958 | 8.6e-05 | 5.9e-05 | 25.331 | -300 | Rectangular | 700 mm x 500 mm x 500 mm | 1 | Ground | Wire |  |  | Yes |  | 4.252987
Takahashi Shuhei, Takeshi Nagumo, Kazunori Wakai, and Subrata Bhattacharjee. "Effects of Ambient Condition on Flame Spread over a Thin PMMA Sheet." JSME International Journal Series B 43.4 (2000): 556-562. | Shuhei Takahashi, Takeshi Nagumo, Kazunori Wakai, Subrata Bhattacharjee |  | Flat | 30 mm x 10 mm x 0.182 mm | 1190 | 0.19 | 1466 | 630 | 1.089112e-07 | 1190 | 0.19 | 1466 | 0.5 | N2 | 0.03 | 975 | 0.0261 | 1.247844 | 2.1e-05 | 1.5e-05 | 101.325 | -300 | Rectangular | 700 mm x 500 mm x 500 mm | 1 | Ground | Wire |  |  | Yes |  | 4.971593
Takahashi Shuhei, Takeshi Nagumo, Kazunori Wakai, and Subrata Bhattacharjee. "Effects of Ambient Condition on Flame Spread over a Thin PMMA Sheet." JSME International Journal Series B 43.4 (2000): 556-562. | Shuhei Takahashi, Takeshi Nagumo, Kazunori Wakai, Subrata Bhattacharjee |  | Flat | 30 mm x 10 mm x 0.177 mm | 1190 | 0.19 | 1466 | 630 | 1.089112e-07 | 1190 | 0.19 | 1466 | 0.5 | N2 | 0.03 | 975 | 0.0261 | 0.623916 | 4.3e-05 | 3e-05 | 50.662 | -300 | Rectangular | 700 mm x 500 mm x 500 mm | 1 | Ground | Wire |  |  | Yes |  | 4.483668
Takahashi Shuhei, Takeshi Nagumo, Kazunori Wakai, and Subrata Bhattacharjee. "Effects of Ambient Condition on Flame Spread over a Thin PMMA Sheet." JSME International Journal Series B 43.4 (2000): 556-562. | Shuhei Takahashi, Takeshi Nagumo, Kazunori Wakai, Subrata Bhattacharjee |  | Flat | 30 mm x 10 mm x 0.179 mm | 1190 | 0.19 | 1466 | 630 | 1.089112e-07 | 1190 | 0.19 | 1466 | 0.5 | N2 | 0.03 | 975 | 0.0261 | 1.247844 | 2.1e-05 | 1.5e-05 | 101.325 | -300 | Rectangular | 700 mm x 500 mm x 500 mm | 1 | Ground | Wire |  |  | Yes |  | 3.992412
Takahashi Shuhei, Takeshi Nagumo, Kazunori Wakai, and Subrata Bhattacharjee. "Effects of Ambient Condition on Flame Spread over a Thin PMMA Sheet." JSME International Journal Series B 43.4 (2000): 556-562. | Shuhei Takahashi, Takeshi Nagumo, Kazunori Wakai, Subrata Bhattacharjee |  | Flat | 30 mm x 10 mm x 0.478 mm | 1190 | 0.19 | 1466 | 630 | 1.089112e-07 | 1190 | 0.19 | 1466 | 0.5 | N2 | 0.03 | 975 | 0.0261 | 1.247844 | 2.1e-05 | 1.5e-05 | 101.325 | -300 | Rectangular | 700 mm x 500 mm x 500 mm | 1 | Ground | Wire |  |  | Yes |  | 2.02259
Takahashi Shuhei, Takeshi Nagumo, Kazunori Wakai, and Subrata Bhattacharjee. "Effects of Ambient Condition on Flame Spread over a Thin PMMA Sheet." JSME International Journal Series B 43.4 (2000): 556-562. | Shuhei Takahashi, Takeshi Nagumo, Kazunori Wakai, Subrata Bhattacharjee |  | Flat | 30 mm x 10 mm x 0.472 mm | 1190 | 0.19 | 1466 | 630 | 1.089112e-07 | 1190 | 0.19 | 1466 | 0.5 | N2 | 0.03 | 975 | 0.0261 | 0.623916 | 4.3e-05 | 3e-05 | 50.662 | -300 | Rectangular | 700 mm x 500 mm x 500 mm | 1 | Ground | Wire |  |  | Yes |  | 1.82418
Takahashi Shuhei, Takeshi Nagumo, Kazunori Wakai, and Subrata Bhattacharjee. "Effects of Ambient Condition on Flame Spread over a Thin PMMA Sheet." JSME International Journal Series B 43.4 (2000): 556-562. | Shuhei Takahashi, Takeshi Nagumo, Kazunori Wakai, Subrata Bhattacharjee |  | Flat | 30 mm x 10 mm x 0.465 mm | 1190 | 0.19 | 1466 | 630 | 1.089112e-07 | 1190 | 0.19 | 1466 | 0.5 | N2 | 0.03 | 975 | 0.0261 | 1.247844 | 2.1e-05 | 1.5e-05 | 101.325 | -300 | Rectangular | 700 mm x 500 mm x 500 mm | 1 | Ground | Wire |  |  | Yes |  | 1.645234
Takahashi Shuhei, Takeshi Nagumo, Kazunori Wakai, and Subrata Bhattacharjee. "Effects of Ambient Condition on Flame Spread over a Thin PMMA Sheet." JSME International Journal Series B 43.4 (2000): 556-562. | Shuhei Takahashi, Takeshi Nagumo, Kazunori Wakai, Subrata Bhattacharjee |  | Flat | 30 mm x 10 mm x 0.505 mm | 1190 | 0.19 | 1466 | 630 | 1.089112e-07 | 1190 | 0.19 | 1466 | 0.5 | N2 | 0.03 | 975 | 0.0261 | 0.311958 | 8.6e-05 | 5.9e-05 | 25.331 | -300 | Rectangular | 700 mm x 500 mm x 500 mm | 1 | Ground | Wire |  |  | Yes |  | 1.391654
Takahashi Shuhei, Takeshi Nagumo, Kazunori Wakai, and Subrata Bhattacharjee. "Effects of Ambient Condition on Flame Spread over a Thin PMMA Sheet." JSME International Journal Series B 43.4 (2000): 556-562. | Shuhei Takahashi, Takeshi Nagumo, Kazunori Wakai, Subrata Bhattacharjee |  | Flat | 30 mm x 10 mm x 0.603 mm | 1190 | 0.19 | 1466 | 630 | 1.089112e-07 | 1190 | 0.19 | 1466 | 0.5 | N2 | 0.03 | 975 | 0.0261 | 0.623916 | 4.3e-05 | 3e-05 | 50.662 | -300 | Rectangular | 700 mm x 500 mm x 500 mm | 1 | Ground | Wire |  |  | Yes |  | 1.564007
Takahashi Shuhei, Takeshi Nagumo, Kazunori Wakai, and Subrata Bhattacharjee. "Effects of Ambient Condition on Flame Spread over a Thin PMMA Sheet." JSME International Journal Series B 43.4 (2000): 556-562. | Shuhei Takahashi, Takeshi Nagumo, Kazunori Wakai, Subrata Bhattacharjee |  | Flat | 30 mm x 10 mm x 0.603 mm | 1190 | 0.19 | 1466 | 630 | 1.089112e-07 | 1190 | 0.19 | 1466 | 0.5 | N2 | 0.03 | 975 | 0.0261 | 1.247844 | 2.1e-05 | 1.5e-05 | 101.325 | -300 | Rectangular | 700 mm x 500 mm x 500 mm | 1 | Ground | Wire |  |  | Yes |  | 0.7693348
Takahashi Shuhei, Takeshi Nagumo, Kazunori Wakai, and Subrata Bhattacharjee. "Effects of Ambient Condition on Flame Spread over a Thin PMMA Sheet." JSME International Journal Series B 43.4 (2000): 556-562. | Shuhei Takahashi, Takeshi Nagumo, Kazunori Wakai, Subrata Bhattacharjee |  | Flat | 30 mm x 10 mm x 1.012 mm | 1190 | 0.19 | 1466 | 630 | 1.089112e-07 | 1190 | 0.19 | 1466 | 0.5 | N2 | 0.03 | 975 | 0.0261 | 1.247844 | 2.1e-05 | 1.5e-05 | 101.325 | -300 | Rectangular | 700 mm x 500 mm x 500 mm | 1 | Ground | Wire |  |  | Yes |  | 1.164734
Takahashi Shuhei, Takeshi Nagumo, Kazunori Wakai, and Subrata Bhattacharjee. "Effects of Ambient Condition on Flame Spread over a Thin PMMA Sheet." JSME International Journal Series B 43.4 (2000): 556-562. | Shuhei Takahashi, Takeshi Nagumo, Kazunori Wakai, Subrata Bhattacharjee |  | Flat | 30 mm x 10 mm x 1.026 mm | 1190 | 0.19 | 1466 | 630 | 1.089112e-07 | 1190 | 0.19 | 1466 | 0.5 | N2 | 0.03 | 975 | 0.0261 | 0.935886 | 2.9e-05 | 2e-05 | 75.994 | -300 | Rectangular | 700 mm x 500 mm x 500 mm | 1 | Ground | Wire |  |  | Yes |  | 1.03712
Takahashi Shuhei, Takeshi Nagumo, Kazunori Wakai, and Subrata Bhattacharjee. "Effects of Ambient Condition on Flame Spread over a Thin PMMA Sheet." JSME International Journal Series B 43.4 (2000): 556-562. | Shuhei Takahashi, Takeshi Nagumo, Kazunori Wakai, Subrata Bhattacharjee |  | Flat | 30 mm x 10 mm x 1.176 mm | 1190 | 0.19 | 1466 | 630 | 1.089112e-07 | 1190 | 0.19 | 1466 | 0.5 | N2 | 0.03 | 975 | 0.0261 | 0.311958 | 8.6e-05 | 5.9e-05 | 25.331 | -300 | Rectangular | 700 mm x 500 mm x 500 mm | 1 | Ground | Wire |  |  | Yes |  | 1.21137
Takahashi Shuhei, Takeshi Nagumo, Kazunori Wakai, and Subrata Bhattacharjee. "Effects of Ambient Condition on Flame Spread over a Thin PMMA Sheet." JSME International Journal Series B 43.4 (2000): 556-562. | Shuhei Takahashi, Takeshi Nagumo, Kazunori Wakai, Subrata Bhattacharjee |  | Flat | 30 mm x 10 mm x 1.144 mm | 1190 | 0.19 | 1466 | 630 | 1.089112e-07 | 1190 | 0.19 | 1466 | 0.5 | N2 | 0.03 | 975 | 0.0261 | 0.623916 | 4.3e-05 | 3e-05 | 50.662 | -300 | Rectangular | 700 mm x 500 mm x 500 mm | 1 | Ground | Wire |  |  | Yes |  | 0.833235
Takahashi Shuhei, Takeshi Nagumo, Kazunori Wakai, and Subrata Bhattacharjee. "Effects of Ambient Condition on Flame Spread over a Thin PMMA Sheet." JSME International Journal Series B 43.4 (2000): 556-562. | Shuhei Takahashi, Takeshi Nagumo, Kazunori Wakai, Subrata Bhattacharjee |  | Flat | 30 mm x 10 mm x 1.144 mm | 1190 | 0.19 | 1466 | 630 | 1.089112e-07 | 1190 | 0.19 | 1466 | 0.5 | N2 | 0.03 | 975 | 0.0261 | 1.247844 | 2.1e-05 | 1.5e-05 | 101.325 | -300 | Rectangular | 700 mm x 500 mm x 500 mm | 1 | Ground | Wire |  |  | Yes |  | 0.7515357
Takahashi Shuhei, Takeshi Nagumo, Kazunori Wakai, and Subrata Bhattacharjee. "Effects of Ambient Condition on Flame Spread over a Thin PMMA Sheet." JSME International Journal Series B 43.4 (2000): 556-562. | Shuhei Takahashi, Takeshi Nagumo, Kazunori Wakai, Subrata Bhattacharjee |  | Flat | 30 mm x 10 mm x 2.027 mm | 1190 | 0.19 | 1466 | 630 | 1.089112e-07 | 1190 | 0.19 | 1466 | 0.5 | N2 | 0.03 | 975 | 0.0261 | 0.935886 | 2.9e-05 | 2e-05 | 75.994 | -300 | Rectangular | 700 mm x 500 mm x 500 mm | 1 | Ground | Wire |  |  | Yes |  | 0.6705908
Takahashi Shuhei, Takeshi Nagumo, Kazunori Wakai, and Subrata Bhattacharjee. "Effects of Ambient Condition on Flame Spread over a Thin PMMA Sheet." JSME International Journal Series B 43.4 (2000): 556-562. | Shuhei Takahashi, Takeshi Nagumo, Kazunori Wakai, Subrata Bhattacharjee |  | Flat | 30 mm x 10 mm x 2.000 mm | 1190 | 0.19 | 1466 | 630 | 1.089112e-07 | 1190 | 0.19 | 1466 | 0.5 | N2 | 0.03 | 975 | 0.0261 | 1.247844 | 2.1e-05 | 1.5e-05 | 101.325 | -300 | Rectangular | 700 mm x 500 mm x 500 mm | 1 | Ground | Wire |  |  | Yes |  | 0.5180727
Takahashi Shuhei, Takeshi Nagumo, Kazunori Wakai, and Subrata Bhattacharjee. "Effects of Ambient Condition on Flame Spread over a Thin PMMA Sheet." JSME International Journal Series B 43.4 (2000): 556-562. | Shuhei Takahashi, Takeshi Nagumo, Kazunori Wakai, Subrata Bhattacharjee |  | Flat | 30 mm x 10 mm x 2.292 mm | 1190 | 0.19 | 1466 | 630 | 1.089112e-07 | 1190 | 0.19 | 1466 | 0.5 | N2 | 0.03 | 975 | 0.0261 | 1.247844 | 2.1e-05 | 1.5e-05 | 101.325 | -300 | Rectangular | 700 mm x 500 mm x 500 mm | 1 | Ground | Wire |  |  | Yes |  | 0.589704
Takahashi Shuhei, Takeshi Nagumo, Kazunori Wakai, and Subrata Bhattacharjee. "Effects of Ambient Condition on Flame Spread over a Thin PMMA Sheet." JSME International Journal Series B 43.4 (2000): 556-562. | Shuhei Takahashi, Takeshi Nagumo, Kazunori Wakai, Subrata Bhattacharjee |  | Flat | 30 mm x 10 mm x 2.230 mm | 1190 | 0.19 | 1466 | 630 | 1.089112e-07 | 1190 | 0.19 | 1466 | 0.5 | N2 | 0.03 | 975 | 0.0261 | 0.935886 | 2.9e-05 | 2e-05 | 75.994 | -300 | Rectangular | 700 mm x 500 mm x 500 mm | 1 | Ground | Wire |  |  | Yes |  | 0.5318289
Takahashi Shuhei, Takeshi Nagumo, Kazunori Wakai, and Subrata Bhattacharjee. "Effects of Ambient Condition on Flame Spread over a Thin PMMA Sheet." JSME International Journal Series B 43.4 (2000): 556-562. | Shuhei Takahashi, Takeshi Nagumo, Kazunori Wakai, Subrata Bhattacharjee |  | Flat | 30 mm x 10 mm x 2.200 mm | 1190 | 0.19 | 1466 | 630 | 1.089112e-07 | 1190 | 0.19 | 1466 | 0.5 | N2 | 0.03 | 975 | 0.0261 | 0.311958 | 8.6e-05 | 5.9e-05 | 25.331 | -300 | Rectangular | 700 mm x 500 mm x 500 mm | 1 | Ground | Wire |  |  | Yes |  | 0.4382443
Takahashi Shuhei, Takeshi Nagumo, Kazunori Wakai, and Subrata Bhattacharjee. "Effects of Ambient Condition on Flame Spread over a Thin PMMA Sheet." JSME International Journal Series B 43.4 (2000): 556-562. | Shuhei Takahashi, Takeshi Nagumo, Kazunori Wakai, Subrata Bhattacharjee |  | Flat | 30 mm x 10 mm x 4.062 mm | 1190 | 0.19 | 1466 | 630 | 1.089112e-07 | 1190 | 0.19 | 1466 | 0.5 | N2 | 0.03 | 975 | 0.0261 | 0.935886 | 2.9e-05 | 2e-05 | 75.994 | -300 | Rectangular | 700 mm x 500 mm x 500 mm | 1 | Ground | Wire |  |  | Yes |  | 0.815865
Takahashi Shuhei, Takeshi Nagumo, Kazunori Wakai, and Subrata Bhattacharjee. "Effects of Ambient Condition on Flame Spread over a Thin PMMA Sheet." JSME International Journal Series B 43.4 (2000): 556-562. | Shuhei Takahashi, Takeshi Nagumo, Kazunori Wakai, Subrata Bhattacharjee |  | Flat | 30 mm x 10 mm x 4.783 mm | 1190 | 0.19 | 1466 | 630 | 1.089112e-07 | 1190 | 0.19 | 1466 | 0.5 | N2 | 0.03 | 975 | 0.0261 | 1.247844 | 2.1e-05 | 1.5e-05 | 101.325 | -300 | Rectangular | 700 mm x 500 mm x 500 mm | 1 | Ground | Wire |  |  | Yes |  | 0.8595922
Takahashi Shuhei, Takeshi Nagumo, Kazunori Wakai, and Subrata Bhattacharjee. "Effects of Ambient Condition on Flame Spread over a Thin PMMA Sheet." JSME International Journal Series B 43.4 (2000): 556-562. | Shuhei Takahashi, Takeshi Nagumo, Kazunori Wakai, Subrata Bhattacharjee |  | Flat | 30 mm x 10 mm x 4.783 mm | 1190 | 0.19 | 1466 | 630 | 1.089112e-07 | 1190 | 0.19 | 1466 | 0.5 | N2 | 0.03 | 975 | 0.0261 | 0.623916 | 4.3e-05 | 3e-05 | 50.662 | -300 | Rectangular | 700 mm x 500 mm x 500 mm | 1 | Ground | Wire |  |  | Yes |  | 0.4568595
Takahashi Shuhei, Takeshi Nagumo, Kazunori Wakai, and Subrata Bhattacharjee. "Effects of Ambient Condition on Flame Spread over a Thin PMMA Sheet." JSME International Journal Series B 43.4 (2000): 556-562. | Shuhei Takahashi, Takeshi Nagumo, Kazunori Wakai, Subrata Bhattacharjee |  | Flat | 30 mm x 10 mm x 4.655 mm | 1190 | 0.19 | 1466 | 630 | 1.089112e-07 | 1190 | 0.19 | 1466 | 0.5 | N2 | 0.03 | 975 | 0.0261 | 0.311958 | 8.6e-05 | 5.9e-05 | 25.331 | -300 | Rectangular | 700 mm x 500 mm x 500 mm | 1 | Ground | Wire |  |  | Yes |  | 0.2589643
Takahashi Shuhei, Takeshi Nagumo, Kazunori Wakai, and Subrata Bhattacharjee. "Effects of Ambient Condition on Flame Spread over a Thin PMMA Sheet." JSME International Journal Series B 43.4 (2000): 556-562. | Shuhei Takahashi, Takeshi Nagumo, Kazunori Wakai, Subrata Bhattacharjee |  | Flat | 30 mm x 10 mm x 8.249 mm | 1190 | 0.19 | 1466 | 630 | 1.089112e-07 | 1190 | 0.19 | 1466 | 0.5 | N2 | 0.03 | 975 | 0.0261 | 1.247844 | 2.1e-05 | 1.5e-05 | 101.325 | -300 | Rectangular | 700 mm x 500 mm x 500 mm | 1 | Ground | Wire |  |  | Yes |  | 0.6239078
Takahashi, Shuhei, and Keisuke Maruta. "Prediction of Limiting Oxygen Concentration of Thin Materials in Microgravity." Transactions of the Japan Society for Aeronautical and Space Sciences, vol. 16, no. 1, 2018, pp. 28–34 | Shuhei Takahashi, Keisuke Maruta | https://doi.org/10.2322/tastj.16.28 | Flat | 80 mm x 20 mm x 0.125 mm | 700 | 0.1 | 1200 | 700 | 1.190476e-07 | 700 | 0.1 | 1200 | 0.325 | N2 | 0.0293 | 996.501706 | 0.02603 | 1.214818 | 2.2e-05 | 1.5e-05 | 101 | -400 | Rectangular | 140 mm x 140 mm x 250 mm | 1 | Ground | Open Flame |  |  | Yes
Takahashi, Shuhei, and Keisuke Maruta. "Prediction of Limiting Oxygen Concentration of Thin Materials in Microgravity." Transactions of the Japan Society for Aeronautical and Space Sciences, vol. 16, no. 1, 2018, pp. 28–34 | Shuhei Takahashi, Keisuke Maruta | https://doi.org/10.2322/tastj.16.28 | Flat | 80 mm x 20 mm x 0.125 mm | 700 | 0.1 | 1200 | 700 | 1.190476e-07 | 700 | 0.1 | 1200 | 0.32 | N2 | 0.02928 | 997.131148 | 0.026028 | 1.213989 | 2.2e-05 | 1.5e-05 | 101 | -400 | Rectangular | 140 mm x 140 mm x 250 mm | 1 | Ground | Open Flame |  |  | No
Takahashi, Shuhei, and Keisuke Maruta. "Prediction of Limiting Oxygen Concentration of Thin Materials in Microgravity." Transactions of the Japan Society for Aeronautical and Space Sciences, vol. 16, no. 1, 2018, pp. 28–34 | Shuhei Takahashi, Keisuke Maruta | https://doi.org/10.2322/tastj.16.28 | Flat | 80 mm x 20 mm x 0.125 mm | 700 | 0.1 | 1200 | 700 | 1.190476e-07 | 700 | 0.1 | 1200 | 0.33 | N2 | 0.02932 | 995.873124 | 0.026032 | 1.215648 | 2.2e-05 | 1.5e-05 | 101 | -500 | Rectangular | 140 mm x 140 mm x 250 mm | 1 | Ground | Open Flame |  |  | Yes
Takahashi, Shuhei, and Keisuke Maruta. "Prediction of Limiting Oxygen Concentration of Thin Materials in Microgravity." Transactions of the Japan Society for Aeronautical and Space Sciences, vol. 16, no. 1, 2018, pp. 28–34 | Shuhei Takahashi, Keisuke Maruta | https://doi.org/10.2322/tastj.16.28 | Flat | 80 mm x 20 mm x 0.125 mm | 700 | 0.1 | 1200 | 700 | 1.190476e-07 | 700 | 0.1 | 1200 | 0.325 | N2 | 0.0293 | 996.501706 | 0.02603 | 1.214818 | 2.2e-05 | 1.5e-05 | 101 | -500 | Rectangular | 140 mm x 140 mm x 250 mm | 1 | Ground | Open Flame |  |  | No
Takahashi, Shuhei, and Keisuke Maruta. "Prediction of Limiting Oxygen Concentration of Thin Materials in Microgravity." Transactions of the Japan Society for Aeronautical and Space Sciences, vol. 16, no. 1, 2018, pp. 28–34 | Shuhei Takahashi, Keisuke Maruta | https://doi.org/10.2322/tastj.16.28 | Flat | 80 mm x 20 mm x 0.125 mm | 700 | 0.1 | 1200 | 700 | 1.190476e-07 | 700 | 0.1 | 1200 | 0.33 | N2 | 0.02932 | 995.873124 | 0.026032 | 1.215648 | 2.2e-05 | 1.5e-05 | 101 | -600 | Rectangular | 140 mm x 140 mm x 250 mm | 1 | Ground | Open Flame |  |  | Yes
Takahashi, Shuhei, and Keisuke Maruta. "Prediction of Limiting Oxygen Concentration of Thin Materials in Microgravity." Transactions of the Japan Society for Aeronautical and Space Sciences, vol. 16, no. 1, 2018, pp. 28–34 | Shuhei Takahashi, Keisuke Maruta | https://doi.org/10.2322/tastj.16.28 | Flat | 80 mm x 20 mm x 0.125 mm | 700 | 0.1 | 1200 | 700 | 1.190476e-07 | 700 | 0.1 | 1200 | 0.325 | N2 | 0.0293 | 996.501706 | 0.02603 | 1.214818 | 2.2e-05 | 1.5e-05 | 101 | -600 | Rectangular | 140 mm x 140 mm x 250 mm | 1 | Ground | Open Flame |  |  | No
Takahashi, Shuhei, and Keisuke Maruta. "Prediction of Limiting Oxygen Concentration of Thin Materials in Microgravity." Transactions of the Japan Society for Aeronautical and Space Sciences, vol. 16, no. 1, 2018, pp. 28–34 | Shuhei Takahashi, Keisuke Maruta | https://doi.org/10.2322/tastj.16.28 | Flat | 80 mm x 20 mm x 0.125 mm | 700 | 0.1 | 1200 | 700 | 1.190476e-07 | 700 | 0.1 | 1200 | 0.335 | N2 | 0.02934 | 995.245399 | 0.026034 | 1.216477 | 2.2e-05 | 1.5e-05 | 101 | -700 | Rectangular | 140 mm x 140 mm x 250 mm | 1 | Ground | Open Flame |  |  | Yes
Takahashi, Shuhei, and Keisuke Maruta. "Prediction of Limiting Oxygen Concentration of Thin Materials in Microgravity." Transactions of the Japan Society for Aeronautical and Space Sciences, vol. 16, no. 1, 2018, pp. 28–34 | Shuhei Takahashi, Keisuke Maruta | https://doi.org/10.2322/tastj.16.28 | Flat | 80 mm x 20 mm x 0.125 mm | 700 | 0.1 | 1200 | 700 | 1.190476e-07 | 700 | 0.1 | 1200 | 0.33 | N2 | 0.02932 | 995.873124 | 0.026032 | 1.215648 | 2.2e-05 | 1.5e-05 | 101 | -700 | Rectangular | 140 mm x 140 mm x 250 mm | 1 | Ground | Open Flame |  |  | No
Takahashi, Shuhei, and Keisuke Maruta. "Prediction of Limiting Oxygen Concentration of Thin Materials in Microgravity." Transactions of the Japan Society for Aeronautical and Space Sciences, vol. 16, no. 1, 2018, pp. 28–34 | Shuhei Takahashi, Keisuke Maruta | https://doi.org/10.2322/tastj.16.28 | Flat | 80 mm x 20 mm x 0.125 mm | 700 | 0.1 | 1200 | 700 | 1.190476e-07 | 700 | 0.1 | 1200 | 0.335 | N2 | 0.02934 | 995.245399 | 0.026034 | 1.216477 | 2.2e-05 | 1.5e-05 | 101 | -800 | Rectangular | 140 mm x 140 mm x 250 mm | 1 | Ground | Open Flame |  |  | Yes
Takahashi, Shuhei, and Keisuke Maruta. "Prediction of Limiting Oxygen Concentration of Thin Materials in Microgravity." Transactions of the Japan Society for Aeronautical and Space Sciences, vol. 16, no. 1, 2018, pp. 28–34 | Shuhei Takahashi, Keisuke Maruta | https://doi.org/10.2322/tastj.16.28 | Flat | 80 mm x 20 mm x 0.125 mm | 700 | 0.1 | 1200 | 700 | 1.190476e-07 | 700 | 0.1 | 1200 | 0.33 | N2 | 0.02932 | 995.873124 | 0.026032 | 1.215648 | 2.2e-05 | 1.5e-05 | 101 | -800 | Rectangular | 140 mm x 140 mm x 250 mm | 1 | Ground | Open Flame |  |  | No
Takahashi, Shuhei, and Keisuke Maruta. "Prediction of Limiting Oxygen Concentration of Thin Materials in Microgravity." Transactions of the Japan Society for Aeronautical and Space Sciences, vol. 16, no. 1, 2018, pp. 28–34 | Shuhei Takahashi, Keisuke Maruta | https://doi.org/10.2322/tastj.16.28 | Flat | 80 mm x 20 mm x 0.125 mm | 700 | 0.1 | 1200 | 700 | 1.190476e-07 | 700 | 0.1 | 1200 | 0.335 | N2 | 0.02934 | 995.245399 | 0.026034 | 1.216477 | 2.2e-05 | 1.5e-05 | 101 | -900 | Rectangular | 140 mm x 140 mm x 250 mm | 1 | Ground | Open Flame |  |  | Yes
Takahashi, Shuhei, and Keisuke Maruta. "Prediction of Limiting Oxygen Concentration of Thin Materials in Microgravity." Transactions of the Japan Society for Aeronautical and Space Sciences, vol. 16, no. 1, 2018, pp. 28–34 | Shuhei Takahashi, Keisuke Maruta | https://doi.org/10.2322/tastj.16.28 | Flat | 80 mm x 20 mm x 0.125 mm | 700 | 0.1 | 1200 | 700 | 1.190476e-07 | 700 | 0.1 | 1200 | 0.33 | N2 | 0.02932 | 995.873124 | 0.026032 | 1.215648 | 2.2e-05 | 1.5e-05 | 101 | -900 | Rectangular | 140 mm x 140 mm x 250 mm | 1 | Ground | Open Flame |  |  | No
Takahashi, Shuhei, and Keisuke Maruta. "Prediction of Limiting Oxygen Concentration of Thin Materials in Microgravity." Transactions of the Japan Society for Aeronautical and Space Sciences, vol. 16, no. 1, 2018, pp. 28–34 | Shuhei Takahashi, Keisuke Maruta | https://doi.org/10.2322/tastj.16.28 | Flat | 80 mm x 20 mm x 0.125 mm | 700 | 0.1 | 1200 | 700 | 1.190476e-07 | 700 | 0.1 | 1200 | 0.34 | N2 | 0.02936 | 994.618529 | 0.026036 | 1.217306 | 2.2e-05 | 1.5e-05 | 101 | -1000 | Rectangular | 140 mm x 140 mm x 250 mm | 1 | Ground | Open Flame |  |  | Yes
Takahashi, Shuhei, and Keisuke Maruta. "Prediction of Limiting Oxygen Concentration of Thin Materials in Microgravity." Transactions of the Japan Society for Aeronautical and Space Sciences, vol. 16, no. 1, 2018, pp. 28–34 | Shuhei Takahashi, Keisuke Maruta | https://doi.org/10.2322/tastj.16.28 | Flat | 80 mm x 20 mm x 0.125 mm | 700 | 0.1 | 1200 | 700 | 1.190476e-07 | 700 | 0.1 | 1200 | 0.335 | N2 | 0.02934 | 995.245399 | 0.026034 | 1.216477 | 2.2e-05 | 1.5e-05 | 101 | -1000 | Rectangular | 140 mm x 140 mm x 250 mm | 1 | Ground | Open Flame |  |  | No
Takahashi, Shuhei, and Keisuke Maruta. "Prediction of Limiting Oxygen Concentration of Thin Materials in Microgravity." Transactions of the Japan Society for Aeronautical and Space Sciences, vol. 16, no. 1, 2018, pp. 28–34 | Shuhei Takahashi, Keisuke Maruta | https://doi.org/10.2322/tastj.16.28 | Flat | 80 mm x 20 mm x 0.125 mm | 700 | 0.1 | 1200 | 700 | 1.190476e-07 | 700 | 0.1 | 1200 | 0.34 | N2 | 0.02936 | 994.618529 | 0.026036 | 1.217306 | 2.2e-05 | 1.5e-05 | 101 | -1100 | Rectangular | 140 mm x 140 mm x 250 mm | 1 | Ground | Open Flame |  |  | Yes
Takahashi, Shuhei, and Keisuke Maruta. "Prediction of Limiting Oxygen Concentration of Thin Materials in Microgravity." Transactions of the Japan Society for Aeronautical and Space Sciences, vol. 16, no. 1, 2018, pp. 28–34 | Shuhei Takahashi, Keisuke Maruta | https://doi.org/10.2322/tastj.16.28 | Flat | 80 mm x 20 mm x 0.125 mm | 700 | 0.1 | 1200 | 700 | 1.190476e-07 | 700 | 0.1 | 1200 | 0.335 | N2 | 0.02934 | 995.245399 | 0.026034 | 1.216477 | 2.2e-05 | 1.5e-05 | 101 | -1100 | Rectangular | 140 mm x 140 mm x 250 mm | 1 | Ground | Open Flame |  |  | No
Takahashi, Shuhei, and Keisuke Maruta. "Prediction of Limiting Oxygen Concentration of Thin Materials in Microgravity." Transactions of the Japan Society for Aeronautical and Space Sciences, vol. 16, no. 1, 2018, pp. 28–34 | Shuhei Takahashi, Keisuke Maruta | https://doi.org/10.2322/tastj.16.28 | Flat | 80 mm x 20 mm x 0.125 mm | 700 | 0.1 | 1200 | 700 | 1.190476e-07 | 700 | 0.1 | 1200 | 0.34 | N2 | 0.02936 | 994.618529 | 0.026036 | 1.217306 | 2.2e-05 | 1.5e-05 | 101 | -1200 | Rectangular | 140 mm x 140 mm x 250 mm | 1 | Ground | Open Flame |  |  | Yes
Takahashi, Shuhei, and Keisuke Maruta. "Prediction of Limiting Oxygen Concentration of Thin Materials in Microgravity." Transactions of the Japan Society for Aeronautical and Space Sciences, vol. 16, no. 1, 2018, pp. 28–34 | Shuhei Takahashi, Keisuke Maruta | https://doi.org/10.2322/tastj.16.28 | Flat | 80 mm x 20 mm x 0.125 mm | 700 | 0.1 | 1200 | 700 | 1.190476e-07 | 700 | 0.1 | 1200 | 0.335 | N2 | 0.02934 | 995.245399 | 0.026034 | 1.216477 | 2.2e-05 | 1.5e-05 | 101 | -1200 | Rectangular | 140 mm x 140 mm x 250 mm | 1 | Ground | Open Flame |  |  | No
Takahashi, Shuhei, and Keisuke Maruta. "Prediction of Limiting Oxygen Concentration of Thin Materials in Microgravity." Transactions of the Japan Society for Aeronautical and Space Sciences, vol. 16, no. 1, 2018, pp. 28–34 | Shuhei Takahashi, Keisuke Maruta | https://doi.org/10.2322/tastj.16.28 | Flat | 80 mm x 20 mm x 0.125 mm | 700 | 0.1 | 1200 | 700 | 1.190476e-07 | 700 | 0.1 | 1200 | 0.34 | N2 | 0.02936 | 994.618529 | 0.026036 | 1.217306 | 2.2e-05 | 1.5e-05 | 101 | -1300 | Rectangular | 140 mm x 140 mm x 250 mm | 1 | Ground | Open Flame |  |  | Yes
Takahashi, Shuhei, and Keisuke Maruta. "Prediction of Limiting Oxygen Concentration of Thin Materials in Microgravity." Transactions of the Japan Society for Aeronautical and Space Sciences, vol. 16, no. 1, 2018, pp. 28–34 | Shuhei Takahashi, Keisuke Maruta | https://doi.org/10.2322/tastj.16.28 | Flat | 80 mm x 20 mm x 0.125 mm | 700 | 0.1 | 1200 | 700 | 1.190476e-07 | 700 | 0.1 | 1200 | 0.335 | N2 | 0.02934 | 995.245399 | 0.026034 | 1.216477 | 2.2e-05 | 1.5e-05 | 101 | -1300 | Rectangular | 140 mm x 140 mm x 250 mm | 1 | Ground | Open Flame |  |  | No
Takahashi, Shuhei, and Keisuke Maruta. "Prediction of Limiting Oxygen Concentration of Thin Materials in Microgravity." Transactions of the Japan Society for Aeronautical and Space Sciences, vol. 16, no. 1, 2018, pp. 28–34 | Shuhei Takahashi, Keisuke Maruta | https://doi.org/10.2322/tastj.16.28 | Flat | 80 mm x 20 mm x 0.125 mm | 1190 | 0.19 | 1466 | 630 | 1.089112e-07 | 1190 | 0.19 | 1466 | 0.185 | N2 | 0.02874 | 1014.457203 | 0.025974 | 1.1916 | 2.1e-05 | 1.6e-05 | 101 | -400 | Rectangular | 140 mm x 140 mm x 250 mm | 1 | Ground | Open Flame |  |  | Yes
Takahashi, Shuhei, and Keisuke Maruta. "Prediction of Limiting Oxygen Concentration of Thin Materials in Microgravity." Transactions of the Japan Society for Aeronautical and Space Sciences, vol. 16, no. 1, 2018, pp. 28–34 | Shuhei Takahashi, Keisuke Maruta | https://doi.org/https://doi.org/10.2322/tastj.16.28 | Flat | 80 mm x 20 mm x 0.125 mm | 1190 | 0.19 | 1466 | 630 | 1.089112e-07 | 1190 | 0.19 | 1466 | 0.18 | N2 | 0.02872 | 1015.111421 | 0.025972 | 1.190771 | 2.1e-05 | 1.6e-05 | 101 | -400 | Rectangular | 140 mm x 140 mm x 250 mm | 1 | Ground | Open Flame |  |  | No
Takahashi, Shuhei, and Keisuke Maruta. "Prediction of Limiting Oxygen Concentration of Thin Materials in Microgravity." Transactions of the Japan Society for Aeronautical and Space Sciences, vol. 16, no. 1, 2018, pp. 28–34 | Shuhei Takahashi, Keisuke Maruta | https://doi.org/10.2322/tastj.16.28 | Flat | 80 mm x 20 mm x 0.125 mm | 1190 | 0.19 | 1466 | 630 | 1.089112e-07 | 1190 | 0.19 | 1466 | 0.19 | N2 | 0.02876 | 1013.803894 | 0.025976 | 1.192429 | 2.1e-05 | 1.6e-05 | 101 | -500 | Rectangular | 140 mm x 140 mm x 250 mm | 1 | Ground | Open Flame |  |  | Yes
Takahashi, Shuhei, and Keisuke Maruta. "Prediction of Limiting Oxygen Concentration of Thin Materials in Microgravity." Transactions of the Japan Society for Aeronautical and Space Sciences, vol. 16, no. 1, 2018, pp. 28–34 | Shuhei Takahashi, Keisuke Maruta | https://doi.org/10.2322/tastj.16.28 | Flat | 80 mm x 20 mm x 0.125 mm | 1190 | 0.19 | 1466 | 630 | 1.089112e-07 | 1190 | 0.19 | 1466 | 0.185 | N2 | 0.02874 | 1014.457203 | 0.025974 | 1.1916 | 2.1e-05 | 1.6e-05 | 101 | -500 | Rectangular | 140 mm x 140 mm x 250 mm | 1 | Ground | Open Flame |  |  | No
Takahashi, Shuhei, and Keisuke Maruta. "Prediction of Limiting Oxygen Concentration of Thin Materials in Microgravity." Transactions of the Japan Society for Aeronautical and Space Sciences, vol. 16, no. 1, 2018, pp. 28–34 | Shuhei Takahashi, Keisuke Maruta | https://doi.org/10.2322/tastj.16.28 | Flat | 80 mm x 20 mm x 0.125 mm | 1190 | 0.19 | 1466 | 630 | 1.089112e-07 | 1190 | 0.19 | 1466 | 0.195 | N2 | 0.02878 | 1013.151494 | 0.025978 | 1.193258 | 2.1e-05 | 1.6e-05 | 101 | -600 | Rectangular | 140 mm x 140 mm x 250 mm | 1 | Ground | Open Flame |  |  | Yes
Takahashi, Shuhei, and Keisuke Maruta. "Prediction of Limiting Oxygen Concentration of Thin Materials in Microgravity." Transactions of the Japan Society for Aeronautical and Space Sciences, vol. 16, no. 1, 2018, pp. 28–34 | Shuhei Takahashi, Keisuke Maruta | https://doi.org/10.2322/tastj.16.28 | Flat | 80 mm x 20 mm x 0.125 mm | 1190 | 0.19 | 1466 | 630 | 1.089112e-07 | 1190 | 0.19 | 1466 | 0.19 | N2 | 0.02876 | 1013.803894 | 0.025976 | 1.192429 | 2.1e-05 | 1.6e-05 | 101 | -600 | Rectangular | 140 mm x 140 mm x 250 mm | 1 | Ground | Open Flame |  |  | No
Takahashi, Shuhei, and Keisuke Maruta. "Prediction of Limiting Oxygen Concentration of Thin Materials in Microgravity." Transactions of the Japan Society for Aeronautical and Space Sciences, vol. 16, no. 1, 2018, pp. 28–34 | Shuhei Takahashi, Keisuke Maruta | https://doi.org/10.2322/tastj.16.28 | Flat | 80 mm x 20 mm x 0.125 mm | 1190 | 0.19 | 1466 | 630 | 1.089112e-07 | 1190 | 0.19 | 1466 | 0.2 | N2 | 0.0288 | 1012.5 | 0.02598 | 1.194088 | 2.1e-05 | 1.5e-05 | 101 | -700 | Rectangular | 140 mm x 140 mm x 250 mm | 1 | Ground | Open Flame |  |  | Yes
Takahashi, Shuhei, and Keisuke Maruta. "Prediction of Limiting Oxygen Concentration of Thin Materials in Microgravity." Transactions of the Japan Society for Aeronautical and Space Sciences, vol. 16, no. 1, 2018, pp. 28–34 | Shuhei Takahashi, Keisuke Maruta | https://doi.org/10.2322/tastj.16.28 | Flat | 80 mm x 20 mm x 0.125 mm | 1190 | 0.19 | 1466 | 630 | 1.089112e-07 | 1190 | 0.19 | 1466 | 0.195 | N2 | 0.02878 | 1013.151494 | 0.025978 | 1.193258 | 2.1e-05 | 1.6e-05 | 101 | -700 | Rectangular | 140 mm x 140 mm x 250 mm | 1 | Ground | Open Flame |  |  | No
Takahashi, Shuhei, and Keisuke Maruta. "Prediction of Limiting Oxygen Concentration of Thin Materials in Microgravity." Transactions of the Japan Society for Aeronautical and Space Sciences, vol. 16, no. 1, 2018, pp. 28–34 | Shuhei Takahashi, Keisuke Maruta | https://doi.org/10.2322/tastj.16.28 | Flat | 80 mm x 20 mm x 0.125 mm | 1190 | 0.19 | 1466 | 630 | 1.089112e-07 | 1190 | 0.19 | 1466 | 0.2 | N2 | 0.0288 | 1012.5 | 0.02598 | 1.194088 | 2.1e-05 | 1.5e-05 | 101 | -800 | Rectangular | 140 mm x 140 mm x 250 mm | 1 | Ground | Open Flame |  |  | Yes
Takahashi, Shuhei, and Keisuke Maruta. "Prediction of Limiting Oxygen Concentration of Thin Materials in Microgravity." Transactions of the Japan Society for Aeronautical and Space Sciences, vol. 16, no. 1, 2018, pp. 28–34 | Shuhei Takahashi, Keisuke Maruta | https://doi.org/10.2322/tastj.16.28 | Flat | 80 mm x 20 mm x 0.125 mm | 1190 | 0.19 | 1466 | 630 | 1.089112e-07 | 1190 | 0.19 | 1466 | 0.195 | N2 | 0.02878 | 1013.151494 | 0.025978 | 1.193258 | 2.1e-05 | 1.6e-05 | 101 | -800 | Rectangular | 140 mm x 140 mm x 250 mm | 1 | Ground | Open Flame |  |  | No
Takahashi, Shuhei, and Keisuke Maruta. "Prediction of Limiting Oxygen Concentration of Thin Materials in Microgravity." Transactions of the Japan Society for Aeronautical and Space Sciences, vol. 16, no. 1, 2018, pp. 28–34 | Shuhei Takahashi, Keisuke Maruta | https://doi.org/10.2322/tastj.16.28 | Flat | 80 mm x 20 mm x 0.125 mm | 1190 | 0.19 | 1466 | 630 | 1.089112e-07 | 1190 | 0.19 | 1466 | 0.205 | N2 | 0.02882 | 1011.84941 | 0.025982 | 1.194917 | 2.1e-05 | 1.5e-05 | 101 | -900 | Rectangular | 140 mm x 140 mm x 250 mm | 1 | Ground | Open Flame |  |  | Yes
Takahashi, Shuhei, and Keisuke Maruta. "Prediction of Limiting Oxygen Concentration of Thin Materials in Microgravity." Transactions of the Japan Society for Aeronautical and Space Sciences, vol. 16, no. 1, 2018, pp. 28–34 | Shuhei Takahashi, Keisuke Maruta | https://doi.org/10.2322/tastj.16.28 | Flat | 80 mm x 20 mm x 0.125 mm | 1190 | 0.19 | 1466 | 630 | 1.089112e-07 | 1190 | 0.19 | 1466 | 0.2 | N2 | 0.0288 | 1012.5 | 0.02598 | 1.194088 | 2.1e-05 | 1.5e-05 | 101 | -900 | Rectangular | 140 mm x 140 mm x 250 mm | 1 | Ground | Open Flame |  |  | No
Takahashi, Shuhei, and Keisuke Maruta. "Prediction of Limiting Oxygen Concentration of Thin Materials in Microgravity." Transactions of the Japan Society for Aeronautical and Space Sciences, vol. 16, no. 1, 2018, pp. 28–34 | Shuhei Takahashi, Keisuke Maruta | https://doi.org/10.2322/tastj.16.28 | Flat | 80 mm x 20 mm x 0.125 mm | 1190 | 0.19 | 1466 | 630 | 1.089112e-07 | 1190 | 0.19 | 1466 | 0.21 | N2 | 0.02884 | 1011.199723 | 0.025984 | 1.195746 | 2.1e-05 | 1.5e-05 | 101 | -1000 | Rectangular | 140 mm x 140 mm x 250 mm | 1 | Ground | Open Flame |  |  | Yes
Takahashi, Shuhei, and Keisuke Maruta. "Prediction of Limiting Oxygen Concentration of Thin Materials in Microgravity." Transactions of the Japan Society for Aeronautical and Space Sciences, vol. 16, no. 1, 2018, pp. 28–34 | Shuhei Takahashi, Keisuke Maruta | https://doi.org/10.2322/tastj.16.28 | Flat | 80 mm x 20 mm x 0.125 mm | 1190 | 0.19 | 1466 | 630 | 1.089112e-07 | 1190 | 0.19 | 1466 | 0.205 | N2 | 0.02882 | 1011.84941 | 0.025982 | 1.194917 | 2.1e-05 | 1.5e-05 | 101 | -1000 | Rectangular | 140 mm x 140 mm x 250 mm | 1 | Ground | Open Flame |  |  | No
Takahashi, Shuhei, and Keisuke Maruta. "Prediction of Limiting Oxygen Concentration of Thin Materials in Microgravity." Transactions of the Japan Society for Aeronautical and Space Sciences, vol. 16, no. 1, 2018, pp. 28–34 | Shuhei Takahashi, Keisuke Maruta | https://doi.org/10.2322/tastj.16.28 | Flat | 80 mm x 20 mm x 0.125 mm | 1190 | 0.19 | 1466 | 630 | 1.089112e-07 | 1190 | 0.19 | 1466 | 0.21 | N2 | 0.02884 | 1011.199723 | 0.025984 | 1.195746 | 2.1e-05 | 1.5e-05 | 101 | -1100 | Rectangular | 140 mm x 140 mm x 250 mm | 1 | Ground | Open Flame |  |  | Yes
Takahashi, Shuhei, and Keisuke Maruta. "Prediction of Limiting Oxygen Concentration of Thin Materials in Microgravity." Transactions of the Japan Society for Aeronautical and Space Sciences, vol. 16, no. 1, 2018, pp. 28–34 | Shuhei Takahashi, Keisuke Maruta | https://doi.org/10.2322/tastj.16.28 | Flat | 80 mm x 20 mm x 0.125 mm | 1190 | 0.19 | 1466 | 630 | 1.089112e-07 | 1190 | 0.19 | 1466 | 0.205 | N2 | 0.02882 | 1011.84941 | 0.025982 | 1.194917 | 2.1e-05 | 1.5e-05 | 101 | -1100 | Rectangular | 140 mm x 140 mm x 250 mm | 1 | Ground | Open Flame |  |  | No
Takahashi, Shuhei, and Keisuke Maruta. "Prediction of Limiting Oxygen Concentration of Thin Materials in Microgravity." Transactions of the Japan Society for Aeronautical and Space Sciences, vol. 16, no. 1, 2018, pp. 28–34 | Shuhei Takahashi, Keisuke Maruta | https://doi.org/10.2322/tastj.16.28 | Flat | 80 mm x 20 mm x 0.125 mm | 1190 | 0.19 | 1466 | 630 | 1.089112e-07 | 1190 | 0.19 | 1466 | 0.215 | N2 | 0.02886 | 1010.550936 | 0.025986 | 1.196575 | 2.1e-05 | 1.5e-05 | 101 | -1200 | Rectangular | 140 mm x 140 mm x 250 mm | 1 | Ground | Open Flame |  |  | Yes
Takahashi, Shuhei, and Keisuke Maruta. "Prediction of Limiting Oxygen Concentration of Thin Materials in Microgravity." Transactions of the Japan Society for Aeronautical and Space Sciences, vol. 16, no. 1, 2018, pp. 28–34 | Shuhei Takahashi, Keisuke Maruta | https://doi.org/10.2322/tastj.16.28 | Flat | 80 mm x 20 mm x 0.125 mm | 1190 | 0.19 | 1466 | 630 | 1.089112e-07 | 1190 | 0.19 | 1466 | 0.21 | N2 | 0.02884 | 1011.199723 | 0.025984 | 1.195746 | 2.1e-05 | 1.5e-05 | 101 | -1200 | Rectangular | 140 mm x 140 mm x 250 mm | 1 | Ground | Open Flame |  |  | No
Takahashi, Shuhei, and Keisuke Maruta. "Prediction of Limiting Oxygen Concentration of Thin Materials in Microgravity." Transactions of the Japan Society for Aeronautical and Space Sciences, vol. 16, no. 1, 2018, pp. 28–34 | Shuhei Takahashi, Keisuke Maruta | https://doi.org/10.2322/tastj.16.28 | Flat | 80 mm x 20 mm x 0.125 mm | 1190 | 0.19 | 1466 | 630 | 1.089112e-07 | 1190 | 0.19 | 1466 | 0.215 | N2 | 0.02886 | 1010.550936 | 0.025986 | 1.196575 | 2.1e-05 | 1.5e-05 | 101 | -1300 | Rectangular | 140 mm x 140 mm x 250 mm | 1 | Ground | Open Flame |  |  | Yes
Takahashi, Shuhei, and Keisuke Maruta. "Prediction of Limiting Oxygen Concentration of Thin Materials in Microgravity." Transactions of the Japan Society for Aeronautical and Space Sciences, vol. 16, no. 1, 2018, pp. 28–34 | Shuhei Takahashi, Keisuke Maruta | https://doi.org/10.2322/tastj.16.28 | Flat | 80 mm x 20 mm x 0.125 mm | 1190 | 0.19 | 1466 | 630 | 1.089112e-07 | 1190 | 0.19 | 1466 | 0.21 | N2 | 0.02884 | 1011.199723 | 0.025984 | 1.195746 | 2.1e-05 | 1.5e-05 | 101 | -1300 | Rectangular | 140 mm x 140 mm x 250 mm | 1 | Ground | Open Flame |  |  | No
Takahashi, Shuhei, et al. “Effect of Ambient Gas on Flame Spread over a Solid Material in Microgravity.” Journal of the Japanese Society for Microgravity Application, vol. 24, no. 3, 2007, pp. 225–230. | Shuhei Takahashi, Subrata Bhattacharjee, Tadayoshi Ihara, Kazunori Wakai |  | Flat | 60 mm x 10 mm x 0.125 mm | 1190 | 0.19 | 1466 | 630 | 1.089112e-07 | 1190 | 0.19 | 1466 | 0.5 | N2 | 0.03 | 975 | 0.0261 | 1.247844 | 2.1e-05 | 1.5e-05 | 101.325 |  | Rectangular | 370 mm x 120 mm x 240 mm | 0.0001 | Drop Tower | Wire |  |  | Yes |  | 12 |  |  | dilution gas = N2
Takahashi, Shuhei, et al. “Effect of Ambient Gas on Flame Spread over a Solid Material in Microgravity.” Journal of the Japanese Society for Microgravity Application, vol. 24, no. 3, 2007, pp. 225–230. | Shuhei Takahashi, Subrata Bhattacharjee, Tadayoshi Ihara, Kazunori Wakai |  | Flat | 60 mm x 10 mm x 0.125 mm | 1190 | 0.19 | 1466 | 630 | 1.089112e-07 | 1190 | 0.19 | 1466 | 0.5 | He | 0.018 | 1394.444444 | 0.0888 | 0.748706 | 8.5e-05 | 2.5e-05 | 101.325 |  | Rectangular | 370 mm x 120 mm x 240 mm | 0.0001 | Drop Tower | Wire |  |  | Yes |  | 10.8 |  |  | dilution gas = He
Takahashi, Shuhei, et al. “Effect of Ambient Gas on Flame Spread over a Solid Material in Microgravity.” Journal of the Japanese Society for Microgravity Application, vol. 24, no. 3, 2007, pp. 225–230. | Shuhei Takahashi, Subrata Bhattacharjee, Tadayoshi Ihara, Kazunori Wakai |  | Flat | 60 mm x 10 mm x 0.125 mm | 1190 | 0.19 | 1466 | 630 | 1.089112e-07 | 1190 | 0.19 | 1466 | 0.5 | N2 | 0.03 | 975 | 0.0261 | 1.247844 | 2.1e-05 | 1.5e-05 | 101.325 |  | Rectangular | 370 mm x 120 mm x 240 mm | 0.0001 | Drop Tower | Wire |  |  | Yes |  | 10.5 |  |  | dilution gas = N2
Takahashi, Shuhei, et al. “Effect of Ambient Gas on Flame Spread over a Solid Material in Microgravity.” Journal of the Japanese Society for Microgravity Application, vol. 24, no. 3, 2007, pp. 225–230. | Shuhei Takahashi, Subrata Bhattacharjee, Tadayoshi Ihara, Kazunori Wakai |  | Flat | 60 mm x 10 mm x 0.125 mm | 1190 | 0.19 | 1466 | 630 | 1.089112e-07 | 1190 | 0.19 | 1466 | 0.5 | Ar | 0.036 | 697.222222 | 0.022 | 1.497413 | 2.1e-05 | 1.2e-05 | 101.325 |  | Rectangular | 370 mm x 120 mm x 240 mm | 0.0001 | Drop Tower | Wire |  |  | Yes |  | 8.3 |  |  | dilution gas = Ar
Takahashi, Shuhei, et al. “Effect of Ambient Gas on Flame Spread over a Solid Material in Microgravity.” Journal of the Japanese Society for Microgravity Application, vol. 24, no. 3, 2007, pp. 225–230. | Shuhei Takahashi, Subrata Bhattacharjee, Tadayoshi Ihara, Kazunori Wakai |  | Flat | 60 mm x 10 mm x 0.125 mm | 1190 | 0.19 | 1466 | 630 | 1.089112e-07 | 1190 | 0.19 | 1466 | 0.5 | CO2 | 0.038 | 875 | 0.02145 | 1.580602 | 1.6e-05 | 1.2e-05 | 101.325 |  | Rectangular | 370 mm x 120 mm x 240 mm | 0.0001 | Drop Tower | Wire |  |  | Yes |  | 5.3 |  |  | dilution gas = CO2
Takahashi, Shuhei, et al. “Effect of Ambient Gas on Flame Spread over a Solid Material in Microgravity.” Journal of the Japanese Society for Microgravity Application, vol. 24, no. 3, 2007, pp. 225–230. | Shuhei Takahashi, Subrata Bhattacharjee, Tadayoshi Ihara, Kazunori Wakai |  | Flat | 60 mm x 10 mm x 0.125 mm | 1190 | 0.19 | 1466 | 630 | 1.089112e-07 | 1190 | 0.19 | 1466 | 0.3 | He | 0.0124 | 1885.483871 | 0.1138 | 0.515775 | 0.000117 | 3.6e-05 | 101.325 |  | Rectangular | 370 mm x 120 mm x 240 mm | 0.0001 | Drop Tower | Wire |  |  | Yes |  | 8.3 |  |  | dilution gas = He
Takahashi, Shuhei, et al. “Effect of Ambient Gas on Flame Spread over a Solid Material in Microgravity.” Journal of the Japanese Society for Microgravity Application, vol. 24, no. 3, 2007, pp. 225–230. | Shuhei Takahashi, Subrata Bhattacharjee, Tadayoshi Ihara, Kazunori Wakai |  | Flat | 60 mm x 10 mm x 0.125 mm | 1190 | 0.19 | 1466 | 630 | 1.089112e-07 | 1190 | 0.19 | 1466 | 0.3 | He | 0.0124 | 1885.483871 | 0.1138 | 0.515775 | 0.000117 | 3.6e-05 | 101.325 |  | Rectangular | 370 mm x 120 mm x 240 mm | 0.0001 | Drop Tower | Wire |  |  | Yes |  | 7.4 |  |  | dilution gas = He
Takahashi, Shuhei, et al. “Effect of Ambient Gas on Flame Spread over a Solid Material in Microgravity.” Journal of the Japanese Society for Microgravity Application, vol. 24, no. 3, 2007, pp. 225–230. | Shuhei Takahashi, Subrata Bhattacharjee, Tadayoshi Ihara, Kazunori Wakai |  | Flat | 60 mm x 10 mm x 0.125 mm | 1190 | 0.19 | 1466 | 630 | 1.089112e-07 | 1190 | 0.19 | 1466 | 0.3 | N2 | 0.0292 | 999.657534 | 0.02602 | 1.214568 | 2.1e-05 | 1.5e-05 | 101.325 |  | Rectangular | 370 mm x 120 mm x 240 mm | 0.0001 | Drop Tower | Wire |  |  | Yes |  | 7.3 |  |  | dilution gas = N2
Takahashi, Shuhei, et al. “Effect of Ambient Gas on Flame Spread over a Solid Material in Microgravity.” Journal of the Japanese Society for Microgravity Application, vol. 24, no. 3, 2007, pp. 225–230. | Shuhei Takahashi, Subrata Bhattacharjee, Tadayoshi Ihara, Kazunori Wakai |  | Flat | 60 mm x 10 mm x 0.125 mm | 1190 | 0.19 | 1466 | 630 | 1.089112e-07 | 1190 | 0.19 | 1466 | 0.3 | N2 | 0.0292 | 999.657534 | 0.02602 | 1.214568 | 2.1e-05 | 1.5e-05 | 101.325 |  | Rectangular | 370 mm x 120 mm x 240 mm | 0.0001 | Drop Tower | Wire |  |  | Yes |  | 6.8 |  |  | dilution gas = N2
Takahashi, Shuhei, et al. “Effect of Ambient Gas on Flame Spread over a Solid Material in Microgravity.” Journal of the Japanese Society for Microgravity Application, vol. 24, no. 3, 2007, pp. 225–230. | Shuhei Takahashi, Subrata Bhattacharjee, Tadayoshi Ihara, Kazunori Wakai |  | Flat | 60 mm x 10 mm x 0.125 mm | 1190 | 0.19 | 1466 | 630 | 1.089112e-07 | 1190 | 0.19 | 1466 | 0.3 | Ar | 0.0376 | 621.808511 | 0.02028 | 1.563964 | 2.1e-05 | 1.2e-05 | 101.325 |  | Rectangular | 370 mm x 120 mm x 240 mm | 0.0001 | Drop Tower | Wire |  |  | Yes |  | 5 |  |  | dilution gas = Ar
Takahashi, Shuhei, et al. “Effect of Ambient Gas on Flame Spread over a Solid Material in Microgravity.” Journal of the Japanese Society for Microgravity Application, vol. 24, no. 3, 2007, pp. 225–230. | Shuhei Takahashi, Subrata Bhattacharjee, Tadayoshi Ihara, Kazunori Wakai |  | Flat | 60 mm x 10 mm x 0.125 mm | 1190 | 0.19 | 1466 | 630 | 1.089112e-07 | 1190 | 0.19 | 1466 | 0.3 | CO2 | 0.0404 | 861.138614 | 0.01951 | 1.68043 | 1.3e-05 | 1.1e-05 | 101.325 |  | Rectangular | 370 mm x 120 mm x 240 mm | 0.0001 | Drop Tower | Wire |  |  | Yes |  | 1.7 |  |  | dilution gas = CO2
Takahashi, Shuhei, et al. “Effect of Ambient Gas on Flame Spread over a Solid Material in Microgravity.” Journal of the Japanese Society for Microgravity Application, vol. 24, no. 3, 2007, pp. 225–230. | Shuhei Takahashi, Subrata Bhattacharjee, Tadayoshi Ihara, Kazunori Wakai |  | Flat | 60 mm x 10 mm x 0.125 mm | 1190 | 0.19 | 1466 | 630 | 1.089112e-07 | 1190 | 0.19 | 1466 | 0.21 | Ar | 0.03832 | 589.926931 | 0.019506 | 1.593912 | 2.1e-05 | 1.2e-05 | 101.325 |  | Rectangular | 370 mm x 120 mm x 240 mm | 0.0001 | Drop Tower | Wire |  |  | Yes |  | 3.2 |  |  | dilution gas = Ar
Takahashi, Shuhei, et al. “Effect of Ambient Gas on Flame Spread over a Solid Material in Microgravity.” Journal of the Japanese Society for Microgravity Application, vol. 24, no. 3, 2007, pp. 225–230. | Shuhei Takahashi, Subrata Bhattacharjee, Tadayoshi Ihara, Kazunori Wakai |  | Flat | 60 mm x 10 mm x 0.125 mm | 1190 | 0.19 | 1466 | 630 | 1.089112e-07 | 1190 | 0.19 | 1466 | 0.21 | N2 | 0.02884 | 1011.199723 | 0.025984 | 1.199594 | 2.1e-05 | 1.5e-05 | 101.325 |  | Rectangular | 370 mm x 120 mm x 240 mm | 0.0001 | Drop Tower | Wire |  |  | Yes |  | 2 |  |  | dilution gas = N2
Takahashi, Shuhei, et al. “Effect of Ambient Gas on Flame Spread over a Solid Material in Microgravity.” Journal of the Japanese Society for Microgravity Application, vol. 24, no. 3, 2007, pp. 225–230. | Shuhei Takahashi, Subrata Bhattacharjee, Tadayoshi Ihara, Kazunori Wakai |  | Flat | 60 mm x 10 mm x 0.125 mm | 1190 | 0.19 | 1466 | 630 | 1.089112e-07 | 1190 | 0.19 | 1466 | 0.21 | N2 | 0.02884 | 1011.199723 | 0.025984 | 1.199594 | 2.1e-05 | 1.5e-05 | 101.325 |  | Rectangular | 370 mm x 120 mm x 240 mm | 0.0001 | Drop Tower | Wire |  |  | Yes |  | 1.6 |  |  | dilution gas = N2
Takahashi, Shuhei, et al. “Effect of Ambient Gas on Flame Spread over a Solid Material in Microgravity.” Journal of the Japanese Society for Microgravity Application, vol. 24, no. 3, 2007, pp. 225–230. | Shuhei Takahashi, Subrata Bhattacharjee, Tadayoshi Ihara, Kazunori Wakai |  | Flat | 60 mm x 10 mm x 0.125 mm | 1190 | 0.19 | 1466 | 630 | 1.089112e-07 | 1190 | 0.19 | 1466 | 0.21 | He | 0.00988 | 2288.05668 | 0.12505 | 0.410957 | 0.000133 | 4.5e-05 | 101.325 |  | Rectangular | 370 mm x 120 mm x 240 mm | 0.0001 | Drop Tower | Wire |  |  | Yes |  | 1.4 |  |  | dilution gas = He
Takahashi, Shuhei, et al. “Effect of Ambient Gas on Flame Spread over a Solid Material in Microgravity.” Journal of the Japanese Society for Microgravity Application, vol. 24, no. 3, 2007, pp. 225–230. | Shuhei Takahashi, Subrata Bhattacharjee, Tadayoshi Ihara, Kazunori Wakai |  | Flat | 60 mm x 10 mm x 0.125 mm | 1190 | 0.19 | 1466 | 630 | 1.089112e-07 | 1190 | 0.19 | 1466 | 0.21 | CO2 | 0.04148 | 855.424301 | 0.018637 | 1.725352 | 1.3e-05 | 1.1e-05 | 101.325 |  | Rectangular | 370 mm x 120 mm x 240 mm | 0.0001 | Drop Tower | Wire |  |  | Yes |  | 0.1 |  |  | dilution gas = CO2
Takahashi, Shuhei, et al. “Effect of Ambient Gas on Flame Spread over a Solid Material in Microgravity.” Journal of the Japanese Society for Microgravity Application, vol. 24, no. 3, 2007, pp. 225–230. | Shuhei Takahashi, Subrata Bhattacharjee, Tadayoshi Ihara, Kazunori Wakai |  | Flat | 60 mm x 10 mm x 0.125 mm | 1190 | 0.19 | 1466 | 630 | 1.089112e-07 | 1190 | 0.19 | 1466 | 0.5 | He | 0.018 | 1394.444444 | 0.0888 | 0.748706 | 8.5e-05 | 2.5e-05 | 101.325 | 89.5544 | Rectangular | 370 mm x 120 mm x 240 mm | 0.0001 | Drop Tower | Wire |  |  | Yes |  | 5.037097 |  |  | dilution gas = He
Takahashi, Shuhei, et al. “Effect of Ambient Gas on Flame Spread over a Solid Material in Microgravity.” Journal of the Japanese Society for Microgravity Application, vol. 24, no. 3, 2007, pp. 225–230. | Shuhei Takahashi, Subrata Bhattacharjee, Tadayoshi Ihara, Kazunori Wakai |  | Flat | 60 mm x 10 mm x 0.125 mm | 1190 | 0.19 | 1466 | 630 | 1.089112e-07 | 1190 | 0.19 | 1466 | 0.5 | He | 0.018 | 1394.444444 | 0.0888 | 0.748706 | 8.5e-05 | 2.5e-05 | 101.325 | 60.29771 | Rectangular | 370 mm x 120 mm x 240 mm | 0.0001 | Drop Tower | Wire |  |  | Yes |  | 3.533971 |  |  | dilution gas = He
Takahashi, Shuhei, et al. “Effect of Ambient Gas on Flame Spread over a Solid Material in Microgravity.” Journal of the Japanese Society for Microgravity Application, vol. 24, no. 3, 2007, pp. 225–230. | Shuhei Takahashi, Subrata Bhattacharjee, Tadayoshi Ihara, Kazunori Wakai |  | Flat | 60 mm x 10 mm x 0.125 mm | 1190 | 0.19 | 1466 | 630 | 1.089112e-07 | 1190 | 0.19 | 1466 | 0.5 | He | 0.018 | 1394.444444 | 0.0888 | 0.748706 | 8.5e-05 | 2.5e-05 | 101.325 | 29.91577 | Rectangular | 370 mm x 120 mm x 240 mm | 0.0001 | Drop Tower | Wire |  |  | Yes |  | 2.923326 |  |  | dilution gas = He
Takahashi, Shuhei, et al. “Effect of Ambient Gas on Flame Spread over a Solid Material in Microgravity.” Journal of the Japanese Society for Microgravity Application, vol. 24, no. 3, 2007, pp. 225–230. | Shuhei Takahashi, Subrata Bhattacharjee, Tadayoshi Ihara, Kazunori Wakai |  | Flat | 60 mm x 10 mm x 0.125 mm | 1190 | 0.19 | 1466 | 630 | 1.089112e-07 | 1190 | 0.19 | 1466 | 0.5 | He | 0.018 | 1394.444444 | 0.0888 | 0.748706 | 8.5e-05 | 2.5e-05 | 101.325 | 29.91577 | Rectangular | 370 mm x 120 mm x 240 mm | 0.0001 | Drop Tower | Wire |  |  | Yes |  | 2.735435 |  |  | dilution gas = He
Takahashi, Shuhei, et al. “Effect of Ambient Gas on Flame Spread over a Solid Material in Microgravity.” Journal of the Japanese Society for Microgravity Application, vol. 24, no. 3, 2007, pp. 225–230. | Shuhei Takahashi, Subrata Bhattacharjee, Tadayoshi Ihara, Kazunori Wakai |  | Flat | 60 mm x 10 mm x 0.125 mm | 1190 | 0.19 | 1466 | 630 | 1.089112e-07 | 1190 | 0.19 | 1466 | 0.5 | He | 0.018 | 1394.444444 | 0.0888 | 0.748706 | 8.5e-05 | 2.5e-05 | 101.325 | 0.09645062 | Rectangular | 370 mm x 120 mm x 240 mm | 0.0001 | Drop Tower | Wire |  |  | Yes |  | 2.76675 |  |  | dilution gas = He
Takahashi, Shuhei, et al. “Effect of Ambient Gas on Flame Spread over a Solid Material in Microgravity.” Journal of the Japanese Society for Microgravity Application, vol. 24, no. 3, 2007, pp. 225–230. | Shuhei Takahashi, Subrata Bhattacharjee, Tadayoshi Ihara, Kazunori Wakai |  | Flat | 60 mm x 10 mm x 0.125 mm | 1190 | 0.19 | 1466 | 630 | 1.089112e-07 | 1190 | 0.19 | 1466 | 0.5 | He | 0.018 | 1394.444444 | 0.0888 | 0.748706 | 8.5e-05 | 2.5e-05 | 101.325 | 0.09645062 | Rectangular | 370 mm x 120 mm x 240 mm | 0.0001 | Drop Tower | Wire |  |  | Yes |  | 2.578859 |  |  | dilution gas = He
Takahashi, Shuhei, et al. “Effect of Ambient Gas on Flame Spread over a Solid Material in Microgravity.” Journal of the Japanese Society for Microgravity Application, vol. 24, no. 3, 2007, pp. 225–230. | Shuhei Takahashi, Subrata Bhattacharjee, Tadayoshi Ihara, Kazunori Wakai |  | Flat | 60 mm x 10 mm x 0.125 mm | 1190 | 0.19 | 1466 | 630 | 1.089112e-07 | 1190 | 0.19 | 1466 | 0.5 | He | 0.018 | 1394.444444 | 0.0888 | 0.748706 | 8.5e-05 | 2.5e-05 | 101.325 | 0.09645062 | Rectangular | 370 mm x 120 mm x 240 mm | 0.0001 | Drop Tower | Wire |  |  | Yes |  | 3.34608 |  |  | dilution gas = He
Takahashi, Shuhei, et al. “Effect of Ambient Gas on Flame Spread over a Solid Material in Microgravity.” Journal of the Japanese Society for Microgravity Application, vol. 24, no. 3, 2007, pp. 225–230. | Shuhei Takahashi, Subrata Bhattacharjee, Tadayoshi Ihara, Kazunori Wakai |  | Flat | 60 mm x 10 mm x 0.125 mm | 1190 | 0.19 | 1466 | 630 | 1.089112e-07 | 1190 | 0.19 | 1466 | 0.5 | He | 0.018 | 1394.444444 | 0.0888 | 0.748706 | 8.5e-05 | 2.5e-05 | 101.325 | -29.72287 | Rectangular | 370 mm x 120 mm x 240 mm | 0.0001 | Drop Tower | Wire |  |  | Yes |  | 2.70412 |  |  | dilution gas = He
Takahashi, Shuhei, et al. “Effect of Ambient Gas on Flame Spread over a Solid Material in Microgravity.” Journal of the Japanese Society for Microgravity Application, vol. 24, no. 3, 2007, pp. 225–230. | Shuhei Takahashi, Subrata Bhattacharjee, Tadayoshi Ihara, Kazunori Wakai |  | Flat | 60 mm x 10 mm x 0.125 mm | 1190 | 0.19 | 1466 | 630 | 1.089112e-07 | 1190 | 0.19 | 1466 | 0.5 | He | 0.018 | 1394.444444 | 0.0888 | 0.748706 | 8.5e-05 | 2.5e-05 | 101.325 | -29.72287 | Rectangular | 370 mm x 120 mm x 240 mm | 0.0001 | Drop Tower | Wire |  |  | Yes |  | 2.563201 |  |  | dilution gas = He
Takahashi, Shuhei, et al. “Effect of Ambient Gas on Flame Spread over a Solid Material in Microgravity.” Journal of the Japanese Society for Microgravity Application, vol. 24, no. 3, 2007, pp. 225–230. | Shuhei Takahashi, Subrata Bhattacharjee, Tadayoshi Ihara, Kazunori Wakai |  | Flat | 60 mm x 10 mm x 0.125 mm | 1190 | 0.19 | 1466 | 630 | 1.089112e-07 | 1190 | 0.19 | 1466 | 0.5 | He | 0.018 | 1394.444444 | 0.0888 | 0.748706 | 8.5e-05 | 2.5e-05 | 101.325 | -59.54218 | Rectangular | 370 mm x 120 mm x 240 mm | 0.0001 | Drop Tower | Wire |  |  | Yes |  | 3.706204 |  |  | dilution gas = He
Takahashi, Shuhei, et al. “Effect of Ambient Gas on Flame Spread over a Solid Material in Microgravity.” Journal of the Japanese Society for Microgravity Application, vol. 24, no. 3, 2007, pp. 225–230. | Shuhei Takahashi, Subrata Bhattacharjee, Tadayoshi Ihara, Kazunori Wakai |  | Flat | 60 mm x 10 mm x 0.125 mm | 1190 | 0.19 | 1466 | 630 | 1.089112e-07 | 1190 | 0.19 | 1466 | 0.5 | He | 0.018 | 1394.444444 | 0.0888 | 0.748706 | 8.5e-05 | 2.5e-05 | 101.325 | -59.54218 | Rectangular | 370 mm x 120 mm x 240 mm | 0.0001 | Drop Tower | Wire |  |  | Yes |  | 4.301191 |  |  | dilution gas = He
Takahashi, Shuhei, et al. “Effect of Ambient Gas on Flame Spread over a Solid Material in Microgravity.” Journal of the Japanese Society for Microgravity Application, vol. 24, no. 3, 2007, pp. 225–230. | Shuhei Takahashi, Subrata Bhattacharjee, Tadayoshi Ihara, Kazunori Wakai |  | Flat | 60 mm x 10 mm x 0.125 mm | 1190 | 0.19 | 1466 | 630 | 1.089112e-07 | 1190 | 0.19 | 1466 | 0.5 | He | 0.018 | 1394.444444 | 0.0888 | 0.748706 | 8.5e-05 | 2.5e-05 | 101.325 | -89.3615 | Rectangular | 370 mm x 120 mm x 240 mm | 0.0001 | Drop Tower | Wire |  |  | Yes |  | 4.786576 |  |  | dilution gas = He
Takahashi, Shuhei, et al. “Effect of Ambient Gas on Flame Spread over a Solid Material in Microgravity.” Journal of the Japanese Society for Microgravity Application, vol. 24, no. 3, 2007, pp. 225–230. | Shuhei Takahashi, Subrata Bhattacharjee, Tadayoshi Ihara, Kazunori Wakai |  | Flat | 60 mm x 10 mm x 0.125 mm | 1190 | 0.19 | 1466 | 630 | 1.089112e-07 | 1190 | 0.19 | 1466 | 0.5 | He | 0.018 | 1394.444444 | 0.0888 | 0.748706 | 8.5e-05 | 2.5e-05 | 101.325 | -119.1808 | Rectangular | 370 mm x 120 mm x 240 mm | 0.0001 | Drop Tower | Wire |  |  | Yes |  | 5.538139 |  |  | dilution gas = He
Takahashi, Shuhei, et al. “Effect of Ambient Gas on Flame Spread over a Solid Material in Microgravity.” Journal of the Japanese Society for Microgravity Application, vol. 24, no. 3, 2007, pp. 225–230. | Shuhei Takahashi, Subrata Bhattacharjee, Tadayoshi Ihara, Kazunori Wakai |  | Flat | 60 mm x 10 mm x 0.125 mm | 1190 | 0.19 | 1466 | 630 | 1.089112e-07 | 1190 | 0.19 | 1466 | 0.5 | CO2 | 0.038 | 875 | 0.02145 | 1.580602 | 1.6e-05 | 1.2e-05 | 101.325 | 89.5544 | Rectangular | 370 mm x 120 mm x 240 mm | 0.0001 | Drop Tower | Wire |  |  | Yes |  | 4.066328 |  |  | dilution gas = CO2
Takahashi, Shuhei, et al. “Effect of Ambient Gas on Flame Spread over a Solid Material in Microgravity.” Journal of the Japanese Society for Microgravity Application, vol. 24, no. 3, 2007, pp. 225–230. | Shuhei Takahashi, Subrata Bhattacharjee, Tadayoshi Ihara, Kazunori Wakai |  | Flat | 60 mm x 10 mm x 0.125 mm | 1190 | 0.19 | 1466 | 630 | 1.089112e-07 | 1190 | 0.19 | 1466 | 0.5 | CO2 | 0.038 | 875 | 0.02145 | 1.580602 | 1.6e-05 | 1.2e-05 | 101.325 | 59.73508 | Rectangular | 370 mm x 120 mm x 240 mm | 0.0001 | Drop Tower | Wire |  |  | Yes |  | 3.455683 |  |  | dilution gas = CO2
Takahashi, Shuhei, et al. “Effect of Ambient Gas on Flame Spread over a Solid Material in Microgravity.” Journal of the Japanese Society for Microgravity Application, vol. 24, no. 3, 2007, pp. 225–230. | Shuhei Takahashi, Subrata Bhattacharjee, Tadayoshi Ihara, Kazunori Wakai |  | Flat | 60 mm x 10 mm x 0.125 mm | 1190 | 0.19 | 1466 | 630 | 1.089112e-07 | 1190 | 0.19 | 1466 | 0.5 | CO2 | 0.038 | 875 | 0.02145 | 1.580602 | 1.6e-05 | 1.2e-05 | 101.325 | 30.4784 | Rectangular | 370 mm x 120 mm x 240 mm | 0.0001 | Drop Tower | Wire |  |  | Yes |  | 2.813723 |  |  | dilution gas = CO2
Takahashi, Shuhei, et al. “Effect of Ambient Gas on Flame Spread over a Solid Material in Microgravity.” Journal of the Japanese Society for Microgravity Application, vol. 24, no. 3, 2007, pp. 225–230. | Shuhei Takahashi, Subrata Bhattacharjee, Tadayoshi Ihara, Kazunori Wakai |  | Flat | 60 mm x 10 mm x 0.125 mm | 1190 | 0.19 | 1466 | 630 | 1.089112e-07 | 1190 | 0.19 | 1466 | 0.5 | CO2 | 0.038 | 875 | 0.02145 | 1.580602 | 1.6e-05 | 1.2e-05 | 101.325 | 0.09645062 | Rectangular | 370 mm x 120 mm x 240 mm | 0.0001 | Drop Tower | Wire |  |  | Yes |  | 2.672804 |  |  | dilution gas = CO2
Takahashi, Shuhei, et al. “Effect of Ambient Gas on Flame Spread over a Solid Material in Microgravity.” Journal of the Japanese Society for Microgravity Application, vol. 24, no. 3, 2007, pp. 225–230. | Shuhei Takahashi, Subrata Bhattacharjee, Tadayoshi Ihara, Kazunori Wakai |  | Flat | 60 mm x 10 mm x 0.125 mm | 1190 | 0.19 | 1466 | 630 | 1.089112e-07 | 1190 | 0.19 | 1466 | 0.5 | CO2 | 0.038 | 875 | 0.02145 | 1.580602 | 1.6e-05 | 1.2e-05 | 101.325 | -29.72287 | Rectangular | 370 mm x 120 mm x 240 mm | 0.0001 | Drop Tower | Wire |  |  | Yes |  | 3.706204 |  |  | dilution gas = CO2
Takahashi, Shuhei, et al. “Effect of Ambient Gas on Flame Spread over a Solid Material in Microgravity.” Journal of the Japanese Society for Microgravity Application, vol. 24, no. 3, 2007, pp. 225–230. | Shuhei Takahashi, Subrata Bhattacharjee, Tadayoshi Ihara, Kazunori Wakai |  | Flat | 60 mm x 10 mm x 0.125 mm | 1190 | 0.19 | 1466 | 630 | 1.089112e-07 | 1190 | 0.19 | 1466 | 0.5 | CO2 | 0.038 | 875 | 0.02145 | 1.580602 | 1.6e-05 | 1.2e-05 | 101.325 | -29.72287 | Rectangular | 370 mm x 120 mm x 240 mm | 0.0001 | Drop Tower | Wire |  |  | Yes |  | 4.035013 |  |  | dilution gas = CO2
Takahashi, Shuhei, et al. “Effect of Ambient Gas on Flame Spread over a Solid Material in Microgravity.” Journal of the Japanese Society for Microgravity Application, vol. 24, no. 3, 2007, pp. 225–230. | Shuhei Takahashi, Subrata Bhattacharjee, Tadayoshi Ihara, Kazunori Wakai |  | Flat | 60 mm x 10 mm x 0.125 mm | 1190 | 0.19 | 1466 | 630 | 1.089112e-07 | 1190 | 0.19 | 1466 | 0.5 | CO2 | 0.038 | 875 | 0.02145 | 1.580602 | 1.6e-05 | 1.2e-05 | 101.325 | -59.54218 | Rectangular | 370 mm x 120 mm x 240 mm | 0.0001 | Drop Tower | Wire |  |  | Yes |  | 4.254219 |  |  | dilution gas = CO2
Takahashi, Shuhei, et al. “Effect of Ambient Gas on Flame Spread over a Solid Material in Microgravity.” Journal of the Japanese Society for Microgravity Application, vol. 24, no. 3, 2007, pp. 225–230. | Shuhei Takahashi, Subrata Bhattacharjee, Tadayoshi Ihara, Kazunori Wakai |  | Flat | 60 mm x 10 mm x 0.125 mm | 1190 | 0.19 | 1466 | 630 | 1.089112e-07 | 1190 | 0.19 | 1466 | 0.5 | CO2 | 0.038 | 875 | 0.02145 | 1.580602 | 1.6e-05 | 1.2e-05 | 101.325 | -89.92413 | Rectangular | 370 mm x 120 mm x 240 mm | 0.0001 | Drop Tower | Wire |  |  | Yes |  | 5.005782 |  |  | dilution gas = CO2
Takahashi, Shuhei, et al. “Effect of Ambient Gas on Flame Spread over a Solid Material in Microgravity.” Journal of the Japanese Society for Microgravity Application, vol. 24, no. 3, 2007, pp. 225–230. | Shuhei Takahashi, Subrata Bhattacharjee, Tadayoshi Ihara, Kazunori Wakai |  | Flat | 60 mm x 10 mm x 0.125 mm | 1190 | 0.19 | 1466 | 630 | 1.089112e-07 | 1190 | 0.19 | 1466 | 0.5 | CO2 | 0.038 | 875 | 0.02145 | 1.580602 | 1.6e-05 | 1.2e-05 | 101.325 | -119.1808 | Rectangular | 370 mm x 120 mm x 240 mm | 0.0001 | Drop Tower | Wire |  |  | Yes |  | 5.052755 |  |  | dilution gas = CO2
Takahashi, Shuhei, et al. “Effect of Ambient Gas on Flame Spread over a Solid Material in Microgravity.” Journal of the Japanese Society for Microgravity Application, vol. 24, no. 3, 2007, pp. 225–230. | Shuhei Takahashi, Subrata Bhattacharjee, Tadayoshi Ihara, Kazunori Wakai |  | Flat | 60 mm x 10 mm x 0.125 mm | 1190 | 0.19 | 1466 | 630 | 1.089112e-07 | 1190 | 0.19 | 1466 | 0.5 | N2 | 0.03 | 975 | 0.0261 | 1.247844 | 2.1e-05 | 1.5e-05 | 101.325 | 89.5544 | Rectangular | 370 mm x 120 mm x 240 mm | 0.0001 | Drop Tower | Wire |  |  | Yes |  | 3.768834 |  |  | dilution gas = N2
Takahashi, Shuhei, et al. “Effect of Ambient Gas on Flame Spread over a Solid Material in Microgravity.” Journal of the Japanese Society for Microgravity Application, vol. 24, no. 3, 2007, pp. 225–230. | Shuhei Takahashi, Subrata Bhattacharjee, Tadayoshi Ihara, Kazunori Wakai |  | Flat | 60 mm x 10 mm x 0.125 mm | 1190 | 0.19 | 1466 | 630 | 1.089112e-07 | 1190 | 0.19 | 1466 | 0.5 | N2 | 0.03 | 975 | 0.0261 | 1.247844 | 2.1e-05 | 1.5e-05 | 101.325 | 59.73508 | Rectangular | 370 mm x 120 mm x 240 mm | 0.0001 | Drop Tower | Wire |  |  | Yes |  | 3.361737 |  |  | dilution gas = N2
Takahashi, Shuhei, et al. “Effect of Ambient Gas on Flame Spread over a Solid Material in Microgravity.” Journal of the Japanese Society for Microgravity Application, vol. 24, no. 3, 2007, pp. 225–230. | Shuhei Takahashi, Subrata Bhattacharjee, Tadayoshi Ihara, Kazunori Wakai |  | Flat | 60 mm x 10 mm x 0.125 mm | 1190 | 0.19 | 1466 | 630 | 1.089112e-07 | 1190 | 0.19 | 1466 | 0.5 | N2 | 0.03 | 975 | 0.0261 | 1.247844 | 2.1e-05 | 1.5e-05 | 101.325 | 29.35314 | Rectangular | 370 mm x 120 mm x 240 mm | 0.0001 | Drop Tower | Wire |  |  | Yes |  | 3.158189 |  |  | dilution gas = N2
Takahashi, Shuhei, et al. “Effect of Ambient Gas on Flame Spread over a Solid Material in Microgravity.” Journal of the Japanese Society for Microgravity Application, vol. 24, no. 3, 2007, pp. 225–230. | Shuhei Takahashi, Subrata Bhattacharjee, Tadayoshi Ihara, Kazunori Wakai |  | Flat | 60 mm x 10 mm x 0.125 mm | 1190 | 0.19 | 1466 | 630 | 1.089112e-07 | 1190 | 0.19 | 1466 | 0.5 | N2 | 0.03 | 975 | 0.0261 | 1.247844 | 2.1e-05 | 1.5e-05 | 101.325 | 29.91577 | Rectangular | 370 mm x 120 mm x 240 mm | 0.0001 | Drop Tower | Wire |  |  | Yes |  | 3.220819 |  |  | dilution gas = N2
Takahashi, Shuhei, et al. “Effect of Ambient Gas on Flame Spread over a Solid Material in Microgravity.” Journal of the Japanese Society for Microgravity Application, vol. 24, no. 3, 2007, pp. 225–230. | Shuhei Takahashi, Subrata Bhattacharjee, Tadayoshi Ihara, Kazunori Wakai |  | Flat | 60 mm x 10 mm x 0.125 mm | 1190 | 0.19 | 1466 | 630 | 1.089112e-07 | 1190 | 0.19 | 1466 | 0.5 | N2 | 0.03 | 975 | 0.0261 | 1.247844 | 2.1e-05 | 1.5e-05 | 101.325 | -0.466178 | Rectangular | 370 mm x 120 mm x 240 mm | 0.0001 | Drop Tower | Wire |  |  | Yes |  | 2.281365 |  |  | dilution gas = N2
Takahashi, Shuhei, et al. “Effect of Ambient Gas on Flame Spread over a Solid Material in Microgravity.” Journal of the Japanese Society for Microgravity Application, vol. 24, no. 3, 2007, pp. 225–230. | Shuhei Takahashi, Subrata Bhattacharjee, Tadayoshi Ihara, Kazunori Wakai |  | Flat | 60 mm x 10 mm x 0.125 mm | 1190 | 0.19 | 1466 | 630 | 1.089112e-07 | 1190 | 0.19 | 1466 | 0.5 | N2 | 0.03 | 975 | 0.0261 | 1.247844 | 2.1e-05 | 1.5e-05 | 101.325 | -29.16024 | Rectangular | 370 mm x 120 mm x 240 mm | 0.0001 | Drop Tower | Wire |  |  | Yes |  | 3.267793 |  |  | dilution gas = N2
Takahashi, Shuhei, et al. “Effect of Ambient Gas on Flame Spread over a Solid Material in Microgravity.” Journal of the Japanese Society for Microgravity Application, vol. 24, no. 3, 2007, pp. 225–230. | Shuhei Takahashi, Subrata Bhattacharjee, Tadayoshi Ihara, Kazunori Wakai |  | Flat | 60 mm x 10 mm x 0.125 mm | 1190 | 0.19 | 1466 | 630 | 1.089112e-07 | 1190 | 0.19 | 1466 | 0.5 | N2 | 0.03 | 975 | 0.0261 | 1.247844 | 2.1e-05 | 1.5e-05 | 101.325 | -29.72287 | Rectangular | 370 mm x 120 mm x 240 mm | 0.0001 | Drop Tower | Wire |  |  | Yes |  | 3.549628 |  |  | dilution gas = N2
Takahashi, Shuhei, et al. “Effect of Ambient Gas on Flame Spread over a Solid Material in Microgravity.” Journal of the Japanese Society for Microgravity Application, vol. 24, no. 3, 2007, pp. 225–230. | Shuhei Takahashi, Subrata Bhattacharjee, Tadayoshi Ihara, Kazunori Wakai |  | Flat | 60 mm x 10 mm x 0.125 mm | 1190 | 0.19 | 1466 | 630 | 1.089112e-07 | 1190 | 0.19 | 1466 | 0.5 | N2 | 0.03 | 975 | 0.0261 | 1.247844 | 2.1e-05 | 1.5e-05 | 101.325 | -59.54218 | Rectangular | 370 mm x 120 mm x 240 mm | 0.0001 | Drop Tower | Wire |  |  | Yes |  | 4.207246 |  |  | dilution gas = N2
Takahashi, Shuhei, et al. “Effect of Ambient Gas on Flame Spread over a Solid Material in Microgravity.” Journal of the Japanese Society for Microgravity Application, vol. 24, no. 3, 2007, pp. 225–230. | Shuhei Takahashi, Subrata Bhattacharjee, Tadayoshi Ihara, Kazunori Wakai |  | Flat | 60 mm x 10 mm x 0.125 mm | 1190 | 0.19 | 1466 | 630 | 1.089112e-07 | 1190 | 0.19 | 1466 | 0.5 | N2 | 0.03 | 975 | 0.0261 | 1.247844 | 2.1e-05 | 1.5e-05 | 101.325 | -89.92413 | Rectangular | 370 mm x 120 mm x 240 mm | 0.0001 | Drop Tower | Wire |  |  | Yes |  | 4.50474 |  |  | dilution gas = N2
Takahashi, Shuhei, et al. “Effect of Ambient Gas on Flame Spread over a Solid Material in Microgravity.” Journal of the Japanese Society for Microgravity Application, vol. 24, no. 3, 2007, pp. 225–230. | Shuhei Takahashi, Subrata Bhattacharjee, Tadayoshi Ihara, Kazunori Wakai |  | Flat | 60 mm x 10 mm x 0.125 mm | 1190 | 0.19 | 1466 | 630 | 1.089112e-07 | 1190 | 0.19 | 1466 | 0.5 | N2 | 0.03 | 975 | 0.0261 | 1.247844 | 2.1e-05 | 1.5e-05 | 101.325 | -89.3615 | Rectangular | 370 mm x 120 mm x 240 mm | 0.0001 | Drop Tower | Wire |  |  | Yes |  | 4.222904 |  |  | dilution gas = N2
Takahashi, Shuhei, et al. “Effect of Ambient Gas on Flame Spread over a Solid Material in Microgravity.” Journal of the Japanese Society for Microgravity Application, vol. 24, no. 3, 2007, pp. 225–230. | Shuhei Takahashi, Subrata Bhattacharjee, Tadayoshi Ihara, Kazunori Wakai |  | Flat | 60 mm x 10 mm x 0.125 mm | 1190 | 0.19 | 1466 | 630 | 1.089112e-07 | 1190 | 0.19 | 1466 | 0.5 | N2 | 0.03 | 975 | 0.0261 | 1.247844 | 2.1e-05 | 1.5e-05 | 101.325 | -119.7434 | Rectangular | 370 mm x 120 mm x 240 mm | 0.0001 | Drop Tower | Wire |  |  | Yes |  | 4.849296 |  |  | dilution gas = N2
Takahashi, Shuhei, et al. “Effect of Ambient Gas on Flame Spread over a Solid Material in Microgravity.” Journal of the Japanese Society for Microgravity Application, vol. 24, no. 3, 2007, pp. 225–230. | Shuhei Takahashi, Subrata Bhattacharjee, Tadayoshi Ihara, Kazunori Wakai |  | Flat | 60 mm x 10 mm x 0.125 mm | 1190 | 0.19 | 1466 | 630 | 1.089112e-07 | 1190 | 0.19 | 1466 | 0.5 | Ar | 0.036 | 697.222222 | 0.022 | 1.497413 | 2.1e-05 | 1.2e-05 | 101.325 | 90.11703 | Rectangular | 370 mm x 120 mm x 240 mm | 0.0001 | Drop Tower | Wire |  |  | Yes |  | 3.502656 |  |  | dilution gas = Ar
Takahashi, Shuhei, et al. “Effect of Ambient Gas on Flame Spread over a Solid Material in Microgravity.” Journal of the Japanese Society for Microgravity Application, vol. 24, no. 3, 2007, pp. 225–230. | Shuhei Takahashi, Subrata Bhattacharjee, Tadayoshi Ihara, Kazunori Wakai |  | Flat | 60 mm x 10 mm x 0.125 mm | 1190 | 0.19 | 1466 | 630 | 1.089112e-07 | 1190 | 0.19 | 1466 | 0.5 | Ar | 0.036 | 697.222222 | 0.022 | 1.497413 | 2.1e-05 | 1.2e-05 | 101.325 | 59.73508 | Rectangular | 370 mm x 120 mm x 240 mm | 0.0001 | Drop Tower | Wire |  |  | Yes |  | 3.706204 |  |  | dilution gas = Ar
Takahashi, Shuhei, et al. “Effect of Ambient Gas on Flame Spread over a Solid Material in Microgravity.” Journal of the Japanese Society for Microgravity Application, vol. 24, no. 3, 2007, pp. 225–230. | Shuhei Takahashi, Subrata Bhattacharjee, Tadayoshi Ihara, Kazunori Wakai |  | Flat | 60 mm x 10 mm x 0.125 mm | 1190 | 0.19 | 1466 | 630 | 1.089112e-07 | 1190 | 0.19 | 1466 | 0.5 | Ar | 0.036 | 697.222222 | 0.022 | 1.497413 | 2.1e-05 | 1.2e-05 | 101.325 | 29.91577 | Rectangular | 370 mm x 120 mm x 240 mm | 0.0001 | Drop Tower | Wire |  |  | Yes |  | 3.455683 |  |  | dilution gas = Ar
Takahashi, Shuhei, et al. “Effect of Ambient Gas on Flame Spread over a Solid Material in Microgravity.” Journal of the Japanese Society for Microgravity Application, vol. 24, no. 3, 2007, pp. 225–230. | Shuhei Takahashi, Subrata Bhattacharjee, Tadayoshi Ihara, Kazunori Wakai |  | Flat | 60 mm x 10 mm x 0.125 mm | 1190 | 0.19 | 1466 | 630 | 1.089112e-07 | 1190 | 0.19 | 1466 | 0.5 | Ar | 0.036 | 697.222222 | 0.022 | 1.497413 | 2.1e-05 | 1.2e-05 | 101.325 | 0.09645062 | Rectangular | 370 mm x 120 mm x 240 mm | 0.0001 | Drop Tower | Wire |  |  | Yes |  | 2.938983 |  |  | dilution gas = Ar
Takahashi, Shuhei, et al. “Effect of Ambient Gas on Flame Spread over a Solid Material in Microgravity.” Journal of the Japanese Society for Microgravity Application, vol. 24, no. 3, 2007, pp. 225–230. | Shuhei Takahashi, Subrata Bhattacharjee, Tadayoshi Ihara, Kazunori Wakai |  | Flat | 60 mm x 10 mm x 0.125 mm | 1190 | 0.19 | 1466 | 630 | 1.089112e-07 | 1190 | 0.19 | 1466 | 0.5 | Ar | 0.036 | 697.222222 | 0.022 | 1.497413 | 2.1e-05 | 1.2e-05 | 101.325 | -29.72287 | Rectangular | 370 mm x 120 mm x 240 mm | 0.0001 | Drop Tower | Wire |  |  | Yes |  | 4.254219 |  |  | dilution gas = Ar
Takahashi, Shuhei, et al. “Effect of Ambient Gas on Flame Spread over a Solid Material in Microgravity.” Journal of the Japanese Society for Microgravity Application, vol. 24, no. 3, 2007, pp. 225–230. | Shuhei Takahashi, Subrata Bhattacharjee, Tadayoshi Ihara, Kazunori Wakai |  | Flat | 60 mm x 10 mm x 0.125 mm | 1190 | 0.19 | 1466 | 630 | 1.089112e-07 | 1190 | 0.19 | 1466 | 0.5 | Ar | 0.036 | 697.222222 | 0.022 | 1.497413 | 2.1e-05 | 1.2e-05 | 101.325 | -60.10481 | Rectangular | 370 mm x 120 mm x 240 mm | 0.0001 | Drop Tower | Wire |  |  | Yes |  | 4.880521 |  |  | dilution gas = Ar
Takahashi, Shuhei, et al. “Effect of Ambient Gas on Flame Spread over a Solid Material in Microgravity.” Journal of the Japanese Society for Microgravity Application, vol. 24, no. 3, 2007, pp. 225–230. | Shuhei Takahashi, Subrata Bhattacharjee, Tadayoshi Ihara, Kazunori Wakai |  | Flat | 60 mm x 10 mm x 0.125 mm | 1190 | 0.19 | 1466 | 630 | 1.089112e-07 | 1190 | 0.19 | 1466 | 0.5 | Ar | 0.036 | 697.222222 | 0.022 | 1.497413 | 2.1e-05 | 1.2e-05 | 101.325 | -89.92413 | Rectangular | 370 mm x 120 mm x 240 mm | 0.0001 | Drop Tower | Wire |  |  | Yes |  | 5.350249 |  |  | dilution gas = Ar
Takahashi, Shuhei, et al. “Effect of Ambient Gas on Flame Spread over a Solid Material in Microgravity.” Journal of the Japanese Society for Microgravity Application, vol. 24, no. 3, 2007, pp. 225–230. | Shuhei Takahashi, Subrata Bhattacharjee, Tadayoshi Ihara, Kazunori Wakai |  | Flat | 60 mm x 10 mm x 0.125 mm | 1190 | 0.19 | 1466 | 630 | 1.089112e-07 | 1190 | 0.19 | 1466 | 0.5 | Ar | 0.036 | 697.222222 | 0.022 | 1.497413 | 2.1e-05 | 1.2e-05 | 101.325 | -119.1808 | Rectangular | 370 mm x 120 mm x 240 mm | 0.0001 | Drop Tower | Wire |  |  | Yes |  | 5.819976 |  |  | dilution gas = Ar
Takahashi, Shuhei, et al. “Effect of Ambient Gas on Flame Spread over a Solid Material in Microgravity.” Journal of the Japanese Society for Microgravity Application, vol. 24, no. 3, 2007, pp. 225–230. | Shuhei Takahashi, Subrata Bhattacharjee, Tadayoshi Ihara, Kazunori Wakai |  | Flat | 60 mm x 10 mm x 0.125 mm | 1190 | 0.19 | 1466 | 630 | 1.089112e-07 | 1190 | 0.19 | 1466 | 0.3 | Ar | 0.0376 | 621.808511 | 0.02028 | 1.563964 | 2.1e-05 | 1.2e-05 | 101.325 | 89.38246 | Rectangular | 370 mm x 120 mm x 240 mm | 0.0001 | Drop Tower | Wire |  |  | Yes |  | 2.777071 |  |  | dilution gas = Ar
Takahashi, Shuhei, et al. “Effect of Ambient Gas on Flame Spread over a Solid Material in Microgravity.” Journal of the Japanese Society for Microgravity Application, vol. 24, no. 3, 2007, pp. 225–230. | Shuhei Takahashi, Subrata Bhattacharjee, Tadayoshi Ihara, Kazunori Wakai |  | Flat | 60 mm x 10 mm x 0.125 mm | 1190 | 0.19 | 1466 | 630 | 1.089112e-07 | 1190 | 0.19 | 1466 | 0.3 | Ar | 0.0376 | 621.808511 | 0.02028 | 1.563964 | 2.1e-05 | 1.2e-05 | 101.325 | 59.56314 | Rectangular | 370 mm x 120 mm x 240 mm | 0.0001 | Drop Tower | Wire |  |  | Yes |  | 2.68693 |  |  | dilution gas = Ar
Takahashi, Shuhei, et al. “Effect of Ambient Gas on Flame Spread over a Solid Material in Microgravity.” Journal of the Japanese Society for Microgravity Application, vol. 24, no. 3, 2007, pp. 225–230. | Shuhei Takahashi, Subrata Bhattacharjee, Tadayoshi Ihara, Kazunori Wakai |  | Flat | 60 mm x 10 mm x 0.125 mm | 1190 | 0.19 | 1466 | 630 | 1.089112e-07 | 1190 | 0.19 | 1466 | 0.3 | Ar | 0.0376 | 621.808511 | 0.02028 | 1.563964 | 2.1e-05 | 1.2e-05 | 101.325 | 29.74383 | Rectangular | 370 mm x 120 mm x 240 mm | 0.0001 | Drop Tower | Wire |  |  | Yes |  | 1.641297 |  |  | dilution gas = Ar
Takahashi, Shuhei, et al. “Effect of Ambient Gas on Flame Spread over a Solid Material in Microgravity.” Journal of the Japanese Society for Microgravity Application, vol. 24, no. 3, 2007, pp. 225–230. | Shuhei Takahashi, Subrata Bhattacharjee, Tadayoshi Ihara, Kazunori Wakai |  | Flat | 60 mm x 10 mm x 0.125 mm | 1190 | 0.19 | 1466 | 630 | 1.089112e-07 | 1190 | 0.19 | 1466 | 0.3 | Ar | 0.0376 | 621.808511 | 0.02028 | 1.563964 | 2.1e-05 | 1.2e-05 | 101.325 | -0.07548868 | Rectangular | 370 mm x 120 mm x 240 mm | 0.0001 | Drop Tower | Wire |  |  | Yes |  | 0.9472136 |  |  | dilution gas = Ar
Takahashi, Shuhei, et al. “Effect of Ambient Gas on Flame Spread over a Solid Material in Microgravity.” Journal of the Japanese Society for Microgravity Application, vol. 24, no. 3, 2007, pp. 225–230. | Shuhei Takahashi, Subrata Bhattacharjee, Tadayoshi Ihara, Kazunori Wakai |  | Flat | 60 mm x 10 mm x 0.125 mm | 1190 | 0.19 | 1466 | 630 | 1.089112e-07 | 1190 | 0.19 | 1466 | 0.3 | Ar | 0.0376 | 621.808511 | 0.02028 | 1.563964 | 2.1e-05 | 1.2e-05 | 101.325 | -29.33218 | Rectangular | 370 mm x 120 mm x 240 mm | 0.0001 | Drop Tower | Wire |  |  | Yes |  | 2.380452 |  |  | dilution gas = Ar
Takahashi, Shuhei, et al. “Effect of Ambient Gas on Flame Spread over a Solid Material in Microgravity.” Journal of the Japanese Society for Microgravity Application, vol. 24, no. 3, 2007, pp. 225–230. | Shuhei Takahashi, Subrata Bhattacharjee, Tadayoshi Ihara, Kazunori Wakai |  | Flat | 60 mm x 10 mm x 0.125 mm | 1190 | 0.19 | 1466 | 630 | 1.089112e-07 | 1190 | 0.19 | 1466 | 0.3 | Ar | 0.0376 | 621.808511 | 0.02028 | 1.563964 | 2.1e-05 | 1.2e-05 | 101.325 | -59.71412 | Rectangular | 370 mm x 120 mm x 240 mm | 0.0001 | Drop Tower | Wire |  |  | Yes |  | 3.200733 |  |  | dilution gas = Ar
Takahashi, Shuhei, et al. “Effect of Ambient Gas on Flame Spread over a Solid Material in Microgravity.” Journal of the Japanese Society for Microgravity Application, vol. 24, no. 3, 2007, pp. 225–230. | Shuhei Takahashi, Subrata Bhattacharjee, Tadayoshi Ihara, Kazunori Wakai |  | Flat | 60 mm x 10 mm x 0.125 mm | 1190 | 0.19 | 1466 | 630 | 1.089112e-07 | 1190 | 0.19 | 1466 | 0.3 | Ar | 0.0376 | 621.808511 | 0.02028 | 1.563964 | 2.1e-05 | 1.2e-05 | 101.325 | -90.09606 | Rectangular | 370 mm x 120 mm x 240 mm | 0.0001 | Drop Tower | Wire |  |  | Yes |  | 3.372 |  |  | dilution gas = Ar
Takahashi, Shuhei, et al. “Effect of Ambient Gas on Flame Spread over a Solid Material in Microgravity.” Journal of the Japanese Society for Microgravity Application, vol. 24, no. 3, 2007, pp. 225–230. | Shuhei Takahashi, Subrata Bhattacharjee, Tadayoshi Ihara, Kazunori Wakai |  | Flat | 60 mm x 10 mm x 0.125 mm | 1190 | 0.19 | 1466 | 630 | 1.089112e-07 | 1190 | 0.19 | 1466 | 0.3 | Ar | 0.0376 | 621.808511 | 0.02028 | 1.563964 | 2.1e-05 | 1.2e-05 | 101.325 | -119.9154 | Rectangular | 370 mm x 120 mm x 240 mm | 0.0001 | Drop Tower | Wire |  |  | Yes |  | 3.281859 |  |  | dilution gas = Ar
Takahashi, Shuhei, et al. “Effect of Ambient Gas on Flame Spread over a Solid Material in Microgravity.” Journal of the Japanese Society for Microgravity Application, vol. 24, no. 3, 2007, pp. 225–230. | Shuhei Takahashi, Subrata Bhattacharjee, Tadayoshi Ihara, Kazunori Wakai |  | Flat | 60 mm x 10 mm x 0.125 mm | 1190 | 0.19 | 1466 | 630 | 1.089112e-07 | 1190 | 0.19 | 1466 | 0.3 | Ar | 0.0376 | 621.808511 | 0.02028 | 1.563964 | 2.1e-05 | 1.2e-05 | 101.325 | -120.478 | Rectangular | 370 mm x 120 mm x 240 mm | 0.0001 | Drop Tower | Wire |  |  | Yes |  | 3.119606 |  |  | dilution gas = Ar
Takahashi, Shuhei, et al. “Effect of Ambient Gas on Flame Spread over a Solid Material in Microgravity.” Journal of the Japanese Society for Microgravity Application, vol. 24, no. 3, 2007, pp. 225–230. | Shuhei Takahashi, Subrata Bhattacharjee, Tadayoshi Ihara, Kazunori Wakai |  | Flat | 60 mm x 10 mm x 0.125 mm | 1190 | 0.19 | 1466 | 630 | 1.089112e-07 | 1190 | 0.19 | 1466 | 0.3 | N2 | 0.0292 | 999.657534 | 0.02602 | 1.214568 | 2.1e-05 | 1.5e-05 | 101.325 | 89.38246 | Rectangular | 370 mm x 120 mm x 240 mm | 0.0001 | Drop Tower | Wire |  |  | Yes |  | 2.146086 |  |  | dilution gas = N2
Takahashi, Shuhei, et al. “Effect of Ambient Gas on Flame Spread over a Solid Material in Microgravity.” Journal of the Japanese Society for Microgravity Application, vol. 24, no. 3, 2007, pp. 225–230. | Shuhei Takahashi, Subrata Bhattacharjee, Tadayoshi Ihara, Kazunori Wakai |  | Flat | 60 mm x 10 mm x 0.125 mm | 1190 | 0.19 | 1466 | 630 | 1.089112e-07 | 1190 | 0.19 | 1466 | 0.3 | N2 | 0.0292 | 999.657534 | 0.02602 | 1.214568 | 2.1e-05 | 1.5e-05 | 101.325 | 60.12577 | Rectangular | 370 mm x 120 mm x 240 mm | 0.0001 | Drop Tower | Wire |  |  | Yes |  | 1.91172 |  |  | dilution gas = N2
Takahashi, Shuhei, et al. “Effect of Ambient Gas on Flame Spread over a Solid Material in Microgravity.” Journal of the Japanese Society for Microgravity Application, vol. 24, no. 3, 2007, pp. 225–230. | Shuhei Takahashi, Subrata Bhattacharjee, Tadayoshi Ihara, Kazunori Wakai |  | Flat | 60 mm x 10 mm x 0.125 mm | 1190 | 0.19 | 1466 | 630 | 1.089112e-07 | 1190 | 0.19 | 1466 | 0.3 | N2 | 0.0292 | 999.657534 | 0.02602 | 1.214568 | 2.1e-05 | 1.5e-05 | 101.325 | 60.12577 | Rectangular | 370 mm x 120 mm x 240 mm | 0.0001 | Drop Tower | Wire |  |  | Yes |  | 1.731438 |  |  | dilution gas = N2
Takahashi, Shuhei, et al. “Effect of Ambient Gas on Flame Spread over a Solid Material in Microgravity.” Journal of the Japanese Society for Microgravity Application, vol. 24, no. 3, 2007, pp. 225–230. | Shuhei Takahashi, Subrata Bhattacharjee, Tadayoshi Ihara, Kazunori Wakai |  | Flat | 60 mm x 10 mm x 0.125 mm | 1190 | 0.19 | 1466 | 630 | 1.089112e-07 | 1190 | 0.19 | 1466 | 0.3 | N2 | 0.0292 | 999.657534 | 0.02602 | 1.214568 | 2.1e-05 | 1.5e-05 | 101.325 | 29.74383 | Rectangular | 370 mm x 120 mm x 240 mm | 0.0001 | Drop Tower | Wire |  |  | Yes |  | 0.7759461 |  |  | dilution gas = N2
Takahashi, Shuhei, et al. “Effect of Ambient Gas on Flame Spread over a Solid Material in Microgravity.” Journal of the Japanese Society for Microgravity Application, vol. 24, no. 3, 2007, pp. 225–230. | Shuhei Takahashi, Subrata Bhattacharjee, Tadayoshi Ihara, Kazunori Wakai |  | Flat | 60 mm x 10 mm x 0.125 mm | 1190 | 0.19 | 1466 | 630 | 1.089112e-07 | 1190 | 0.19 | 1466 | 0.3 | N2 | 0.0292 | 999.657534 | 0.02602 | 1.214568 | 2.1e-05 | 1.5e-05 | 101.325 | -0.07548868 | Rectangular | 370 mm x 120 mm x 240 mm | 0.0001 | Drop Tower | Wire |  |  | Yes |  | 0.5686224 |  |  | dilution gas = N2
Takahashi, Shuhei, et al. “Effect of Ambient Gas on Flame Spread over a Solid Material in Microgravity.” Journal of the Japanese Society for Microgravity Application, vol. 24, no. 3, 2007, pp. 225–230. | Shuhei Takahashi, Subrata Bhattacharjee, Tadayoshi Ihara, Kazunori Wakai |  | Flat | 60 mm x 10 mm x 0.125 mm | 1190 | 0.19 | 1466 | 630 | 1.089112e-07 | 1190 | 0.19 | 1466 | 0.3 | N2 | 0.0292 | 999.657534 | 0.02602 | 1.214568 | 2.1e-05 | 1.5e-05 | 101.325 | 0.4871399 | Rectangular | 370 mm x 120 mm x 240 mm | 0.0001 | Drop Tower | Wire |  |  | Yes |  | 0.3342564 |  |  | dilution gas = N2
Takahashi, Shuhei, et al. “Effect of Ambient Gas on Flame Spread over a Solid Material in Microgravity.” Journal of the Japanese Society for Microgravity Application, vol. 24, no. 3, 2007, pp. 225–230. | Shuhei Takahashi, Subrata Bhattacharjee, Tadayoshi Ihara, Kazunori Wakai |  | Flat | 60 mm x 10 mm x 0.125 mm | 1190 | 0.19 | 1466 | 630 | 1.089112e-07 | 1190 | 0.19 | 1466 | 0.3 | N2 | 0.0292 | 999.657534 | 0.02602 | 1.214568 | 2.1e-05 | 1.5e-05 | 101.325 | -29.8948 | Rectangular | 370 mm x 120 mm x 240 mm | 0.0001 | Drop Tower | Wire |  |  | Yes |  | 1.316791 |  |  | dilution gas = N2
Takahashi, Shuhei, et al. “Effect of Ambient Gas on Flame Spread over a Solid Material in Microgravity.” Journal of the Japanese Society for Microgravity Application, vol. 24, no. 3, 2007, pp. 225–230. | Shuhei Takahashi, Subrata Bhattacharjee, Tadayoshi Ihara, Kazunori Wakai |  | Flat | 60 mm x 10 mm x 0.125 mm | 1190 | 0.19 | 1466 | 630 | 1.089112e-07 | 1190 | 0.19 | 1466 | 0.3 | N2 | 0.0292 | 999.657534 | 0.02602 | 1.214568 | 2.1e-05 | 1.5e-05 | 101.325 | -60.27675 | Rectangular | 370 mm x 120 mm x 240 mm | 0.0001 | Drop Tower | Wire |  |  | Yes |  | 1.461016 |  |  | dilution gas = N2
Takahashi, Shuhei, et al. “Effect of Ambient Gas on Flame Spread over a Solid Material in Microgravity.” Journal of the Japanese Society for Microgravity Application, vol. 24, no. 3, 2007, pp. 225–230. | Shuhei Takahashi, Subrata Bhattacharjee, Tadayoshi Ihara, Kazunori Wakai |  | Flat | 60 mm x 10 mm x 0.125 mm | 1190 | 0.19 | 1466 | 630 | 1.089112e-07 | 1190 | 0.19 | 1466 | 0.3 | N2 | 0.0292 | 999.657534 | 0.02602 | 1.214568 | 2.1e-05 | 1.5e-05 | 101.325 | -90.09606 | Rectangular | 370 mm x 120 mm x 240 mm | 0.0001 | Drop Tower | Wire |  |  | Yes |  | 1.929748 |  |  | dilution gas = N2
Takahashi, Shuhei, et al. “Effect of Ambient Gas on Flame Spread over a Solid Material in Microgravity.” Journal of the Japanese Society for Microgravity Application, vol. 24, no. 3, 2007, pp. 225–230. | Shuhei Takahashi, Subrata Bhattacharjee, Tadayoshi Ihara, Kazunori Wakai |  | Flat | 60 mm x 10 mm x 0.125 mm | 1190 | 0.19 | 1466 | 630 | 1.089112e-07 | 1190 | 0.19 | 1466 | 0.3 | N2 | 0.0292 | 999.657534 | 0.02602 | 1.214568 | 2.1e-05 | 1.5e-05 | 101.325 | -120.478 | Rectangular | 370 mm x 120 mm x 240 mm | 0.0001 | Drop Tower | Wire |  |  | Yes |  | 2.182142 |  |  | dilution gas = N2
Takahashi, Shuhei, et al. “Effect of Ambient Gas on Flame Spread over a Solid Material in Microgravity.” Journal of the Japanese Society for Microgravity Application, vol. 24, no. 3, 2007, pp. 225–230. | Shuhei Takahashi, Subrata Bhattacharjee, Tadayoshi Ihara, Kazunori Wakai |  | Flat | 60 mm x 10 mm x 0.125 mm | 1190 | 0.19 | 1466 | 630 | 1.089112e-07 | 1190 | 0.19 | 1466 | 0.3 | CO2 | 0.0404 | 861.138614 | 0.01951 | 1.68043 | 1.3e-05 | 1.1e-05 | 101.325 | 89.38246 | Rectangular | 370 mm x 120 mm x 240 mm | 0.0001 | Drop Tower | Wire |  |  | Yes |  | 1.433974 |  |  | dilution gas = CO2
Takahashi, Shuhei, et al. “Effect of Ambient Gas on Flame Spread over a Solid Material in Microgravity.” Journal of the Japanese Society for Microgravity Application, vol. 24, no. 3, 2007, pp. 225–230. | Shuhei Takahashi, Subrata Bhattacharjee, Tadayoshi Ihara, Kazunori Wakai |  | Flat | 60 mm x 10 mm x 0.125 mm | 1190 | 0.19 | 1466 | 630 | 1.089112e-07 | 1190 | 0.19 | 1466 | 0.3 | CO2 | 0.0404 | 861.138614 | 0.01951 | 1.68043 | 1.3e-05 | 1.1e-05 | 101.325 | 59.56314 | Rectangular | 370 mm x 120 mm x 240 mm | 0.0001 | Drop Tower | Wire |  |  | Yes |  | 1.452002 |  |  | dilution gas = CO2
Takahashi, Shuhei, et al. “Effect of Ambient Gas on Flame Spread over a Solid Material in Microgravity.” Journal of the Japanese Society for Microgravity Application, vol. 24, no. 3, 2007, pp. 225–230. | Shuhei Takahashi, Subrata Bhattacharjee, Tadayoshi Ihara, Kazunori Wakai |  | Flat | 60 mm x 10 mm x 0.125 mm | 1190 | 0.19 | 1466 | 630 | 1.089112e-07 | 1190 | 0.19 | 1466 | 0.3 | CO2 | 0.0404 | 861.138614 | 0.01951 | 1.68043 | 1.3e-05 | 1.1e-05 | 101.325 | 59.56314 | Rectangular | 370 mm x 120 mm x 240 mm | 0.0001 | Drop Tower | Wire |  |  | Yes |  | 1.253692 |  |  | dilution gas = CO2
Takahashi, Shuhei, et al. “Effect of Ambient Gas on Flame Spread over a Solid Material in Microgravity.” Journal of the Japanese Society for Microgravity Application, vol. 24, no. 3, 2007, pp. 225–230. | Shuhei Takahashi, Subrata Bhattacharjee, Tadayoshi Ihara, Kazunori Wakai |  | Flat | 60 mm x 10 mm x 0.125 mm | 1190 | 0.19 | 1466 | 630 | 1.089112e-07 | 1190 | 0.19 | 1466 | 0.3 | CO2 | 0.0404 | 861.138614 | 0.01951 | 1.68043 | 1.3e-05 | 1.1e-05 | 101.325 | 29.74383 | Rectangular | 370 mm x 120 mm x 240 mm | 0.0001 | Drop Tower | Wire |  |  | Yes |  | 1.5151 |  |  | dilution gas = CO2
Takahashi, Shuhei, et al. “Effect of Ambient Gas on Flame Spread over a Solid Material in Microgravity.” Journal of the Japanese Society for Microgravity Application, vol. 24, no. 3, 2007, pp. 225–230. | Shuhei Takahashi, Subrata Bhattacharjee, Tadayoshi Ihara, Kazunori Wakai |  | Flat | 60 mm x 10 mm x 0.125 mm | 1190 | 0.19 | 1466 | 630 | 1.089112e-07 | 1190 | 0.19 | 1466 | 0.3 | CO2 | 0.0404 | 861.138614 | 0.01951 | 1.68043 | 1.3e-05 | 1.1e-05 | 101.325 | -0.6381173 | Rectangular | 370 mm x 120 mm x 240 mm | 0.0001 | Drop Tower | Wire |  |  | Yes |  | 1.47003 |  |  | dilution gas = CO2
Takahashi, Shuhei, et al. “Effect of Ambient Gas on Flame Spread over a Solid Material in Microgravity.” Journal of the Japanese Society for Microgravity Application, vol. 24, no. 3, 2007, pp. 225–230. | Shuhei Takahashi, Subrata Bhattacharjee, Tadayoshi Ihara, Kazunori Wakai |  | Flat | 60 mm x 10 mm x 0.125 mm | 1190 | 0.19 | 1466 | 630 | 1.089112e-07 | 1190 | 0.19 | 1466 | 0.3 | CO2 | 0.0404 | 861.138614 | 0.01951 | 1.68043 | 1.3e-05 | 1.1e-05 | 101.325 | -0.6381173 | Rectangular | 370 mm x 120 mm x 240 mm | 0.0001 | Drop Tower | Wire |  |  | Yes |  | 1.415946 |  |  | dilution gas = CO2
Takahashi, Shuhei, et al. “Effect of Ambient Gas on Flame Spread over a Solid Material in Microgravity.” Journal of the Japanese Society for Microgravity Application, vol. 24, no. 3, 2007, pp. 225–230. | Shuhei Takahashi, Subrata Bhattacharjee, Tadayoshi Ihara, Kazunori Wakai |  | Flat | 60 mm x 10 mm x 0.125 mm | 1190 | 0.19 | 1466 | 630 | 1.089112e-07 | 1190 | 0.19 | 1466 | 0.3 | CO2 | 0.0404 | 861.138614 | 0.01951 | 1.68043 | 1.3e-05 | 1.1e-05 | 101.325 | -30.45743 | Rectangular | 370 mm x 120 mm x 240 mm | 0.0001 | Drop Tower | Wire |  |  | Yes |  | 2.001861 |  |  | dilution gas = CO2
Takahashi, Shuhei, et al. “Effect of Ambient Gas on Flame Spread over a Solid Material in Microgravity.” Journal of the Japanese Society for Microgravity Application, vol. 24, no. 3, 2007, pp. 225–230. | Shuhei Takahashi, Subrata Bhattacharjee, Tadayoshi Ihara, Kazunori Wakai |  | Flat | 60 mm x 10 mm x 0.125 mm | 1190 | 0.19 | 1466 | 630 | 1.089112e-07 | 1190 | 0.19 | 1466 | 0.3 | CO2 | 0.0404 | 861.138614 | 0.01951 | 1.68043 | 1.3e-05 | 1.1e-05 | 101.325 | -29.8948 | Rectangular | 370 mm x 120 mm x 240 mm | 0.0001 | Drop Tower | Wire |  |  | Yes |  | 2.506649 |  |  | dilution gas = CO2
Takahashi, Shuhei, et al. “Effect of Ambient Gas on Flame Spread over a Solid Material in Microgravity.” Journal of the Japanese Society for Microgravity Application, vol. 24, no. 3, 2007, pp. 225–230. | Shuhei Takahashi, Subrata Bhattacharjee, Tadayoshi Ihara, Kazunori Wakai |  | Flat | 60 mm x 10 mm x 0.125 mm | 1190 | 0.19 | 1466 | 630 | 1.089112e-07 | 1190 | 0.19 | 1466 | 0.3 | CO2 | 0.0404 | 861.138614 | 0.01951 | 1.68043 | 1.3e-05 | 1.1e-05 | 101.325 | -60.27675 | Rectangular | 370 mm x 120 mm x 240 mm | 0.0001 | Drop Tower | Wire |  |  | Yes |  | 2.677916 |  |  | dilution gas = CO2
Takahashi, Shuhei, et al. “Effect of Ambient Gas on Flame Spread over a Solid Material in Microgravity.” Journal of the Japanese Society for Microgravity Application, vol. 24, no. 3, 2007, pp. 225–230. | Shuhei Takahashi, Subrata Bhattacharjee, Tadayoshi Ihara, Kazunori Wakai |  | Flat | 60 mm x 10 mm x 0.125 mm | 1190 | 0.19 | 1466 | 630 | 1.089112e-07 | 1190 | 0.19 | 1466 | 0.3 | CO2 | 0.0404 | 861.138614 | 0.01951 | 1.68043 | 1.3e-05 | 1.1e-05 | 101.325 | -90.09606 | Rectangular | 370 mm x 120 mm x 240 mm | 0.0001 | Drop Tower | Wire |  |  | Yes |  | 3.146648 |  |  | dilution gas = CO2
Takahashi, Shuhei, et al. “Effect of Ambient Gas on Flame Spread over a Solid Material in Microgravity.” Journal of the Japanese Society for Microgravity Application, vol. 24, no. 3, 2007, pp. 225–230. | Shuhei Takahashi, Subrata Bhattacharjee, Tadayoshi Ihara, Kazunori Wakai |  | Flat | 60 mm x 10 mm x 0.125 mm | 1190 | 0.19 | 1466 | 630 | 1.089112e-07 | 1190 | 0.19 | 1466 | 0.3 | CO2 | 0.0404 | 861.138614 | 0.01951 | 1.68043 | 1.3e-05 | 1.1e-05 | 101.325 | -119.9154 | Rectangular | 370 mm x 120 mm x 240 mm | 0.0001 | Drop Tower | Wire |  |  | Yes |  | 3.525239 |  |  | dilution gas = CO2
Takahashi, Shuhei, et al. “Effect of Ambient Gas on Flame Spread over a Solid Material in Microgravity.” Journal of the Japanese Society for Microgravity Application, vol. 24, no. 3, 2007, pp. 225–230. | Shuhei Takahashi, Subrata Bhattacharjee, Tadayoshi Ihara, Kazunori Wakai |  | Flat | 60 mm x 10 mm x 0.125 mm | 1190 | 0.19 | 1466 | 630 | 1.089112e-07 | 1190 | 0.19 | 1466 | 0.3 | CO2 | 0.0404 | 861.138614 | 0.01951 | 1.68043 | 1.3e-05 | 1.1e-05 | 101.325 | -120.478 | Rectangular | 370 mm x 120 mm x 240 mm | 0.0001 | Drop Tower | Wire |  |  | Yes |  | 3.705521 |  |  | dilution gas = CO2
Takahashi, Shuhei, et al. “Effect of Ambient Gas on Flame Spread over a Solid Material in Microgravity.” Journal of the Japanese Society for Microgravity Application, vol. 24, no. 3, 2007, pp. 225–230. | Shuhei Takahashi, Subrata Bhattacharjee, Tadayoshi Ihara, Kazunori Wakai |  | Flat | 60 mm x 10 mm x 0.125 mm | 1190 | 0.19 | 1466 | 630 | 1.089112e-07 | 1190 | 0.19 | 1466 | 0.21 | CO2 | 0.04148 | 855.424301 | 0.018637 | 1.725352 | 1.3e-05 | 1.1e-05 | 101.325 | 90.07356 | Rectangular | 370 mm x 120 mm x 240 mm | 0.0001 | Drop Tower | Wire |  |  | Yes |  | 2.82852 |  |  | dilution gas = CO2
Takahashi, Shuhei, et al. “Effect of Ambient Gas on Flame Spread over a Solid Material in Microgravity.” Journal of the Japanese Society for Microgravity Application, vol. 24, no. 3, 2007, pp. 225–230. | Shuhei Takahashi, Subrata Bhattacharjee, Tadayoshi Ihara, Kazunori Wakai |  | Flat | 60 mm x 10 mm x 0.125 mm | 1190 | 0.19 | 1466 | 630 | 1.089112e-07 | 1190 | 0.19 | 1466 | 0.21 | CO2 | 0.04148 | 855.424301 | 0.018637 | 1.725352 | 1.3e-05 | 1.1e-05 | 101.325 | 89.86922 | Rectangular | 370 mm x 120 mm x 240 mm | 0.0001 | Drop Tower | Wire |  |  | Yes |  | 1.925993 |  |  | dilution gas = CO2
Takahashi, Shuhei, et al. “Effect of Ambient Gas on Flame Spread over a Solid Material in Microgravity.” Journal of the Japanese Society for Microgravity Application, vol. 24, no. 3, 2007, pp. 225–230. | Shuhei Takahashi, Subrata Bhattacharjee, Tadayoshi Ihara, Kazunori Wakai |  | Flat | 60 mm x 10 mm x 0.125 mm | 1190 | 0.19 | 1466 | 630 | 1.089112e-07 | 1190 | 0.19 | 1466 | 0.21 | CO2 | 0.04148 | 855.424301 | 0.018637 | 1.725352 | 1.3e-05 | 1.1e-05 | 101.325 | 89.54022 | Rectangular | 370 mm x 120 mm x 240 mm | 0.0001 | Drop Tower | Wire |  |  | Yes |  | 0.4729242 |  |  | dilution gas = CO2
Takahashi, Shuhei, et al. “Effect of Ambient Gas on Flame Spread over a Solid Material in Microgravity.” Journal of the Japanese Society for Microgravity Application, vol. 24, no. 3, 2007, pp. 225–230. | Shuhei Takahashi, Subrata Bhattacharjee, Tadayoshi Ihara, Kazunori Wakai |  | Flat | 60 mm x 10 mm x 0.125 mm | 1190 | 0.19 | 1466 | 630 | 1.089112e-07 | 1190 | 0.19 | 1466 | 0.21 | CO2 | 0.04148 | 855.424301 | 0.018637 | 1.725352 | 1.3e-05 | 1.1e-05 | 101.325 | 59.66079 | Rectangular | 370 mm x 120 mm x 240 mm | 0.0001 | Drop Tower | Wire |  |  | Yes |  | 1.005415 |  |  | dilution gas = CO2
Takahashi, Shuhei, et al. “Effect of Ambient Gas on Flame Spread over a Solid Material in Microgravity.” Journal of the Japanese Society for Microgravity Application, vol. 24, no. 3, 2007, pp. 225–230. | Shuhei Takahashi, Subrata Bhattacharjee, Tadayoshi Ihara, Kazunori Wakai |  | Flat | 60 mm x 10 mm x 0.125 mm | 1190 | 0.19 | 1466 | 630 | 1.089112e-07 | 1190 | 0.19 | 1466 | 0.21 | CO2 | 0.04148 | 855.424301 | 0.018637 | 1.725352 | 1.3e-05 | 1.1e-05 | 101.325 | 29.64239 | Rectangular | 370 mm x 120 mm x 240 mm | 0.0001 | Drop Tower | Wire |  |  | Yes |  | 0.9241877 |  |  | dilution gas = CO2
Takahashi, Shuhei, et al. “Effect of Ambient Gas on Flame Spread over a Solid Material in Microgravity.” Journal of the Japanese Society for Microgravity Application, vol. 24, no. 3, 2007, pp. 225–230. | Shuhei Takahashi, Subrata Bhattacharjee, Tadayoshi Ihara, Kazunori Wakai |  | Flat | 60 mm x 10 mm x 0.125 mm | 1190 | 0.19 | 1466 | 630 | 1.089112e-07 | 1190 | 0.19 | 1466 | 0.21 | CO2 | 0.04148 | 855.424301 | 0.018637 | 1.725352 | 1.3e-05 | 1.1e-05 | 101.325 | 29.53409 | Rectangular | 370 mm x 120 mm x 240 mm | 0.0001 | Drop Tower | Wire |  |  | Yes |  | 0.4458484 |  |  | dilution gas = CO2
Takahashi, Shuhei, et al. “Effect of Ambient Gas on Flame Spread over a Solid Material in Microgravity.” Journal of the Japanese Society for Microgravity Application, vol. 24, no. 3, 2007, pp. 225–230. | Shuhei Takahashi, Subrata Bhattacharjee, Tadayoshi Ihara, Kazunori Wakai |  | Flat | 60 mm x 10 mm x 0.125 mm | 1190 | 0.19 | 1466 | 630 | 1.089112e-07 | 1190 | 0.19 | 1466 | 0.21 | CO2 | 0.04148 | 855.424301 | 0.018637 | 1.725352 | 1.3e-05 | 1.1e-05 | 101.325 | -0.002043458 | Rectangular | 370 mm x 120 mm x 240 mm | 0.0001 | Drop Tower | Wire |  |  | No |  |  |  |  | dilution gas = CO2
Takahashi, Shuhei, et al. “Effect of Ambient Gas on Flame Spread over a Solid Material in Microgravity.” Journal of the Japanese Society for Microgravity Application, vol. 24, no. 3, 2007, pp. 225–230. | Shuhei Takahashi, Subrata Bhattacharjee, Tadayoshi Ihara, Kazunori Wakai |  | Flat | 60 mm x 10 mm x 0.125 mm | 1190 | 0.19 | 1466 | 630 | 1.089112e-07 | 1190 | 0.19 | 1466 | 0.21 | CO2 | 0.04148 | 855.424301 | 0.018637 | 1.725352 | 1.3e-05 | 1.1e-05 | 101.325 | -29.28275 | Rectangular | 370 mm x 120 mm x 240 mm | 0.0001 | Drop Tower | Wire |  |  | Yes |  | 0.6714801 |  |  | dilution gas = CO2
Takahashi, Shuhei, et al. “Effect of Ambient Gas on Flame Spread over a Solid Material in Microgravity.” Journal of the Japanese Society for Microgravity Application, vol. 24, no. 3, 2007, pp. 225–230. | Shuhei Takahashi, Subrata Bhattacharjee, Tadayoshi Ihara, Kazunori Wakai |  | Flat | 60 mm x 10 mm x 0.125 mm | 1190 | 0.19 | 1466 | 630 | 1.089112e-07 | 1190 | 0.19 | 1466 | 0.21 | CO2 | 0.04148 | 855.424301 | 0.018637 | 1.725352 | 1.3e-05 | 1.1e-05 | 101.325 | -30.20639 | Rectangular | 370 mm x 120 mm x 240 mm | 0.0001 | Drop Tower | Wire |  |  | Yes |  | 1.592958 |  |  | dilution gas = CO2
Takahashi, Shuhei, et al. “Effect of Ambient Gas on Flame Spread over a Solid Material in Microgravity.” Journal of the Japanese Society for Microgravity Application, vol. 24, no. 3, 2007, pp. 225–230. | Shuhei Takahashi, Subrata Bhattacharjee, Tadayoshi Ihara, Kazunori Wakai |  | Flat | 60 mm x 10 mm x 0.125 mm | 1190 | 0.19 | 1466 | 630 | 1.089112e-07 | 1190 | 0.19 | 1466 | 0.21 | CO2 | 0.04148 | 855.424301 | 0.018637 | 1.725352 | 1.3e-05 | 1.1e-05 | 101.325 | -29.04366 | Rectangular | 370 mm x 120 mm x 240 mm | 0.0001 | Drop Tower | Wire |  |  | Yes |  | 1.727437 |  |  | dilution gas = CO2
Takahashi, Shuhei, et al. “Effect of Ambient Gas on Flame Spread over a Solid Material in Microgravity.” Journal of the Japanese Society for Microgravity Application, vol. 24, no. 3, 2007, pp. 225–230. | Shuhei Takahashi, Subrata Bhattacharjee, Tadayoshi Ihara, Kazunori Wakai |  | Flat | 60 mm x 10 mm x 0.125 mm | 1190 | 0.19 | 1466 | 630 | 1.089112e-07 | 1190 | 0.19 | 1466 | 0.21 | CO2 | 0.04148 | 855.424301 | 0.018637 | 1.725352 | 1.3e-05 | 1.1e-05 | 101.325 | -29.0314 | Rectangular | 370 mm x 120 mm x 240 mm | 0.0001 | Drop Tower | Wire |  |  | Yes |  | 1.781588 |  |  | dilution gas = CO2
Takahashi, Shuhei, et al. “Effect of Ambient Gas on Flame Spread over a Solid Material in Microgravity.” Journal of the Japanese Society for Microgravity Application, vol. 24, no. 3, 2007, pp. 225–230. | Shuhei Takahashi, Subrata Bhattacharjee, Tadayoshi Ihara, Kazunori Wakai |  | Flat | 60 mm x 10 mm x 0.125 mm | 1190 | 0.19 | 1466 | 630 | 1.089112e-07 | 1190 | 0.19 | 1466 | 0.21 | CO2 | 0.04148 | 855.424301 | 0.018637 | 1.725352 | 1.3e-05 | 1.1e-05 | 101.325 | -90.04904 | Rectangular | 370 mm x 120 mm x 240 mm | 0.0001 | Drop Tower | Wire |  |  | Yes |  | 2.287004 |  |  | dilution gas = CO2
Takahashi, Shuhei, et al. “Effect of Ambient Gas on Flame Spread over a Solid Material in Microgravity.” Journal of the Japanese Society for Microgravity Application, vol. 24, no. 3, 2007, pp. 225–230. | Shuhei Takahashi, Subrata Bhattacharjee, Tadayoshi Ihara, Kazunori Wakai |  | Flat | 60 mm x 10 mm x 0.125 mm | 1190 | 0.19 | 1466 | 630 | 1.089112e-07 | 1190 | 0.19 | 1466 | 0.21 | CO2 | 0.04148 | 855.424301 | 0.018637 | 1.725352 | 1.3e-05 | 1.1e-05 | 101.325 | -89.42579 | Rectangular | 370 mm x 120 mm x 240 mm | 0.0001 | Drop Tower | Wire |  |  | Yes |  | 2.539711 |  |  | dilution gas = CO2
Takahashi, Shuhei, et al. “Effect of Ambient Gas on Flame Spread over a Solid Material in Microgravity.” Journal of the Japanese Society for Microgravity Application, vol. 24, no. 3, 2007, pp. 225–230. | Shuhei Takahashi, Subrata Bhattacharjee, Tadayoshi Ihara, Kazunori Wakai |  | Flat | 60 mm x 10 mm x 0.125 mm | 1190 | 0.19 | 1466 | 630 | 1.089112e-07 | 1190 | 0.19 | 1466 | 0.21 | CO2 | 0.04148 | 855.424301 | 0.018637 | 1.725352 | 1.3e-05 | 1.1e-05 | 101.325 | -119.4074 | Rectangular | 370 mm x 120 mm x 240 mm | 0.0001 | Drop Tower | Wire |  |  | Yes |  | 2.620939 |  |  | dilution gas = CO2
Takahashi, Shuhei, et al. “Effect of Ambient Gas on Flame Spread over a Solid Material in Microgravity.” Journal of the Japanese Society for Microgravity Application, vol. 24, no. 3, 2007, pp. 225–230. | Shuhei Takahashi, Subrata Bhattacharjee, Tadayoshi Ihara, Kazunori Wakai |  | Flat | 60 mm x 10 mm x 0.125 mm | 1190 | 0.19 | 1466 | 630 | 1.089112e-07 | 1190 | 0.19 | 1466 | 0.21 | CO2 | 0.04148 | 855.424301 | 0.018637 | 1.725352 | 1.3e-05 | 1.1e-05 | 101.325 | -119.5831 | Rectangular | 370 mm x 120 mm x 240 mm | 0.0001 | Drop Tower | Wire |  |  | Yes |  | 1.844765 |  |  | dilution gas = CO2
Takahashi, Shuhei, et al. “Effect of Ambient Gas on Flame Spread over a Solid Material in Microgravity.” Journal of the Japanese Society for Microgravity Application, vol. 24, no. 3, 2007, pp. 225–230. | Shuhei Takahashi, Subrata Bhattacharjee, Tadayoshi Ihara, Kazunori Wakai |  | Flat | 60 mm x 10 mm x 0.125 mm | 1190 | 0.19 | 1466 | 630 | 1.089112e-07 | 1190 | 0.19 | 1466 | 0.21 | CO2 | 0.04148 | 855.424301 | 0.018637 | 1.725352 | 1.3e-05 | 1.1e-05 | 101.325 | -119.6036 | Rectangular | 370 mm x 120 mm x 240 mm | 0.0001 | Drop Tower | Wire |  |  | Yes |  | 1.754513 |  |  | dilution gas = CO2
Takahashi, Shuhei, et al. “Effect of Ambient Gas on Flame Spread over a Solid Material in Microgravity.” Journal of the Japanese Society for Microgravity Application, vol. 24, no. 3, 2007, pp. 225–230. | Shuhei Takahashi, Subrata Bhattacharjee, Tadayoshi Ihara, Kazunori Wakai |  | Flat | 60 mm x 10 mm x 0.125 mm | 1190 | 0.19 | 1466 | 630 | 1.089112e-07 | 1190 | 0.19 | 1466 | 0.21 | CO2 | 0.04148 | 855.424301 | 0.018637 | 1.725352 | 1.3e-05 | 1.1e-05 | 101.325 | -119.6179 | Rectangular | 370 mm x 120 mm x 240 mm | 0.0001 | Drop Tower | Wire |  |  | Yes |  | 1.691336 |  |  | dilution gas = CO2
Takahashi, Shuhei, et al. “Effect of Ambient Gas on Flame Spread over a Solid Material in Microgravity.” Journal of the Japanese Society for Microgravity Application, vol. 24, no. 3, 2007, pp. 225–230. | Shuhei Takahashi, Subrata Bhattacharjee, Tadayoshi Ihara, Kazunori Wakai |  | Flat | 60 mm x 10 mm x 0.125 mm | 1190 | 0.19 | 1466 | 630 | 1.089112e-07 | 1190 | 0.19 | 1466 | 0.21 | Ar | 0.03832 | 589.926931 | 0.019506 | 1.593912 | 2.1e-05 | 1.2e-05 | 101.325 | 90.33513 | Rectangular | 370 mm x 120 mm x 240 mm | 0.0001 | Drop Tower | Wire |  |  | Yes |  | 1.483755 |  |  | dilution gas = Ar
Takahashi, Shuhei, et al. “Effect of Ambient Gas on Flame Spread over a Solid Material in Microgravity.” Journal of the Japanese Society for Microgravity Application, vol. 24, no. 3, 2007, pp. 225–230. | Shuhei Takahashi, Subrata Bhattacharjee, Tadayoshi Ihara, Kazunori Wakai |  | Flat | 60 mm x 10 mm x 0.125 mm | 1190 | 0.19 | 1466 | 630 | 1.089112e-07 | 1190 | 0.19 | 1466 | 0.21 | Ar | 0.03832 | 589.926931 | 0.019506 | 1.593912 | 2.1e-05 | 1.2e-05 | 101.325 | 90.23295 | Rectangular | 370 mm x 120 mm x 240 mm | 0.0001 | Drop Tower | Wire |  |  | Yes |  | 1.032491 |  |  | dilution gas = Ar
Takahashi, Shuhei, et al. “Effect of Ambient Gas on Flame Spread over a Solid Material in Microgravity.” Journal of the Japanese Society for Microgravity Application, vol. 24, no. 3, 2007, pp. 225–230. | Shuhei Takahashi, Subrata Bhattacharjee, Tadayoshi Ihara, Kazunori Wakai |  | Flat | 60 mm x 10 mm x 0.125 mm | 1190 | 0.19 | 1466 | 630 | 1.089112e-07 | 1190 | 0.19 | 1466 | 0.21 | Ar | 0.03832 | 589.926931 | 0.019506 | 1.593912 | 2.1e-05 | 1.2e-05 | 101.325 | 90.66617 | Rectangular | 370 mm x 120 mm x 240 mm | 0.0001 | Drop Tower | Wire |  |  | Yes |  | 0.4458484 |  |  | dilution gas = Ar
Takahashi, Shuhei, et al. “Effect of Ambient Gas on Flame Spread over a Solid Material in Microgravity.” Journal of the Japanese Society for Microgravity Application, vol. 24, no. 3, 2007, pp. 225–230. | Shuhei Takahashi, Subrata Bhattacharjee, Tadayoshi Ihara, Kazunori Wakai |  | Flat | 60 mm x 10 mm x 0.125 mm | 1190 | 0.19 | 1466 | 630 | 1.089112e-07 | 1190 | 0.19 | 1466 | 0.21 | Ar | 0.03832 | 589.926931 | 0.019506 | 1.593912 | 2.1e-05 | 1.2e-05 | 101.325 | 60.91138 | Rectangular | 370 mm x 120 mm x 240 mm | 0.0001 | Drop Tower | Wire |  |  | Yes |  | 1.528881 |  |  | dilution gas = Ar
Takahashi, Shuhei, et al. “Effect of Ambient Gas on Flame Spread over a Solid Material in Microgravity.” Journal of the Japanese Society for Microgravity Application, vol. 24, no. 3, 2007, pp. 225–230. | Shuhei Takahashi, Subrata Bhattacharjee, Tadayoshi Ihara, Kazunori Wakai |  | Flat | 60 mm x 10 mm x 0.125 mm | 1190 | 0.19 | 1466 | 630 | 1.089112e-07 | 1190 | 0.19 | 1466 | 0.21 | Ar | 0.03832 | 589.926931 | 0.019506 | 1.593912 | 2.1e-05 | 1.2e-05 | 101.325 | 60.25748 | Rectangular | 370 mm x 120 mm x 240 mm | 0.0001 | Drop Tower | Wire |  |  | Yes |  | 1.140794 |  |  | dilution gas = Ar
Takahashi, Shuhei, et al. “Effect of Ambient Gas on Flame Spread over a Solid Material in Microgravity.” Journal of the Japanese Society for Microgravity Application, vol. 24, no. 3, 2007, pp. 225–230. | Shuhei Takahashi, Subrata Bhattacharjee, Tadayoshi Ihara, Kazunori Wakai |  | Flat | 60 mm x 10 mm x 0.125 mm | 1190 | 0.19 | 1466 | 630 | 1.089112e-07 | 1190 | 0.19 | 1466 | 0.21 | Ar | 0.03832 | 589.926931 | 0.019506 | 1.593912 | 2.1e-05 | 1.2e-05 | 101.325 | 30.26769 | Rectangular | 370 mm x 120 mm x 240 mm | 0.0001 | Drop Tower | Wire |  |  | Yes |  | 1.18593 |  |  | dilution gas = Ar
Takahashi, Shuhei, et al. “Effect of Ambient Gas on Flame Spread over a Solid Material in Microgravity.” Journal of the Japanese Society for Microgravity Application, vol. 24, no. 3, 2007, pp. 225–230. | Shuhei Takahashi, Subrata Bhattacharjee, Tadayoshi Ihara, Kazunori Wakai |  | Flat | 60 mm x 10 mm x 0.125 mm | 1190 | 0.19 | 1466 | 630 | 1.089112e-07 | 1190 | 0.19 | 1466 | 0.21 | Ar | 0.03832 | 589.926931 | 0.019506 | 1.593912 | 2.1e-05 | 1.2e-05 | 101.325 | 30.78469 | Rectangular | 370 mm x 120 mm x 240 mm | 0.0001 | Drop Tower | Wire |  |  | Yes |  | 0.9693141 |  |  | dilution gas = Ar
Takahashi, Shuhei, et al. “Effect of Ambient Gas on Flame Spread over a Solid Material in Microgravity.” Journal of the Japanese Society for Microgravity Application, vol. 24, no. 3, 2007, pp. 225–230. | Shuhei Takahashi, Subrata Bhattacharjee, Tadayoshi Ihara, Kazunori Wakai |  | Flat | 60 mm x 10 mm x 0.125 mm | 1190 | 0.19 | 1466 | 630 | 1.089112e-07 | 1190 | 0.19 | 1466 | 0.21 | Ar | 0.03832 | 589.926931 | 0.019506 | 1.593912 | 2.1e-05 | 1.2e-05 | 101.325 | 0.7070363 | Rectangular | 370 mm x 120 mm x 240 mm | 0.0001 | Drop Tower | Wire |  |  | Yes |  | 0.6263538 |  |  | dilution gas = Ar
Takahashi, Shuhei, et al. “Effect of Ambient Gas on Flame Spread over a Solid Material in Microgravity.” Journal of the Japanese Society for Microgravity Application, vol. 24, no. 3, 2007, pp. 225–230. | Shuhei Takahashi, Subrata Bhattacharjee, Tadayoshi Ihara, Kazunori Wakai |  | Flat | 60 mm x 10 mm x 0.125 mm | 1190 | 0.19 | 1466 | 630 | 1.089112e-07 | 1190 | 0.19 | 1466 | 0.21 | Ar | 0.03832 | 589.926931 | 0.019506 | 1.593912 | 2.1e-05 | 1.2e-05 | 101.325 | 0.08991213 | Rectangular | 370 mm x 120 mm x 240 mm | 0.0001 | Drop Tower | Wire |  |  | Yes |  | 0.400722 |  |  | dilution gas = Ar
Takahashi, Shuhei, et al. “Effect of Ambient Gas on Flame Spread over a Solid Material in Microgravity.” Journal of the Japanese Society for Microgravity Application, vol. 24, no. 3, 2007, pp. 225–230. | Shuhei Takahashi, Subrata Bhattacharjee, Tadayoshi Ihara, Kazunori Wakai |  | Flat | 60 mm x 10 mm x 0.125 mm | 1190 | 0.19 | 1466 | 630 | 1.089112e-07 | 1190 | 0.19 | 1466 | 0.21 | Ar | 0.03832 | 589.926931 | 0.019506 | 1.593912 | 2.1e-05 | 1.2e-05 | 101.325 | -30.22478 | Rectangular | 370 mm x 120 mm x 240 mm | 0.0001 | Drop Tower | Wire |  |  | Yes |  | 1.51083 |  |  | dilution gas = Ar
Takahashi, Shuhei, et al. “Effect of Ambient Gas on Flame Spread over a Solid Material in Microgravity.” Journal of the Japanese Society for Microgravity Application, vol. 24, no. 3, 2007, pp. 225–230. | Shuhei Takahashi, Subrata Bhattacharjee, Tadayoshi Ihara, Kazunori Wakai |  | Flat | 60 mm x 10 mm x 0.125 mm | 1190 | 0.19 | 1466 | 630 | 1.089112e-07 | 1190 | 0.19 | 1466 | 0.21 | Ar | 0.03832 | 589.926931 | 0.019506 | 1.593912 | 2.1e-05 | 1.2e-05 | 101.325 | -59.63218 | Rectangular | 370 mm x 120 mm x 240 mm | 0.0001 | Drop Tower | Wire |  |  | Yes |  | 1.628159 |  |  | dilution gas = Ar
Takahashi, Shuhei, et al. “Effect of Ambient Gas on Flame Spread over a Solid Material in Microgravity.” Journal of the Japanese Society for Microgravity Application, vol. 24, no. 3, 2007, pp. 225–230. | Shuhei Takahashi, Subrata Bhattacharjee, Tadayoshi Ihara, Kazunori Wakai |  | Flat | 60 mm x 10 mm x 0.125 mm | 1190 | 0.19 | 1466 | 630 | 1.089112e-07 | 1190 | 0.19 | 1466 | 0.21 | Ar | 0.03832 | 589.926931 | 0.019506 | 1.593912 | 2.1e-05 | 1.2e-05 | 101.325 | -90.12261 | Rectangular | 370 mm x 120 mm x 240 mm | 0.0001 | Drop Tower | Wire |  |  | Yes |  | 1.962094 |  |  | dilution gas = Ar
Takahashi, Shuhei, et al. “Effect of Ambient Gas on Flame Spread over a Solid Material in Microgravity.” Journal of the Japanese Society for Microgravity Application, vol. 24, no. 3, 2007, pp. 225–230. | Shuhei Takahashi, Subrata Bhattacharjee, Tadayoshi Ihara, Kazunori Wakai |  | Flat | 60 mm x 10 mm x 0.125 mm | 1190 | 0.19 | 1466 | 630 | 1.089112e-07 | 1190 | 0.19 | 1466 | 0.21 | N2 | 0.02884 | 1011.199723 | 0.025984 | 1.199594 | 2.1e-05 | 1.5e-05 | 101.325 | 90.31878 | Rectangular | 370 mm x 120 mm x 240 mm | 0.0001 | Drop Tower | Wire |  |  | Yes |  | 1.411552 |  |  | dilution gas = N2
Takahashi, Shuhei, et al. “Effect of Ambient Gas on Flame Spread over a Solid Material in Microgravity.” Journal of the Japanese Society for Microgravity Application, vol. 24, no. 3, 2007, pp. 225–230. | Shuhei Takahashi, Subrata Bhattacharjee, Tadayoshi Ihara, Kazunori Wakai |  | Flat | 60 mm x 10 mm x 0.125 mm | 1190 | 0.19 | 1466 | 630 | 1.089112e-07 | 1190 | 0.19 | 1466 | 0.21 | N2 | 0.02884 | 1011.199723 | 0.025984 | 1.199594 | 2.1e-05 | 1.5e-05 | 101.325 | 30.19617 | Rectangular | 370 mm x 120 mm x 240 mm | 0.0001 | Drop Tower | Wire |  |  | Yes |  | 0.8700361 |  |  | dilution gas = N2
Takahashi, Shuhei, et al. “Effect of Ambient Gas on Flame Spread over a Solid Material in Microgravity.” Journal of the Japanese Society for Microgravity Application, vol. 24, no. 3, 2007, pp. 225–230. | Shuhei Takahashi, Subrata Bhattacharjee, Tadayoshi Ihara, Kazunori Wakai |  | Flat | 60 mm x 10 mm x 0.125 mm | 1190 | 0.19 | 1466 | 630 | 1.089112e-07 | 1190 | 0.19 | 1466 | 0.21 | N2 | 0.02884 | 1011.199723 | 0.025984 | 1.199594 | 2.1e-05 | 1.5e-05 | 101.325 | 29.43396 | Rectangular | 370 mm x 120 mm x 240 mm | 0.0001 | Drop Tower | Wire |  |  | No |  |  |  |  | dilution gas = N2
Takahashi, Shuhei, et al. “Effect of Ambient Gas on Flame Spread over a Solid Material in Microgravity.” Journal of the Japanese Society for Microgravity Application, vol. 24, no. 3, 2007, pp. 225–230. | Shuhei Takahashi, Subrata Bhattacharjee, Tadayoshi Ihara, Kazunori Wakai |  | Flat | 60 mm x 10 mm x 0.125 mm | 1190 | 0.19 | 1466 | 630 | 1.089112e-07 | 1190 | 0.19 | 1466 | 0.21 | N2 | 0.02884 | 1011.199723 | 0.025984 | 1.199594 | 2.1e-05 | 1.5e-05 | 101.325 | -0.5680812 | Rectangular | 370 mm x 120 mm x 240 mm | 0.0001 | Drop Tower | Wire |  |  | No |  |  |  |  | dilution gas = N2
Takahashi, Shuhei, et al. “Effect of Ambient Gas on Flame Spread over a Solid Material in Microgravity.” Journal of the Japanese Society for Microgravity Application, vol. 24, no. 3, 2007, pp. 225–230. | Shuhei Takahashi, Subrata Bhattacharjee, Tadayoshi Ihara, Kazunori Wakai |  | Flat | 60 mm x 10 mm x 0.125 mm | 1190 | 0.19 | 1466 | 630 | 1.089112e-07 | 1190 | 0.19 | 1466 | 0.21 | N2 | 0.02884 | 1011.199723 | 0.025984 | 1.199594 | 2.1e-05 | 1.5e-05 | 101.325 | -30.56604 | Rectangular | 370 mm x 120 mm x 240 mm | 0.0001 | Drop Tower | Wire |  |  | No |  |  |  |  | dilution gas = N2
Takahashi, Shuhei, et al. “Effect of Ambient Gas on Flame Spread over a Solid Material in Microgravity.” Journal of the Japanese Society for Microgravity Application, vol. 24, no. 3, 2007, pp. 225–230. | Shuhei Takahashi, Subrata Bhattacharjee, Tadayoshi Ihara, Kazunori Wakai |  | Flat | 60 mm x 10 mm x 0.125 mm | 1190 | 0.19 | 1466 | 630 | 1.089112e-07 | 1190 | 0.19 | 1466 | 0.21 | N2 | 0.02884 | 1011.199723 | 0.025984 | 1.199594 | 2.1e-05 | 1.5e-05 | 101.325 | -59.7977 | Rectangular | 370 mm x 120 mm x 240 mm | 0.0001 | Drop Tower | Wire |  |  | Yes |  | 0.8971119 |  |  | dilution gas = N2
Takahashi, Shuhei, et al. “Effect of Ambient Gas on Flame Spread over a Solid Material in Microgravity.” Journal of the Japanese Society for Microgravity Application, vol. 24, no. 3, 2007, pp. 225–230. | Shuhei Takahashi, Subrata Bhattacharjee, Tadayoshi Ihara, Kazunori Wakai |  | Flat | 60 mm x 10 mm x 0.125 mm | 1190 | 0.19 | 1466 | 630 | 1.089112e-07 | 1190 | 0.19 | 1466 | 0.21 | N2 | 0.02884 | 1011.199723 | 0.025984 | 1.199594 | 2.1e-05 | 1.5e-05 | 101.325 | -59.30318 | Rectangular | 370 mm x 120 mm x 240 mm | 0.0001 | Drop Tower | Wire |  |  | Yes |  | 0.5812274 |  |  | dilution gas = N2
Takahashi, Shuhei, et al. “Effect of Ambient Gas on Flame Spread over a Solid Material in Microgravity.” Journal of the Japanese Society for Microgravity Application, vol. 24, no. 3, 2007, pp. 225–230. | Shuhei Takahashi, Subrata Bhattacharjee, Tadayoshi Ihara, Kazunori Wakai |  | Flat | 60 mm x 10 mm x 0.125 mm | 1190 | 0.19 | 1466 | 630 | 1.089112e-07 | 1190 | 0.19 | 1466 | 0.21 | N2 | 0.02884 | 1011.199723 | 0.025984 | 1.199594 | 2.1e-05 | 1.5e-05 | 101.325 | -89.23983 | Rectangular | 370 mm x 120 mm x 240 mm | 0.0001 | Drop Tower | Wire |  |  | Yes |  | 0.8610108 |  |  | dilution gas = N2
Takahashi, Shuhei, et al. “Effect of Ambient Gas on Flame Spread over a Solid Material in Microgravity.” Journal of the Japanese Society for Microgravity Application, vol. 24, no. 3, 2007, pp. 225–230. | Shuhei Takahashi, Subrata Bhattacharjee, Tadayoshi Ihara, Kazunori Wakai |  | Flat | 60 mm x 10 mm x 0.125 mm | 1190 | 0.19 | 1466 | 630 | 1.089112e-07 | 1190 | 0.19 | 1466 | 0.21 | N2 | 0.02884 | 1011.199723 | 0.025984 | 1.199594 | 2.1e-05 | 1.5e-05 | 101.325 | -119.1642 | Rectangular | 370 mm x 120 mm x 240 mm | 0.0001 | Drop Tower | Wire |  |  | Yes |  | 1.194946 |  |  | dilution gas = N2
Takahashi, Shuhei, Manabu Kondou, Kazunori Wakai, and Subrata Bhattacharjee. "Effect of radiation loss on flame spread over a thin PMMA sheet in Microgravity." Proceedings of the Combustion Institute 29.2 (2002): 2579-2586. | Shuhei Takahashi, Manabu Kondou, Kazunori Wakai, Subrata Bhattacharjee | https://doi.org/10.1016/S1540-7489(02)80314-5 | Flat | 60 mm x 10 mm x 0.015 mm | 1190 | 0.19 | 1466 | 630 | 1.089112e-07 | 1190 | 0.19 | 1466 | 0.5 | N2 | 0.03 | 975 | 0.0261 | 1.247844 | 2.1e-05 | 1.5e-05 | 101.325 | 150.0789 | Rectangular | 120 mm x 120 mm x 290 mm | 0.0001 | Drop Tower | Wire |  | 1.6 | Yes |  | 38.28103
Takahashi, Shuhei, Manabu Kondou, Kazunori Wakai, and Subrata Bhattacharjee. "Effect of radiation loss on flame spread over a thin PMMA sheet in Microgravity." Proceedings of the Combustion Institute 29.2 (2002): 2579-2586. | Shuhei Takahashi, Manabu Kondou, Kazunori Wakai, Subrata Bhattacharjee | https://doi.org/10.1016/S1540-7489(02)80314-5 | Flat | 60 mm x 10 mm x 0.015 mm | 1190 | 0.19 | 1466 | 630 | 1.089112e-07 | 1190 | 0.19 | 1466 | 0.5 | N2 | 0.03 | 975 | 0.0261 | 1.247844 | 2.1e-05 | 1.5e-05 | 101.325 | 89.39584 | Rectangular | 120 mm x 120 mm x 290 mm | 0.0001 | Drop Tower | Wire |  | 1.6 | Yes |  | 31.23178
Takahashi, Shuhei, Manabu Kondou, Kazunori Wakai, and Subrata Bhattacharjee. "Effect of radiation loss on flame spread over a thin PMMA sheet in Microgravity." Proceedings of the Combustion Institute 29.2 (2002): 2579-2586. | Shuhei Takahashi, Manabu Kondou, Kazunori Wakai, Subrata Bhattacharjee | https://doi.org/10.1016/S1540-7489(02)80314-5 | Flat | 60 mm x 10 mm x 0.015 mm | 1190 | 0.19 | 1466 | 630 | 1.089112e-07 | 1190 | 0.19 | 1466 | 0.5 | N2 | 0.03 | 975 | 0.0261 | 1.247844 | 2.1e-05 | 1.5e-05 | 101.325 | 60.46768 | Rectangular | 120 mm x 120 mm x 290 mm | 0.0001 | Drop Tower | Wire |  | 1.6 | Yes |  | 33.24868
Takahashi, Shuhei, Manabu Kondou, Kazunori Wakai, and Subrata Bhattacharjee. "Effect of radiation loss on flame spread over a thin PMMA sheet in Microgravity." Proceedings of the Combustion Institute 29.2 (2002): 2579-2586. | Shuhei Takahashi, Manabu Kondou, Kazunori Wakai, Subrata Bhattacharjee | https://doi.org/10.1016/S1540-7489(02)80314-5 | Flat | 60 mm x 10 mm x 0.015 mm | 1190 | 0.19 | 1466 | 630 | 1.089112e-07 | 1190 | 0.19 | 1466 | 0.5 | N2 | 0.03 | 975 | 0.0261 | 1.247844 | 2.1e-05 | 1.5e-05 | 101.325 | 30.6539 | Rectangular | 120 mm x 120 mm x 290 mm | 0.0001 | Drop Tower | Wire |  | 1.6 | Yes |  | 33.89621
Takahashi, Shuhei, Manabu Kondou, Kazunori Wakai, and Subrata Bhattacharjee. "Effect of radiation loss on flame spread over a thin PMMA sheet in Microgravity." Proceedings of the Combustion Institute 29.2 (2002): 2579-2586. | Shuhei Takahashi, Manabu Kondou, Kazunori Wakai, Subrata Bhattacharjee | https://doi.org/10.1016/S1540-7489(02)80314-5 | Flat | 60 mm x 10 mm x 0.015 mm | 1190 | 0.19 | 1466 | 630 | 1.089112e-07 | 1190 | 0.19 | 1466 | 0.5 | N2 | 0.03 | 975 | 0.0261 | 1.247844 | 2.1e-05 | 1.5e-05 | 101.325 | 0.9432436 | Rectangular | 120 mm x 120 mm x 290 mm | 0.0001 | Drop Tower | Wire |  | 1.6 | Yes |  | 38.77853
Takahashi, Shuhei, Manabu Kondou, Kazunori Wakai, and Subrata Bhattacharjee. "Effect of radiation loss on flame spread over a thin PMMA sheet in Microgravity." Proceedings of the Combustion Institute 29.2 (2002): 2579-2586. | Shuhei Takahashi, Manabu Kondou, Kazunori Wakai, Subrata Bhattacharjee | https://doi.org/10.1016/S1540-7489(02)80314-5 | Flat | 60 mm x 10 mm x 0.015 mm | 1190 | 0.19 | 1466 | 630 | 1.089112e-07 | 1190 | 0.19 | 1466 | 0.5 | N2 | 0.03 | 975 | 0.0261 | 1.247844 | 2.1e-05 | 1.5e-05 | 101.325 | -28.79168 | Rectangular | 120 mm x 120 mm x 290 mm | 0.0001 | Drop Tower | Wire |  | 1.6 | Yes |  | 42.66444
Takahashi, Shuhei, Manabu Kondou, Kazunori Wakai, and Subrata Bhattacharjee. "Effect of radiation loss on flame spread over a thin PMMA sheet in Microgravity." Proceedings of the Combustion Institute 29.2 (2002): 2579-2586. | Shuhei Takahashi, Manabu Kondou, Kazunori Wakai, Subrata Bhattacharjee | https://doi.org/10.1016/S1540-7489(02)80314-5 | Flat | 60 mm x 10 mm x 0.015 mm | 1190 | 0.19 | 1466 | 630 | 1.089112e-07 | 1190 | 0.19 | 1466 | 0.5 | N2 | 0.03 | 975 | 0.0261 | 1.247844 | 2.1e-05 | 1.5e-05 | 101.325 | -58.57209 | Rectangular | 120 mm x 120 mm x 290 mm | 0.0001 | Drop Tower | Wire |  | 1.6 | Yes |  | 44.68205
Takahashi, Shuhei, Manabu Kondou, Kazunori Wakai, and Subrata Bhattacharjee. "Effect of radiation loss on flame spread over a thin PMMA sheet in Microgravity." Proceedings of the Combustion Institute 29.2 (2002): 2579-2586. | Shuhei Takahashi, Manabu Kondou, Kazunori Wakai, Subrata Bhattacharjee | https://doi.org/10.1016/S1540-7489(02)80314-5 | Flat | 60 mm x 10 mm x 0.015 mm | 1190 | 0.19 | 1466 | 630 | 1.089112e-07 | 1190 | 0.19 | 1466 | 0.5 | N2 | 0.03 | 975 | 0.0261 | 1.247844 | 2.1e-05 | 1.5e-05 | 101.325 | -89.29878 | Rectangular | 120 mm x 120 mm x 290 mm | 0.0001 | Drop Tower | Wire |  | 1.6 | Yes |  | 42.83923
Takahashi, Shuhei, Manabu Kondou, Kazunori Wakai, and Subrata Bhattacharjee. "Effect of radiation loss on flame spread over a thin PMMA sheet in Microgravity." Proceedings of the Combustion Institute 29.2 (2002): 2579-2586. | Shuhei Takahashi, Manabu Kondou, Kazunori Wakai, Subrata Bhattacharjee | https://doi.org/10.1016/S1540-7489(02)80314-5 | Flat | 60 mm x 10 mm x 0.015 mm | 1190 | 0.19 | 1466 | 630 | 1.089112e-07 | 1190 | 0.19 | 1466 | 0.5 | N2 | 0.03 | 975 | 0.0261 | 1.247844 | 2.1e-05 | 1.5e-05 | 101.325 | -148.799 | Rectangular | 120 mm x 120 mm x 290 mm | 0.0001 | Drop Tower | Wire |  | 1.6 | Yes |  | 49.36551
Takahashi, Shuhei, Manabu Kondou, Kazunori Wakai, and Subrata Bhattacharjee. "Effect of radiation loss on flame spread over a thin PMMA sheet in Microgravity." Proceedings of the Combustion Institute 29.2 (2002): 2579-2586. | Shuhei Takahashi, Manabu Kondou, Kazunori Wakai, Subrata Bhattacharjee | https://doi.org/10.1016/S1540-7489(02)80314-5 | Flat | 60 mm x 10 mm x 0.015 mm | 1190 | 0.19 | 1466 | 630 | 1.089112e-07 | 1190 | 0.19 | 1466 | 0.3 | N2 | 0.0292 | 999.657534 | 0.02602 | 1.214568 | 2.1e-05 | 1.5e-05 | 101.325 | 150.5672 | Rectangular | 120 mm x 120 mm x 290 mm | 0.0001 | Drop Tower | Wire |  | 1.6 | Yes |  | 23.33401
Takahashi, Shuhei, Manabu Kondou, Kazunori Wakai, and Subrata Bhattacharjee. "Effect of radiation loss on flame spread over a thin PMMA sheet in Microgravity." Proceedings of the Combustion Institute 29.2 (2002): 2579-2586. | Shuhei Takahashi, Manabu Kondou, Kazunori Wakai, Subrata Bhattacharjee | https://doi.org/10.1016/S1540-7489(02)80314-5 | Flat | 60 mm x 10 mm x 0.015 mm | 1190 | 0.19 | 1466 | 630 | 1.089112e-07 | 1190 | 0.19 | 1466 | 0.3 | N2 | 0.0292 | 999.657534 | 0.02602 | 1.214568 | 2.1e-05 | 1.5e-05 | 101.325 | 89.85988 | Rectangular | 120 mm x 120 mm x 290 mm | 0.0001 | Drop Tower | Wire |  | 1.6 | Yes |  | 15.28833
Takahashi, Shuhei, Manabu Kondou, Kazunori Wakai, and Subrata Bhattacharjee. "Effect of radiation loss on flame spread over a thin PMMA sheet in Microgravity." Proceedings of the Combustion Institute 29.2 (2002): 2579-2586. | Shuhei Takahashi, Manabu Kondou, Kazunori Wakai, Subrata Bhattacharjee | https://doi.org/10.1016/S1540-7489(02)80314-5 | Flat | 60 mm x 10 mm x 0.015 mm | 1190 | 0.19 | 1466 | 630 | 1.089112e-07 | 1190 | 0.19 | 1466 | 0.3 | N2 | 0.0292 | 999.657534 | 0.02602 | 1.214568 | 2.1e-05 | 1.5e-05 | 101.325 | 59.96724 | Rectangular | 120 mm x 120 mm x 290 mm | 0.0001 | Drop Tower | Wire |  | 1.6 | Yes |  | 12.69749
Takahashi, Shuhei, Manabu Kondou, Kazunori Wakai, and Subrata Bhattacharjee. "Effect of radiation loss on flame spread over a thin PMMA sheet in Microgravity." Proceedings of the Combustion Institute 29.2 (2002): 2579-2586. | Shuhei Takahashi, Manabu Kondou, Kazunori Wakai, Subrata Bhattacharjee | https://doi.org/10.1016/S1540-7489(02)80314-5 | Flat | 60 mm x 10 mm x 0.015 mm | 1190 | 0.19 | 1466 | 630 | 1.089112e-07 | 1190 | 0.19 | 1466 | 0.3 | N2 | 0.0292 | 999.657534 | 0.02602 | 1.214568 | 2.1e-05 | 1.5e-05 | 101.325 | 30.19289 | Rectangular | 120 mm x 120 mm x 290 mm | 0.0001 | Drop Tower | Wire |  | 1.6 | Yes |  | 14.96421
Takahashi, Shuhei, Manabu Kondou, Kazunori Wakai, and Subrata Bhattacharjee. "Effect of radiation loss on flame spread over a thin PMMA sheet in Microgravity." Proceedings of the Combustion Institute 29.2 (2002): 2579-2586. | Shuhei Takahashi, Manabu Kondou, Kazunori Wakai, Subrata Bhattacharjee | https://doi.org/10.1016/S1540-7489(02)80314-5 | Flat | 60 mm x 10 mm x 0.015 mm | 1190 | 0.19 | 1466 | 630 | 1.089112e-07 | 1190 | 0.19 | 1466 | 0.3 | N2 | 0.0292 | 999.657534 | 0.02602 | 1.214568 | 2.1e-05 | 1.5e-05 | 101.325 | 0.3942819 | Rectangular | 120 mm x 120 mm x 290 mm | 0.0001 | Drop Tower | Wire |  | 1.6 | Yes |  | 16.23451
Takahashi, Shuhei, Manabu Kondou, Kazunori Wakai, and Subrata Bhattacharjee. "Effect of radiation loss on flame spread over a thin PMMA sheet in Microgravity." Proceedings of the Combustion Institute 29.2 (2002): 2579-2586. | Shuhei Takahashi, Manabu Kondou, Kazunori Wakai, Subrata Bhattacharjee | https://doi.org/10.1016/S1540-7489(02)80314-5 | Flat | 60 mm x 10 mm x 0.015 mm | 1190 | 0.19 | 1466 | 630 | 1.089112e-07 | 1190 | 0.19 | 1466 | 0.3 | N2 | 0.0292 | 999.657534 | 0.02602 | 1.214568 | 2.1e-05 | 1.5e-05 | 101.325 | -31.06335 | Rectangular | 120 mm x 120 mm x 290 mm | 0.0001 | Drop Tower | Wire |  | 1.6 | Yes |  | 19.37451
Takahashi, Shuhei, Manabu Kondou, Kazunori Wakai, and Subrata Bhattacharjee. "Effect of radiation loss on flame spread over a thin PMMA sheet in Microgravity." Proceedings of the Combustion Institute 29.2 (2002): 2579-2586. | Shuhei Takahashi, Manabu Kondou, Kazunori Wakai, Subrata Bhattacharjee | https://doi.org/10.1016/S1540-7489(02)80314-5 | Flat | 60 mm x 10 mm x 0.015 mm | 1190 | 0.19 | 1466 | 630 | 1.089112e-07 | 1190 | 0.19 | 1466 | 0.3 | N2 | 0.0292 | 999.657534 | 0.02602 | 1.214568 | 2.1e-05 | 1.5e-05 | 101.325 | -59.12712 | Rectangular | 120 mm x 120 mm x 290 mm | 0.0001 | Drop Tower | Wire |  | 1.6 | Yes |  | 21.88891
Takahashi, Shuhei, Manabu Kondou, Kazunori Wakai, and Subrata Bhattacharjee. "Effect of radiation loss on flame spread over a thin PMMA sheet in Microgravity." Proceedings of the Combustion Institute 29.2 (2002): 2579-2586. | Shuhei Takahashi, Manabu Kondou, Kazunori Wakai, Subrata Bhattacharjee | https://doi.org/10.1016/S1540-7489(02)80314-5 | Flat | 60 mm x 10 mm x 0.015 mm | 1190 | 0.19 | 1466 | 630 | 1.089112e-07 | 1190 | 0.19 | 1466 | 0.3 | N2 | 0.0292 | 999.657534 | 0.02602 | 1.214568 | 2.1e-05 | 1.5e-05 | 101.325 | -88.8954 | Rectangular | 120 mm x 120 mm x 290 mm | 0.0001 | Drop Tower | Wire |  | 1.6 | Yes |  | 24.40474
Takahashi, Shuhei, Manabu Kondou, Kazunori Wakai, and Subrata Bhattacharjee. "Effect of radiation loss on flame spread over a thin PMMA sheet in Microgravity." Proceedings of the Combustion Institute 29.2 (2002): 2579-2586. | Shuhei Takahashi, Manabu Kondou, Kazunori Wakai, Subrata Bhattacharjee | https://doi.org/10.1016/S1540-7489(02)80314-5 | Flat | 60 mm x 10 mm x 0.015 mm | 1190 | 0.19 | 1466 | 630 | 1.089112e-07 | 1190 | 0.19 | 1466 | 0.3 | N2 | 0.0292 | 999.657534 | 0.02602 | 1.214568 | 2.1e-05 | 1.5e-05 | 101.325 | -148.5715 | Rectangular | 120 mm x 120 mm x 290 mm | 0.0001 | Drop Tower | Wire |  | 1.6 | Yes |  | 23.70696
Takahashi, Shuhei, Manabu Kondou, Kazunori Wakai, and Subrata Bhattacharjee. "Effect of radiation loss on flame spread over a thin PMMA sheet in Microgravity." Proceedings of the Combustion Institute 29.2 (2002): 2579-2586. | Shuhei Takahashi, Manabu Kondou, Kazunori Wakai, Subrata Bhattacharjee | https://doi.org/10.1016/S1540-7489(02)80314-5 | Flat | 60 mm x 10 mm x 0.015 mm | 1190 | 0.19 | 1466 | 630 | 1.089112e-07 | 1190 | 0.19 | 1466 | 0.21 | N2 | 0.02884 | 1011.199723 | 0.025984 | 1.199594 | 2.1e-05 | 1.5e-05 | 101.325 | 90.34212 | Rectangular | 120 mm x 120 mm x 290 mm | 0.0001 | Drop Tower | Wire |  | 1.6 | No
Takahashi, Shuhei, Manabu Kondou, Kazunori Wakai, and Subrata Bhattacharjee. "Effect of radiation loss on flame spread over a thin PMMA sheet in Microgravity." Proceedings of the Combustion Institute 29.2 (2002): 2579-2586. | Shuhei Takahashi, Manabu Kondou, Kazunori Wakai, Subrata Bhattacharjee | https://doi.org/10.1016/S1540-7489(02)80314-5 | Flat | 60 mm x 10 mm x 0.015 mm | 1190 | 0.19 | 1466 | 630 | 1.089112e-07 | 1190 | 0.19 | 1466 | 0.21 | N2 | 0.02884 | 1011.199723 | 0.025984 | 1.199594 | 2.1e-05 | 1.5e-05 | 101.325 | 59.66092 | Rectangular | 120 mm x 120 mm x 290 mm | 0.0001 | Drop Tower | Wire |  | 1.6 | No
Takahashi, Shuhei, Manabu Kondou, Kazunori Wakai, and Subrata Bhattacharjee. "Effect of radiation loss on flame spread over a thin PMMA sheet in Microgravity." Proceedings of the Combustion Institute 29.2 (2002): 2579-2586. | Shuhei Takahashi, Manabu Kondou, Kazunori Wakai, Subrata Bhattacharjee | https://doi.org/10.1016/S1540-7489(02)80314-5 | Flat | 60 mm x 10 mm x 0.015 mm | 1190 | 0.19 | 1466 | 630 | 1.089112e-07 | 1190 | 0.19 | 1466 | 0.21 | N2 | 0.02884 | 1011.199723 | 0.025984 | 1.199594 | 2.1e-05 | 1.5e-05 | 101.325 | 29.82894 | Rectangular | 120 mm x 120 mm x 290 mm | 0.0001 | Drop Tower | Wire |  | 1.6 | No
Takahashi, Shuhei, Manabu Kondou, Kazunori Wakai, and Subrata Bhattacharjee. "Effect of radiation loss on flame spread over a thin PMMA sheet in Microgravity." Proceedings of the Combustion Institute 29.2 (2002): 2579-2586. | Shuhei Takahashi, Manabu Kondou, Kazunori Wakai, Subrata Bhattacharjee | https://doi.org/10.1016/S1540-7489(02)80314-5 | Flat | 60 mm x 10 mm x 0.015 mm | 1190 | 0.19 | 1466 | 630 | 1.089112e-07 | 1190 | 0.19 | 1466 | 0.21 | N2 | 0.02884 | 1011.199723 | 0.025984 | 1.199594 | 2.1e-05 | 1.5e-05 | 101.325 | 0.8522555 | Rectangular | 120 mm x 120 mm x 290 mm | 0.0001 | Drop Tower | Wire |  | 1.6 | No
Takahashi, Shuhei, Manabu Kondou, Kazunori Wakai, and Subrata Bhattacharjee. "Effect of radiation loss on flame spread over a thin PMMA sheet in Microgravity." Proceedings of the Combustion Institute 29.2 (2002): 2579-2586. | Shuhei Takahashi, Manabu Kondou, Kazunori Wakai, Subrata Bhattacharjee | https://doi.org/10.1016/S1540-7489(02)80314-5 | Flat | 60 mm x 10 mm x 0.015 mm | 1190 | 0.19 | 1466 | 630 | 1.089112e-07 | 1190 | 0.19 | 1466 | 0.21 | N2 | 0.02884 | 1011.199723 | 0.025984 | 1.199594 | 2.1e-05 | 1.5e-05 | 101.325 | -28.97972 | Rectangular | 120 mm x 120 mm x 290 mm | 0.0001 | Drop Tower | Wire |  | 1.6 | No
Takahashi, Shuhei, Manabu Kondou, Kazunori Wakai, and Subrata Bhattacharjee. "Effect of radiation loss on flame spread over a thin PMMA sheet in Microgravity." Proceedings of the Combustion Institute 29.2 (2002): 2579-2586. | Shuhei Takahashi, Manabu Kondou, Kazunori Wakai, Subrata Bhattacharjee | https://doi.org/10.1016/S1540-7489(02)80314-5 | Flat | 60 mm x 10 mm x 0.015 mm | 1190 | 0.19 | 1466 | 630 | 1.089112e-07 | 1190 | 0.19 | 1466 | 0.21 | N2 | 0.02884 | 1011.199723 | 0.025984 | 1.199594 | 2.1e-05 | 1.5e-05 | 101.325 | -29.69246 | Rectangular | 120 mm x 120 mm x 290 mm | 0.0001 | Drop Tower | Wire |  | 1.6 | Yes |  | 5.672301
Takahashi, Shuhei, Manabu Kondou, Kazunori Wakai, and Subrata Bhattacharjee. "Effect of radiation loss on flame spread over a thin PMMA sheet in Microgravity." Proceedings of the Combustion Institute 29.2 (2002): 2579-2586. | Shuhei Takahashi, Manabu Kondou, Kazunori Wakai, Subrata Bhattacharjee | https://doi.org/10.1016/S1540-7489(02)80314-5 | Flat | 60 mm x 10 mm x 0.015 mm | 1190 | 0.19 | 1466 | 630 | 1.089112e-07 | 1190 | 0.19 | 1466 | 0.21 | N2 | 0.02884 | 1011.199723 | 0.025984 | 1.199594 | 2.1e-05 | 1.5e-05 | 101.325 | -29.62574 | Rectangular | 120 mm x 120 mm x 290 mm | 0.0001 | Drop Tower | Wire |  | 1.6 | Yes |  | 8.412459
Takahashi, Shuhei, Manabu Kondou, Kazunori Wakai, and Subrata Bhattacharjee. "Effect of radiation loss on flame spread over a thin PMMA sheet in Microgravity." Proceedings of the Combustion Institute 29.2 (2002): 2579-2586. | Shuhei Takahashi, Manabu Kondou, Kazunori Wakai, Subrata Bhattacharjee | https://doi.org/10.1016/S1540-7489(02)80314-5 | Flat | 60 mm x 10 mm x 0.015 mm | 1190 | 0.19 | 1466 | 630 | 1.089112e-07 | 1190 | 0.19 | 1466 | 0.21 | N2 | 0.02884 | 1011.199723 | 0.025984 | 1.199594 | 2.1e-05 | 1.5e-05 | 101.325 | -60.28874 | Rectangular | 120 mm x 120 mm x 290 mm | 0.0001 | Drop Tower | Wire |  | 1.6 | Yes |  | 9.185252
Takahashi, Shuhei, Manabu Kondou, Kazunori Wakai, and Subrata Bhattacharjee. "Effect of radiation loss on flame spread over a thin PMMA sheet in Microgravity." Proceedings of the Combustion Institute 29.2 (2002): 2579-2586. | Shuhei Takahashi, Manabu Kondou, Kazunori Wakai, Subrata Bhattacharjee | https://doi.org/10.1016/S1540-7489(02)80314-5 | Flat | 60 mm x 10 mm x 0.015 mm | 1190 | 0.19 | 1466 | 630 | 1.089112e-07 | 1190 | 0.19 | 1466 | 0.21 | N2 | 0.02884 | 1011.199723 | 0.025984 | 1.199594 | 2.1e-05 | 1.5e-05 | 101.325 | -65.36891 | Rectangular | 120 mm x 120 mm x 290 mm | 0.0001 | Drop Tower | Wire |  | 1.6 | Yes |  | 10.55958
Takahashi, Shuhei, Manabu Kondou, Kazunori Wakai, and Subrata Bhattacharjee. "Effect of radiation loss on flame spread over a thin PMMA sheet in Microgravity." Proceedings of the Combustion Institute 29.2 (2002): 2579-2586. | Shuhei Takahashi, Manabu Kondou, Kazunori Wakai, Subrata Bhattacharjee | https://doi.org/10.1016/S1540-7489(02)80314-5 | Flat | 60 mm x 10 mm x 0.015 mm | 1190 | 0.19 | 1466 | 630 | 1.089112e-07 | 1190 | 0.19 | 1466 | 0.21 | N2 | 0.02884 | 1011.199723 | 0.025984 | 1.199594 | 2.1e-05 | 1.5e-05 | 101.325 | -90.09948 | Rectangular | 120 mm x 120 mm x 290 mm | 0.0001 | Drop Tower | Wire |  | 1.6 | Yes |  | 9.957337
Takahashi, Shuhei, Manabu Kondou, Kazunori Wakai, and Subrata Bhattacharjee. "Effect of radiation loss on flame spread over a thin PMMA sheet in Microgravity." Proceedings of the Combustion Institute 29.2 (2002): 2579-2586. | Shuhei Takahashi, Manabu Kondou, Kazunori Wakai, Subrata Bhattacharjee | https://doi.org/10.1016/S1540-7489(02)80314-5 | Flat | 60 mm x 10 mm x 0.015 mm | 1190 | 0.19 | 1466 | 630 | 1.089112e-07 | 1190 | 0.19 | 1466 | 0.21 | N2 | 0.02884 | 1011.199723 | 0.025984 | 1.199594 | 2.1e-05 | 1.5e-05 | 101.325 | -98.59777 | Rectangular | 120 mm x 120 mm x 290 mm | 0.0001 | Drop Tower | Wire |  | 1.6 | Yes |  | 10.96083
Takahashi, Shuhei, Manabu Kondou, Kazunori Wakai, and Subrata Bhattacharjee. "Effect of radiation loss on flame spread over a thin PMMA sheet in Microgravity." Proceedings of the Combustion Institute 29.2 (2002): 2579-2586. | Shuhei Takahashi, Manabu Kondou, Kazunori Wakai, Subrata Bhattacharjee | https://doi.org/10.1016/S1540-7489(02)80314-5 | Flat | 60 mm x 10 mm x 0.015 mm | 1190 | 0.19 | 1466 | 630 | 1.089112e-07 | 1190 | 0.19 | 1466 | 0.21 | N2 | 0.02884 | 1011.199723 | 0.025984 | 1.199594 | 2.1e-05 | 1.5e-05 | 101.325 | -108.8734 | Rectangular | 120 mm x 120 mm x 290 mm | 0.0001 | Drop Tower | Wire |  | 1.6 | Yes |  | 8.976485
Takahashi, Shuhei, Manabu Kondou, Kazunori Wakai, and Subrata Bhattacharjee. "Effect of radiation loss on flame spread over a thin PMMA sheet in Microgravity." Proceedings of the Combustion Institute 29.2 (2002): 2579-2586. | Shuhei Takahashi, Manabu Kondou, Kazunori Wakai, Subrata Bhattacharjee | https://doi.org/10.1016/S1540-7489(02)80314-5 | Flat | 60 mm x 10 mm x 0.015 mm | 1190 | 0.19 | 1466 | 630 | 1.089112e-07 | 1190 | 0.19 | 1466 | 0.21 | N2 | 0.02884 | 1011.199723 | 0.025984 | 1.199594 | 2.1e-05 | 1.5e-05 | 101.325 | -149.7119 | Rectangular | 120 mm x 120 mm x 290 mm | 0.0001 | Drop Tower | Wire |  | 1.6 | Yes |  | 11.87516
Takahashi, Shuhei, Manabu Kondou, Kazunori Wakai, and Subrata Bhattacharjee. "Effect of radiation loss on flame spread over a thin PMMA sheet in Microgravity." Proceedings of the Combustion Institute 29.2 (2002): 2579-2586. | Shuhei Takahashi, Manabu Kondou, Kazunori Wakai, Subrata Bhattacharjee | https://doi.org/10.1016/S1540-7489(02)80314-5 | Flat | 60 mm x 10 mm x 0.015 mm | 1190 | 0.19 | 1466 | 630 | 1.089112e-07 | 1190 | 0.19 | 1466 | 0.21 | N2 | 0.02884 | 1011.199723 | 0.025984 | 1.199594 | 2.1e-05 | 1.5e-05 | 101.325 | -149.6512 | Rectangular | 120 mm x 120 mm x 290 mm | 0.0001 | Drop Tower | Wire |  | 1.6 | Yes |  | 14.36622
Takahashi, Shuhei, Manabu Kondou, Kazunori Wakai, and Subrata Bhattacharjee. "Effect of radiation loss on flame spread over a thin PMMA sheet in Microgravity." Proceedings of the Combustion Institute 29.2 (2002): 2579-2586. | Shuhei Takahashi, Manabu Kondou, Kazunori Wakai, Subrata Bhattacharjee | https://doi.org/10.1016/S1540-7489(02)80314-5 | Flat | 60 mm x 10 mm x 0.05 mm | 1190 | 0.19 | 1466 | 630 | 1.089112e-07 | 1190 | 0.19 | 1466 | 0.5 | N2 | 0.03 | 975 | 0.0261 | 1.247844 | 2.1e-05 | 1.5e-05 | 101.325 | 89.6214 | Rectangular | 120 mm x 120 mm x 290 mm | 0.0001 | Drop Tower | Wire |  | 1.6 | Yes |  | 9.551059
Takahashi, Shuhei, Manabu Kondou, Kazunori Wakai, and Subrata Bhattacharjee. "Effect of radiation loss on flame spread over a thin PMMA sheet in Microgravity." Proceedings of the Combustion Institute 29.2 (2002): 2579-2586. | Shuhei Takahashi, Manabu Kondou, Kazunori Wakai, Subrata Bhattacharjee | https://doi.org/10.1016/S1540-7489(02)80314-5 | Flat | 60 mm x 10 mm x 0.05 mm | 1190 | 0.19 | 1466 | 630 | 1.089112e-07 | 1190 | 0.19 | 1466 | 0.5 | N2 | 0.03 | 975 | 0.0261 | 1.247844 | 2.1e-05 | 1.5e-05 | 101.325 | 59.99581 | Rectangular | 120 mm x 120 mm x 290 mm | 0.0001 | Drop Tower | Wire |  | 1.6 | Yes |  | 8.744115
Takahashi, Shuhei, Manabu Kondou, Kazunori Wakai, and Subrata Bhattacharjee. "Effect of radiation loss on flame spread over a thin PMMA sheet in Microgravity." Proceedings of the Combustion Institute 29.2 (2002): 2579-2586. | Shuhei Takahashi, Manabu Kondou, Kazunori Wakai, Subrata Bhattacharjee | https://doi.org/10.1016/S1540-7489(02)80314-5 | Flat | 60 mm x 10 mm x 0.05 mm | 1190 | 0.19 | 1466 | 630 | 1.089112e-07 | 1190 | 0.19 | 1466 | 0.5 | N2 | 0.03 | 975 | 0.0261 | 1.247844 | 2.1e-05 | 1.5e-05 | 101.325 | 29.36261 | Rectangular | 120 mm x 120 mm x 290 mm | 0.0001 | Drop Tower | Wire |  | 1.6 | Yes |  | 7.502875
Takahashi, Shuhei, Manabu Kondou, Kazunori Wakai, and Subrata Bhattacharjee. "Effect of radiation loss on flame spread over a thin PMMA sheet in Microgravity." Proceedings of the Combustion Institute 29.2 (2002): 2579-2586. | Shuhei Takahashi, Manabu Kondou, Kazunori Wakai, Subrata Bhattacharjee | https://doi.org/10.1016/S1540-7489(02)80314-5 | Flat | 60 mm x 10 mm x 0.05 mm | 1190 | 0.19 | 1466 | 630 | 1.089112e-07 | 1190 | 0.19 | 1466 | 0.5 | N2 | 0.03 | 975 | 0.0261 | 1.247844 | 2.1e-05 | 1.5e-05 | 101.325 | -0.6190955 | Rectangular | 120 mm x 120 mm x 290 mm | 0.0001 | Drop Tower | Wire |  | 1.6 | Yes |  | 9.473881
Takahashi, Shuhei, Manabu Kondou, Kazunori Wakai, and Subrata Bhattacharjee. "Effect of radiation loss on flame spread over a thin PMMA sheet in Microgravity." Proceedings of the Combustion Institute 29.2 (2002): 2579-2586. | Shuhei Takahashi, Manabu Kondou, Kazunori Wakai, Subrata Bhattacharjee | https://doi.org/10.1016/S1540-7489(02)80314-5 | Flat | 60 mm x 10 mm x 0.05 mm | 1190 | 0.19 | 1466 | 630 | 1.089112e-07 | 1190 | 0.19 | 1466 | 0.5 | N2 | 0.03 | 975 | 0.0261 | 1.247844 | 2.1e-05 | 1.5e-05 | 101.325 | -30.65797 | Rectangular | 120 mm x 120 mm x 290 mm | 0.0001 | Drop Tower | Wire |  | 1.6 | Yes |  | 10.28549
Takahashi, Shuhei, Manabu Kondou, Kazunori Wakai, and Subrata Bhattacharjee. "Effect of radiation loss on flame spread over a thin PMMA sheet in Microgravity." Proceedings of the Combustion Institute 29.2 (2002): 2579-2586. | Shuhei Takahashi, Manabu Kondou, Kazunori Wakai, Subrata Bhattacharjee | https://doi.org/10.1016/S1540-7489(02)80314-5 | Flat | 60 mm x 10 mm x 0.05 mm | 1190 | 0.19 | 1466 | 630 | 1.089112e-07 | 1190 | 0.19 | 1466 | 0.5 | N2 | 0.03 | 975 | 0.0261 | 1.247844 | 2.1e-05 | 1.5e-05 | 101.325 | -60.17518 | Rectangular | 120 mm x 120 mm x 290 mm | 0.0001 | Drop Tower | Wire |  | 1.6 | Yes |  | 11.67656
Takahashi, Shuhei, Manabu Kondou, Kazunori Wakai, and Subrata Bhattacharjee. "Effect of radiation loss on flame spread over a thin PMMA sheet in Microgravity." Proceedings of the Combustion Institute 29.2 (2002): 2579-2586. | Shuhei Takahashi, Manabu Kondou, Kazunori Wakai, Subrata Bhattacharjee | https://doi.org/10.1016/S1540-7489(02)80314-5 | Flat | 60 mm x 10 mm x 0.05 mm | 1190 | 0.19 | 1466 | 630 | 1.089112e-07 | 1190 | 0.19 | 1466 | 0.5 | N2 | 0.03 | 975 | 0.0261 | 1.247844 | 2.1e-05 | 1.5e-05 | 101.325 | -89.77218 | Rectangular | 120 mm x 120 mm x 290 mm | 0.0001 | Drop Tower | Wire |  | 1.6 | Yes |  | 11.44932
Takahashi, Shuhei, Manabu Kondou, Kazunori Wakai, and Subrata Bhattacharjee. "Effect of radiation loss on flame spread over a thin PMMA sheet in Microgravity." Proceedings of the Combustion Institute 29.2 (2002): 2579-2586. | Shuhei Takahashi, Manabu Kondou, Kazunori Wakai, Subrata Bhattacharjee | https://doi.org/10.1016/S1540-7489(02)80314-5 | Flat | 60 mm x 10 mm x 0.05 mm | 1190 | 0.19 | 1466 | 630 | 1.089112e-07 | 1190 | 0.19 | 1466 | 0.5 | N2 | 0.03 | 975 | 0.0261 | 1.247844 | 2.1e-05 | 1.5e-05 | 101.325 | -150.3585 | Rectangular | 120 mm x 120 mm x 290 mm | 0.0001 | Drop Tower | Wire |  | 1.6 | Yes |  | 12.75878
Takahashi, Shuhei, Manabu Kondou, Kazunori Wakai, and Subrata Bhattacharjee. "Effect of radiation loss on flame spread over a thin PMMA sheet in Microgravity." Proceedings of the Combustion Institute 29.2 (2002): 2579-2586. | Shuhei Takahashi, Manabu Kondou, Kazunori Wakai, Subrata Bhattacharjee | https://doi.org/10.1016/S1540-7489(02)80314-5 | Flat | 60 mm x 10 mm x 0.05 mm | 1190 | 0.19 | 1466 | 630 | 1.089112e-07 | 1190 | 0.19 | 1466 | 0.3 | N2 | 0.0292 | 999.657534 | 0.02602 | 1.214568 | 2.1e-05 | 1.5e-05 | 101.325 | 89.42369 | Rectangular | 120 mm x 120 mm x 290 mm | 0.0001 | Drop Tower | Wire |  | 1.6 | Yes |  | 5.541493
Takahashi, Shuhei, Manabu Kondou, Kazunori Wakai, and Subrata Bhattacharjee. "Effect of radiation loss on flame spread over a thin PMMA sheet in Microgravity." Proceedings of the Combustion Institute 29.2 (2002): 2579-2586. | Shuhei Takahashi, Manabu Kondou, Kazunori Wakai, Subrata Bhattacharjee | https://doi.org/10.1016/S1540-7489(02)80314-5 | Flat | 60 mm x 10 mm x 0.05 mm | 1190 | 0.19 | 1466 | 630 | 1.089112e-07 | 1190 | 0.19 | 1466 | 0.3 | N2 | 0.0292 | 999.657534 | 0.02602 | 1.214568 | 2.1e-05 | 1.5e-05 | 101.325 | 59.79095 | Rectangular | 120 mm x 120 mm x 290 mm | 0.0001 | Drop Tower | Wire |  | 1.6 | Yes |  | 4.589625
Takahashi, Shuhei, Manabu Kondou, Kazunori Wakai, and Subrata Bhattacharjee. "Effect of radiation loss on flame spread over a thin PMMA sheet in Microgravity." Proceedings of the Combustion Institute 29.2 (2002): 2579-2586. | Shuhei Takahashi, Manabu Kondou, Kazunori Wakai, Subrata Bhattacharjee | https://doi.org/10.1016/S1540-7489(02)80314-5 | Flat | 60 mm x 10 mm x 0.05 mm | 1190 | 0.19 | 1466 | 630 | 1.089112e-07 | 1190 | 0.19 | 1466 | 0.3 | N2 | 0.0292 | 999.657534 | 0.02602 | 1.214568 | 2.1e-05 | 1.5e-05 | 101.325 | 30.15107 | Rectangular | 120 mm x 120 mm x 290 mm | 0.0001 | Drop Tower | Wire |  | 1.6 | Yes |  | 3.492832
Takahashi, Shuhei, Manabu Kondou, Kazunori Wakai, and Subrata Bhattacharjee. "Effect of radiation loss on flame spread over a thin PMMA sheet in Microgravity." Proceedings of the Combustion Institute 29.2 (2002): 2579-2586. | Shuhei Takahashi, Manabu Kondou, Kazunori Wakai, Subrata Bhattacharjee | https://doi.org/10.1016/S1540-7489(02)80314-5 | Flat | 60 mm x 10 mm x 0.05 mm | 1190 | 0.19 | 1466 | 630 | 1.089112e-07 | 1190 | 0.19 | 1466 | 0.3 | N2 | 0.0292 | 999.657534 | 0.02602 | 1.214568 | 2.1e-05 | 1.5e-05 | 101.325 | -0.3654069 | Rectangular | 120 mm x 120 mm x 290 mm | 0.0001 | Drop Tower | Wire |  | 1.6 | Yes |  | 4.618686
Takahashi, Shuhei, Manabu Kondou, Kazunori Wakai, and Subrata Bhattacharjee. "Effect of radiation loss on flame spread over a thin PMMA sheet in Microgravity." Proceedings of the Combustion Institute 29.2 (2002): 2579-2586. | Shuhei Takahashi, Manabu Kondou, Kazunori Wakai, Subrata Bhattacharjee | https://doi.org/10.1016/S1540-7489(02)80314-5 | Flat | 60 mm x 10 mm x 0.05 mm | 1190 | 0.19 | 1466 | 630 | 1.089112e-07 | 1190 | 0.19 | 1466 | 0.3 | N2 | 0.0292 | 999.657534 | 0.02602 | 1.214568 | 2.1e-05 | 1.5e-05 | 101.325 | -28.92926 | Rectangular | 120 mm x 120 mm x 290 mm | 0.0001 | Drop Tower | Wire |  | 1.6 | Yes |  | 5.5262
Takahashi, Shuhei, Manabu Kondou, Kazunori Wakai, and Subrata Bhattacharjee. "Effect of radiation loss on flame spread over a thin PMMA sheet in Microgravity." Proceedings of the Combustion Institute 29.2 (2002): 2579-2586. | Shuhei Takahashi, Manabu Kondou, Kazunori Wakai, Subrata Bhattacharjee | https://doi.org/10.1016/S1540-7489(02)80314-5 | Flat | 60 mm x 10 mm x 0.05 mm | 1190 | 0.19 | 1466 | 630 | 1.089112e-07 | 1190 | 0.19 | 1466 | 0.3 | N2 | 0.0292 | 999.657534 | 0.02602 | 1.214568 | 2.1e-05 | 1.5e-05 | 101.325 | -59.44984 | Rectangular | 120 mm x 120 mm x 290 mm | 0.0001 | Drop Tower | Wire |  | 1.6 | Yes |  | 6.386359
Takahashi, Shuhei, Manabu Kondou, Kazunori Wakai, and Subrata Bhattacharjee. "Effect of radiation loss on flame spread over a thin PMMA sheet in Microgravity." Proceedings of the Combustion Institute 29.2 (2002): 2579-2586. | Shuhei Takahashi, Manabu Kondou, Kazunori Wakai, Subrata Bhattacharjee | https://doi.org/10.1016/S1540-7489(02)80314-5 | Flat | 60 mm x 10 mm x 0.05 mm | 1190 | 0.19 | 1466 | 630 | 1.089112e-07 | 1190 | 0.19 | 1466 | 0.3 | N2 | 0.0292 | 999.657534 | 0.02602 | 1.214568 | 2.1e-05 | 1.5e-05 | 101.325 | -90.00324 | Rectangular | 120 mm x 120 mm x 290 mm | 0.0001 | Drop Tower | Wire |  | 1.6 | Yes |  | 6.763438
Takahashi, Shuhei, Manabu Kondou, Kazunori Wakai, and Subrata Bhattacharjee. "Effect of radiation loss on flame spread over a thin PMMA sheet in Microgravity." Proceedings of the Combustion Institute 29.2 (2002): 2579-2586. | Shuhei Takahashi, Manabu Kondou, Kazunori Wakai, Subrata Bhattacharjee | https://doi.org/10.1016/S1540-7489(02)80314-5 | Flat | 60 mm x 10 mm x 0.05 mm | 1190 | 0.19 | 1466 | 630 | 1.089112e-07 | 1190 | 0.19 | 1466 | 0.3 | N2 | 0.0292 | 999.657534 | 0.02602 | 1.214568 | 2.1e-05 | 1.5e-05 | 101.325 | -149.6951 | Rectangular | 120 mm x 120 mm x 290 mm | 0.0001 | Drop Tower | Wire |  | 1.6 | Yes |  | 6.212565
Takahashi, Shuhei, Manabu Kondou, Kazunori Wakai, and Subrata Bhattacharjee. "Effect of radiation loss on flame spread over a thin PMMA sheet in Microgravity." Proceedings of the Combustion Institute 29.2 (2002): 2579-2586. | Shuhei Takahashi, Manabu Kondou, Kazunori Wakai, Subrata Bhattacharjee | https://doi.org/10.1016/S1540-7489(02)80314-5 | Flat | 60 mm x 10 mm x 0.05 mm | 1190 | 0.19 | 1466 | 630 | 1.089112e-07 | 1190 | 0.19 | 1466 | 0.21 | N2 | 0.02884 | 1011.199723 | 0.025984 | 1.199594 | 2.1e-05 | 1.5e-05 | 101.325 | 89.8727 | Rectangular | 120 mm x 120 mm x 290 mm | 0.0001 | Drop Tower | Wire |  | 1.6 | Yes |  | 4.647556
Takahashi, Shuhei, Manabu Kondou, Kazunori Wakai, and Subrata Bhattacharjee. "Effect of radiation loss on flame spread over a thin PMMA sheet in Microgravity." Proceedings of the Combustion Institute 29.2 (2002): 2579-2586. | Shuhei Takahashi, Manabu Kondou, Kazunori Wakai, Subrata Bhattacharjee | https://doi.org/10.1016/S1540-7489(02)80314-5 | Flat | 60 mm x 10 mm x 0.05 mm | 1190 | 0.19 | 1466 | 630 | 1.089112e-07 | 1190 | 0.19 | 1466 | 0.21 | N2 | 0.02884 | 1011.199723 | 0.025984 | 1.199594 | 2.1e-05 | 1.5e-05 | 101.325 | 60.05893 | Rectangular | 120 mm x 120 mm x 290 mm | 0.0001 | Drop Tower | Wire |  | 1.6 | No
Takahashi, Shuhei, Manabu Kondou, Kazunori Wakai, and Subrata Bhattacharjee. "Effect of radiation loss on flame spread over a thin PMMA sheet in Microgravity." Proceedings of the Combustion Institute 29.2 (2002): 2579-2586. | Shuhei Takahashi, Manabu Kondou, Kazunori Wakai, Subrata Bhattacharjee | https://doi.org/10.1016/S1540-7489(02)80314-5 | Flat | 60 mm x 10 mm x 0.05 mm | 1190 | 0.19 | 1466 | 630 | 1.089112e-07 | 1190 | 0.19 | 1466 | 0.21 | N2 | 0.02884 | 1011.199723 | 0.025984 | 1.199594 | 2.1e-05 | 1.5e-05 | 101.325 | 29.98075 | Rectangular | 120 mm x 120 mm x 290 mm | 0.0001 | Drop Tower | Wire |  | 1.6 | No
Takahashi, Shuhei, Manabu Kondou, Kazunori Wakai, and Subrata Bhattacharjee. "Effect of radiation loss on flame spread over a thin PMMA sheet in Microgravity." Proceedings of the Combustion Institute 29.2 (2002): 2579-2586. | Shuhei Takahashi, Manabu Kondou, Kazunori Wakai, Subrata Bhattacharjee | https://doi.org/10.1016/S1540-7489(02)80314-5 | Flat | 60 mm x 10 mm x 0.05 mm | 1190 | 0.19 | 1466 | 630 | 1.089112e-07 | 1190 | 0.19 | 1466 | 0.21 | N2 | 0.02884 | 1011.199723 | 0.025984 | 1.199594 | 2.1e-05 | 1.5e-05 | 101.325 | -1.083596 | Rectangular | 120 mm x 120 mm x 290 mm | 0.0001 | Drop Tower | Wire |  | 1.6 | No
Takahashi, Shuhei, Manabu Kondou, Kazunori Wakai, and Subrata Bhattacharjee. "Effect of radiation loss on flame spread over a thin PMMA sheet in Microgravity." Proceedings of the Combustion Institute 29.2 (2002): 2579-2586. | Shuhei Takahashi, Manabu Kondou, Kazunori Wakai, Subrata Bhattacharjee | https://doi.org/10.1016/S1540-7489(02)80314-5 | Flat | 60 mm x 10 mm x 0.05 mm | 1190 | 0.19 | 1466 | 630 | 1.089112e-07 | 1190 | 0.19 | 1466 | 0.21 | N2 | 0.02884 | 1011.199723 | 0.025984 | 1.199594 | 2.1e-05 | 1.5e-05 | 101.325 | -30.1756 | Rectangular | 120 mm x 120 mm x 290 mm | 0.0001 | Drop Tower | Wire |  | 1.6 | No
Takahashi, Shuhei, Manabu Kondou, Kazunori Wakai, and Subrata Bhattacharjee. "Effect of radiation loss on flame spread over a thin PMMA sheet in Microgravity." Proceedings of the Combustion Institute 29.2 (2002): 2579-2586. | Shuhei Takahashi, Manabu Kondou, Kazunori Wakai, Subrata Bhattacharjee | https://doi.org/10.1016/S1540-7489(02)80314-5 | Flat | 60 mm x 10 mm x 0.05 mm | 1190 | 0.19 | 1466 | 630 | 1.089112e-07 | 1190 | 0.19 | 1466 | 0.21 | N2 | 0.02884 | 1011.199723 | 0.025984 | 1.199594 | 2.1e-05 | 1.5e-05 | 101.325 | -30.55673 | Rectangular | 120 mm x 120 mm x 290 mm | 0.0001 | Drop Tower | Wire |  | 1.6 | Yes |  | 2.338585
Takahashi, Shuhei, Manabu Kondou, Kazunori Wakai, and Subrata Bhattacharjee. "Effect of radiation loss on flame spread over a thin PMMA sheet in Microgravity." Proceedings of the Combustion Institute 29.2 (2002): 2579-2586. | Shuhei Takahashi, Manabu Kondou, Kazunori Wakai, Subrata Bhattacharjee | https://doi.org/10.1016/S1540-7489(02)80314-5 | Flat | 60 mm x 10 mm x 0.05 mm | 1190 | 0.19 | 1466 | 630 | 1.089112e-07 | 1190 | 0.19 | 1466 | 0.21 | N2 | 0.02884 | 1011.199723 | 0.025984 | 1.199594 | 2.1e-05 | 1.5e-05 | 101.325 | -54.22719 | Rectangular | 120 mm x 120 mm x 290 mm | 0.0001 | Drop Tower | Wire |  | 1.6 | Yes |  | 2.301711
Takahashi, Shuhei, Manabu Kondou, Kazunori Wakai, and Subrata Bhattacharjee. "Effect of radiation loss on flame spread over a thin PMMA sheet in Microgravity." Proceedings of the Combustion Institute 29.2 (2002): 2579-2586. | Shuhei Takahashi, Manabu Kondou, Kazunori Wakai, Subrata Bhattacharjee | https://doi.org/10.1016/S1540-7489(02)80314-5 | Flat | 60 mm x 10 mm x 0.05 mm | 1190 | 0.19 | 1466 | 630 | 1.089112e-07 | 1190 | 0.19 | 1466 | 0.21 | N2 | 0.02884 | 1011.199723 | 0.025984 | 1.199594 | 2.1e-05 | 1.5e-05 | 101.325 | -60.64087 | Rectangular | 120 mm x 120 mm x 290 mm | 0.0001 | Drop Tower | Wire |  | 1.6 | Yes |  | 2.232345
Takahashi, Shuhei, Manabu Kondou, Kazunori Wakai, and Subrata Bhattacharjee. "Effect of radiation loss on flame spread over a thin PMMA sheet in Microgravity." Proceedings of the Combustion Institute 29.2 (2002): 2579-2586. | Shuhei Takahashi, Manabu Kondou, Kazunori Wakai, Subrata Bhattacharjee | https://doi.org/10.1016/S1540-7489(02)80314-5 | Flat | 60 mm x 10 mm x 0.05 mm | 1190 | 0.19 | 1466 | 630 | 1.089112e-07 | 1190 | 0.19 | 1466 | 0.21 | N2 | 0.02884 | 1011.199723 | 0.025984 | 1.199594 | 2.1e-05 | 1.5e-05 | 101.325 | -90.17832 | Rectangular | 120 mm x 120 mm x 290 mm | 0.0001 | Drop Tower | Wire |  | 1.6 | Yes |  | 3.212798
Takahashi, Shuhei, Manabu Kondou, Kazunori Wakai, and Subrata Bhattacharjee. "Effect of radiation loss on flame spread over a thin PMMA sheet in Microgravity." Proceedings of the Combustion Institute 29.2 (2002): 2579-2586. | Shuhei Takahashi, Manabu Kondou, Kazunori Wakai, Subrata Bhattacharjee | https://doi.org/10.1016/S1540-7489(02)80314-5 | Flat | 60 mm x 10 mm x 0.05 mm | 1190 | 0.19 | 1466 | 630 | 1.089112e-07 | 1190 | 0.19 | 1466 | 0.21 | N2 | 0.02884 | 1011.199723 | 0.025984 | 1.199594 | 2.1e-05 | 1.5e-05 | 101.325 | -99.05147 | Rectangular | 120 mm x 120 mm x 290 mm | 0.0001 | Drop Tower | Wire |  | 1.6 | Yes |  | 3.265394
Takahashi, Shuhei, Manabu Kondou, Kazunori Wakai, and Subrata Bhattacharjee. "Effect of radiation loss on flame spread over a thin PMMA sheet in Microgravity." Proceedings of the Combustion Institute 29.2 (2002): 2579-2586. | Shuhei Takahashi, Manabu Kondou, Kazunori Wakai, Subrata Bhattacharjee | https://doi.org/10.1016/S1540-7489(02)80314-5 | Flat | 60 mm x 10 mm x 0.05 mm | 1190 | 0.19 | 1466 | 630 | 1.089112e-07 | 1190 | 0.19 | 1466 | 0.21 | N2 | 0.02884 | 1011.199723 | 0.025984 | 1.199594 | 2.1e-05 | 1.5e-05 | 101.325 | -150.3275 | Rectangular | 120 mm x 120 mm x 290 mm | 0.0001 | Drop Tower | Wire |  | 1.6 | Yes |  | 3.386783
Takahashi, Shuhei, Manabu Kondou, Kazunori Wakai, and Subrata Bhattacharjee. "Effect of radiation loss on flame spread over a thin PMMA sheet in Microgravity." Proceedings of the Combustion Institute 29.2 (2002): 2579-2586. | Shuhei Takahashi, Manabu Kondou, Kazunori Wakai, Subrata Bhattacharjee | https://doi.org/10.1016/S1540-7489(02)80314-5 | Flat | 60 mm x 10 mm x 0.05 mm | 1190 | 0.19 | 1466 | 630 | 1.089112e-07 | 1190 | 0.19 | 1466 | 0.21 | N2 | 0.02884 | 1011.199723 | 0.025984 | 1.199594 | 2.1e-05 | 1.5e-05 | 101.325 | -149.8011 | Rectangular | 120 mm x 120 mm x 290 mm | 0.0001 | Drop Tower | Wire |  | 1.6 | Yes |  | 4.062858
Takahashi, Shuhei, Manabu Kondou, Kazunori Wakai, and Subrata Bhattacharjee. "Effect of radiation loss on flame spread over a thin PMMA sheet in Microgravity." Proceedings of the Combustion Institute 29.2 (2002): 2579-2586. | Shuhei Takahashi, Manabu Kondou, Kazunori Wakai, Subrata Bhattacharjee | https://doi.org/10.1016/S1540-7489(02)80314-5 | Flat | 60 mm x 10 mm x 0.05 mm | 1190 | 0.19 | 1466 | 630 | 1.089112e-07 | 1190 | 0.19 | 1466 | 0.21 | N2 | 0.02884 | 1011.199723 | 0.025984 | 1.199594 | 2.1e-05 | 1.5e-05 | 101.325 | -150.2847 | Rectangular | 120 mm x 120 mm x 290 mm | 0.0001 | Drop Tower | Wire |  | 1.6 | Yes |  | 4.256328
Takahashi, Shuhei, Manabu Kondou, Kazunori Wakai, and Subrata Bhattacharjee. "Effect of radiation loss on flame spread over a thin PMMA sheet in Microgravity." Proceedings of the Combustion Institute 29.2 (2002): 2579-2586. | Shuhei Takahashi, Manabu Kondou, Kazunori Wakai, Subrata Bhattacharjee | https://doi.org/10.1016/S1540-7489(02)80314-5 | Flat | 60 mm x 10 mm x 0.125 mm | 1190 | 0.19 | 1466 | 630 | 1.089112e-07 | 1190 | 0.19 | 1466 | 0.5 | N2 | 0.03 | 975 | 0.0261 | 1.247844 | 2.1e-05 | 1.5e-05 | 101.325 | 89.79747 | Rectangular | 120 mm x 120 mm x 290 mm | 0.0001 | Drop Tower | Wire |  | 1.6 | Yes |  | 3.76216
Takahashi, Shuhei, Manabu Kondou, Kazunori Wakai, and Subrata Bhattacharjee. "Effect of radiation loss on flame spread over a thin PMMA sheet in Microgravity." Proceedings of the Combustion Institute 29.2 (2002): 2579-2586. | Shuhei Takahashi, Manabu Kondou, Kazunori Wakai, Subrata Bhattacharjee | https://doi.org/10.1016/S1540-7489(02)80314-5 | Flat | 60 mm x 10 mm x 0.125 mm | 1190 | 0.19 | 1466 | 630 | 1.089112e-07 | 1190 | 0.19 | 1466 | 0.5 | N2 | 0.03 | 975 | 0.0261 | 1.247844 | 2.1e-05 | 1.5e-05 | 101.325 | 60.44733 | Rectangular | 120 mm x 120 mm x 290 mm | 0.0001 | Drop Tower | Wire |  | 1.6 | Yes |  | 3.468399
Takahashi, Shuhei, Manabu Kondou, Kazunori Wakai, and Subrata Bhattacharjee. "Effect of radiation loss on flame spread over a thin PMMA sheet in Microgravity." Proceedings of the Combustion Institute 29.2 (2002): 2579-2586. | Shuhei Takahashi, Manabu Kondou, Kazunori Wakai, Subrata Bhattacharjee | https://doi.org/10.1016/S1540-7489(02)80314-5 | Flat | 60 mm x 10 mm x 0.125 mm | 1190 | 0.19 | 1466 | 630 | 1.089112e-07 | 1190 | 0.19 | 1466 | 0.5 | N2 | 0.03 | 975 | 0.0261 | 1.247844 | 2.1e-05 | 1.5e-05 | 101.325 | 29.90104 | Rectangular | 120 mm x 120 mm x 290 mm | 0.0001 | Drop Tower | Wire |  | 1.6 | Yes |  | 3.174816
Takahashi, Shuhei, Manabu Kondou, Kazunori Wakai, and Subrata Bhattacharjee. "Effect of radiation loss on flame spread over a thin PMMA sheet in Microgravity." Proceedings of the Combustion Institute 29.2 (2002): 2579-2586. | Shuhei Takahashi, Manabu Kondou, Kazunori Wakai, Subrata Bhattacharjee | https://doi.org/10.1016/S1540-7489(02)80314-5 | Flat | 60 mm x 10 mm x 0.125 mm | 1190 | 0.19 | 1466 | 630 | 1.089112e-07 | 1190 | 0.19 | 1466 | 0.5 | N2 | 0.03 | 975 | 0.0261 | 1.247844 | 2.1e-05 | 1.5e-05 | 101.325 | -0.212483 | Rectangular | 120 mm x 120 mm x 290 mm | 0.0001 | Drop Tower | Wire |  | 1.6 | Yes |  | 1.775578
Takahashi, Shuhei, Manabu Kondou, Kazunori Wakai, and Subrata Bhattacharjee. "Effect of radiation loss on flame spread over a thin PMMA sheet in Microgravity." Proceedings of the Combustion Institute 29.2 (2002): 2579-2586. | Shuhei Takahashi, Manabu Kondou, Kazunori Wakai, Subrata Bhattacharjee | https://doi.org/10.1016/S1540-7489(02)80314-5 | Flat | 60 mm x 10 mm x 0.125 mm | 1190 | 0.19 | 1466 | 630 | 1.089112e-07 | 1190 | 0.19 | 1466 | 0.5 | N2 | 0.03 | 975 | 0.0261 | 1.247844 | 2.1e-05 | 1.5e-05 | 101.325 | 0.7143441 | Rectangular | 120 mm x 120 mm x 290 mm | 0.0001 | Drop Tower | Wire |  | 1.6 | No
Takahashi, Shuhei, Manabu Kondou, Kazunori Wakai, and Subrata Bhattacharjee. "Effect of radiation loss on flame spread over a thin PMMA sheet in Microgravity." Proceedings of the Combustion Institute 29.2 (2002): 2579-2586. | Shuhei Takahashi, Manabu Kondou, Kazunori Wakai, Subrata Bhattacharjee | https://doi.org/10.1016/S1540-7489(02)80314-5 | Flat | 60 mm x 10 mm x 0.125 mm | 1190 | 0.19 | 1466 | 630 | 1.089112e-07 | 1190 | 0.19 | 1466 | 0.5 | N2 | 0.03 | 975 | 0.0261 | 1.247844 | 2.1e-05 | 1.5e-05 | 101.325 | -30.44302 | Rectangular | 120 mm x 120 mm x 290 mm | 0.0001 | Drop Tower | Wire |  | 1.6 | Yes |  | 3.593749
Takahashi, Shuhei, Manabu Kondou, Kazunori Wakai, and Subrata Bhattacharjee. "Effect of radiation loss on flame spread over a thin PMMA sheet in Microgravity." Proceedings of the Combustion Institute 29.2 (2002): 2579-2586. | Shuhei Takahashi, Manabu Kondou, Kazunori Wakai, Subrata Bhattacharjee | https://doi.org/10.1016/S1540-7489(02)80314-5 | Flat | 60 mm x 10 mm x 0.125 mm | 1190 | 0.19 | 1466 | 630 | 1.089112e-07 | 1190 | 0.19 | 1466 | 0.5 | N2 | 0.03 | 975 | 0.0261 | 1.247844 | 2.1e-05 | 1.5e-05 | 101.325 | -59.65015 | Rectangular | 120 mm x 120 mm x 290 mm | 0.0001 | Drop Tower | Wire |  | 1.6 | Yes |  | 4.256488
Takahashi, Shuhei, Manabu Kondou, Kazunori Wakai, and Subrata Bhattacharjee. "Effect of radiation loss on flame spread over a thin PMMA sheet in Microgravity." Proceedings of the Combustion Institute 29.2 (2002): 2579-2586. | Shuhei Takahashi, Manabu Kondou, Kazunori Wakai, Subrata Bhattacharjee | https://doi.org/10.1016/S1540-7489(02)80314-5 | Flat | 60 mm x 10 mm x 0.125 mm | 1190 | 0.19 | 1466 | 630 | 1.089112e-07 | 1190 | 0.19 | 1466 | 0.5 | N2 | 0.03 | 975 | 0.0261 | 1.247844 | 2.1e-05 | 1.5e-05 | 101.325 | -88.95943 | Rectangular | 120 mm x 120 mm x 290 mm | 0.0001 | Drop Tower | Wire |  | 1.6 | Yes |  | 4.236012
Takahashi, Shuhei, Manabu Kondou, Kazunori Wakai, and Subrata Bhattacharjee. "Effect of radiation loss on flame spread over a thin PMMA sheet in Microgravity." Proceedings of the Combustion Institute 29.2 (2002): 2579-2586. | Shuhei Takahashi, Manabu Kondou, Kazunori Wakai, Subrata Bhattacharjee | https://doi.org/10.1016/S1540-7489(02)80314-5 | Flat | 60 mm x 10 mm x 0.125 mm | 1190 | 0.19 | 1466 | 630 | 1.089112e-07 | 1190 | 0.19 | 1466 | 0.5 | N2 | 0.03 | 975 | 0.0261 | 1.247844 | 2.1e-05 | 1.5e-05 | 101.325 | -150.4328 | Rectangular | 120 mm x 120 mm x 290 mm | 0.0001 | Drop Tower | Wire |  | 1.6 | Yes |  | 5.102319
Takahashi, Shuhei, Manabu Kondou, Kazunori Wakai, and Subrata Bhattacharjee. "Effect of radiation loss on flame spread over a thin PMMA sheet in Microgravity." Proceedings of the Combustion Institute 29.2 (2002): 2579-2586. | Shuhei Takahashi, Manabu Kondou, Kazunori Wakai, Subrata Bhattacharjee | https://doi.org/10.1016/S1540-7489(02)80314-5 | Flat | 60 mm x 10 mm x 0.125 mm | 1190 | 0.19 | 1466 | 630 | 1.089112e-07 | 1190 | 0.19 | 1466 | 0.3 | N2 | 0.0292 | 999.657534 | 0.02602 | 1.214568 | 2.1e-05 | 1.5e-05 | 101.325 | 90.15223 | Rectangular | 120 mm x 120 mm x 290 mm | 0.0001 | Drop Tower | Wire |  | 1.6 | Yes |  | 2.134778
Takahashi, Shuhei, Manabu Kondou, Kazunori Wakai, and Subrata Bhattacharjee. "Effect of radiation loss on flame spread over a thin PMMA sheet in Microgravity." Proceedings of the Combustion Institute 29.2 (2002): 2579-2586. | Shuhei Takahashi, Manabu Kondou, Kazunori Wakai, Subrata Bhattacharjee | https://doi.org/10.1016/S1540-7489(02)80314-5 | Flat | 60 mm x 10 mm x 0.125 mm | 1190 | 0.19 | 1466 | 630 | 1.089112e-07 | 1190 | 0.19 | 1466 | 0.3 | N2 | 0.0292 | 999.657534 | 0.02602 | 1.214568 | 2.1e-05 | 1.5e-05 | 101.325 | 59.61337 | Rectangular | 120 mm x 120 mm x 290 mm | 0.0001 | Drop Tower | Wire |  | 1.6 | Yes |  | 1.890883
Takahashi, Shuhei, Manabu Kondou, Kazunori Wakai, and Subrata Bhattacharjee. "Effect of radiation loss on flame spread over a thin PMMA sheet in Microgravity." Proceedings of the Combustion Institute 29.2 (2002): 2579-2586. | Shuhei Takahashi, Manabu Kondou, Kazunori Wakai, Subrata Bhattacharjee | https://doi.org/10.1016/S1540-7489(02)80314-5 | Flat | 60 mm x 10 mm x 0.125 mm | 1190 | 0.19 | 1466 | 630 | 1.089112e-07 | 1190 | 0.19 | 1466 | 0.3 | N2 | 0.0292 | 999.657534 | 0.02602 | 1.214568 | 2.1e-05 | 1.5e-05 | 101.325 | 29.75059 | Rectangular | 120 mm x 120 mm x 290 mm | 0.0001 | Drop Tower | Wire |  | 1.6 | Yes |  | 2.168627
Takahashi, Shuhei, Manabu Kondou, Kazunori Wakai, and Subrata Bhattacharjee. "Effect of radiation loss on flame spread over a thin PMMA sheet in Microgravity." Proceedings of the Combustion Institute 29.2 (2002): 2579-2586. | Shuhei Takahashi, Manabu Kondou, Kazunori Wakai, Subrata Bhattacharjee | https://doi.org/10.1016/S1540-7489(02)80314-5 | Flat | 60 mm x 10 mm x 0.125 mm | 1190 | 0.19 | 1466 | 630 | 1.089112e-07 | 1190 | 0.19 | 1466 | 0.3 | N2 | 0.0292 | 999.657534 | 0.02602 | 1.214568 | 2.1e-05 | 1.5e-05 | 101.325 | -0.89228 | Rectangular | 120 mm x 120 mm x 290 mm | 0.0001 | Drop Tower | Wire |  | 1.6 | Yes |  | 1.229095
Takahashi, Shuhei, Manabu Kondou, Kazunori Wakai, and Subrata Bhattacharjee. "Effect of radiation loss on flame spread over a thin PMMA sheet in Microgravity." Proceedings of the Combustion Institute 29.2 (2002): 2579-2586. | Shuhei Takahashi, Manabu Kondou, Kazunori Wakai, Subrata Bhattacharjee | https://doi.org/10.1016/S1540-7489(02)80314-5 | Flat | 60 mm x 10 mm x 0.125 mm | 1190 | 0.19 | 1466 | 630 | 1.089112e-07 | 1190 | 0.19 | 1466 | 0.3 | N2 | 0.0292 | 999.657534 | 0.02602 | 1.214568 | 2.1e-05 | 1.5e-05 | 101.325 | -1.078017 | Rectangular | 120 mm x 120 mm x 290 mm | 0.0001 | Drop Tower | Wire |  | 1.6 | No
Takahashi, Shuhei, Manabu Kondou, Kazunori Wakai, and Subrata Bhattacharjee. "Effect of radiation loss on flame spread over a thin PMMA sheet in Microgravity." Proceedings of the Combustion Institute 29.2 (2002): 2579-2586. | Shuhei Takahashi, Manabu Kondou, Kazunori Wakai, Subrata Bhattacharjee | https://doi.org/10.1016/S1540-7489(02)80314-5 | Flat | 60 mm x 10 mm x 0.125 mm | 1190 | 0.19 | 1466 | 630 | 1.089112e-07 | 1190 | 0.19 | 1466 | 0.3 | N2 | 0.0292 | 999.657534 | 0.02602 | 1.214568 | 2.1e-05 | 1.5e-05 | 101.325 | -28.71009 | Rectangular | 120 mm x 120 mm x 290 mm | 0.0001 | Drop Tower | Wire |  | 1.6 | Yes |  | 3.183553
Takahashi, Shuhei, Manabu Kondou, Kazunori Wakai, and Subrata Bhattacharjee. "Effect of radiation loss on flame spread over a thin PMMA sheet in Microgravity." Proceedings of the Combustion Institute 29.2 (2002): 2579-2586. | Shuhei Takahashi, Manabu Kondou, Kazunori Wakai, Subrata Bhattacharjee | https://doi.org/10.1016/S1540-7489(02)80314-5 | Flat | 60 mm x 10 mm x 0.125 mm | 1190 | 0.19 | 1466 | 630 | 1.089112e-07 | 1190 | 0.19 | 1466 | 0.3 | N2 | 0.0292 | 999.657534 | 0.02602 | 1.214568 | 2.1e-05 | 1.5e-05 | 101.325 | -59.84517 | Rectangular | 120 mm x 120 mm x 290 mm | 0.0001 | Drop Tower | Wire |  | 1.6 | Yes |  | 2.952169
Takahashi, Shuhei, Manabu Kondou, Kazunori Wakai, and Subrata Bhattacharjee. "Effect of radiation loss on flame spread over a thin PMMA sheet in Microgravity." Proceedings of the Combustion Institute 29.2 (2002): 2579-2586. | Shuhei Takahashi, Manabu Kondou, Kazunori Wakai, Subrata Bhattacharjee | https://doi.org/10.1016/S1540-7489(02)80314-5 | Flat | 60 mm x 10 mm x 0.125 mm | 1190 | 0.19 | 1466 | 630 | 1.089112e-07 | 1190 | 0.19 | 1466 | 0.3 | N2 | 0.0292 | 999.657534 | 0.02602 | 1.214568 | 2.1e-05 | 1.5e-05 | 101.325 | -89.79896 | Rectangular | 120 mm x 120 mm x 290 mm | 0.0001 | Drop Tower | Wire |  | 1.6 | Yes |  | 2.62123
Takahashi, Shuhei, Manabu Kondou, Kazunori Wakai, and Subrata Bhattacharjee. "Effect of radiation loss on flame spread over a thin PMMA sheet in Microgravity." Proceedings of the Combustion Institute 29.2 (2002): 2579-2586. | Shuhei Takahashi, Manabu Kondou, Kazunori Wakai, Subrata Bhattacharjee | https://doi.org/10.1016/S1540-7489(02)80314-5 | Flat | 60 mm x 10 mm x 0.125 mm | 1190 | 0.19 | 1466 | 630 | 1.089112e-07 | 1190 | 0.19 | 1466 | 0.3 | N2 | 0.0292 | 999.657534 | 0.02602 | 1.214568 | 2.1e-05 | 1.5e-05 | 101.325 | -149.5672 | Rectangular | 120 mm x 120 mm x 290 mm | 0.0001 | Drop Tower | Wire |  | 1.6 | Yes |  | 2.89101
Takahashi, Shuhei, Manabu Kondou, Kazunori Wakai, and Subrata Bhattacharjee. "Effect of radiation loss on flame spread over a thin PMMA sheet in Microgravity." Proceedings of the Combustion Institute 29.2 (2002): 2579-2586. | Shuhei Takahashi, Manabu Kondou, Kazunori Wakai, Subrata Bhattacharjee | https://doi.org/10.1016/S1540-7489(02)80314-5 | Flat | 60 mm x 10 mm x 0.125 mm | 1190 | 0.19 | 1466 | 630 | 1.089112e-07 | 1190 | 0.19 | 1466 | 0.21 | N2 | 0.02884 | 1011.199723 | 0.025984 | 1.199594 | 2.1e-05 | 1.5e-05 | 101.325 | -89.58908 | Rectangular | 120 mm x 120 mm x 290 mm | 0.0001 | Drop Tower | Wire |  | 1.6 | No
Takahashi, Shuhei, Manabu Kondou, Kazunori Wakai, and Subrata Bhattacharjee. "Effect of radiation loss on flame spread over a thin PMMA sheet in Microgravity." Proceedings of the Combustion Institute 29.2 (2002): 2579-2586. | Shuhei Takahashi, Manabu Kondou, Kazunori Wakai, Subrata Bhattacharjee | https://doi.org/10.1016/S1540-7489(02)80314-5 | Flat | 60 mm x 10 mm x 0.125 mm | 1190 | 0.19 | 1466 | 630 | 1.089112e-07 | 1190 | 0.19 | 1466 | 0.21 | N2 | 0.02884 | 1011.199723 | 0.025984 | 1.199594 | 2.1e-05 | 1.5e-05 | 101.325 | -150.4179 | Rectangular | 120 mm x 120 mm x 290 mm | 0.0001 | Drop Tower | Wire |  | 1.6 | Yes |  | 1.201695
Thomsen, Maria, et al. "Extinction of Opposed Flame Spread and Regression Burning of Thick Solid Fuels." | Maria Thomsen, Carlos Fernandez-Pello, David Urban and Sandra Olson | https://doi.org/10.32865/2346/102744 | Flat | 40 mm x 60 mm x 0.2 mm | 1190 | 0.19 | 1466 | 630 | 1.089112e-07 | 1190 | 0.19 | 1466 | 0.21 | N2 | 0.02884 | 1011.199723 | 0.025984 | 0.88793 | 2.9e-05 | 2.1e-05 | 75 | -100 |  | 94 mm | 0.0001 | Drop Tower | Wire |  | 2.5 | Yes
Thomsen, Maria, et al. "Extinction of Opposed Flame Spread and Regression Burning of Thick Solid Fuels." | Maria Thomsen, Carlos Fernandez-Pello, David Urban and Sandra Olson | https://doi.org/10.32865/2346/102744 | Flat | 40 mm x 60 mm x 0.2 mm | 1190 | 0.19 | 1466 | 630 | 1.089112e-07 | 1190 | 0.19 | 1466 | 0.236 | N2 | 0.028944 | 1007.835821 | 0.025994 | 0.891132 | 2.9e-05 | 2.1e-05 | 75 | -100 |  | 94 mm | 0.0001 | Drop Tower | Wire |  | 2.5 | Yes
Thomsen, Maria, et al. "Extinction of Opposed Flame Spread and Regression Burning of Thick Solid Fuels." | Maria Thomsen, Carlos Fernandez-Pello, David Urban and Sandra Olson | https://doi.org/10.32865/2346/102744 | Flat | 40 mm x 60 mm x 0.2 mm | 1190 | 0.19 | 1466 | 630 | 1.089112e-07 | 1190 | 0.19 | 1466 | 0.265 | N2 | 0.02906 | 1004.112182 | 0.026006 | 0.894704 | 2.9e-05 | 2.1e-05 | 75 | -100 |  | 94 mm | 0.0001 | Drop Tower | Wire |  | 2.5 | Yes
Thomsen, Maria, et al. "Extinction of Opposed Flame Spread and Regression Burning of Thick Solid Fuels." | Maria Thomsen, Carlos Fernandez-Pello, David Urban and Sandra Olson | https://doi.org/10.32865/2346/102744 | Flat | 40 mm x 60 mm x 0.2 mm | 1190 | 0.19 | 1466 | 630 | 1.089112e-07 | 1190 | 0.19 | 1466 | 0.283 | N2 | 0.029132 | 1001.815873 | 0.026013 | 0.89692 | 2.9e-05 | 2.1e-05 | 75 | -100 |  | 94 mm | 0.0001 | Drop Tower | Wire |  | 2.5 | Yes
Thomsen, Maria, et al. "Extinction of Opposed Flame Spread and Regression Burning of Thick Solid Fuels." | Maria Thomsen, Carlos Fernandez-Pello, David Urban and Sandra Olson | https://doi.org/10.32865/2346/102744 | Flat | 40 mm x 60 mm x 0.2 mm | 1190 | 0.19 | 1466 | 630 | 1.089112e-07 | 1190 | 0.19 | 1466 | 0.354 | N2 | 0.029416 | 992.867827 | 0.026042 | 0.905664 | 2.9e-05 | 2e-05 | 75 | -100 |  | 94 mm | 0.0001 | Drop Tower | Wire |  | 2.5 | Yes
Thomsen, Maria, et al. "Extinction of Opposed Flame Spread and Regression Burning of Thick Solid Fuels." | Maria Thomsen, Carlos Fernandez-Pello, David Urban and Sandra Olson | https://doi.org/10.32865/2346/102744 | Flat | 40 mm x 60 mm x 0.2 mm | 1190 | 0.19 | 1466 | 630 | 1.089112e-07 | 1190 | 0.19 | 1466 | 0.21 | N2 | 0.02884 | 1011.199723 | 0.025984 | 0.88793 | 2.9e-05 | 2.1e-05 | 75 | -100 |  | 94 mm | 0.0001 | Drop Tower | Wire |  | 2.5 | Yes
Thomsen, Maria, et al. "Extinction of Opposed Flame Spread and Regression Burning of Thick Solid Fuels." | Maria Thomsen, Carlos Fernandez-Pello, David Urban and Sandra Olson | https://doi.org/10.32865/2346/102744 | Flat | 40 mm x 60 mm x 0.2 mm | 1190 | 0.19 | 1466 | 630 | 1.089112e-07 | 1190 | 0.19 | 1466 | 0.236 | N2 | 0.028944 | 1007.835821 | 0.025994 | 0.891132 | 2.9e-05 | 2.1e-05 | 75 | -100 |  | 94 mm | 0.0001 | Drop Tower | Wire |  | 2.5 | Yes
Thomsen, Maria, et al. "Extinction of Opposed Flame Spread and Regression Burning of Thick Solid Fuels." | Maria Thomsen, Carlos Fernandez-Pello, David Urban and Sandra Olson | https://doi.org/10.32865/2346/102744 | Flat | 40 mm x 60 mm x 0.2 mm | 1190 | 0.19 | 1466 | 630 | 1.089112e-07 | 1190 | 0.19 | 1466 | 0.265 | N2 | 0.02906 | 1004.112182 | 0.026006 | 0.894704 | 2.9e-05 | 2.1e-05 | 75 | -100 |  | 94 mm | 0.0001 | Drop Tower | Wire |  | 2.5 | Yes
Thomsen, Maria, et al. "Extinction of Opposed Flame Spread and Regression Burning of Thick Solid Fuels." | Maria Thomsen, Carlos Fernandez-Pello, David Urban and Sandra Olson | https://doi.org/10.32865/2346/102744 | Flat | 40 mm x 60 mm x 0.2 mm | 1190 | 0.19 | 1466 | 630 | 1.089112e-07 | 1190 | 0.19 | 1466 | 0.283 | N2 | 0.029132 | 1001.815873 | 0.026013 | 0.89692 | 2.9e-05 | 2.1e-05 | 75 | -100 |  | 94 mm | 0.0001 | Drop Tower | Wire |  | 2.5 | Yes
Thomsen, Maria, et al. "Extinction of Opposed Flame Spread and Regression Burning of Thick Solid Fuels." | Maria Thomsen, Carlos Fernandez-Pello, David Urban and Sandra Olson | https://doi.org/10.32865/2346/102744 | Flat | 40 mm x 60 mm x 0.2 mm | 1190 | 0.19 | 1466 | 630 | 1.089112e-07 | 1190 | 0.19 | 1466 | 0.354 | N2 | 0.029416 | 992.867827 | 0.026042 | 0.905664 | 2.9e-05 | 2e-05 | 75 | -100 |  | 94 mm | 0.0001 | Drop Tower | Wire |  | 2.5 | Yes
Urban, David L. “Interactions between Flames on Parallel Solid Surfaces.” NASA 0 Combustion Workshop N96-15588 (1997) | David L. Urban |  | Flat | 100 mm x 50 mm x 0.013 mm | 250 | 0.06 | 1340 | 620 | 1.791045e-07 | 250 | 0.06 | 1340 | 0.21 | N2 | 0.02884 | 1011.199723 | 0.025984 | 0.197357 | 0.00013 | 9.4e-05 | 16.67 |  |  | 45 L chamber | 1 | Drop Tower |  |  |  | Yes |  | 8.964
Urban, David L. “Interactions between Flames on Parallel Solid Surfaces.” NASA 0 Combustion Workshop N96-15588 (1997) | David L. Urban |  | Flat | 100 mm x 50 mm x 0.013 mm | 250 | 0.06 | 1340 | 620 | 1.791045e-07 | 250 | 0.06 | 1340 | 0.21 | N2 | 0.02884 | 1011.199723 | 0.025984 | 0.203158 | 0.000126 | 9.1e-05 | 17.16 |  |  | 45 L chamber | 1 | Drop Tower |  |  |  | Yes |  | 8.021
Urban, David L. “Interactions between Flames on Parallel Solid Surfaces.” NASA 0 Combustion Workshop N96-15588 (1997) | David L. Urban |  | Flat | 100 mm x 50 mm x 0.013 mm | 250 | 0.06 | 1340 | 620 | 1.791045e-07 | 250 | 0.06 | 1340 | 0.21 | N2 | 0.02884 | 1011.199723 | 0.025984 | 0.18469 | 0.000139 | 0.0001 | 15.6 |  |  | 45 L chamber | 1 | Drop Tower |  |  |  | Yes |  | 7.025
Urban, David L. “Interactions between Flames on Parallel Solid Surfaces.” NASA 0 Combustion Workshop N96-15588 (1997) | David L. Urban |  | Flat | 100 mm x 50 mm x 0.013 mm | 250 | 0.06 | 1340 | 620 | 1.791045e-07 | 250 | 0.06 | 1340 | 0.21 | N2 | 0.02884 | 1011.199723 | 0.025984 | 0.249449 | 0.000103 | 7.4e-05 | 21.07 |  |  | 45 L chamber | 1 | Drop Tower |  |  |  | Yes |  | 10.95
Urban, David L. “Interactions between Flames on Parallel Solid Surfaces.” NASA 0 Combustion Workshop N96-15588 (1997) | David L. Urban |  | Flat | 100 mm x 50 mm x 0.013 mm | 250 | 0.06 | 1340 | 620 | 1.791045e-07 | 250 | 0.06 | 1340 | 0.21 | N2 | 0.02884 | 1011.199723 | 0.025984 | 0.325574 | 7.9e-05 | 5.7e-05 | 27.5 |  |  | 45 L chamber | 1 | Drop Tower |  |  |  | Yes |  | 12.59
Urban, David L. “Interactions between Flames on Parallel Solid Surfaces.” NASA 0 Combustion Workshop N96-15588 (1997) | David L. Urban |  | Flat | 100 mm x 50 mm x 0.013 mm | 250 | 0.06 | 1340 | 620 | 1.791045e-07 | 250 | 0.06 | 1340 | 0.21 | N2 | 0.02884 | 1011.199723 | 0.025984 | 0.407382 | 6.3e-05 | 4.5e-05 | 34.41 |  |  | 45 L chamber | 1 | Drop Tower |  |  |  | Yes |  | 13.04
Urban, David L. “Interactions between Flames on Parallel Solid Surfaces.” NASA 0 Combustion Workshop N96-15588 (1997) | David L. Urban |  | Flat | 100 mm x 50 mm x 0.013 mm | 250 | 0.06 | 1340 | 620 | 1.791045e-07 | 250 | 0.06 | 1340 | 0.21 | N2 | 0.02884 | 1011.199723 | 0.025984 | 0.814055 | 3.2e-05 | 2.3e-05 | 68.76 |  |  | 45 L chamber | 1 | Drop Tower |  |  |  | Yes |  | 17.14
Urban, David L. “Interactions between Flames on Parallel Solid Surfaces.” NASA 0 Combustion Workshop N96-15588 (1997) | David L. Urban |  | Flat | 100 mm x 50 mm x 0.013 mm | 250 | 0.06 | 1340 | 620 | 1.791045e-07 | 250 | 0.06 | 1340 | 0.21 | N2 | 0.02884 | 1011.199723 | 0.025984 | 0.8195 | 3.1e-05 | 2.3e-05 | 69.22 |  |  | 45 L chamber | 1 | Drop Tower |  |  |  | Yes |  | 14.97
Urban, David L. “Interactions between Flames on Parallel Solid Surfaces.” NASA 0 Combustion Workshop N96-15588 (1997) | David L. Urban |  | Flat | 100 mm x 50 mm x 0.013 mm | 250 | 0.06 | 1340 | 620 | 1.791045e-07 | 250 | 0.06 | 1340 | 0.21 | N2 | 0.02884 | 1011.199723 | 0.025984 | 1.198114 | 2.1e-05 | 1.5e-05 | 101.2 |  |  | 45 L chamber | 1 | Drop Tower |  |  |  | Yes |  | 16.19
Urban, David L. “Interactions between Flames on Parallel Solid Surfaces.” NASA 0 Combustion Workshop N96-15588 (1997) | David L. Urban |  | Flat | 100 mm x 50 mm x 0.013 mm | 250 | 0.06 | 1340 | 620 | 1.791045e-07 | 250 | 0.06 | 1340 | 0.21 | N2 | 0.02884 | 1011.199723 | 0.025984 | 1.198114 | 2.1e-05 | 1.5e-05 | 101.2 |  |  | 45 L chamber | 1 | Drop Tower |  |  |  | Yes |  | 14.66
Urban, David, et al. "Solid Fuel Ignition Testing for Lunar Applications, Theory and Experimental Results." | David Urban, Sandra Olson, Daniel Dietrich, Dennis Stocker, Michael Johnston, Paul Ferkul, Gary Ruff, Jennifer Zayac, Susana Harper, Alfredo Juarez, Steven Peralta, Carlos Fernandez-Pello, Maria Thomsen, Ya-Ting Liao, Harold Beeson, Gregory Harrigan | ICES-2025-392 | Flat | 52 mm x 140 mm x 0.8 mm | 400 | 0.06 | 1300 | 620 | 1.153846e-07 |  | 0.06 | 1300 | 0.108 | N2 | 0.028432 | 1024.634215 | 0.025943 | 0.66528 | 3.8e-05 | 2.8e-05 | 57 | 600 | Cylindrical | 74 mm inner diameter; 300 mm length | 0.16 | Drop Tower | Wire |  |  | No
Urban, David, et al. "Solid Fuel Ignition Testing for Lunar Applications, Theory and Experimental Results." | David Urban, Sandra Olson, Daniel Dietrich, Dennis Stocker, Michael Johnston, Paul Ferkul, Gary Ruff, Jennifer Zayac, Susana Harper, Alfredo Juarez, Steven Peralta, Carlos Fernandez-Pello, Maria Thomsen, Ya-Ting Liao, Harold Beeson, Gregory Harrigan | ICES-2025-392 | Flat | 52 mm x 140 mm x 0.8 mm | 400 | 0.06 | 1300 | 620 | 1.153846e-07 | 400 | 0.06 | 1300 | 0.11 | N2 | 0.02844 | 1024.367089 | 0.025944 | 0.665467 | 3.8e-05 | 2.8e-05 | 57 | 600 | Cylindrical | 74 mm inner diameter; 300 mm length | 0.16 | Drop Tower | Wire |  |  | Yes
Urban, David, et al. "Solid Fuel Ignition Testing for Lunar Applications, Theory and Experimental Results." | David Urban, Sandra Olson, Daniel Dietrich, Dennis Stocker, Michael Johnston, Paul Ferkul, Gary Ruff, Jennifer Zayac, Susana Harper, Alfredo Juarez, Steven Peralta, Carlos Fernandez-Pello, Maria Thomsen, Ya-Ting Liao, Harold Beeson, Gregory Harrigan | ICES-2025-392 | Flat | 52 mm x 140 mm x 0.8 mm | 400 | 0.06 | 1300 | 620 | 1.153846e-07 | 400 | 0.06 | 1300 | 0.116 | N2 | 0.028464 | 1023.56661 | 0.025946 | 0.666029 | 3.8e-05 | 2.8e-05 | 57 | 600 | Cylindrical | 74 mm inner diameter; 300 mm length | 0.16 | Drop Tower | Wire |  |  | Yes
Urban, David, et al. "Solid Fuel Ignition Testing for Lunar Applications, Theory and Experimental Results." | David Urban, Sandra Olson, Daniel Dietrich, Dennis Stocker, Michael Johnston, Paul Ferkul, Gary Ruff, Jennifer Zayac, Susana Harper, Alfredo Juarez, Steven Peralta, Carlos Fernandez-Pello, Maria Thomsen, Ya-Ting Liao, Harold Beeson, Gregory Harrigan | ICES-2025-392 | Flat | 52 mm x 140 mm x 0.8 mm | 400 | 0.06 | 1300 | 620 | 1.153846e-07 | 400 | 0.06 | 1300 | 0.118 | N2 | 0.028472 | 1023.300084 | 0.025947 | 0.666216 | 3.8e-05 | 2.8e-05 | 57 | 600 | Cylindrical | 74 mm inner diameter; 300 mm length | 0.16 | Drop Tower | Wire |  |  | No
Urban, David, et al. "Solid Fuel Ignition Testing for Lunar Applications, Theory and Experimental Results." | David Urban, Sandra Olson, Daniel Dietrich, Dennis Stocker, Michael Johnston, Paul Ferkul, Gary Ruff, Jennifer Zayac, Susana Harper, Alfredo Juarez, Steven Peralta, Carlos Fernandez-Pello, Maria Thomsen, Ya-Ting Liao, Harold Beeson, Gregory Harrigan | ICES-2025-392 | Flat | 52 mm x 140 mm x 0.8 mm | 400 | 0.06 | 1300 | 620 | 1.153846e-07 | 400 | 0.06 | 1300 | 0.118 | N2 | 0.028472 | 1023.300084 | 0.025947 | 0.666216 | 3.8e-05 | 2.8e-05 | 57 | 600 | Cylindrical | 74 mm inner diameter; 300 mm length | 0.16 | Drop Tower | Wire |  |  | Yes
Urban, David, et al. "Solid Fuel Ignition Testing for Lunar Applications, Theory and Experimental Results." | David Urban, Sandra Olson, Daniel Dietrich, Dennis Stocker, Michael Johnston, Paul Ferkul, Gary Ruff, Jennifer Zayac, Susana Harper, Alfredo Juarez, Steven Peralta, Carlos Fernandez-Pello, Maria Thomsen, Ya-Ting Liao, Harold Beeson, Gregory Harrigan | ICES-2025-392 | Flat | 52 mm x 140 mm x 0.8 mm | 400 | 0.06 | 1300 | 620 | 1.153846e-07 | 400 | 0.06 | 1300 | 0.12 | N2 | 0.02848 | 1023.033708 | 0.025948 | 0.666403 | 3.8e-05 | 2.8e-05 | 57 | 600 | Cylindrical | 74 mm inner diameter; 300 mm length | 0.16 | Drop Tower | Wire |  |  | No
Urban, David, et al. "Solid Fuel Ignition Testing for Lunar Applications, Theory and Experimental Results." | David Urban, Sandra Olson, Daniel Dietrich, Dennis Stocker, Michael Johnston, Paul Ferkul, Gary Ruff, Jennifer Zayac, Susana Harper, Alfredo Juarez, Steven Peralta, Carlos Fernandez-Pello, Maria Thomsen, Ya-Ting Liao, Harold Beeson, Gregory Harrigan | ICES-2025-392 | Flat | 52 mm x 140 mm x 0.8 mm | 400 | 0.06 | 1300 | 620 | 1.153846e-07 | 400 | 0.06 | 1300 | 0.12 | N2 | 0.02848 | 1023.033708 | 0.025948 | 0.666403 | 3.8e-05 | 2.8e-05 | 57 | 600 | Cylindrical | 74 mm inner diameter; 300 mm length | 0.16 | Drop Tower | Wire |  |  | Yes
Urban, David, et al. "Solid Fuel Ignition Testing for Lunar Applications, Theory and Experimental Results." | David Urban, Sandra Olson, Daniel Dietrich, Dennis Stocker, Michael Johnston, Paul Ferkul, Gary Ruff, Jennifer Zayac, Susana Harper, Alfredo Juarez, Steven Peralta, Carlos Fernandez-Pello, Maria Thomsen, Ya-Ting Liao, Harold Beeson, Gregory Harrigan | ICES-2025-392 | Flat | 52 mm x 140 mm x 0.8 mm | 400 | 0.06 | 1300 | 620 | 1.153846e-07 | 400 | 0.06 | 1300 | 0.124 | N2 | 0.028496 | 1022.501404 | 0.02595 | 0.666778 | 3.8e-05 | 2.8e-05 | 57 | 600 | Cylindrical | 74 mm inner diameter; 300 mm length | 0.16 | Drop Tower | Wire |  |  | No
Urban, David, et al. "Solid Fuel Ignition Testing for Lunar Applications, Theory and Experimental Results." | David Urban, Sandra Olson, Daniel Dietrich, Dennis Stocker, Michael Johnston, Paul Ferkul, Gary Ruff, Jennifer Zayac, Susana Harper, Alfredo Juarez, Steven Peralta, Carlos Fernandez-Pello, Maria Thomsen, Ya-Ting Liao, Harold Beeson, Gregory Harrigan | ICES-2025-392 | Flat | 52 mm x 140 mm x 0.8 mm | 400 | 0.06 | 1300 | 620 | 1.153846e-07 | 400 | 0.06 | 1300 | 0.124 | N2 | 0.028496 | 1022.501404 | 0.02595 | 0.666778 | 3.8e-05 | 2.8e-05 | 57 | 600 | Cylindrical | 74 mm inner diameter; 300 mm length | 0.16 | Drop Tower | Wire |  |  | Yes
Urban, David, et al. "Solid Fuel Ignition Testing for Lunar Applications, Theory and Experimental Results." | David Urban, Sandra Olson, Daniel Dietrich, Dennis Stocker, Michael Johnston, Paul Ferkul, Gary Ruff, Jennifer Zayac, Susana Harper, Alfredo Juarez, Steven Peralta, Carlos Fernandez-Pello, Maria Thomsen, Ya-Ting Liao, Harold Beeson, Gregory Harrigan | ICES-2025-392 | Flat | 52 mm x 140 mm x 0.8 mm | 400 | 0.06 | 1300 | 620 | 1.153846e-07 | 400 | 0.06 | 1300 | 0.126 | N2 | 0.028504 | 1022.235476 | 0.02595 | 0.666965 | 3.8e-05 | 2.8e-05 | 57 | 600 | Cylindrical | 74 mm inner diameter; 300 mm length | 0.16 | Drop Tower | Wire |  |  | Yes
Urban, David, et al. "Solid Fuel Ignition Testing for Lunar Applications, Theory and Experimental Results." | David Urban, Sandra Olson, Daniel Dietrich, Dennis Stocker, Michael Johnston, Paul Ferkul, Gary Ruff, Jennifer Zayac, Susana Harper, Alfredo Juarez, Steven Peralta, Carlos Fernandez-Pello, Maria Thomsen, Ya-Ting Liao, Harold Beeson, Gregory Harrigan | ICES-2025-392 | Flat | 52 mm x 140 mm x 0.8 mm | 400 | 0.06 | 1300 | 620 | 1.153846e-07 | 400 | 0.06 | 1300 | 0.128 | N2 | 0.028512 | 1021.969697 | 0.025951 | 0.667152 | 3.8e-05 | 2.8e-05 | 57 | 600 | Cylindrical | 74 mm inner diameter; 300 mm length | 0.16 | Drop Tower | Wire |  |  | Yes
Urban, David, et al. "Solid Fuel Ignition Testing for Lunar Applications, Theory and Experimental Results." | David Urban, Sandra Olson, Daniel Dietrich, Dennis Stocker, Michael Johnston, Paul Ferkul, Gary Ruff, Jennifer Zayac, Susana Harper, Alfredo Juarez, Steven Peralta, Carlos Fernandez-Pello, Maria Thomsen, Ya-Ting Liao, Harold Beeson, Gregory Harrigan | ICES-2025-392 | Flat | 52 mm x 140 mm x 0.8 mm | 400 | 0.06 | 1300 | 620 | 1.153846e-07 | 400 | 0.06 | 1300 | 0.108 | N2 | 0.028432 | 1024.634215 | 0.025943 | 0.66528 | 3.8e-05 | 2.8e-05 | 57 | 800 | Cylindrical | 74 mm inner diameter; 300 mm length | 0.16 | Drop Tower | Wire |  |  | No
Urban, David, et al. "Solid Fuel Ignition Testing for Lunar Applications, Theory and Experimental Results." | David Urban, Sandra Olson, Daniel Dietrich, Dennis Stocker, Michael Johnston, Paul Ferkul, Gary Ruff, Jennifer Zayac, Susana Harper, Alfredo Juarez, Steven Peralta, Carlos Fernandez-Pello, Maria Thomsen, Ya-Ting Liao, Harold Beeson, Gregory Harrigan | ICES-2025-392 | Flat | 52 mm x 140 mm x 0.8 mm | 400 | 0.06 | 1300 | 620 | 1.153846e-07 | 400 | 0.06 | 1300 | 0.11 | N2 | 0.02844 | 1024.367089 | 0.025944 | 0.665467 | 3.8e-05 | 2.8e-05 | 57 | 800 | Cylindrical | 74 mm inner diameter; 300 mm length | 0.16 | Drop Tower | Wire |  |  | No
Urban, David, et al. "Solid Fuel Ignition Testing for Lunar Applications, Theory and Experimental Results." | David Urban, Sandra Olson, Daniel Dietrich, Dennis Stocker, Michael Johnston, Paul Ferkul, Gary Ruff, Jennifer Zayac, Susana Harper, Alfredo Juarez, Steven Peralta, Carlos Fernandez-Pello, Maria Thomsen, Ya-Ting Liao, Harold Beeson, Gregory Harrigan | ICES-2025-392 | Flat | 52 mm x 140 mm x 0.8 mm | 400 | 0.06 | 1300 | 620 | 1.153846e-07 | 400 | 0.06 | 1300 | 0.112 | N2 | 0.028448 | 1024.100112 | 0.025945 | 0.665655 | 3.8e-05 | 2.8e-05 | 57 | 800 | Cylindrical | 74 mm inner diameter; 300 mm length | 0.16 | Drop Tower | Wire |  |  | Yes
Urban, David, et al. "Solid Fuel Ignition Testing for Lunar Applications, Theory and Experimental Results." | David Urban, Sandra Olson, Daniel Dietrich, Dennis Stocker, Michael Johnston, Paul Ferkul, Gary Ruff, Jennifer Zayac, Susana Harper, Alfredo Juarez, Steven Peralta, Carlos Fernandez-Pello, Maria Thomsen, Ya-Ting Liao, Harold Beeson, Gregory Harrigan | ICES-2025-392 | Flat | 52 mm x 140 mm x 0.8 mm | 400 | 0.06 | 1300 | 620 | 1.153846e-07 | 400 | 0.06 | 1300 | 0.12 | N2 | 0.02848 | 1023.033708 | 0.025948 | 0.666403 | 3.8e-05 | 2.8e-05 | 57 | 800 | Cylindrical | 74 mm inner diameter; 300 mm length | 0.16 | Drop Tower | Wire |  |  | Yes
Urban, David, et al. "Solid Fuel Ignition Testing for Lunar Applications, Theory and Experimental Results." | David Urban, Sandra Olson, Daniel Dietrich, Dennis Stocker, Michael Johnston, Paul Ferkul, Gary Ruff, Jennifer Zayac, Susana Harper, Alfredo Juarez, Steven Peralta, Carlos Fernandez-Pello, Maria Thomsen, Ya-Ting Liao, Harold Beeson, Gregory Harrigan | ICES-2025-392 | Flat | 52 mm x 140 mm x 0.8 mm | 400 | 0.06 | 1300 | 620 | 1.153846e-07 | 400 | 0.06 | 1300 | 0.14 | N2 | 0.02856 | 1020.378151 | 0.025956 | 0.668275 | 3.8e-05 | 2.8e-05 | 57 | 800 | Cylindrical | 74 mm inner diameter; 300 mm length | 0.16 | Drop Tower | Wire |  |  | Yes
Urban, David, et al. "Solid Fuel Ignition Testing for Lunar Applications, Theory and Experimental Results." | David Urban, Sandra Olson, Daniel Dietrich, Dennis Stocker, Michael Johnston, Paul Ferkul, Gary Ruff, Jennifer Zayac, Susana Harper, Alfredo Juarez, Steven Peralta, Carlos Fernandez-Pello, Maria Thomsen, Ya-Ting Liao, Harold Beeson, Gregory Harrigan | ICES-2025-392 | Flat | 52 mm x 140 mm x 0.8 mm | 400 | 0.06 | 1300 | 620 | 1.153846e-07 | 400 | 0.06 | 1300 | 0.15 | N2 | 0.0286 | 1019.055944 | 0.02596 | 0.669211 | 3.8e-05 | 2.8e-05 | 57 | 800 | Cylindrical | 74 mm inner diameter; 300 mm length | 0.16 | Drop Tower | Wire |  |  | Yes
Urban, David, et al. "Solid Fuel Ignition Testing for Lunar Applications, Theory and Experimental Results." | David Urban, Sandra Olson, Daniel Dietrich, Dennis Stocker, Michael Johnston, Paul Ferkul, Gary Ruff, Jennifer Zayac, Susana Harper, Alfredo Juarez, Steven Peralta, Carlos Fernandez-Pello, Maria Thomsen, Ya-Ting Liao, Harold Beeson, Gregory Harrigan | ICES-2025-392 | Flat | 52 mm x 140 mm x 0.8 mm | 400 | 0.06 | 1300 | 620 | 1.153846e-07 | 400 | 0.06 | 1300 | 0.16 | N2 | 0.02864 | 1017.73743 | 0.025964 | 0.670147 | 3.8e-05 | 2.8e-05 | 57 | 800 | Cylindrical | 74 mm inner diameter; 300 mm length | 0.16 | Drop Tower | Wire |  |  | Yes
Urban, David, et al. "Solid Fuel Ignition Testing for Lunar Applications, Theory and Experimental Results." | David Urban, Sandra Olson, Daniel Dietrich, Dennis Stocker, Michael Johnston, Paul Ferkul, Gary Ruff, Jennifer Zayac, Susana Harper, Alfredo Juarez, Steven Peralta, Carlos Fernandez-Pello, Maria Thomsen, Ya-Ting Liao, Harold Beeson, Gregory Harrigan | ICES-2025-392 | Flat | 52 mm x 140 mm x 0.8 mm | 400 | 0.06 | 1300 | 620 | 1.153846e-07 | 400 | 0.06 | 1300 | 0.11 | N2 | 0.02844 | 1024.367089 | 0.025944 | 0.665467 | 3.8e-05 | 2.8e-05 | 57 | 1000 | Cylindrical | 74 mm inner diameter; 300 mm length | 0.16 | Drop Tower | Wire |  |  | No
Urban, David, et al. "Solid Fuel Ignition Testing for Lunar Applications, Theory and Experimental Results." | David Urban, Sandra Olson, Daniel Dietrich, Dennis Stocker, Michael Johnston, Paul Ferkul, Gary Ruff, Jennifer Zayac, Susana Harper, Alfredo Juarez, Steven Peralta, Carlos Fernandez-Pello, Maria Thomsen, Ya-Ting Liao, Harold Beeson, Gregory Harrigan | ICES-2025-392 | Flat | 52 mm x 140 mm x 0.8 mm | 400 | 0.06 | 1300 | 620 | 1.153846e-07 | 400 | 0.06 | 1300 | 0.112 | N2 | 0.028448 | 1024.100112 | 0.025945 | 0.665655 | 3.8e-05 | 2.8e-05 | 57 | 1000 | Cylindrical | 74 mm inner diameter; 300 mm length | 0.16 | Drop Tower | Wire |  |  | No
Urban, David, et al. "Solid Fuel Ignition Testing for Lunar Applications, Theory and Experimental Results." | David Urban, Sandra Olson, Daniel Dietrich, Dennis Stocker, Michael Johnston, Paul Ferkul, Gary Ruff, Jennifer Zayac, Susana Harper, Alfredo Juarez, Steven Peralta, Carlos Fernandez-Pello, Maria Thomsen, Ya-Ting Liao, Harold Beeson, Gregory Harrigan | ICES-2025-392 | Flat | 52 mm x 140 mm x 0.8 mm | 400 | 0.06 | 1300 | 620 | 1.153846e-07 | 400 | 0.06 | 1300 | 0.116 | N2 | 0.028464 | 1023.56661 | 0.025946 | 0.666029 | 3.8e-05 | 2.8e-05 | 57 | 1000 | Cylindrical | 74 mm inner diameter; 300 mm length | 0.16 | Drop Tower | Wire |  |  | No
Urban, David, et al. "Solid Fuel Ignition Testing for Lunar Applications, Theory and Experimental Results." | David Urban, Sandra Olson, Daniel Dietrich, Dennis Stocker, Michael Johnston, Paul Ferkul, Gary Ruff, Jennifer Zayac, Susana Harper, Alfredo Juarez, Steven Peralta, Carlos Fernandez-Pello, Maria Thomsen, Ya-Ting Liao, Harold Beeson, Gregory Harrigan | ICES-2025-392 | Flat | 52 mm x 140 mm x 0.8 mm | 400 | 0.06 | 1300 | 620 | 1.153846e-07 | 400 | 0.06 | 1300 | 0.12 | N2 | 0.02848 | 1023.033708 | 0.025948 | 0.666403 | 3.8e-05 | 2.8e-05 | 57 | 1000 | Cylindrical | 74 mm inner diameter; 300 mm length | 0.16 | Drop Tower | Wire |  |  | No
Urban, David, et al. "Solid Fuel Ignition Testing for Lunar Applications, Theory and Experimental Results." | David Urban, Sandra Olson, Daniel Dietrich, Dennis Stocker, Michael Johnston, Paul Ferkul, Gary Ruff, Jennifer Zayac, Susana Harper, Alfredo Juarez, Steven Peralta, Carlos Fernandez-Pello, Maria Thomsen, Ya-Ting Liao, Harold Beeson, Gregory Harrigan | ICES-2025-392 | Flat | 52 mm x 140 mm x 0.8 mm | 400 | 0.06 | 1300 | 620 | 1.153846e-07 | 400 | 0.06 | 1300 | 0.122 | N2 | 0.028488 | 1022.767481 | 0.025949 | 0.666591 | 3.8e-05 | 2.8e-05 | 57 | 1000 | Cylindrical | 74 mm inner diameter; 300 mm length | 0.16 | Drop Tower | Wire |  |  | Yes
Urban, David, et al. "Solid Fuel Ignition Testing for Lunar Applications, Theory and Experimental Results." | David Urban, Sandra Olson, Daniel Dietrich, Dennis Stocker, Michael Johnston, Paul Ferkul, Gary Ruff, Jennifer Zayac, Susana Harper, Alfredo Juarez, Steven Peralta, Carlos Fernandez-Pello, Maria Thomsen, Ya-Ting Liao, Harold Beeson, Gregory Harrigan | ICES-2025-392 | Flat | 52 mm x 140 mm x 0.8 mm | 400 | 0.06 | 1300 | 620 | 1.153846e-07 | 400 | 0.06 | 1300 | 0.12 | N2 | 0.02848 | 1023.033708 | 0.025948 | 0.666403 | 3.8e-05 | 2.8e-05 | 57 | 1440 | Cylindrical | 74 mm inner diameter; 300 mm length | 0.16 | Drop Tower | Wire |  |  | No
Urban, David, et al. "Solid Fuel Ignition Testing for Lunar Applications, Theory and Experimental Results." | David Urban, Sandra Olson, Daniel Dietrich, Dennis Stocker, Michael Johnston, Paul Ferkul, Gary Ruff, Jennifer Zayac, Susana Harper, Alfredo Juarez, Steven Peralta, Carlos Fernandez-Pello, Maria Thomsen, Ya-Ting Liao, Harold Beeson, Gregory Harrigan | ICES-2025-392 | Flat | 52 mm x 140 mm x 0.8 mm | 400 | 0.06 | 1300 | 620 | 1.153846e-07 | 400 | 0.06 | 1300 | 0.122 | N2 | 0.028488 | 1022.767481 | 0.025949 | 0.666591 | 3.8e-05 | 2.8e-05 | 57 | 1440 | Cylindrical | 74 mm inner diameter; 300 mm length | 0.16 | Drop Tower | Wire |  |  | No
Urban, David, et al. "Solid Fuel Ignition Testing for Lunar Applications, Theory and Experimental Results." | David Urban, Sandra Olson, Daniel Dietrich, Dennis Stocker, Michael Johnston, Paul Ferkul, Gary Ruff, Jennifer Zayac, Susana Harper, Alfredo Juarez, Steven Peralta, Carlos Fernandez-Pello, Maria Thomsen, Ya-Ting Liao, Harold Beeson, Gregory Harrigan | ICES-2025-392 | Flat | 52 mm x 140 mm x 0.8 mm | 400 | 0.06 | 1300 | 620 | 1.153846e-07 | 400 | 0.06 | 1300 | 0.124 | N2 | 0.028496 | 1022.501404 | 0.02595 | 0.666778 | 3.8e-05 | 2.8e-05 | 57 | 1440 | Cylindrical | 74 mm inner diameter; 300 mm length | 0.16 | Drop Tower | Wire |  |  | No
Urban, David, et al. "Solid Fuel Ignition Testing for Lunar Applications, Theory and Experimental Results." | David Urban, Sandra Olson, Daniel Dietrich, Dennis Stocker, Michael Johnston, Paul Ferkul, Gary Ruff, Jennifer Zayac, Susana Harper, Alfredo Juarez, Steven Peralta, Carlos Fernandez-Pello, Maria Thomsen, Ya-Ting Liao, Harold Beeson, Gregory Harrigan | ICES-2025-392 | Flat | 52 mm x 140 mm x 0.8 mm | 400 | 0.06 | 1300 | 620 | 1.153846e-07 | 400 | 0.06 | 1300 | 0.126 | N2 | 0.028504 | 1022.235476 | 0.02595 | 0.666965 | 3.8e-05 | 2.8e-05 | 57 | 1440 | Cylindrical | 74 mm inner diameter; 300 mm length | 0.16 | Drop Tower | Wire |  |  | No
Urban, David, et al. "Solid Fuel Ignition Testing for Lunar Applications, Theory and Experimental Results." | David Urban, Sandra Olson, Daniel Dietrich, Dennis Stocker, Michael Johnston, Paul Ferkul, Gary Ruff, Jennifer Zayac, Susana Harper, Alfredo Juarez, Steven Peralta, Carlos Fernandez-Pello, Maria Thomsen, Ya-Ting Liao, Harold Beeson, Gregory Harrigan | ICES-2025-392 | Flat | 52 mm x 140 mm x 0.8 mm | 400 | 0.06 | 1300 | 620 | 1.153846e-07 | 400 | 0.06 | 1300 | 0.128 | N2 | 0.028512 | 1021.969697 | 0.025951 | 0.667152 | 3.8e-05 | 2.8e-05 | 57 | 1440 | Cylindrical | 74 mm inner diameter; 300 mm length | 0.16 | Drop Tower | Wire |  |  | Yes
Urban, David, et al. "Solid Fuel Ignition Testing for Lunar Applications, Theory and Experimental Results." | David Urban, Sandra Olson, Daniel Dietrich, Dennis Stocker, Michael Johnston, Paul Ferkul, Gary Ruff, Jennifer Zayac, Susana Harper, Alfredo Juarez, Steven Peralta, Carlos Fernandez-Pello, Maria Thomsen, Ya-Ting Liao, Harold Beeson, Gregory Harrigan | ICES-2025-392 | Flat | 52 mm x 140 mm x 0.8 mm | 400 | 0.06 | 1300 | 620 | 1.153846e-07 | 400 | 0.06 | 1300 | 0.128 | N2 | 0.028512 | 1021.969697 | 0.025951 | 0.6613 | 3.8e-05 | 2.8e-05 | 56.5 | 607 | Cylindrical | 74 mm inner diameter; 300 mm length | 1 | Ground | Wire |  |  | No
Urban, David, et al. "Solid Fuel Ignition Testing for Lunar Applications, Theory and Experimental Results." | David Urban, Sandra Olson, Daniel Dietrich, Dennis Stocker, Michael Johnston, Paul Ferkul, Gary Ruff, Jennifer Zayac, Susana Harper, Alfredo Juarez, Steven Peralta, Carlos Fernandez-Pello, Maria Thomsen, Ya-Ting Liao, Harold Beeson, Gregory Harrigan | ICES-2025-392 | Flat | 52 mm x 140 mm x 0.8 mm | 400 | 0.06 | 1300 | 620 | 1.153846e-07 | 400 | 0.06 | 1300 | 0.126 | N2 | 0.028504 | 1022.235476 | 0.02595 | 0.661114 | 3.8e-05 | 2.8e-05 | 56.5 | 607 | Cylindrical | 74 mm inner diameter; 300 mm length | 1 | Ground | Wire |  |  | No
Urban, David, et al. "Solid Fuel Ignition Testing for Lunar Applications, Theory and Experimental Results." | David Urban, Sandra Olson, Daniel Dietrich, Dennis Stocker, Michael Johnston, Paul Ferkul, Gary Ruff, Jennifer Zayac, Susana Harper, Alfredo Juarez, Steven Peralta, Carlos Fernandez-Pello, Maria Thomsen, Ya-Ting Liao, Harold Beeson, Gregory Harrigan | ICES-2025-392 | Flat | 52 mm x 140 mm x 0.8 mm | 400 | 0.06 | 1300 | 620 | 1.153846e-07 | 400 | 0.06 | 1300 | 0.124 | N2 | 0.028496 | 1022.501404 | 0.02595 | 0.660929 | 3.8e-05 | 2.8e-05 | 56.5 | 606 | Cylindrical | 74 mm inner diameter; 300 mm length | 1 | Ground | Wire |  |  | Yes
Urban, David, et al. "Solid Fuel Ignition Testing for Lunar Applications, Theory and Experimental Results." | David Urban, Sandra Olson, Daniel Dietrich, Dennis Stocker, Michael Johnston, Paul Ferkul, Gary Ruff, Jennifer Zayac, Susana Harper, Alfredo Juarez, Steven Peralta, Carlos Fernandez-Pello, Maria Thomsen, Ya-Ting Liao, Harold Beeson, Gregory Harrigan | ICES-2025-392 | Flat | 52 mm x 140 mm x 0.8 mm | 400 | 0.06 | 1300 | 620 | 1.153846e-07 | 400 | 0.06 | 1300 | 0.124 | N2 | 0.028496 | 1022.501404 | 0.02595 | 0.660929 | 3.8e-05 | 2.8e-05 | 56.5 | 606 | Cylindrical | 74 mm inner diameter; 300 mm length | 1 | Ground | Wire |  |  | No
Urban, David, et al. "Solid Fuel Ignition Testing for Lunar Applications, Theory and Experimental Results." | David Urban, Sandra Olson, Daniel Dietrich, Dennis Stocker, Michael Johnston, Paul Ferkul, Gary Ruff, Jennifer Zayac, Susana Harper, Alfredo Juarez, Steven Peralta, Carlos Fernandez-Pello, Maria Thomsen, Ya-Ting Liao, Harold Beeson, Gregory Harrigan | ICES-2025-392 | Flat | 52 mm x 140 mm x 0.8 mm | 400 | 0.06 | 1300 | 620 | 1.153846e-07 | 400 | 0.06 | 1300 | 0.122 | N2 | 0.028488 | 1022.767481 | 0.025949 | 0.660743 | 3.8e-05 | 2.8e-05 | 56.5 | 606 | Cylindrical | 74 mm inner diameter; 300 mm length | 1 | Ground | Wire |  |  | No
Urban, David, et al. "Solid Fuel Ignition Testing for Lunar Applications, Theory and Experimental Results." | David Urban, Sandra Olson, Daniel Dietrich, Dennis Stocker, Michael Johnston, Paul Ferkul, Gary Ruff, Jennifer Zayac, Susana Harper, Alfredo Juarez, Steven Peralta, Carlos Fernandez-Pello, Maria Thomsen, Ya-Ting Liao, Harold Beeson, Gregory Harrigan | ICES-2025-392 | Flat | 52 mm x 140 mm x 0.8 mm | 400 | 0.06 | 1300 | 620 | 1.153846e-07 | 400 | 0.06 | 1300 | 0.12 | N2 | 0.02848 | 1023.033708 | 0.025948 | 0.660558 | 3.8e-05 | 2.8e-05 | 56.5 | 606 | Cylindrical | 74 mm inner diameter; 300 mm length | 1 | Ground | Wire |  |  | Yes
Urban, David, et al. "Solid Fuel Ignition Testing for Lunar Applications, Theory and Experimental Results." | David Urban, Sandra Olson, Daniel Dietrich, Dennis Stocker, Michael Johnston, Paul Ferkul, Gary Ruff, Jennifer Zayac, Susana Harper, Alfredo Juarez, Steven Peralta, Carlos Fernandez-Pello, Maria Thomsen, Ya-Ting Liao, Harold Beeson, Gregory Harrigan | ICES-2025-392 | Flat | 52 mm x 140 mm x 0.8 mm | 400 | 0.06 | 1300 | 620 | 1.153846e-07 | 400 | 0.06 | 1300 | 0.12 | N2 | 0.02848 | 1023.033708 | 0.025948 | 0.660558 | 3.8e-05 | 2.8e-05 | 56.5 | 606 | Cylindrical | 74 mm inner diameter; 300 mm length | 1 | Ground | Wire |  |  | No
Urban, David, et al. "Solid Fuel Ignition Testing for Lunar Applications, Theory and Experimental Results." | David Urban, Sandra Olson, Daniel Dietrich, Dennis Stocker, Michael Johnston, Paul Ferkul, Gary Ruff, Jennifer Zayac, Susana Harper, Alfredo Juarez, Steven Peralta, Carlos Fernandez-Pello, Maria Thomsen, Ya-Ting Liao, Harold Beeson, Gregory Harrigan | ICES-2025-392 | Flat | 52 mm x 140 mm x 0.8 mm | 400 | 0.06 | 1300 | 620 | 1.153846e-07 | 400 | 0.06 | 1300 | 0.119 | N2 | 0.028476 | 1023.166877 | 0.025948 | 0.660465 | 3.8e-05 | 2.8e-05 | 56.5 | 606 | Cylindrical | 74 mm inner diameter; 300 mm length | 1 | Ground | Wire |  |  | Yes
Urban, David, et al. "Solid Fuel Ignition Testing for Lunar Applications, Theory and Experimental Results." | David Urban, Sandra Olson, Daniel Dietrich, Dennis Stocker, Michael Johnston, Paul Ferkul, Gary Ruff, Jennifer Zayac, Susana Harper, Alfredo Juarez, Steven Peralta, Carlos Fernandez-Pello, Maria Thomsen, Ya-Ting Liao, Harold Beeson, Gregory Harrigan | ICES-2025-392 | Flat | 52 mm x 140 mm x 0.8 mm | 400 | 0.06 | 1300 | 620 | 1.153846e-07 | 400 | 0.06 | 1300 | 0.119 | N2 | 0.028476 | 1023.166877 | 0.025948 | 0.660465 | 3.8e-05 | 2.8e-05 | 56.5 | 606 | Cylindrical | 74 mm inner diameter; 300 mm length | 1 | Ground | Wire |  |  | No
Urban, David, et al. "Solid Fuel Ignition Testing for Lunar Applications, Theory and Experimental Results." | David Urban, Sandra Olson, Daniel Dietrich, Dennis Stocker, Michael Johnston, Paul Ferkul, Gary Ruff, Jennifer Zayac, Susana Harper, Alfredo Juarez, Steven Peralta, Carlos Fernandez-Pello, Maria Thomsen, Ya-Ting Liao, Harold Beeson, Gregory Harrigan | ICES-2025-392 | Flat | 52 mm x 140 mm x 0.8 mm | 400 | 0.06 | 1300 | 620 | 1.153846e-07 | 400 | 0.06 | 1300 | 0.116 | N2 | 0.028464 | 1023.56661 | 0.025946 | 0.660187 | 3.8e-05 | 2.8e-05 | 56.5 | 606 | Cylindrical | 74 mm inner diameter; 300 mm length | 1 | Ground | Wire |  |  | No
Urban, David, et al. "Solid Fuel Ignition Testing for Lunar Applications, Theory and Experimental Results." | David Urban, Sandra Olson, Daniel Dietrich, Dennis Stocker, Michael Johnston, Paul Ferkul, Gary Ruff, Jennifer Zayac, Susana Harper, Alfredo Juarez, Steven Peralta, Carlos Fernandez-Pello, Maria Thomsen, Ya-Ting Liao, Harold Beeson, Gregory Harrigan | ICES-2025-392 | Flat | 52 mm x 140 mm x 0.8 mm | 400 | 0.06 | 1300 | 620 | 1.153846e-07 | 400 | 0.06 | 1300 | 0.112 | N2 | 0.028448 | 1024.100112 | 0.025945 | 0.659816 | 3.8e-05 | 2.8e-05 | 56.5 | 605 | Cylindrical | 74 mm inner diameter; 300 mm length | 1 | Ground | Wire |  |  | No
Urban, David, et al. "Solid Fuel Ignition Testing for Lunar Applications, Theory and Experimental Results." | David Urban, Sandra Olson, Daniel Dietrich, Dennis Stocker, Michael Johnston, Paul Ferkul, Gary Ruff, Jennifer Zayac, Susana Harper, Alfredo Juarez, Steven Peralta, Carlos Fernandez-Pello, Maria Thomsen, Ya-Ting Liao, Harold Beeson, Gregory Harrigan | ICES-2025-392 | Flat | 52 mm x 140 mm x 0.8 mm | 400 | 0.06 | 1300 | 620 | 1.153846e-07 | 400 | 0.06 | 1300 | 0.108 | N2 | 0.028432 | 1024.634215 | 0.025943 | 0.659444 | 3.8e-05 | 2.8e-05 | 56.5 | 605 | Cylindrical | 74 mm inner diameter; 300 mm length | 1 | Ground | Wire |  |  | Yes
Urban, David, et al. "Solid Fuel Ignition Testing for Lunar Applications, Theory and Experimental Results." | David Urban, Sandra Olson, Daniel Dietrich, Dennis Stocker, Michael Johnston, Paul Ferkul, Gary Ruff, Jennifer Zayac, Susana Harper, Alfredo Juarez, Steven Peralta, Carlos Fernandez-Pello, Maria Thomsen, Ya-Ting Liao, Harold Beeson, Gregory Harrigan | ICES-2025-392 | Flat | 52 mm x 140 mm x 0.8 mm | 400 | 0.06 | 1300 | 620 | 1.153846e-07 | 400 | 0.06 | 1300 | 0.16 | N2 | 0.02864 | 1017.73743 | 0.025964 | 0.664269 | 3.8e-05 | 2.8e-05 | 56.5 | 811 | Cylindrical | 74 mm inner diameter; 300 mm length | 1 | Ground | Wire |  |  | No
Urban, David, et al. "Solid Fuel Ignition Testing for Lunar Applications, Theory and Experimental Results." | David Urban, Sandra Olson, Daniel Dietrich, Dennis Stocker, Michael Johnston, Paul Ferkul, Gary Ruff, Jennifer Zayac, Susana Harper, Alfredo Juarez, Steven Peralta, Carlos Fernandez-Pello, Maria Thomsen, Ya-Ting Liao, Harold Beeson, Gregory Harrigan | ICES-2025-392 | Flat | 52 mm x 140 mm x 0.8 mm | 400 | 0.06 | 1300 | 620 | 1.153846e-07 | 400 | 0.06 | 1300 | 0.15 | N2 | 0.0286 | 1019.055944 | 0.02596 | 0.663341 | 3.8e-05 | 2.8e-05 | 56.5 | 807 | Cylindrical | 74 mm inner diameter; 300 mm length | 1 | Ground | Wire |  |  | No
Urban, David, et al. "Solid Fuel Ignition Testing for Lunar Applications, Theory and Experimental Results." | David Urban, Sandra Olson, Daniel Dietrich, Dennis Stocker, Michael Johnston, Paul Ferkul, Gary Ruff, Jennifer Zayac, Susana Harper, Alfredo Juarez, Steven Peralta, Carlos Fernandez-Pello, Maria Thomsen, Ya-Ting Liao, Harold Beeson, Gregory Harrigan | ICES-2025-392 | Flat | 52 mm x 140 mm x 0.8 mm | 400 | 0.06 | 1300 | 620 | 1.153846e-07 | 400 | 0.06 | 1300 | 0.14 | N2 | 0.02856 | 1020.378151 | 0.025956 | 0.662413 | 3.8e-05 | 2.8e-05 | 56.5 | 807 | Cylindrical | 74 mm inner diameter; 300 mm length | 1 | Ground | Wire |  |  | No
Urban, David, et al. "Solid Fuel Ignition Testing for Lunar Applications, Theory and Experimental Results." | David Urban, Sandra Olson, Daniel Dietrich, Dennis Stocker, Michael Johnston, Paul Ferkul, Gary Ruff, Jennifer Zayac, Susana Harper, Alfredo Juarez, Steven Peralta, Carlos Fernandez-Pello, Maria Thomsen, Ya-Ting Liao, Harold Beeson, Gregory Harrigan | ICES-2025-392 | Flat | 52 mm x 140 mm x 0.8 mm | 400 | 0.06 | 1300 | 620 | 1.153846e-07 | 400 | 0.06 | 1300 | 0.12 | N2 | 0.02848 | 1023.033708 | 0.025948 | 0.660558 | 3.8e-05 | 2.8e-05 | 56.5 | 807 | Cylindrical | 74 mm inner diameter; 300 mm length | 1 | Ground | Wire |  |  | No
Urban, David, et al. "Solid Fuel Ignition Testing for Lunar Applications, Theory and Experimental Results." | David Urban, Sandra Olson, Daniel Dietrich, Dennis Stocker, Michael Johnston, Paul Ferkul, Gary Ruff, Jennifer Zayac, Susana Harper, Alfredo Juarez, Steven Peralta, Carlos Fernandez-Pello, Maria Thomsen, Ya-Ting Liao, Harold Beeson, Gregory Harrigan | ICES-2025-392 | Flat | 52 mm x 140 mm x 0.8 mm | 400 | 0.06 | 1300 | 620 | 1.153846e-07 | 400 | 0.06 | 1300 | 0.113 | N2 | 0.028452 | 1023.966681 | 0.025945 | 0.659908 | 3.8e-05 | 2.8e-05 | 56.5 | 804 | Cylindrical | 74 mm inner diameter; 300 mm length | 1 | Ground | Wire |  |  | No
Urban, David, et al. "Solid Fuel Ignition Testing for Lunar Applications, Theory and Experimental Results." | David Urban, Sandra Olson, Daniel Dietrich, Dennis Stocker, Michael Johnston, Paul Ferkul, Gary Ruff, Jennifer Zayac, Susana Harper, Alfredo Juarez, Steven Peralta, Carlos Fernandez-Pello, Maria Thomsen, Ya-Ting Liao, Harold Beeson, Gregory Harrigan | ICES-2025-392 | Flat | 52 mm x 140 mm x 0.8 mm | 400 | 0.06 | 1300 | 620 | 1.153846e-07 | 400 | 0.06 | 1300 | 0.111 | N2 | 0.028444 | 1024.233582 | 0.025944 | 0.659723 | 3.8e-05 | 2.8e-05 | 56.5 | 804 | Cylindrical | 74 mm inner diameter; 300 mm length | 1 | Ground | Wire |  |  | Yes
Urban, David, et al. "Solid Fuel Ignition Testing for Lunar Applications, Theory and Experimental Results." | David Urban, Sandra Olson, Daniel Dietrich, Dennis Stocker, Michael Johnston, Paul Ferkul, Gary Ruff, Jennifer Zayac, Susana Harper, Alfredo Juarez, Steven Peralta, Carlos Fernandez-Pello, Maria Thomsen, Ya-Ting Liao, Harold Beeson, Gregory Harrigan | ICES-2025-392 | Flat | 52 mm x 140 mm x 0.8 mm | 400 | 0.06 | 1300 | 620 | 1.153846e-07 | 400 | 0.06 | 1300 | 0.108 | N2 | 0.028432 | 1024.634215 | 0.025943 | 0.659444 | 3.8e-05 | 2.8e-05 | 56.5 | 804 | Cylindrical | 74 mm inner diameter; 300 mm length | 1 | Ground | Wire |  |  | Yes
Urban, David, et al. "Solid Fuel Ignition Testing for Lunar Applications, Theory and Experimental Results." | David Urban, Sandra Olson, Daniel Dietrich, Dennis Stocker, Michael Johnston, Paul Ferkul, Gary Ruff, Jennifer Zayac, Susana Harper, Alfredo Juarez, Steven Peralta, Carlos Fernandez-Pello, Maria Thomsen, Ya-Ting Liao, Harold Beeson, Gregory Harrigan | ICES-2025-392 | Flat | 52 mm x 140 mm x 0.8 mm | 400 | 0.06 | 1300 | 620 | 1.153846e-07 | 400 | 0.06 | 1300 | 0.124 | N2 | 0.028496 | 1022.501404 | 0.02595 | 0.660929 | 3.8e-05 | 2.8e-05 | 56.5 | 1010 | Cylindrical | 74 mm inner diameter; 300 mm length | 1 | Ground | Wire |  |  | No
Urban, David, et al. "Solid Fuel Ignition Testing for Lunar Applications, Theory and Experimental Results." | David Urban, Sandra Olson, Daniel Dietrich, Dennis Stocker, Michael Johnston, Paul Ferkul, Gary Ruff, Jennifer Zayac, Susana Harper, Alfredo Juarez, Steven Peralta, Carlos Fernandez-Pello, Maria Thomsen, Ya-Ting Liao, Harold Beeson, Gregory Harrigan | ICES-2025-392 | Flat | 52 mm x 140 mm x 0.8 mm | 400 | 0.06 | 1300 | 620 | 1.153846e-07 | 400 | 0.06 | 1300 | 0.122 | N2 | 0.028488 | 1022.767481 | 0.025949 | 0.660743 | 3.8e-05 | 2.8e-05 | 56.5 | 1010 | Cylindrical | 74 mm inner diameter; 300 mm length | 1 | Ground | Wire |  |  | No
Urban, David, et al. "Solid Fuel Ignition Testing for Lunar Applications, Theory and Experimental Results." | David Urban, Sandra Olson, Daniel Dietrich, Dennis Stocker, Michael Johnston, Paul Ferkul, Gary Ruff, Jennifer Zayac, Susana Harper, Alfredo Juarez, Steven Peralta, Carlos Fernandez-Pello, Maria Thomsen, Ya-Ting Liao, Harold Beeson, Gregory Harrigan | ICES-2025-392 | Flat | 52 mm x 140 mm x 0.8 mm | 400 | 0.06 | 1300 | 620 | 1.153846e-07 | 400 | 0.06 | 1300 | 0.12 | N2 | 0.02848 | 1023.033708 | 0.025948 | 0.660558 | 3.8e-05 | 2.8e-05 | 56.5 | 1010 | Cylindrical | 74 mm inner diameter; 300 mm length | 1 | Ground | Wire |  |  | Yes
Urban, David, et al. "Solid Fuel Ignition Testing for Lunar Applications, Theory and Experimental Results." | David Urban, Sandra Olson, Daniel Dietrich, Dennis Stocker, Michael Johnston, Paul Ferkul, Gary Ruff, Jennifer Zayac, Susana Harper, Alfredo Juarez, Steven Peralta, Carlos Fernandez-Pello, Maria Thomsen, Ya-Ting Liao, Harold Beeson, Gregory Harrigan | ICES-2025-392 | Flat | 52 mm x 140 mm x 0.8 mm | 400 | 0.06 | 1300 | 620 | 1.153846e-07 | 400 | 0.06 | 1300 | 0.116 | N2 | 0.028464 | 1023.56661 | 0.025946 | 0.660187 | 3.8e-05 | 2.8e-05 | 56.5 | 1010 | Cylindrical | 74 mm inner diameter; 300 mm length | 1 | Ground | Wire |  |  | Yes
Urban, David, et al. "Solid Fuel Ignition Testing for Lunar Applications, Theory and Experimental Results." | David Urban, Sandra Olson, Daniel Dietrich, Dennis Stocker, Michael Johnston, Paul Ferkul, Gary Ruff, Jennifer Zayac, Susana Harper, Alfredo Juarez, Steven Peralta, Carlos Fernandez-Pello, Maria Thomsen, Ya-Ting Liao, Harold Beeson, Gregory Harrigan | ICES-2025-392 | Flat | 52 mm x 140 mm x 0.8 mm | 400 | 0.06 | 1300 | 620 | 1.153846e-07 | 400 | 0.06 | 1300 | 0.113 | N2 | 0.028452 | 1023.966681 | 0.025945 | 0.659908 | 3.8e-05 | 2.8e-05 | 56.5 | 1010 | Cylindrical | 74 mm inner diameter; 300 mm length | 1 | Ground | Wire |  |  | Yes
Urban, David, et al. "Solid Fuel Ignition Testing for Lunar Applications, Theory and Experimental Results." | David Urban, Sandra Olson, Daniel Dietrich, Dennis Stocker, Michael Johnston, Paul Ferkul, Gary Ruff, Jennifer Zayac, Susana Harper, Alfredo Juarez, Steven Peralta, Carlos Fernandez-Pello, Maria Thomsen, Ya-Ting Liao, Harold Beeson, Gregory Harrigan | ICES-2025-392 | Flat | 52 mm x 140 mm x 0.8 mm | 400 | 0.06 | 1300 | 620 | 1.153846e-07 | 400 | 0.06 | 1300 | 0.11 | N2 | 0.02844 | 1024.367089 | 0.025944 | 0.65963 | 3.8e-05 | 2.8e-05 | 56.5 | 1010 | Cylindrical | 74 mm inner diameter; 300 mm length | 1 | Ground | Wire |  |  | Yes
Urban, David, et al. "Solid Fuel Ignition Testing for Lunar Applications, Theory and Experimental Results." | David Urban, Sandra Olson, Daniel Dietrich, Dennis Stocker, Michael Johnston, Paul Ferkul, Gary Ruff, Jennifer Zayac, Susana Harper, Alfredo Juarez, Steven Peralta, Carlos Fernandez-Pello, Maria Thomsen, Ya-Ting Liao, Harold Beeson, Gregory Harrigan | ICES-2025-392 | Flat | 52 mm x 140 mm x 0.8 mm | 400 | 0.06 | 1300 | 620 | 1.153846e-07 | 400 | 0.06 | 1300 | 0.138 | N2 | 0.028552 | 1020.643037 | 0.025955 | 0.662228 | 3.8e-05 | 2.8e-05 | 56.5 | 1450 | Cylindrical | 74 mm inner diameter; 300 mm length | 1 | Ground | Wire |  |  | No
Urban, David, et al. "Solid Fuel Ignition Testing for Lunar Applications, Theory and Experimental Results." | David Urban, Sandra Olson, Daniel Dietrich, Dennis Stocker, Michael Johnston, Paul Ferkul, Gary Ruff, Jennifer Zayac, Susana Harper, Alfredo Juarez, Steven Peralta, Carlos Fernandez-Pello, Maria Thomsen, Ya-Ting Liao, Harold Beeson, Gregory Harrigan | ICES-2025-392 | Flat | 52 mm x 140 mm x 0.8 mm | 400 | 0.06 | 1300 | 620 | 1.153846e-07 | 400 | 0.06 | 1300 | 0.134 | N2 | 0.028536 | 1021.173255 | 0.025954 | 0.661857 | 3.8e-05 | 2.8e-05 | 56.5 | 1450 | Cylindrical | 74 mm inner diameter; 300 mm length | 1 | Ground | Wire |  |  | Yes
Urban, David, et al. "Solid Fuel Ignition Testing for Lunar Applications, Theory and Experimental Results." | David Urban, Sandra Olson, Daniel Dietrich, Dennis Stocker, Michael Johnston, Paul Ferkul, Gary Ruff, Jennifer Zayac, Susana Harper, Alfredo Juarez, Steven Peralta, Carlos Fernandez-Pello, Maria Thomsen, Ya-Ting Liao, Harold Beeson, Gregory Harrigan | ICES-2025-392 | Flat | 52 mm x 140 mm x 0.8 mm | 400 | 0.06 | 1300 | 620 | 1.153846e-07 | 400 | 0.06 | 1300 | 0.13 | N2 | 0.02852 | 1021.704067 | 0.025952 | 0.661485 | 3.8e-05 | 2.8e-05 | 56.5 | 1450 | Cylindrical | 74 mm inner diameter; 300 mm length | 1 | Ground | Wire |  |  | Yes
Urban, David, et al. "Solid Fuel Ignition Testing for Lunar Applications, Theory and Experimental Results." | David Urban, Sandra Olson, Daniel Dietrich, Dennis Stocker, Michael Johnston, Paul Ferkul, Gary Ruff, Jennifer Zayac, Susana Harper, Alfredo Juarez, Steven Peralta, Carlos Fernandez-Pello, Maria Thomsen, Ya-Ting Liao, Harold Beeson, Gregory Harrigan | ICES-2025-392 | Flat | 52 mm x 140 mm x 0.8 mm | 400 | 0.06 | 1300 | 620 | 1.153846e-07 | 400 | 0.06 | 1300 | 0.126 | N2 | 0.028504 | 1022.235476 | 0.02595 | 0.661114 | 3.8e-05 | 2.8e-05 | 56.5 | 1450 | Cylindrical | 74 mm inner diameter; 300 mm length | 1 | Ground | Wire |  |  | Yes
Urban, David, et al. "Solid Fuel Ignition Testing for Lunar Applications, Theory and Experimental Results." | David Urban, Sandra Olson, Daniel Dietrich, Dennis Stocker, Michael Johnston, Paul Ferkul, Gary Ruff, Jennifer Zayac, Susana Harper, Alfredo Juarez, Steven Peralta, Carlos Fernandez-Pello, Maria Thomsen, Ya-Ting Liao, Harold Beeson, Gregory Harrigan | ICES-2025-392 | Flat | 52 mm x 140 mm x 0.8 mm | 400 | 0.06 | 1300 | 620 | 1.153846e-07 | 400 | 0.06 | 1300 | 0.123 | N2 | 0.028492 | 1022.634424 | 0.025949 | 0.660836 | 3.8e-05 | 2.8e-05 | 56.5 | 1450 | Cylindrical | 74 mm inner diameter; 300 mm length | 1 | Ground | Wire |  |  | Yes
Urban, David, et al. "Solid Fuel Ignition Testing for Lunar Applications, Theory and Experimental Results." | David Urban, Sandra Olson, Daniel Dietrich, Dennis Stocker, Michael Johnston, Paul Ferkul, Gary Ruff, Jennifer Zayac, Susana Harper, Alfredo Juarez, Steven Peralta, Carlos Fernandez-Pello, Maria Thomsen, Ya-Ting Liao, Harold Beeson, Gregory Harrigan | ICES-2025-392 | Flat | 52 mm x 140 mm x 0.8 mm | 700 | 0.1 | 1200 | 700 | 1.190476e-07 | 700 | 0.1 | 1200 | 0.208 | N2 | 0.028832 | 1011.459489 | 0.025983 | 0.67464 | 3.8e-05 | 2.7e-05 | 57 | 600 | Cylindrical | 74 mm inner diameter; 300 mm length | 0.16 | Drop Tower | Wire |  |  | No
Urban, David, et al. "Solid Fuel Ignition Testing for Lunar Applications, Theory and Experimental Results." | David Urban, Sandra Olson, Daniel Dietrich, Dennis Stocker, Michael Johnston, Paul Ferkul, Gary Ruff, Jennifer Zayac, Susana Harper, Alfredo Juarez, Steven Peralta, Carlos Fernandez-Pello, Maria Thomsen, Ya-Ting Liao, Harold Beeson, Gregory Harrigan | ICES-2025-392 | Flat | 52 mm x 140 mm x 0.8 mm | 700 | 0.1 | 1200 | 700 | 1.190476e-07 | 700 | 0.1 | 1200 | 0.21 | N2 | 0.02884 | 1011.199723 | 0.025984 | 0.674827 | 3.8e-05 | 2.7e-05 | 57 | 600 | Cylindrical | 74 mm inner diameter; 300 mm length | 0.16 | Drop Tower | Wire |  |  | No
Urban, David, et al. "Solid Fuel Ignition Testing for Lunar Applications, Theory and Experimental Results." | David Urban, Sandra Olson, Daniel Dietrich, Dennis Stocker, Michael Johnston, Paul Ferkul, Gary Ruff, Jennifer Zayac, Susana Harper, Alfredo Juarez, Steven Peralta, Carlos Fernandez-Pello, Maria Thomsen, Ya-Ting Liao, Harold Beeson, Gregory Harrigan | ICES-2025-392 | Flat | 52 mm x 140 mm x 0.8 mm | 700 | 0.1 | 1200 | 700 | 1.190476e-07 | 700 | 0.1 | 1200 | 0.212 | N2 | 0.028848 | 1010.9401 | 0.025985 | 0.675014 | 3.8e-05 | 2.7e-05 | 57 | 600 | Cylindrical | 74 mm inner diameter; 300 mm length | 0.16 | Drop Tower | Wire |  |  | No
Urban, David, et al. "Solid Fuel Ignition Testing for Lunar Applications, Theory and Experimental Results." | David Urban, Sandra Olson, Daniel Dietrich, Dennis Stocker, Michael Johnston, Paul Ferkul, Gary Ruff, Jennifer Zayac, Susana Harper, Alfredo Juarez, Steven Peralta, Carlos Fernandez-Pello, Maria Thomsen, Ya-Ting Liao, Harold Beeson, Gregory Harrigan | ICES-2025-392 | Flat | 52 mm x 140 mm x 0.8 mm | 700 | 0.1 | 1200 | 700 | 1.190476e-07 | 700 | 0.1 | 1200 | 0.212 | N2 | 0.028848 | 1010.9401 | 0.025985 | 0.675014 | 3.8e-05 | 2.7e-05 | 57 | 600 | Cylindrical | 74 mm inner diameter; 300 mm length | 0.16 | Drop Tower | Wire |  |  | Yes
Urban, David, et al. "Solid Fuel Ignition Testing for Lunar Applications, Theory and Experimental Results." | David Urban, Sandra Olson, Daniel Dietrich, Dennis Stocker, Michael Johnston, Paul Ferkul, Gary Ruff, Jennifer Zayac, Susana Harper, Alfredo Juarez, Steven Peralta, Carlos Fernandez-Pello, Maria Thomsen, Ya-Ting Liao, Harold Beeson, Gregory Harrigan | ICES-2025-392 | Flat | 52 mm x 140 mm x 0.8 mm | 700 | 0.1 | 1200 | 700 | 1.190476e-07 | 700 | 0.1 | 1200 | 0.214 | N2 | 0.028856 | 1010.680621 | 0.025986 | 0.675201 | 3.8e-05 | 2.7e-05 | 57 | 600 | Cylindrical | 74 mm inner diameter; 300 mm length | 0.16 | Drop Tower | Wire |  |  | Yes
Urban, David, et al. "Solid Fuel Ignition Testing for Lunar Applications, Theory and Experimental Results." | David Urban, Sandra Olson, Daniel Dietrich, Dennis Stocker, Michael Johnston, Paul Ferkul, Gary Ruff, Jennifer Zayac, Susana Harper, Alfredo Juarez, Steven Peralta, Carlos Fernandez-Pello, Maria Thomsen, Ya-Ting Liao, Harold Beeson, Gregory Harrigan | ICES-2025-392 | Flat | 52 mm x 140 mm x 0.8 mm | 700 | 0.1 | 1200 | 700 | 1.190476e-07 | 700 | 0.1 | 1200 | 0.215 | N2 | 0.02886 | 1010.550936 | 0.025986 | 0.675295 | 3.8e-05 | 2.7e-05 | 57 | 600 | Cylindrical | 74 mm inner diameter; 300 mm length | 0.16 | Drop Tower | Wire |  |  | Yes
Urban, David, et al. "Solid Fuel Ignition Testing for Lunar Applications, Theory and Experimental Results." | David Urban, Sandra Olson, Daniel Dietrich, Dennis Stocker, Michael Johnston, Paul Ferkul, Gary Ruff, Jennifer Zayac, Susana Harper, Alfredo Juarez, Steven Peralta, Carlos Fernandez-Pello, Maria Thomsen, Ya-Ting Liao, Harold Beeson, Gregory Harrigan | ICES-2025-392 | Flat | 52 mm x 140 mm x 0.8 mm | 700 | 0.1 | 1200 | 700 | 1.190476e-07 | 700 | 0.1 | 1200 | 0.216 | N2 | 0.028864 | 1010.421286 | 0.025986 | 0.675389 | 3.8e-05 | 2.7e-05 | 57 | 600 | Cylindrical | 74 mm inner diameter; 300 mm length | 0.16 | Drop Tower | Wire |  |  | Yes
Urban, David, et al. "Solid Fuel Ignition Testing for Lunar Applications, Theory and Experimental Results." | David Urban, Sandra Olson, Daniel Dietrich, Dennis Stocker, Michael Johnston, Paul Ferkul, Gary Ruff, Jennifer Zayac, Susana Harper, Alfredo Juarez, Steven Peralta, Carlos Fernandez-Pello, Maria Thomsen, Ya-Ting Liao, Harold Beeson, Gregory Harrigan | ICES-2025-392 | Flat | 52 mm x 140 mm x 0.8 mm | 700 | 0.1 | 1200 | 700 | 1.190476e-07 | 700 | 0.1 | 1200 | 0.218 | N2 | 0.028872 | 1010.162095 | 0.025987 | 0.675576 | 3.8e-05 | 2.7e-05 | 57 | 600 | Cylindrical | 74 mm inner diameter; 300 mm length | 0.16 | Drop Tower | Wire |  |  | Yes
Urban, David, et al. "Solid Fuel Ignition Testing for Lunar Applications, Theory and Experimental Results." | David Urban, Sandra Olson, Daniel Dietrich, Dennis Stocker, Michael Johnston, Paul Ferkul, Gary Ruff, Jennifer Zayac, Susana Harper, Alfredo Juarez, Steven Peralta, Carlos Fernandez-Pello, Maria Thomsen, Ya-Ting Liao, Harold Beeson, Gregory Harrigan | ICES-2025-392 | Flat | 52 mm x 140 mm x 0.8 mm | 700 | 0.1 | 1200 | 700 | 1.190476e-07 | 700 | 0.1 | 1200 | 0.218 | N2 | 0.028872 | 1010.162095 | 0.025987 | 0.675576 | 3.8e-05 | 2.7e-05 | 57 | 600 | Cylindrical | 74 mm inner diameter; 300 mm length | 0.16 | Drop Tower | Wire |  |  | No
Urban, David, et al. "Solid Fuel Ignition Testing for Lunar Applications, Theory and Experimental Results." | David Urban, Sandra Olson, Daniel Dietrich, Dennis Stocker, Michael Johnston, Paul Ferkul, Gary Ruff, Jennifer Zayac, Susana Harper, Alfredo Juarez, Steven Peralta, Carlos Fernandez-Pello, Maria Thomsen, Ya-Ting Liao, Harold Beeson, Gregory Harrigan | ICES-2025-392 | Flat | 52 mm x 140 mm x 0.8 mm | 700 | 0.1 | 1200 | 700 | 1.190476e-07 | 700 | 0.1 | 1200 | 0.22 | N2 | 0.02888 | 1009.903047 | 0.025988 | 0.675763 | 3.8e-05 | 2.7e-05 | 57 | 600 | Cylindrical | 74 mm inner diameter; 300 mm length | 0.16 | Drop Tower | Wire |  |  | Yes
Urban, David, et al. "Solid Fuel Ignition Testing for Lunar Applications, Theory and Experimental Results." | David Urban, Sandra Olson, Daniel Dietrich, Dennis Stocker, Michael Johnston, Paul Ferkul, Gary Ruff, Jennifer Zayac, Susana Harper, Alfredo Juarez, Steven Peralta, Carlos Fernandez-Pello, Maria Thomsen, Ya-Ting Liao, Harold Beeson, Gregory Harrigan | ICES-2025-392 | Flat | 52 mm x 140 mm x 0.8 mm | 700 | 0.1 | 1200 | 700 | 1.190476e-07 | 700 | 0.1 | 1200 | 0.224 | N2 | 0.028896 | 1009.385382 | 0.02599 | 0.676137 | 3.8e-05 | 2.7e-05 | 57 | 600 | Cylindrical | 74 mm inner diameter; 300 mm length | 0.16 | Drop Tower | Wire |  |  | Yes
Urban, David, et al. "Solid Fuel Ignition Testing for Lunar Applications, Theory and Experimental Results." | David Urban, Sandra Olson, Daniel Dietrich, Dennis Stocker, Michael Johnston, Paul Ferkul, Gary Ruff, Jennifer Zayac, Susana Harper, Alfredo Juarez, Steven Peralta, Carlos Fernandez-Pello, Maria Thomsen, Ya-Ting Liao, Harold Beeson, Gregory Harrigan | ICES-2025-392 | Flat | 52 mm x 140 mm x 0.8 mm | 700 | 0.1 | 1200 | 700 | 1.190476e-07 | 700 | 0.1 | 1200 | 0.23 | N2 | 0.02892 | 1008.609959 | 0.025992 | 0.676699 | 3.8e-05 | 2.7e-05 | 57 | 600 | Cylindrical | 74 mm inner diameter; 300 mm length | 0.16 | Drop Tower | Wire |  |  | Yes
Urban, David, et al. "Solid Fuel Ignition Testing for Lunar Applications, Theory and Experimental Results." | David Urban, Sandra Olson, Daniel Dietrich, Dennis Stocker, Michael Johnston, Paul Ferkul, Gary Ruff, Jennifer Zayac, Susana Harper, Alfredo Juarez, Steven Peralta, Carlos Fernandez-Pello, Maria Thomsen, Ya-Ting Liao, Harold Beeson, Gregory Harrigan | ICES-2025-392 | Flat | 52 mm x 140 mm x 0.8 mm | 700 | 0.1 | 1200 | 700 | 1.190476e-07 | 700 | 0.1 | 1200 | 0.24 | N2 | 0.02896 | 1007.320442 | 0.025996 | 0.677635 | 3.8e-05 | 2.7e-05 | 57 | 600 | Cylindrical | 74 mm inner diameter; 300 mm length | 0.16 | Drop Tower | Wire |  |  | Yes
Urban, David, et al. "Solid Fuel Ignition Testing for Lunar Applications, Theory and Experimental Results." | David Urban, Sandra Olson, Daniel Dietrich, Dennis Stocker, Michael Johnston, Paul Ferkul, Gary Ruff, Jennifer Zayac, Susana Harper, Alfredo Juarez, Steven Peralta, Carlos Fernandez-Pello, Maria Thomsen, Ya-Ting Liao, Harold Beeson, Gregory Harrigan | ICES-2025-392 | Flat | 52 mm x 140 mm x 0.8 mm | 700 | 0.1 | 1200 | 700 | 1.190476e-07 | 700 | 0.1 | 1200 | 0.25 | N2 | 0.029 | 1006.034483 | 0.026 | 0.678571 | 3.8e-05 | 2.7e-05 | 57 | 600 | Cylindrical | 74 mm inner diameter; 300 mm length | 0.16 | Drop Tower | Wire |  |  | Yes
Urban, David, et al. "Solid Fuel Ignition Testing for Lunar Applications, Theory and Experimental Results." | David Urban, Sandra Olson, Daniel Dietrich, Dennis Stocker, Michael Johnston, Paul Ferkul, Gary Ruff, Jennifer Zayac, Susana Harper, Alfredo Juarez, Steven Peralta, Carlos Fernandez-Pello, Maria Thomsen, Ya-Ting Liao, Harold Beeson, Gregory Harrigan | ICES-2025-392 | Flat | 52 mm x 140 mm x 0.8 mm | 700 | 0.1 | 1200 | 700 | 1.190476e-07 | 700 | 0.1 | 1200 | 0.212 | N2 | 0.028848 | 1010.9401 | 0.025985 | 0.675014 | 3.8e-05 | 2.7e-05 | 57 | 800 | Cylindrical | 74 mm inner diameter; 300 mm length | 0.16 | Drop Tower | Wire |  |  | No
Urban, David, et al. "Solid Fuel Ignition Testing for Lunar Applications, Theory and Experimental Results." | David Urban, Sandra Olson, Daniel Dietrich, Dennis Stocker, Michael Johnston, Paul Ferkul, Gary Ruff, Jennifer Zayac, Susana Harper, Alfredo Juarez, Steven Peralta, Carlos Fernandez-Pello, Maria Thomsen, Ya-Ting Liao, Harold Beeson, Gregory Harrigan | ICES-2025-392 | Flat | 52 mm x 140 mm x 0.8 mm | 700 | 0.1 | 1200 | 700 | 1.190476e-07 | 700 | 0.1 | 1200 | 0.214 | N2 | 0.028856 | 1010.680621 | 0.025986 | 0.675201 | 3.8e-05 | 2.7e-05 | 57 | 800 | Cylindrical | 74 mm inner diameter; 300 mm length | 0.16 | Drop Tower | Wire |  |  | No
Urban, David, et al. "Solid Fuel Ignition Testing for Lunar Applications, Theory and Experimental Results." | David Urban, Sandra Olson, Daniel Dietrich, Dennis Stocker, Michael Johnston, Paul Ferkul, Gary Ruff, Jennifer Zayac, Susana Harper, Alfredo Juarez, Steven Peralta, Carlos Fernandez-Pello, Maria Thomsen, Ya-Ting Liao, Harold Beeson, Gregory Harrigan | ICES-2025-392 | Flat | 52 mm x 140 mm x 0.8 mm | 700 | 0.1 | 1200 | 700 | 1.190476e-07 | 700 | 0.1 | 1200 | 0.215 | N2 | 0.02886 | 1010.550936 | 0.025986 | 0.675295 | 3.8e-05 | 2.7e-05 | 57 | 800 | Cylindrical | 74 mm inner diameter; 300 mm length | 0.16 | Drop Tower | Wire |  |  | Yes
Urban, David, et al. "Solid Fuel Ignition Testing for Lunar Applications, Theory and Experimental Results." | David Urban, Sandra Olson, Daniel Dietrich, Dennis Stocker, Michael Johnston, Paul Ferkul, Gary Ruff, Jennifer Zayac, Susana Harper, Alfredo Juarez, Steven Peralta, Carlos Fernandez-Pello, Maria Thomsen, Ya-Ting Liao, Harold Beeson, Gregory Harrigan | ICES-2025-392 | Flat | 52 mm x 140 mm x 0.8 mm | 700 | 0.1 | 1200 | 700 | 1.190476e-07 | 700 | 0.1 | 1200 | 0.218 | N2 | 0.028872 | 1010.162095 | 0.025987 | 0.675576 | 3.8e-05 | 2.7e-05 | 57 | 800 | Cylindrical | 74 mm inner diameter; 300 mm length | 0.16 | Drop Tower | Wire |  |  | Yes
Urban, David, et al. "Solid Fuel Ignition Testing for Lunar Applications, Theory and Experimental Results." | David Urban, Sandra Olson, Daniel Dietrich, Dennis Stocker, Michael Johnston, Paul Ferkul, Gary Ruff, Jennifer Zayac, Susana Harper, Alfredo Juarez, Steven Peralta, Carlos Fernandez-Pello, Maria Thomsen, Ya-Ting Liao, Harold Beeson, Gregory Harrigan | ICES-2025-392 | Flat | 52 mm x 140 mm x 0.8 mm | 700 | 0.1 | 1200 | 700 | 1.190476e-07 | 700 | 0.1 | 1200 | 0.22 | N2 | 0.02888 | 1009.903047 | 0.025988 | 0.675763 | 3.8e-05 | 2.7e-05 | 57 | 800 | Cylindrical | 74 mm inner diameter; 300 mm length | 0.16 | Drop Tower | Wire |  |  | Yes
Urban, David, et al. "Solid Fuel Ignition Testing for Lunar Applications, Theory and Experimental Results." | David Urban, Sandra Olson, Daniel Dietrich, Dennis Stocker, Michael Johnston, Paul Ferkul, Gary Ruff, Jennifer Zayac, Susana Harper, Alfredo Juarez, Steven Peralta, Carlos Fernandez-Pello, Maria Thomsen, Ya-Ting Liao, Harold Beeson, Gregory Harrigan | ICES-2025-392 | Flat | 52 mm x 140 mm x 0.8 mm | 700 | 0.1 | 1200 | 700 | 1.190476e-07 | 700 | 0.1 | 1200 | 0.212 | N2 | 0.028848 | 1010.9401 | 0.025985 | 0.675014 | 3.8e-05 | 2.7e-05 | 57 | 1000 | Cylindrical | 74 mm inner diameter; 300 mm length | 0.16 | Drop Tower | Wire |  |  | No
Urban, David, et al. "Solid Fuel Ignition Testing for Lunar Applications, Theory and Experimental Results." | David Urban, Sandra Olson, Daniel Dietrich, Dennis Stocker, Michael Johnston, Paul Ferkul, Gary Ruff, Jennifer Zayac, Susana Harper, Alfredo Juarez, Steven Peralta, Carlos Fernandez-Pello, Maria Thomsen, Ya-Ting Liao, Harold Beeson, Gregory Harrigan | ICES-2025-392 | Flat | 52 mm x 140 mm x 0.8 mm | 700 | 0.1 | 1200 | 700 | 1.190476e-07 | 700 | 0.1 | 1200 | 0.214 | N2 | 0.028856 | 1010.680621 | 0.025986 | 0.675201 | 3.8e-05 | 2.7e-05 | 57 | 1000 | Cylindrical | 74 mm inner diameter; 300 mm length | 0.16 | Drop Tower | Wire |  |  | No
Urban, David, et al. "Solid Fuel Ignition Testing for Lunar Applications, Theory and Experimental Results." | David Urban, Sandra Olson, Daniel Dietrich, Dennis Stocker, Michael Johnston, Paul Ferkul, Gary Ruff, Jennifer Zayac, Susana Harper, Alfredo Juarez, Steven Peralta, Carlos Fernandez-Pello, Maria Thomsen, Ya-Ting Liao, Harold Beeson, Gregory Harrigan | ICES-2025-392 | Flat | 52 mm x 140 mm x 0.8 mm | 700 | 0.1 | 1200 | 700 | 1.190476e-07 | 700 | 0.1 | 1200 | 0.214 | N2 | 0.028856 | 1010.680621 | 0.025986 | 0.675201 | 3.8e-05 | 2.7e-05 | 57 | 1000 | Cylindrical | 74 mm inner diameter; 300 mm length | 0.16 | Drop Tower | Wire |  |  | Yes
Urban, David, et al. "Solid Fuel Ignition Testing for Lunar Applications, Theory and Experimental Results." | David Urban, Sandra Olson, Daniel Dietrich, Dennis Stocker, Michael Johnston, Paul Ferkul, Gary Ruff, Jennifer Zayac, Susana Harper, Alfredo Juarez, Steven Peralta, Carlos Fernandez-Pello, Maria Thomsen, Ya-Ting Liao, Harold Beeson, Gregory Harrigan | ICES-2025-392 | Flat | 52 mm x 140 mm x 0.8 mm | 700 | 0.1 | 1200 | 700 | 1.190476e-07 | 700 | 0.1 | 1200 | 0.216 | N2 | 0.028864 | 1010.421286 | 0.025986 | 0.675389 | 3.8e-05 | 2.7e-05 | 57 | 1000 | Cylindrical | 74 mm inner diameter; 300 mm length | 0.16 | Drop Tower | Wire |  |  | No
Urban, David, et al. "Solid Fuel Ignition Testing for Lunar Applications, Theory and Experimental Results." | David Urban, Sandra Olson, Daniel Dietrich, Dennis Stocker, Michael Johnston, Paul Ferkul, Gary Ruff, Jennifer Zayac, Susana Harper, Alfredo Juarez, Steven Peralta, Carlos Fernandez-Pello, Maria Thomsen, Ya-Ting Liao, Harold Beeson, Gregory Harrigan | ICES-2025-392 | Flat | 52 mm x 140 mm x 0.8 mm | 700 | 0.1 | 1200 | 700 | 1.190476e-07 | 700 | 0.1 | 1200 | 0.216 | N2 | 0.028864 | 1010.421286 | 0.025986 | 0.675389 | 3.8e-05 | 2.7e-05 | 57 | 1000 | Cylindrical | 74 mm inner diameter; 300 mm length | 0.16 | Drop Tower | Wire |  |  | Yes
Urban, David, et al. "Solid Fuel Ignition Testing for Lunar Applications, Theory and Experimental Results." | David Urban, Sandra Olson, Daniel Dietrich, Dennis Stocker, Michael Johnston, Paul Ferkul, Gary Ruff, Jennifer Zayac, Susana Harper, Alfredo Juarez, Steven Peralta, Carlos Fernandez-Pello, Maria Thomsen, Ya-Ting Liao, Harold Beeson, Gregory Harrigan | ICES-2025-392 | Flat | 52 mm x 140 mm x 0.8 mm | 700 | 0.1 | 1200 | 700 | 1.190476e-07 | 700 | 0.1 | 1200 | 0.218 | N2 | 0.028872 | 1010.162095 | 0.025987 | 0.675576 | 3.8e-05 | 2.7e-05 | 57 | 1000 | Cylindrical | 74 mm inner diameter; 300 mm length | 0.16 | Drop Tower | Wire |  |  | Yes
Urban, David, et al. "Solid Fuel Ignition Testing for Lunar Applications, Theory and Experimental Results." | David Urban, Sandra Olson, Daniel Dietrich, Dennis Stocker, Michael Johnston, Paul Ferkul, Gary Ruff, Jennifer Zayac, Susana Harper, Alfredo Juarez, Steven Peralta, Carlos Fernandez-Pello, Maria Thomsen, Ya-Ting Liao, Harold Beeson, Gregory Harrigan | ICES-2025-392 | Flat | 52 mm x 140 mm x 0.8 mm | 700 | 0.1 | 1200 | 700 | 1.190476e-07 | 700 | 0.1 | 1200 | 0.212 | N2 | 0.028848 | 1010.9401 | 0.025985 | 0.675014 | 3.8e-05 | 2.7e-05 | 57 | 1440 | Cylindrical | 74 mm inner diameter; 300 mm length | 0.16 | Drop Tower | Wire |  |  | Yes
Urban, David, et al. "Solid Fuel Ignition Testing for Lunar Applications, Theory and Experimental Results." | David Urban, Sandra Olson, Daniel Dietrich, Dennis Stocker, Michael Johnston, Paul Ferkul, Gary Ruff, Jennifer Zayac, Susana Harper, Alfredo Juarez, Steven Peralta, Carlos Fernandez-Pello, Maria Thomsen, Ya-Ting Liao, Harold Beeson, Gregory Harrigan | ICES-2025-392 | Flat | 52 mm x 140 mm x 0.8 mm | 700 | 0.1 | 1200 | 700 | 1.190476e-07 | 700 | 0.1 | 1200 | 0.214 | N2 | 0.028856 | 1010.680621 | 0.025986 | 0.675201 | 3.8e-05 | 2.7e-05 | 57 | 1440 | Cylindrical | 74 mm inner diameter; 300 mm length | 0.16 | Drop Tower | Wire |  |  | Yes
Urban, David, et al. "Solid Fuel Ignition Testing for Lunar Applications, Theory and Experimental Results." | David Urban, Sandra Olson, Daniel Dietrich, Dennis Stocker, Michael Johnston, Paul Ferkul, Gary Ruff, Jennifer Zayac, Susana Harper, Alfredo Juarez, Steven Peralta, Carlos Fernandez-Pello, Maria Thomsen, Ya-Ting Liao, Harold Beeson, Gregory Harrigan | ICES-2025-392 | Flat | 52 mm x 140 mm x 0.8 mm | 700 | 0.1 | 1200 | 700 | 1.190476e-07 | 700 | 0.1 | 1200 | 0.214 | N2 | 0.028856 | 1010.680621 | 0.025986 | 0.675201 | 3.8e-05 | 2.7e-05 | 57 | 1440 | Cylindrical | 74 mm inner diameter; 300 mm length | 0.16 | Drop Tower | Wire |  |  | No
Urban, David, et al. "Solid Fuel Ignition Testing for Lunar Applications, Theory and Experimental Results." | David Urban, Sandra Olson, Daniel Dietrich, Dennis Stocker, Michael Johnston, Paul Ferkul, Gary Ruff, Jennifer Zayac, Susana Harper, Alfredo Juarez, Steven Peralta, Carlos Fernandez-Pello, Maria Thomsen, Ya-Ting Liao, Harold Beeson, Gregory Harrigan | ICES-2025-392 | Flat | 52 mm x 140 mm x 0.8 mm | 700 | 0.1 | 1200 | 700 | 1.190476e-07 | 700 | 0.1 | 1200 | 0.216 | N2 | 0.028864 | 1010.421286 | 0.025986 | 0.675389 | 3.8e-05 | 2.7e-05 | 57 | 1440 | Cylindrical | 74 mm inner diameter; 300 mm length | 0.16 | Drop Tower | Wire |  |  | Yes
Urban, David, et al. "Solid Fuel Ignition Testing for Lunar Applications, Theory and Experimental Results." | David Urban, Sandra Olson, Daniel Dietrich, Dennis Stocker, Michael Johnston, Paul Ferkul, Gary Ruff, Jennifer Zayac, Susana Harper, Alfredo Juarez, Steven Peralta, Carlos Fernandez-Pello, Maria Thomsen, Ya-Ting Liao, Harold Beeson, Gregory Harrigan | ICES-2025-392 | Flat | 52 mm x 140 mm x 0.8 mm | 700 | 0.1 | 1200 | 700 | 1.190476e-07 | 700 | 0.1 | 1200 | 0.216 | N2 | 0.028864 | 1010.421286 | 0.025986 | 0.675389 | 3.8e-05 | 2.7e-05 | 57 | 1440 | Cylindrical | 74 mm inner diameter; 300 mm length | 0.16 | Drop Tower | Wire |  |  | No
Urban, David, et al. "Solid Fuel Ignition Testing for Lunar Applications, Theory and Experimental Results." | David Urban, Sandra Olson, Daniel Dietrich, Dennis Stocker, Michael Johnston, Paul Ferkul, Gary Ruff, Jennifer Zayac, Susana Harper, Alfredo Juarez, Steven Peralta, Carlos Fernandez-Pello, Maria Thomsen, Ya-Ting Liao, Harold Beeson, Gregory Harrigan | ICES-2025-392 | Flat | 52 mm x 140 mm x 0.8 mm | 700 | 0.1 | 1200 | 700 | 1.190476e-07 | 700 | 0.1 | 1200 | 0.218 | N2 | 0.028872 | 1010.162095 | 0.025987 | 0.675576 | 3.8e-05 | 2.7e-05 | 57 | 1440 | Cylindrical | 74 mm inner diameter; 300 mm length | 0.16 | Drop Tower | Wire |  |  | Yes
Urban, David, et al. "Solid Fuel Ignition Testing for Lunar Applications, Theory and Experimental Results." | David Urban, Sandra Olson, Daniel Dietrich, Dennis Stocker, Michael Johnston, Paul Ferkul, Gary Ruff, Jennifer Zayac, Susana Harper, Alfredo Juarez, Steven Peralta, Carlos Fernandez-Pello, Maria Thomsen, Ya-Ting Liao, Harold Beeson, Gregory Harrigan | ICES-2025-392 | Flat | 52 mm x 140 mm x 0.8 mm | 700 | 0.1 | 1200 | 700 | 1.190476e-07 | 700 | 0.1 | 1200 | 0.221 | N2 | 0.028884 | 1009.773577 | 0.025988 | 0.675857 | 3.8e-05 | 2.7e-05 | 57 | 1440 | Cylindrical | 74 mm inner diameter; 300 mm length | 0.16 | Drop Tower | Wire |  |  | No
Urban, David, et al. "Solid Fuel Ignition Testing for Lunar Applications, Theory and Experimental Results." | David Urban, Sandra Olson, Daniel Dietrich, Dennis Stocker, Michael Johnston, Paul Ferkul, Gary Ruff, Jennifer Zayac, Susana Harper, Alfredo Juarez, Steven Peralta, Carlos Fernandez-Pello, Maria Thomsen, Ya-Ting Liao, Harold Beeson, Gregory Harrigan | ICES-2025-392 | Flat | 52 mm x 140 mm x 0.8 mm | 700 | 0.1 | 1200 | 700 | 1.190476e-07 | 700 | 0.1 | 1200 | 0.221 | N2 | 0.028884 | 1009.773577 | 0.025988 | 0.675857 | 3.8e-05 | 2.7e-05 | 57 | 1440 | Cylindrical | 74 mm inner diameter; 300 mm length | 0.16 | Drop Tower | Wire |  |  | Yes
Urban, David, et al. "Solid Fuel Ignition Testing for Lunar Applications, Theory and Experimental Results." | David Urban, Sandra Olson, Daniel Dietrich, Dennis Stocker, Michael Johnston, Paul Ferkul, Gary Ruff, Jennifer Zayac, Susana Harper, Alfredo Juarez, Steven Peralta, Carlos Fernandez-Pello, Maria Thomsen, Ya-Ting Liao, Harold Beeson, Gregory Harrigan | ICES-2025-392 | Flat | 52 mm x 140 mm x 0.8 mm | 700 | 0.1 | 1200 | 700 | 1.190476e-07 | 700 | 0.1 | 1200 | 0.223 | N2 | 0.028892 | 1009.514745 | 0.025989 | 0.676044 | 3.8e-05 | 2.7e-05 | 57 | 1440 | Cylindrical | 74 mm inner diameter; 300 mm length | 0.16 | Drop Tower | Wire |  |  | No
Urban, David, et al. "Solid Fuel Ignition Testing for Lunar Applications, Theory and Experimental Results." | David Urban, Sandra Olson, Daniel Dietrich, Dennis Stocker, Michael Johnston, Paul Ferkul, Gary Ruff, Jennifer Zayac, Susana Harper, Alfredo Juarez, Steven Peralta, Carlos Fernandez-Pello, Maria Thomsen, Ya-Ting Liao, Harold Beeson, Gregory Harrigan | ICES-2025-392 | Flat | 52 mm x 140 mm x 0.8 mm | 700 | 0.1 | 1200 | 700 | 1.190476e-07 | 700 | 0.1 | 1200 | 0.2232 | N2 | 0.028892 | 1009.514745 | 0.025989 | 0.676044 | 3.8e-05 | 2.7e-05 | 57 | 1440 | Cylindrical | 74 mm inner diameter; 300 mm length | 0.16 | Drop Tower | Wire |  |  | Yes
Urban, David, et al. "Solid Fuel Ignition Testing for Lunar Applications, Theory and Experimental Results." | David Urban, Sandra Olson, Daniel Dietrich, Dennis Stocker, Michael Johnston, Paul Ferkul, Gary Ruff, Jennifer Zayac, Susana Harper, Alfredo Juarez, Steven Peralta, Carlos Fernandez-Pello, Maria Thomsen, Ya-Ting Liao, Harold Beeson, Gregory Harrigan | ICES-2025-392 | Flat | 52 mm x 140 mm x 0.8 mm | 700 | 0.1 | 1200 | 700 | 1.190476e-07 | 700 | 0.1 | 1200 | 0.226 | N2 | 0.028904 | 1009.126764 | 0.02599 | 0.676325 | 3.8e-05 | 2.7e-05 | 57 | 1440 | Cylindrical | 74 mm inner diameter; 300 mm length | 0.16 | Drop Tower | Wire |  |  | Yes
Urban, David, et al. "Solid Fuel Ignition Testing for Lunar Applications, Theory and Experimental Results." | David Urban, Sandra Olson, Daniel Dietrich, Dennis Stocker, Michael Johnston, Paul Ferkul, Gary Ruff, Jennifer Zayac, Susana Harper, Alfredo Juarez, Steven Peralta, Carlos Fernandez-Pello, Maria Thomsen, Ya-Ting Liao, Harold Beeson, Gregory Harrigan | ICES-2025-392 | Flat | 52 mm x 140 mm x 0.8 mm | 700 | 0.1 | 1200 | 700 | 1.190476e-07 | 700 | 0.1 | 1200 | 0.23 | N2 | 0.02892 | 1008.609959 | 0.025992 | 0.676699 | 3.8e-05 | 2.7e-05 | 57 | 1440 | Cylindrical | 74 mm inner diameter; 300 mm length | 0.16 | Drop Tower | Wire |  |  | Yes
Urban, David, et al. "Solid Fuel Ignition Testing for Lunar Applications, Theory and Experimental Results." | David Urban, Sandra Olson, Daniel Dietrich, Dennis Stocker, Michael Johnston, Paul Ferkul, Gary Ruff, Jennifer Zayac, Susana Harper, Alfredo Juarez, Steven Peralta, Carlos Fernandez-Pello, Maria Thomsen, Ya-Ting Liao, Harold Beeson, Gregory Harrigan | ICES-2025-392 | Flat | 52 mm x 140 mm x 0.8 mm | 700 | 0.1 | 1200 | 700 | 1.190476e-07 | 700 | 0.1 | 1200 | 0.234 | N2 | 0.028936 | 1008.093724 | 0.025994 | 0.677073 | 3.8e-05 | 2.7e-05 | 57 | 1440 | Cylindrical | 74 mm inner diameter; 300 mm length | 0.16 | Drop Tower | Wire |  |  | Yes
Urban, David, et al. "Solid Fuel Ignition Testing for Lunar Applications, Theory and Experimental Results." | David Urban, Sandra Olson, Daniel Dietrich, Dennis Stocker, Michael Johnston, Paul Ferkul, Gary Ruff, Jennifer Zayac, Susana Harper, Alfredo Juarez, Steven Peralta, Carlos Fernandez-Pello, Maria Thomsen, Ya-Ting Liao, Harold Beeson, Gregory Harrigan | ICES-2025-392 | Flat | 52 mm x 140 mm x 0.8 mm | 700 | 0.1 | 1200 | 700 | 1.190476e-07 | 700 | 0.1 | 1200 | 0.246 | N2 | 0.028984 | 1006.548441 | 0.025998 | 0.678196 | 3.8e-05 | 2.7e-05 | 57 | 1440 | Cylindrical | 74 mm inner diameter; 300 mm length | 0.16 | Drop Tower | Wire |  |  | Yes
Urban, David, et al. "Solid Fuel Ignition Testing for Lunar Applications, Theory and Experimental Results." | David Urban, Sandra Olson, Daniel Dietrich, Dennis Stocker, Michael Johnston, Paul Ferkul, Gary Ruff, Jennifer Zayac, Susana Harper, Alfredo Juarez, Steven Peralta, Carlos Fernandez-Pello, Maria Thomsen, Ya-Ting Liao, Harold Beeson, Gregory Harrigan | ICES-2025-392 | Flat | 52 mm x 140 mm x 0.8 mm | 700 | 0.1 | 1200 | 700 | 1.190476e-07 | 700 | 0.1 | 1200 | 0.25 | N2 | 0.029 | 1006.034483 | 0.026 | 0.678571 | 3.8e-05 | 2.7e-05 | 57 | 1440 | Cylindrical | 74 mm inner diameter; 300 mm length | 0.16 | Drop Tower | Wire |  |  | Yes
Urban, David, et al. "Solid Fuel Ignition Testing for Lunar Applications, Theory and Experimental Results." | David Urban, Sandra Olson, Daniel Dietrich, Dennis Stocker, Michael Johnston, Paul Ferkul, Gary Ruff, Jennifer Zayac, Susana Harper, Alfredo Juarez, Steven Peralta, Carlos Fernandez-Pello, Maria Thomsen, Ya-Ting Liao, Harold Beeson, Gregory Harrigan | ICES-2025-392 | Flat | 52 mm x 140 mm x 0.8 mm | 700 | 0.1 | 1200 | 700 | 1.190476e-07 | 700 | 0.1 | 1200 | 0.25 | N2 | 0.029 | 1006.034483 | 0.026 | 0.672618 | 3.8e-05 | 2.8e-05 | 56.5 | 595 | Cylindrical | 74 mm inner diameter; 300 mm length | 1 | Ground | Wire |  |  | No
Urban, David, et al. "Solid Fuel Ignition Testing for Lunar Applications, Theory and Experimental Results." | David Urban, Sandra Olson, Daniel Dietrich, Dennis Stocker, Michael Johnston, Paul Ferkul, Gary Ruff, Jennifer Zayac, Susana Harper, Alfredo Juarez, Steven Peralta, Carlos Fernandez-Pello, Maria Thomsen, Ya-Ting Liao, Harold Beeson, Gregory Harrigan | ICES-2025-392 | Flat | 52 mm x 140 mm x 0.8 mm | 700 | 0.1 | 1200 | 700 | 1.190476e-07 | 700 | 0.1 | 1200 | 0.24 | N2 | 0.02896 | 1007.320442 | 0.025996 | 0.671691 | 3.8e-05 | 2.8e-05 | 56.5 | 596 | Cylindrical | 74 mm inner diameter; 300 mm length | 1 | Ground | Wire |  |  | No
Urban, David, et al. "Solid Fuel Ignition Testing for Lunar Applications, Theory and Experimental Results." | David Urban, Sandra Olson, Daniel Dietrich, Dennis Stocker, Michael Johnston, Paul Ferkul, Gary Ruff, Jennifer Zayac, Susana Harper, Alfredo Juarez, Steven Peralta, Carlos Fernandez-Pello, Maria Thomsen, Ya-Ting Liao, Harold Beeson, Gregory Harrigan | ICES-2025-392 | Flat | 52 mm x 140 mm x 0.8 mm | 700 | 0.1 | 1200 | 700 | 1.190476e-07 | 700 | 0.1 | 1200 | 0.23 | N2 | 0.02892 | 1008.609959 | 0.025992 | 0.670763 | 3.8e-05 | 2.8e-05 | 56.5 | 597 | Cylindrical | 74 mm inner diameter; 300 mm length | 1 | Ground | Wire |  |  | No
Urban, David, et al. "Solid Fuel Ignition Testing for Lunar Applications, Theory and Experimental Results." | David Urban, Sandra Olson, Daniel Dietrich, Dennis Stocker, Michael Johnston, Paul Ferkul, Gary Ruff, Jennifer Zayac, Susana Harper, Alfredo Juarez, Steven Peralta, Carlos Fernandez-Pello, Maria Thomsen, Ya-Ting Liao, Harold Beeson, Gregory Harrigan | ICES-2025-392 | Flat | 52 mm x 140 mm x 0.8 mm | 700 | 0.1 | 1200 | 700 | 1.190476e-07 | 700 | 0.1 | 1200 | 0.225 | N2 | 0.0289 | 1009.256055 | 0.02599 | 0.670299 | 3.8e-05 | 2.8e-05 | 56.5 | 595 | Cylindrical | 74 mm inner diameter; 300 mm length | 1 | Ground | Wire |  |  | No
Urban, David, et al. "Solid Fuel Ignition Testing for Lunar Applications, Theory and Experimental Results." | David Urban, Sandra Olson, Daniel Dietrich, Dennis Stocker, Michael Johnston, Paul Ferkul, Gary Ruff, Jennifer Zayac, Susana Harper, Alfredo Juarez, Steven Peralta, Carlos Fernandez-Pello, Maria Thomsen, Ya-Ting Liao, Harold Beeson, Gregory Harrigan | ICES-2025-392 | Flat | 52 mm x 140 mm x 0.8 mm | 700 | 0.1 | 1200 | 700 | 1.190476e-07 | 700 | 0.1 | 1200 | 0.22 | N2 | 0.02888 | 1009.903047 | 0.025988 | 0.669835 | 3.8e-05 | 2.8e-05 | 56.5 | 597 | Cylindrical | 74 mm inner diameter; 300 mm length | 1 | Ground | Wire |  |  | No
Urban, David, et al. "Solid Fuel Ignition Testing for Lunar Applications, Theory and Experimental Results." | David Urban, Sandra Olson, Daniel Dietrich, Dennis Stocker, Michael Johnston, Paul Ferkul, Gary Ruff, Jennifer Zayac, Susana Harper, Alfredo Juarez, Steven Peralta, Carlos Fernandez-Pello, Maria Thomsen, Ya-Ting Liao, Harold Beeson, Gregory Harrigan | ICES-2025-392 | Flat | 52 mm x 140 mm x 0.8 mm | 700 | 0.1 | 1200 | 700 | 1.190476e-07 | 700 | 0.1 | 1200 | 0.218 | N2 | 0.028872 | 1010.162095 | 0.025987 | 0.66965 | 3.8e-05 | 2.8e-05 | 56.5 | 600 | Cylindrical | 74 mm inner diameter; 300 mm length | 1 | Ground | Wire |  |  | Yes
Urban, David, et al. "Solid Fuel Ignition Testing for Lunar Applications, Theory and Experimental Results." | David Urban, Sandra Olson, Daniel Dietrich, Dennis Stocker, Michael Johnston, Paul Ferkul, Gary Ruff, Jennifer Zayac, Susana Harper, Alfredo Juarez, Steven Peralta, Carlos Fernandez-Pello, Maria Thomsen, Ya-Ting Liao, Harold Beeson, Gregory Harrigan | ICES-2025-392 | Flat | 52 mm x 140 mm x 0.8 mm | 700 | 0.1 | 1200 | 700 | 1.190476e-07 | 700 | 0.1 | 1200 | 0.218 | N2 | 0.028872 | 1010.162095 | 0.025987 | 0.66965 | 3.8e-05 | 2.8e-05 | 56.5 | 600 | Cylindrical | 74 mm inner diameter; 300 mm length | 1 | Ground | Wire |  |  | No
Urban, David, et al. "Solid Fuel Ignition Testing for Lunar Applications, Theory and Experimental Results." | David Urban, Sandra Olson, Daniel Dietrich, Dennis Stocker, Michael Johnston, Paul Ferkul, Gary Ruff, Jennifer Zayac, Susana Harper, Alfredo Juarez, Steven Peralta, Carlos Fernandez-Pello, Maria Thomsen, Ya-Ting Liao, Harold Beeson, Gregory Harrigan | ICES-2025-392 | Flat | 52 mm x 140 mm x 0.8 mm | 700 | 0.1 | 1200 | 700 | 1.190476e-07 | 700 | 0.1 | 1200 | 0.216 | N2 | 0.028864 | 1010.421286 | 0.025986 | 0.669464 | 3.8e-05 | 2.8e-05 | 56.5 | 598 | Cylindrical | 74 mm inner diameter; 300 mm length | 1 | Ground | Wire |  |  | No
Urban, David, et al. "Solid Fuel Ignition Testing for Lunar Applications, Theory and Experimental Results." | David Urban, Sandra Olson, Daniel Dietrich, Dennis Stocker, Michael Johnston, Paul Ferkul, Gary Ruff, Jennifer Zayac, Susana Harper, Alfredo Juarez, Steven Peralta, Carlos Fernandez-Pello, Maria Thomsen, Ya-Ting Liao, Harold Beeson, Gregory Harrigan | ICES-2025-392 | Flat | 52 mm x 140 mm x 0.8 mm | 700 | 0.1 | 1200 | 700 | 1.190476e-07 | 700 | 0.1 | 1200 | 0.215 | N2 | 0.02886 | 1010.550936 | 0.025986 | 0.669371 | 3.8e-05 | 2.8e-05 | 56.5 | 598 | Cylindrical | 74 mm inner diameter; 300 mm length | 1 | Ground | Wire |  |  | No
Urban, David, et al. "Solid Fuel Ignition Testing for Lunar Applications, Theory and Experimental Results." | David Urban, Sandra Olson, Daniel Dietrich, Dennis Stocker, Michael Johnston, Paul Ferkul, Gary Ruff, Jennifer Zayac, Susana Harper, Alfredo Juarez, Steven Peralta, Carlos Fernandez-Pello, Maria Thomsen, Ya-Ting Liao, Harold Beeson, Gregory Harrigan | ICES-2025-392 | Flat | 52 mm x 140 mm x 0.8 mm | 700 | 0.1 | 1200 | 700 | 1.190476e-07 | 700 | 0.1 | 1200 | 0.214 | N2 | 0.028856 | 1010.680621 | 0.025986 | 0.669279 | 3.8e-05 | 2.8e-05 | 56.5 | 598 | Cylindrical | 74 mm inner diameter; 300 mm length | 1 | Ground | Wire |  |  | No
Urban, David, et al. "Solid Fuel Ignition Testing for Lunar Applications, Theory and Experimental Results." | David Urban, Sandra Olson, Daniel Dietrich, Dennis Stocker, Michael Johnston, Paul Ferkul, Gary Ruff, Jennifer Zayac, Susana Harper, Alfredo Juarez, Steven Peralta, Carlos Fernandez-Pello, Maria Thomsen, Ya-Ting Liao, Harold Beeson, Gregory Harrigan | ICES-2025-392 | Flat | 52 mm x 140 mm x 0.8 mm | 700 | 0.1 | 1200 | 700 | 1.190476e-07 | 700 | 0.1 | 1200 | 0.213 | N2 | 0.028852 | 1010.810342 | 0.025985 | 0.669186 | 3.8e-05 | 2.8e-05 | 56.5 | 598 | Cylindrical | 74 mm inner diameter; 300 mm length | 1 | Ground | Wire |  |  | No
Urban, David, et al. "Solid Fuel Ignition Testing for Lunar Applications, Theory and Experimental Results." | David Urban, Sandra Olson, Daniel Dietrich, Dennis Stocker, Michael Johnston, Paul Ferkul, Gary Ruff, Jennifer Zayac, Susana Harper, Alfredo Juarez, Steven Peralta, Carlos Fernandez-Pello, Maria Thomsen, Ya-Ting Liao, Harold Beeson, Gregory Harrigan | ICES-2025-392 | Flat | 52 mm x 140 mm x 0.8 mm | 700 | 0.1 | 1200 | 700 | 1.190476e-07 | 700 | 0.1 | 1200 | 0.212 | N2 | 0.028848 | 1010.9401 | 0.025985 | 0.669093 | 3.8e-05 | 2.8e-05 | 56.5 | 598 | Cylindrical | 74 mm inner diameter; 300 mm length | 1 | Ground | Wire |  |  | Yes
Urban, David, et al. "Solid Fuel Ignition Testing for Lunar Applications, Theory and Experimental Results." | David Urban, Sandra Olson, Daniel Dietrich, Dennis Stocker, Michael Johnston, Paul Ferkul, Gary Ruff, Jennifer Zayac, Susana Harper, Alfredo Juarez, Steven Peralta, Carlos Fernandez-Pello, Maria Thomsen, Ya-Ting Liao, Harold Beeson, Gregory Harrigan | ICES-2025-392 | Flat | 52 mm x 140 mm x 0.8 mm | 700 | 0.1 | 1200 | 700 | 1.190476e-07 | 700 | 0.1 | 1200 | 0.212 | N2 | 0.028848 | 1010.9401 | 0.025985 | 0.669093 | 3.8e-05 | 2.8e-05 | 56.5 | 598 | Cylindrical | 74 mm inner diameter; 300 mm length | 1 | Ground | Wire |  |  | No
Urban, David, et al. "Solid Fuel Ignition Testing for Lunar Applications, Theory and Experimental Results." | David Urban, Sandra Olson, Daniel Dietrich, Dennis Stocker, Michael Johnston, Paul Ferkul, Gary Ruff, Jennifer Zayac, Susana Harper, Alfredo Juarez, Steven Peralta, Carlos Fernandez-Pello, Maria Thomsen, Ya-Ting Liao, Harold Beeson, Gregory Harrigan | ICES-2025-392 | Flat | 52 mm x 140 mm x 0.8 mm | 700 | 0.1 | 1200 | 700 | 1.190476e-07 | 700 | 0.1 | 1200 | 0.21 | N2 | 0.02884 | 1011.199723 | 0.025984 | 0.668907 | 3.8e-05 | 2.8e-05 | 56.5 | 598 | Cylindrical | 74 mm inner diameter; 300 mm length | 1 | Ground | Wire |  |  | Yes
Urban, David, et al. "Solid Fuel Ignition Testing for Lunar Applications, Theory and Experimental Results." | David Urban, Sandra Olson, Daniel Dietrich, Dennis Stocker, Michael Johnston, Paul Ferkul, Gary Ruff, Jennifer Zayac, Susana Harper, Alfredo Juarez, Steven Peralta, Carlos Fernandez-Pello, Maria Thomsen, Ya-Ting Liao, Harold Beeson, Gregory Harrigan | ICES-2025-392 | Flat | 52 mm x 140 mm x 0.8 mm | 700 | 0.1 | 1200 | 700 | 1.190476e-07 | 700 | 0.1 | 1200 | 0.208 | N2 | 0.028832 | 1011.459489 | 0.025983 | 0.668722 | 3.8e-05 | 2.8e-05 | 56.5 | 598 | Cylindrical | 74 mm inner diameter; 300 mm length | 1 | Ground | Wire |  |  | Yes
Urban, David, et al. "Solid Fuel Ignition Testing for Lunar Applications, Theory and Experimental Results." | David Urban, Sandra Olson, Daniel Dietrich, Dennis Stocker, Michael Johnston, Paul Ferkul, Gary Ruff, Jennifer Zayac, Susana Harper, Alfredo Juarez, Steven Peralta, Carlos Fernandez-Pello, Maria Thomsen, Ya-Ting Liao, Harold Beeson, Gregory Harrigan | ICES-2025-392 | Flat | 52 mm x 140 mm x 0.8 mm | 700 | 0.1 | 1200 | 700 | 1.190476e-07 | 700 | 0.1 | 1200 | 0.22 | N2 | 0.02888 | 1009.903047 | 0.025988 | 0.669835 | 3.8e-05 | 2.8e-05 | 56.5 | 799 | Cylindrical | 74 mm inner diameter; 300 mm length | 1 | Ground | Wire |  |  | No
Urban, David, et al. "Solid Fuel Ignition Testing for Lunar Applications, Theory and Experimental Results." | David Urban, Sandra Olson, Daniel Dietrich, Dennis Stocker, Michael Johnston, Paul Ferkul, Gary Ruff, Jennifer Zayac, Susana Harper, Alfredo Juarez, Steven Peralta, Carlos Fernandez-Pello, Maria Thomsen, Ya-Ting Liao, Harold Beeson, Gregory Harrigan | ICES-2025-392 | Flat | 52 mm x 140 mm x 0.8 mm | 700 | 0.1 | 1200 | 700 | 1.190476e-07 | 700 | 0.1 | 1200 | 0.218 | N2 | 0.028872 | 1010.162095 | 0.025987 | 0.66965 | 3.8e-05 | 2.8e-05 | 56.5 | 799 | Cylindrical | 74 mm inner diameter; 300 mm length | 1 | Ground | Wire |  |  | No
Urban, David, et al. "Solid Fuel Ignition Testing for Lunar Applications, Theory and Experimental Results." | David Urban, Sandra Olson, Daniel Dietrich, Dennis Stocker, Michael Johnston, Paul Ferkul, Gary Ruff, Jennifer Zayac, Susana Harper, Alfredo Juarez, Steven Peralta, Carlos Fernandez-Pello, Maria Thomsen, Ya-Ting Liao, Harold Beeson, Gregory Harrigan | ICES-2025-392 | Flat | 52 mm x 140 mm x 0.8 mm | 700 | 0.1 | 1200 | 700 | 1.190476e-07 | 700 | 0.1 | 1200 | 0.216 | N2 | 0.028864 | 1010.421286 | 0.025986 | 0.669464 | 3.8e-05 | 2.8e-05 | 56.5 | 799 | Cylindrical | 74 mm inner diameter; 300 mm length | 1 | Ground | Wire |  |  | No
Urban, David, et al. "Solid Fuel Ignition Testing for Lunar Applications, Theory and Experimental Results." | David Urban, Sandra Olson, Daniel Dietrich, Dennis Stocker, Michael Johnston, Paul Ferkul, Gary Ruff, Jennifer Zayac, Susana Harper, Alfredo Juarez, Steven Peralta, Carlos Fernandez-Pello, Maria Thomsen, Ya-Ting Liao, Harold Beeson, Gregory Harrigan | ICES-2025-392 | Flat | 52 mm x 140 mm x 0.8 mm | 700 | 0.1 | 1200 | 700 | 1.190476e-07 | 700 | 0.1 | 1200 | 0.215 | N2 | 0.02886 | 1010.550936 | 0.025986 | 0.669371 | 3.8e-05 | 2.8e-05 | 56.5 | 799 | Cylindrical | 74 mm inner diameter; 300 mm length | 1 | Ground | Wire |  |  | Yes
Urban, David, et al. "Solid Fuel Ignition Testing for Lunar Applications, Theory and Experimental Results." | David Urban, Sandra Olson, Daniel Dietrich, Dennis Stocker, Michael Johnston, Paul Ferkul, Gary Ruff, Jennifer Zayac, Susana Harper, Alfredo Juarez, Steven Peralta, Carlos Fernandez-Pello, Maria Thomsen, Ya-Ting Liao, Harold Beeson, Gregory Harrigan | ICES-2025-392 | Flat | 52 mm x 140 mm x 0.8 mm | 700 | 0.1 | 1200 | 700 | 1.190476e-07 | 700 | 0.1 | 1200 | 0.213 | N2 | 0.028852 | 1010.810342 | 0.025985 | 0.669186 | 3.8e-05 | 2.8e-05 | 56.5 | 799 | Cylindrical | 74 mm inner diameter; 300 mm length | 1 | Ground | Wire |  |  | Yes
Urban, David, et al. "Solid Fuel Ignition Testing for Lunar Applications, Theory and Experimental Results." | David Urban, Sandra Olson, Daniel Dietrich, Dennis Stocker, Michael Johnston, Paul Ferkul, Gary Ruff, Jennifer Zayac, Susana Harper, Alfredo Juarez, Steven Peralta, Carlos Fernandez-Pello, Maria Thomsen, Ya-Ting Liao, Harold Beeson, Gregory Harrigan | ICES-2025-392 | Flat | 52 mm x 140 mm x 0.8 mm | 700 | 0.1 | 1200 | 700 | 1.190476e-07 | 700 | 0.1 | 1200 | 0.218 | N2 | 0.028872 | 1010.162095 | 0.025987 | 0.66965 | 3.8e-05 | 2.8e-05 | 56.5 | 995 | Cylindrical | 74 mm inner diameter; 300 mm length | 1 | Ground | Wire |  |  | No
Urban, David, et al. "Solid Fuel Ignition Testing for Lunar Applications, Theory and Experimental Results." | David Urban, Sandra Olson, Daniel Dietrich, Dennis Stocker, Michael Johnston, Paul Ferkul, Gary Ruff, Jennifer Zayac, Susana Harper, Alfredo Juarez, Steven Peralta, Carlos Fernandez-Pello, Maria Thomsen, Ya-Ting Liao, Harold Beeson, Gregory Harrigan | ICES-2025-392 | Flat | 52 mm x 140 mm x 0.8 mm | 700 | 0.1 | 1200 | 700 | 1.190476e-07 | 700 | 0.1 | 1200 | 0.216 | N2 | 0.028864 | 1010.421286 | 0.025986 | 0.669464 | 3.8e-05 | 2.8e-05 | 56.5 | 1000 | Cylindrical | 74 mm inner diameter; 300 mm length | 1 | Ground | Wire |  |  | Yes
Urban, David, et al. "Solid Fuel Ignition Testing for Lunar Applications, Theory and Experimental Results." | David Urban, Sandra Olson, Daniel Dietrich, Dennis Stocker, Michael Johnston, Paul Ferkul, Gary Ruff, Jennifer Zayac, Susana Harper, Alfredo Juarez, Steven Peralta, Carlos Fernandez-Pello, Maria Thomsen, Ya-Ting Liao, Harold Beeson, Gregory Harrigan | ICES-2025-392 | Flat | 52 mm x 140 mm x 0.8 mm | 700 | 0.1 | 1200 | 700 | 1.190476e-07 | 700 | 0.1 | 1200 | 0.216 | N2 | 0.028864 | 1010.421286 | 0.025986 | 0.669464 | 3.8e-05 | 2.8e-05 | 56.5 | 1000 | Cylindrical | 74 mm inner diameter; 300 mm length | 1 | Ground | Wire |  |  | No
Urban, David, et al. "Solid Fuel Ignition Testing for Lunar Applications, Theory and Experimental Results." | David Urban, Sandra Olson, Daniel Dietrich, Dennis Stocker, Michael Johnston, Paul Ferkul, Gary Ruff, Jennifer Zayac, Susana Harper, Alfredo Juarez, Steven Peralta, Carlos Fernandez-Pello, Maria Thomsen, Ya-Ting Liao, Harold Beeson, Gregory Harrigan | ICES-2025-392 | Flat | 52 mm x 140 mm x 0.8 mm | 700 | 0.1 | 1200 | 700 | 1.190476e-07 | 700 | 0.1 | 1200 | 0.214 | N2 | 0.028856 | 1010.680621 | 0.025986 | 0.669279 | 3.8e-05 | 2.8e-05 | 56.5 | 1000 | Cylindrical | 74 mm inner diameter; 300 mm length | 1 | Ground | Wire |  |  | Yes
Urban, David, et al. "Solid Fuel Ignition Testing for Lunar Applications, Theory and Experimental Results." | David Urban, Sandra Olson, Daniel Dietrich, Dennis Stocker, Michael Johnston, Paul Ferkul, Gary Ruff, Jennifer Zayac, Susana Harper, Alfredo Juarez, Steven Peralta, Carlos Fernandez-Pello, Maria Thomsen, Ya-Ting Liao, Harold Beeson, Gregory Harrigan | ICES-2025-392 | Flat | 52 mm x 140 mm x 0.8 mm | 700 | 0.1 | 1200 | 700 | 1.190476e-07 | 700 | 0.1 | 1200 | 0.214 | N2 | 0.028856 | 1010.680621 | 0.025986 | 0.669279 | 3.8e-05 | 2.8e-05 | 56.5 | 1000 | Cylindrical | 74 mm inner diameter; 300 mm length | 1 | Ground | Wire |  |  | No
Urban, David, et al. "Solid Fuel Ignition Testing for Lunar Applications, Theory and Experimental Results." | David Urban, Sandra Olson, Daniel Dietrich, Dennis Stocker, Michael Johnston, Paul Ferkul, Gary Ruff, Jennifer Zayac, Susana Harper, Alfredo Juarez, Steven Peralta, Carlos Fernandez-Pello, Maria Thomsen, Ya-Ting Liao, Harold Beeson, Gregory Harrigan | ICES-2025-392 | Flat | 52 mm x 140 mm x 0.8 mm | 700 | 0.1 | 1200 | 700 | 1.190476e-07 | 700 | 0.1 | 1200 | 0.213 | N2 | 0.028852 | 1010.810342 | 0.025985 | 0.669186 | 3.8e-05 | 2.8e-05 | 56.5 | 998 | Cylindrical | 74 mm inner diameter; 300 mm length | 1 | Ground | Wire |  |  | Yes
Urban, David, et al. "Solid Fuel Ignition Testing for Lunar Applications, Theory and Experimental Results." | David Urban, Sandra Olson, Daniel Dietrich, Dennis Stocker, Michael Johnston, Paul Ferkul, Gary Ruff, Jennifer Zayac, Susana Harper, Alfredo Juarez, Steven Peralta, Carlos Fernandez-Pello, Maria Thomsen, Ya-Ting Liao, Harold Beeson, Gregory Harrigan | ICES-2025-392 | Flat | 52 mm x 140 mm x 0.8 mm | 700 | 0.1 | 1200 | 700 | 1.190476e-07 | 700 | 0.1 | 1200 | 0.25 | N2 | 0.029 | 1006.034483 | 0.026 | 0.672618 | 3.8e-05 | 2.8e-05 | 56.5 | 1430 | Cylindrical | 74 mm inner diameter; 300 mm length | 1 | Ground | Wire |  |  | No
Urban, David, et al. "Solid Fuel Ignition Testing for Lunar Applications, Theory and Experimental Results." | David Urban, Sandra Olson, Daniel Dietrich, Dennis Stocker, Michael Johnston, Paul Ferkul, Gary Ruff, Jennifer Zayac, Susana Harper, Alfredo Juarez, Steven Peralta, Carlos Fernandez-Pello, Maria Thomsen, Ya-Ting Liao, Harold Beeson, Gregory Harrigan | ICES-2025-392 | Flat | 52 mm x 140 mm x 0.8 mm | 700 | 0.1 | 1200 | 700 | 1.190476e-07 | 700 | 0.1 | 1200 | 0.246 | N2 | 0.028984 | 1006.548441 | 0.025998 | 0.672247 | 3.8e-05 | 2.8e-05 | 56.5 | 1430 | Cylindrical | 74 mm inner diameter; 300 mm length | 1 | Ground | Wire |  |  | No
Urban, David, et al. "Solid Fuel Ignition Testing for Lunar Applications, Theory and Experimental Results." | David Urban, Sandra Olson, Daniel Dietrich, Dennis Stocker, Michael Johnston, Paul Ferkul, Gary Ruff, Jennifer Zayac, Susana Harper, Alfredo Juarez, Steven Peralta, Carlos Fernandez-Pello, Maria Thomsen, Ya-Ting Liao, Harold Beeson, Gregory Harrigan | ICES-2025-392 | Flat | 52 mm x 140 mm x 0.8 mm | 700 | 0.1 | 1200 | 700 | 1.190476e-07 | 700 | 0.1 | 1200 | 0.234 | N2 | 0.028936 | 1008.093724 | 0.025994 | 0.671134 | 3.8e-05 | 2.8e-05 | 56.5 | 1430 | Cylindrical | 74 mm inner diameter; 300 mm length | 1 | Ground | Wire |  |  | No
Urban, David, et al. "Solid Fuel Ignition Testing for Lunar Applications, Theory and Experimental Results." | David Urban, Sandra Olson, Daniel Dietrich, Dennis Stocker, Michael Johnston, Paul Ferkul, Gary Ruff, Jennifer Zayac, Susana Harper, Alfredo Juarez, Steven Peralta, Carlos Fernandez-Pello, Maria Thomsen, Ya-Ting Liao, Harold Beeson, Gregory Harrigan | ICES-2025-392 | Flat | 52 mm x 140 mm x 0.8 mm | 700 | 0.1 | 1200 | 700 | 1.190476e-07 | 700 | 0.1 | 1200 | 0.23 | N2 | 0.02892 | 1008.609959 | 0.025992 | 0.670763 | 3.8e-05 | 2.8e-05 | 56.5 | 1440 | Cylindrical | 74 mm inner diameter; 300 mm length | 1 | Ground | Wire |  |  | No
Urban, David, et al. "Solid Fuel Ignition Testing for Lunar Applications, Theory and Experimental Results." | David Urban, Sandra Olson, Daniel Dietrich, Dennis Stocker, Michael Johnston, Paul Ferkul, Gary Ruff, Jennifer Zayac, Susana Harper, Alfredo Juarez, Steven Peralta, Carlos Fernandez-Pello, Maria Thomsen, Ya-Ting Liao, Harold Beeson, Gregory Harrigan | ICES-2025-392 | Flat | 52 mm x 140 mm x 0.8 mm | 700 | 0.1 | 1200 | 700 | 1.190476e-07 | 700 | 0.1 | 1200 | 0.226 | N2 | 0.028904 | 1009.126764 | 0.02599 | 0.670392 | 3.8e-05 | 2.8e-05 | 56.5 | 1430 | Cylindrical | 74 mm inner diameter; 300 mm length | 1 | Ground | Wire |  |  | No
Urban, David, et al. "Solid Fuel Ignition Testing for Lunar Applications, Theory and Experimental Results." | David Urban, Sandra Olson, Daniel Dietrich, Dennis Stocker, Michael Johnston, Paul Ferkul, Gary Ruff, Jennifer Zayac, Susana Harper, Alfredo Juarez, Steven Peralta, Carlos Fernandez-Pello, Maria Thomsen, Ya-Ting Liao, Harold Beeson, Gregory Harrigan | ICES-2025-392 | Flat | 52 mm x 140 mm x 0.8 mm | 700 | 0.1 | 1200 | 700 | 1.190476e-07 | 700 | 0.1 | 1200 | 0.224 | N2 | 0.028896 | 1009.385382 | 0.02599 | 0.670206 | 3.8e-05 | 2.8e-05 | 56.5 | 1430 | Cylindrical | 74 mm inner diameter; 300 mm length | 1 | Ground | Wire |  |  | Yes
Urban, David, et al. "Solid Fuel Ignition Testing for Lunar Applications, Theory and Experimental Results." | David Urban, Sandra Olson, Daniel Dietrich, Dennis Stocker, Michael Johnston, Paul Ferkul, Gary Ruff, Jennifer Zayac, Susana Harper, Alfredo Juarez, Steven Peralta, Carlos Fernandez-Pello, Maria Thomsen, Ya-Ting Liao, Harold Beeson, Gregory Harrigan | ICES-2025-392 | Flat | 52 mm x 140 mm x 0.8 mm | 700 | 0.1 | 1200 | 700 | 1.190476e-07 | 700 | 0.1 | 1200 | 0.224 | N2 | 0.028896 | 1009.385382 | 0.02599 | 0.670206 | 3.8e-05 | 2.8e-05 | 56.5 | 1430 | Cylindrical | 74 mm inner diameter; 300 mm length | 1 | Ground | Wire |  |  | No
Urban, David, et al. "Solid Fuel Ignition Testing for Lunar Applications, Theory and Experimental Results." | David Urban, Sandra Olson, Daniel Dietrich, Dennis Stocker, Michael Johnston, Paul Ferkul, Gary Ruff, Jennifer Zayac, Susana Harper, Alfredo Juarez, Steven Peralta, Carlos Fernandez-Pello, Maria Thomsen, Ya-Ting Liao, Harold Beeson, Gregory Harrigan | ICES-2025-392 | Flat | 52 mm x 140 mm x 0.8 mm | 700 | 0.1 | 1200 | 700 | 1.190476e-07 | 700 | 0.1 | 1200 | 0.222 | N2 | 0.028888 | 1009.644143 | 0.025989 | 0.670021 | 3.8e-05 | 2.8e-05 | 56.5 | 1430 | Cylindrical | 74 mm inner diameter; 300 mm length | 1 | Ground | Wire |  |  | Yes
Urban, David, et al. "Solid Fuel Ignition Testing for Lunar Applications, Theory and Experimental Results." | David Urban, Sandra Olson, Daniel Dietrich, Dennis Stocker, Michael Johnston, Paul Ferkul, Gary Ruff, Jennifer Zayac, Susana Harper, Alfredo Juarez, Steven Peralta, Carlos Fernandez-Pello, Maria Thomsen, Ya-Ting Liao, Harold Beeson, Gregory Harrigan | ICES-2025-392 | Flat | 52 mm x 140 mm x 0.8 mm | 700 | 0.1 | 1200 | 700 | 1.190476e-07 | 700 | 0.1 | 1200 | 0.222 | N2 | 0.028888 | 1009.644143 | 0.025989 | 0.670021 | 3.8e-05 | 2.8e-05 | 56.5 | 1430 | Cylindrical | 74 mm inner diameter; 300 mm length | 1 | Ground | Wire |  |  | No
Urban, David, et al. "Solid Fuel Ignition Testing for Lunar Applications, Theory and Experimental Results." | David Urban, Sandra Olson, Daniel Dietrich, Dennis Stocker, Michael Johnston, Paul Ferkul, Gary Ruff, Jennifer Zayac, Susana Harper, Alfredo Juarez, Steven Peralta, Carlos Fernandez-Pello, Maria Thomsen, Ya-Ting Liao, Harold Beeson, Gregory Harrigan | ICES-2025-392 | Flat | 52 mm x 140 mm x 0.8 mm | 700 | 0.1 | 1200 | 700 | 1.190476e-07 | 700 | 0.1 | 1200 | 0.218 | N2 | 0.028872 | 1010.162095 | 0.025987 | 0.66965 | 3.8e-05 | 2.8e-05 | 56.5 | 1440 | Cylindrical | 74 mm inner diameter; 300 mm length | 1 | Ground | Wire |  |  | No
Urban, David, et al. "Solid Fuel Ignition Testing for Lunar Applications, Theory and Experimental Results." | David Urban, Sandra Olson, Daniel Dietrich, Dennis Stocker, Michael Johnston, Paul Ferkul, Gary Ruff, Jennifer Zayac, Susana Harper, Alfredo Juarez, Steven Peralta, Carlos Fernandez-Pello, Maria Thomsen, Ya-Ting Liao, Harold Beeson, Gregory Harrigan | ICES-2025-392 | Flat | 52 mm x 140 mm x 0.8 mm | 700 | 0.1 | 1200 | 700 | 1.190476e-07 | 700 | 0.1 | 1200 | 0.216 | N2 | 0.028864 | 1010.421286 | 0.025986 | 0.669464 | 3.8e-05 | 2.8e-05 | 56.5 | 1440 | Cylindrical | 74 mm inner diameter; 300 mm length | 1 | Ground | Wire |  |  | Yes
Urban, David, et al. "Solid Fuel Ignition Testing for Lunar Applications, Theory and Experimental Results." | David Urban, Sandra Olson, Daniel Dietrich, Dennis Stocker, Michael Johnston, Paul Ferkul, Gary Ruff, Jennifer Zayac, Susana Harper, Alfredo Juarez, Steven Peralta, Carlos Fernandez-Pello, Maria Thomsen, Ya-Ting Liao, Harold Beeson, Gregory Harrigan | ICES-2025-392 | Flat | 52 mm x 140 mm x 0.8 mm | 700 | 0.1 | 1200 | 700 | 1.190476e-07 | 700 | 0.1 | 1200 | 0.216 | N2 | 0.028864 | 1010.421286 | 0.025986 | 0.669464 | 3.8e-05 | 2.8e-05 | 56.5 | 1440 | Cylindrical | 74 mm inner diameter; 300 mm length | 1 | Ground | Wire |  |  | No
Urban, David, et al. "Solid Fuel Ignition Testing for Lunar Applications, Theory and Experimental Results." | David Urban, Sandra Olson, Daniel Dietrich, Dennis Stocker, Michael Johnston, Paul Ferkul, Gary Ruff, Jennifer Zayac, Susana Harper, Alfredo Juarez, Steven Peralta, Carlos Fernandez-Pello, Maria Thomsen, Ya-Ting Liao, Harold Beeson, Gregory Harrigan | ICES-2025-392 | Flat | 52 mm x 140 mm x 0.8 mm | 700 | 0.1 | 1200 | 700 | 1.190476e-07 | 700 | 0.1 | 1200 | 0.214 | N2 | 0.028856 | 1010.680621 | 0.025986 | 0.669279 | 3.8e-05 | 2.8e-05 | 56.5 | 1440 | Cylindrical | 74 mm inner diameter; 300 mm length | 1 | Ground | Wire |  |  | Yes
Urban, David, et al. "Solid Fuel Ignition Testing for Lunar Applications, Theory and Experimental Results." | David Urban, Sandra Olson, Daniel Dietrich, Dennis Stocker, Michael Johnston, Paul Ferkul, Gary Ruff, Jennifer Zayac, Susana Harper, Alfredo Juarez, Steven Peralta, Carlos Fernandez-Pello, Maria Thomsen, Ya-Ting Liao, Harold Beeson, Gregory Harrigan | ICES-2025-392 | Flat | 52 mm x 140 mm x 0.8 mm | 700 | 0.1 | 1200 | 700 | 1.190476e-07 | 700 | 0.1 | 1200 | 0.214 | N2 | 0.028856 | 1010.680621 | 0.025986 | 0.669279 | 3.8e-05 | 2.8e-05 | 56.5 | 1440 | Cylindrical | 74 mm inner diameter; 300 mm length | 1 | Ground | Wire |  |  | No
Urban, David, et al. "Solid Fuel Ignition Testing for Lunar Applications, Theory and Experimental Results." | David Urban, Sandra Olson, Daniel Dietrich, Dennis Stocker, Michael Johnston, Paul Ferkul, Gary Ruff, Jennifer Zayac, Susana Harper, Alfredo Juarez, Steven Peralta, Carlos Fernandez-Pello, Maria Thomsen, Ya-Ting Liao, Harold Beeson, Gregory Harrigan | ICES-2025-392 | Flat | 52 mm x 140 mm x 0.8 mm | 700 | 0.1 | 1200 | 700 | 1.190476e-07 | 700 | 0.1 | 1200 | 0.213 | N2 | 0.028852 | 1010.810342 | 0.025985 | 0.669186 | 3.8e-05 | 2.8e-05 | 56.5 | 1440 | Cylindrical | 74 mm inner diameter; 300 mm length | 1 | Ground | Wire |  |  | No
Urban, David, et al. "Solid Fuel Ignition Testing for Lunar Applications, Theory and Experimental Results." | David Urban, Sandra Olson, Daniel Dietrich, Dennis Stocker, Michael Johnston, Paul Ferkul, Gary Ruff, Jennifer Zayac, Susana Harper, Alfredo Juarez, Steven Peralta, Carlos Fernandez-Pello, Maria Thomsen, Ya-Ting Liao, Harold Beeson, Gregory Harrigan | ICES-2025-392 | Flat | 52 mm x 140 mm x 0.8 mm | 900 | 0.15 | 1300 | 630 | 1.282051e-07 | 900 | 0.15 | 1300 | 0.158 | N2 | 0.028632 | 1018.000838 | 0.025963 | 0.66996 | 3.8e-05 | 2.8e-05 | 57 | 600 | Cylindrical | 74 mm inner diameter; 300 mm length | 0.16 | Drop Tower | Wire |  |  | No
Urban, David, et al. "Solid Fuel Ignition Testing for Lunar Applications, Theory and Experimental Results." | David Urban, Sandra Olson, Daniel Dietrich, Dennis Stocker, Michael Johnston, Paul Ferkul, Gary Ruff, Jennifer Zayac, Susana Harper, Alfredo Juarez, Steven Peralta, Carlos Fernandez-Pello, Maria Thomsen, Ya-Ting Liao, Harold Beeson, Gregory Harrigan | ICES-2025-392 | Flat | 52 mm x 140 mm x 0.8 mm | 900 | 0.15 | 1300 | 630 | 1.282051e-07 | 900 | 0.15 | 1300 | 0.16 | N2 | 0.02864 | 1017.73743 | 0.025964 | 0.670147 | 3.8e-05 | 2.8e-05 | 57 | 600 | Cylindrical | 74 mm inner diameter; 300 mm length | 0.16 | Drop Tower | Wire |  |  | No
Urban, David, et al. "Solid Fuel Ignition Testing for Lunar Applications, Theory and Experimental Results." | David Urban, Sandra Olson, Daniel Dietrich, Dennis Stocker, Michael Johnston, Paul Ferkul, Gary Ruff, Jennifer Zayac, Susana Harper, Alfredo Juarez, Steven Peralta, Carlos Fernandez-Pello, Maria Thomsen, Ya-Ting Liao, Harold Beeson, Gregory Harrigan | ICES-2025-392 | Flat | 52 mm x 140 mm x 0.8 mm | 900 | 0.15 | 1300 | 630 | 1.282051e-07 | 900 | 0.15 | 1300 | 0.166 | N2 | 0.028664 | 1016.948088 | 0.025966 | 0.670709 | 3.8e-05 | 2.8e-05 | 57 | 600 | Cylindrical | 74 mm inner diameter; 300 mm length | 0.16 | Drop Tower | Wire |  |  | No
Urban, David, et al. "Solid Fuel Ignition Testing for Lunar Applications, Theory and Experimental Results." | David Urban, Sandra Olson, Daniel Dietrich, Dennis Stocker, Michael Johnston, Paul Ferkul, Gary Ruff, Jennifer Zayac, Susana Harper, Alfredo Juarez, Steven Peralta, Carlos Fernandez-Pello, Maria Thomsen, Ya-Ting Liao, Harold Beeson, Gregory Harrigan | ICES-2025-392 | Flat | 52 mm x 140 mm x 0.8 mm | 900 | 0.15 | 1300 | 630 | 1.282051e-07 | 900 | 0.15 | 1300 | 0.168 | N2 | 0.028672 | 1016.685268 | 0.025967 | 0.670896 | 3.8e-05 | 2.8e-05 | 57 | 600 | Cylindrical | 74 mm inner diameter; 300 mm length | 0.16 | Drop Tower | Wire |  |  | No
Urban, David, et al. "Solid Fuel Ignition Testing for Lunar Applications, Theory and Experimental Results." | David Urban, Sandra Olson, Daniel Dietrich, Dennis Stocker, Michael Johnston, Paul Ferkul, Gary Ruff, Jennifer Zayac, Susana Harper, Alfredo Juarez, Steven Peralta, Carlos Fernandez-Pello, Maria Thomsen, Ya-Ting Liao, Harold Beeson, Gregory Harrigan | ICES-2025-392 | Flat | 52 mm x 140 mm x 0.8 mm | 900 | 0.15 | 1300 | 630 | 1.282051e-07 | 900 | 0.15 | 1300 | 0.172 | N2 | 0.028688 | 1016.160067 | 0.025969 | 0.67127 | 3.8e-05 | 2.8e-05 | 57 | 600 | Cylindrical | 74 mm inner diameter; 300 mm length | 0.16 | Drop Tower | Wire |  |  | No
Urban, David, et al. "Solid Fuel Ignition Testing for Lunar Applications, Theory and Experimental Results." | David Urban, Sandra Olson, Daniel Dietrich, Dennis Stocker, Michael Johnston, Paul Ferkul, Gary Ruff, Jennifer Zayac, Susana Harper, Alfredo Juarez, Steven Peralta, Carlos Fernandez-Pello, Maria Thomsen, Ya-Ting Liao, Harold Beeson, Gregory Harrigan | ICES-2025-392 | Flat | 52 mm x 140 mm x 0.8 mm | 900 | 0.15 | 1300 | 630 | 1.282051e-07 | 900 | 0.15 | 1300 | 0.172 | N2 | 0.028688 | 1016.160067 | 0.025969 | 0.67127 | 3.8e-05 | 2.8e-05 | 57 | 600 | Cylindrical | 74 mm inner diameter; 300 mm length | 0.16 | Drop Tower | Wire |  |  | Yes
Urban, David, et al. "Solid Fuel Ignition Testing for Lunar Applications, Theory and Experimental Results." | David Urban, Sandra Olson, Daniel Dietrich, Dennis Stocker, Michael Johnston, Paul Ferkul, Gary Ruff, Jennifer Zayac, Susana Harper, Alfredo Juarez, Steven Peralta, Carlos Fernandez-Pello, Maria Thomsen, Ya-Ting Liao, Harold Beeson, Gregory Harrigan | ICES-2025-392 | Flat | 52 mm x 140 mm x 0.8 mm | 900 | 0.15 | 1300 | 630 | 1.282051e-07 | 900 | 0.15 | 1300 | 0.174 | N2 | 0.028696 | 1015.897686 | 0.02597 | 0.671458 | 3.8e-05 | 2.8e-05 | 57 | 600 | Cylindrical | 74 mm inner diameter; 300 mm length | 0.16 | Drop Tower | Wire |  |  | Yes
Urban, David, et al. "Solid Fuel Ignition Testing for Lunar Applications, Theory and Experimental Results." | David Urban, Sandra Olson, Daniel Dietrich, Dennis Stocker, Michael Johnston, Paul Ferkul, Gary Ruff, Jennifer Zayac, Susana Harper, Alfredo Juarez, Steven Peralta, Carlos Fernandez-Pello, Maria Thomsen, Ya-Ting Liao, Harold Beeson, Gregory Harrigan | ICES-2025-392 | Flat | 52 mm x 140 mm x 0.8 mm | 900 | 0.15 | 1300 | 630 | 1.282051e-07 | 900 | 0.15 | 1300 | 0.176 | N2 | 0.028704 | 1015.635452 | 0.02597 | 0.671645 | 3.8e-05 | 2.8e-05 | 57 | 600 | Cylindrical | 74 mm inner diameter; 300 mm length | 0.16 | Drop Tower | Wire |  |  | Yes
Urban, David, et al. "Solid Fuel Ignition Testing for Lunar Applications, Theory and Experimental Results." | David Urban, Sandra Olson, Daniel Dietrich, Dennis Stocker, Michael Johnston, Paul Ferkul, Gary Ruff, Jennifer Zayac, Susana Harper, Alfredo Juarez, Steven Peralta, Carlos Fernandez-Pello, Maria Thomsen, Ya-Ting Liao, Harold Beeson, Gregory Harrigan | ICES-2025-392 | Flat | 52 mm x 140 mm x 0.8 mm | 900 | 0.15 | 1300 | 630 | 1.282051e-07 | 900 | 0.15 | 1300 | 0.18 | N2 | 0.02872 | 1015.111421 | 0.025972 | 0.672019 | 3.8e-05 | 2.8e-05 | 57 | 600 | Cylindrical | 74 mm inner diameter; 300 mm length | 0.16 | Drop Tower | Wire |  |  | Yes
Urban, David, et al. "Solid Fuel Ignition Testing for Lunar Applications, Theory and Experimental Results." | David Urban, Sandra Olson, Daniel Dietrich, Dennis Stocker, Michael Johnston, Paul Ferkul, Gary Ruff, Jennifer Zayac, Susana Harper, Alfredo Juarez, Steven Peralta, Carlos Fernandez-Pello, Maria Thomsen, Ya-Ting Liao, Harold Beeson, Gregory Harrigan | ICES-2025-392 | Flat | 52 mm x 140 mm x 0.8 mm | 900 | 0.15 | 1300 | 630 | 1.282051e-07 | 900 | 0.15 | 1300 | 0.17 | N2 | 0.02868 | 1016.422594 | 0.025968 | 0.671083 | 3.8e-05 | 2.8e-05 | 57 | 800 | Cylindrical | 74 mm inner diameter; 300 mm length | 0.16 | Drop Tower | Wire |  |  | No
Urban, David, et al. "Solid Fuel Ignition Testing for Lunar Applications, Theory and Experimental Results." | David Urban, Sandra Olson, Daniel Dietrich, Dennis Stocker, Michael Johnston, Paul Ferkul, Gary Ruff, Jennifer Zayac, Susana Harper, Alfredo Juarez, Steven Peralta, Carlos Fernandez-Pello, Maria Thomsen, Ya-Ting Liao, Harold Beeson, Gregory Harrigan | ICES-2025-392 | Flat | 52 mm x 140 mm x 0.8 mm | 900 | 0.15 | 1300 | 630 | 1.282051e-07 | 900 | 0.15 | 1300 | 0.174 | N2 | 0.028696 | 1015.897686 | 0.02597 | 0.671458 | 3.8e-05 | 2.8e-05 | 57 | 800 | Cylindrical | 74 mm inner diameter; 300 mm length | 0.16 | Drop Tower | Wire |  |  | No
Urban, David, et al. "Solid Fuel Ignition Testing for Lunar Applications, Theory and Experimental Results." | David Urban, Sandra Olson, Daniel Dietrich, Dennis Stocker, Michael Johnston, Paul Ferkul, Gary Ruff, Jennifer Zayac, Susana Harper, Alfredo Juarez, Steven Peralta, Carlos Fernandez-Pello, Maria Thomsen, Ya-Ting Liao, Harold Beeson, Gregory Harrigan | ICES-2025-392 | Flat | 52 mm x 140 mm x 0.8 mm | 900 | 0.15 | 1300 | 630 | 1.282051e-07 | 900 | 0.15 | 1300 | 0.176 | N2 | 0.028704 | 1015.635452 | 0.02597 | 0.671645 | 3.8e-05 | 2.8e-05 | 57 | 800 | Cylindrical | 74 mm inner diameter; 300 mm length | 0.16 | Drop Tower | Wire |  |  | Yes
Urban, David, et al. "Solid Fuel Ignition Testing for Lunar Applications, Theory and Experimental Results." | David Urban, Sandra Olson, Daniel Dietrich, Dennis Stocker, Michael Johnston, Paul Ferkul, Gary Ruff, Jennifer Zayac, Susana Harper, Alfredo Juarez, Steven Peralta, Carlos Fernandez-Pello, Maria Thomsen, Ya-Ting Liao, Harold Beeson, Gregory Harrigan | ICES-2025-392 | Flat | 52 mm x 140 mm x 0.8 mm | 900 | 0.15 | 1300 | 630 | 1.282051e-07 | 900 | 0.15 | 1300 | 0.172 | N2 | 0.028688 | 1016.160067 | 0.025969 | 0.67127 | 3.8e-05 | 2.8e-05 | 57 | 1000 | Cylindrical | 74 mm inner diameter; 300 mm length | 0.16 | Drop Tower | Wire |  |  | Yes
Urban, David, et al. "Solid Fuel Ignition Testing for Lunar Applications, Theory and Experimental Results." | David Urban, Sandra Olson, Daniel Dietrich, Dennis Stocker, Michael Johnston, Paul Ferkul, Gary Ruff, Jennifer Zayac, Susana Harper, Alfredo Juarez, Steven Peralta, Carlos Fernandez-Pello, Maria Thomsen, Ya-Ting Liao, Harold Beeson, Gregory Harrigan | ICES-2025-392 | Flat | 52 mm x 140 mm x 0.8 mm | 900 | 0.15 | 1300 | 630 | 1.282051e-07 | 900 | 0.15 | 1300 | 0.174 | N2 | 0.028696 | 1015.897686 | 0.02597 | 0.671458 | 3.8e-05 | 2.8e-05 | 57 | 1000 | Cylindrical | 74 mm inner diameter; 300 mm length | 0.16 | Drop Tower | Wire |  |  | No
Urban, David, et al. "Solid Fuel Ignition Testing for Lunar Applications, Theory and Experimental Results." | David Urban, Sandra Olson, Daniel Dietrich, Dennis Stocker, Michael Johnston, Paul Ferkul, Gary Ruff, Jennifer Zayac, Susana Harper, Alfredo Juarez, Steven Peralta, Carlos Fernandez-Pello, Maria Thomsen, Ya-Ting Liao, Harold Beeson, Gregory Harrigan | ICES-2025-392 | Flat | 52 mm x 140 mm x 0.8 mm | 900 | 0.15 | 1300 | 630 | 1.282051e-07 | 900 | 0.15 | 1300 | 0.176 | N2 | 0.028704 | 1015.635452 | 0.02597 | 0.671645 | 3.8e-05 | 2.8e-05 | 57 | 1000 | Cylindrical | 74 mm inner diameter; 300 mm length | 0.16 | Drop Tower | Wire |  |  | No
Urban, David, et al. "Solid Fuel Ignition Testing for Lunar Applications, Theory and Experimental Results." | David Urban, Sandra Olson, Daniel Dietrich, Dennis Stocker, Michael Johnston, Paul Ferkul, Gary Ruff, Jennifer Zayac, Susana Harper, Alfredo Juarez, Steven Peralta, Carlos Fernandez-Pello, Maria Thomsen, Ya-Ting Liao, Harold Beeson, Gregory Harrigan | ICES-2025-392 | Flat | 52 mm x 140 mm x 0.8 mm | 900 | 0.15 | 1300 | 630 | 1.282051e-07 | 900 | 0.15 | 1300 | 0.178 | N2 | 0.028712 | 1015.373363 | 0.025971 | 0.671832 | 3.8e-05 | 2.8e-05 | 57 | 1000 | Cylindrical | 74 mm inner diameter; 300 mm length | 0.16 | Drop Tower | Wire |  |  | No
Urban, David, et al. "Solid Fuel Ignition Testing for Lunar Applications, Theory and Experimental Results." | David Urban, Sandra Olson, Daniel Dietrich, Dennis Stocker, Michael Johnston, Paul Ferkul, Gary Ruff, Jennifer Zayac, Susana Harper, Alfredo Juarez, Steven Peralta, Carlos Fernandez-Pello, Maria Thomsen, Ya-Ting Liao, Harold Beeson, Gregory Harrigan | ICES-2025-392 | Flat | 52 mm x 140 mm x 0.8 mm | 900 | 0.15 | 1300 | 630 | 1.282051e-07 | 900 | 0.15 | 1300 | 0.176 | N2 | 0.028704 | 1015.635452 | 0.02597 | 0.671645 | 3.8e-05 | 2.8e-05 | 57 | 1440 | Cylindrical | 74 mm inner diameter; 300 mm length | 0.16 | Drop Tower | Wire |  |  | No
Urban, David, et al. "Solid Fuel Ignition Testing for Lunar Applications, Theory and Experimental Results." | David Urban, Sandra Olson, Daniel Dietrich, Dennis Stocker, Michael Johnston, Paul Ferkul, Gary Ruff, Jennifer Zayac, Susana Harper, Alfredo Juarez, Steven Peralta, Carlos Fernandez-Pello, Maria Thomsen, Ya-Ting Liao, Harold Beeson, Gregory Harrigan | ICES-2025-392 | Flat | 52 mm x 140 mm x 0.8 mm | 900 | 0.15 | 1300 | 630 | 1.282051e-07 | 900 | 0.15 | 1300 | 0.178 | N2 | 0.028712 | 1015.373363 | 0.025971 | 0.671832 | 3.8e-05 | 2.8e-05 | 57 | 1440 | Cylindrical | 74 mm inner diameter; 300 mm length | 0.16 | Drop Tower | Wire |  |  | No
Urban, David, et al. "Solid Fuel Ignition Testing for Lunar Applications, Theory and Experimental Results." | David Urban, Sandra Olson, Daniel Dietrich, Dennis Stocker, Michael Johnston, Paul Ferkul, Gary Ruff, Jennifer Zayac, Susana Harper, Alfredo Juarez, Steven Peralta, Carlos Fernandez-Pello, Maria Thomsen, Ya-Ting Liao, Harold Beeson, Gregory Harrigan | ICES-2025-392 | Flat | 52 mm x 140 mm x 0.8 mm | 900 | 0.15 | 1300 | 630 | 1.282051e-07 | 900 | 0.15 | 1300 | 0.18 | N2 | 0.02872 | 1015.111421 | 0.025972 | 0.672019 | 3.8e-05 | 2.8e-05 | 57 | 1440 | Cylindrical | 74 mm inner diameter; 300 mm length | 0.16 | Drop Tower | Wire |  |  | Yes
Urban, David, et al. "Solid Fuel Ignition Testing for Lunar Applications, Theory and Experimental Results." | David Urban, Sandra Olson, Daniel Dietrich, Dennis Stocker, Michael Johnston, Paul Ferkul, Gary Ruff, Jennifer Zayac, Susana Harper, Alfredo Juarez, Steven Peralta, Carlos Fernandez-Pello, Maria Thomsen, Ya-Ting Liao, Harold Beeson, Gregory Harrigan | ICES-2025-392 | Flat | 52 mm x 140 mm x 0.8 mm | 900 | 0.15 | 1300 | 630 | 1.282051e-07 | 900 | 0.15 | 1300 | 0.18 | N2 | 0.02872 | 1015.111421 | 0.025972 | 0.666124 | 3.8e-05 | 2.8e-05 | 56.5 | 599 | Cylindrical | 74 mm inner diameter; 300 mm length | 1 | Ground | Wire |  |  | No
Urban, David, et al. "Solid Fuel Ignition Testing for Lunar Applications, Theory and Experimental Results." | David Urban, Sandra Olson, Daniel Dietrich, Dennis Stocker, Michael Johnston, Paul Ferkul, Gary Ruff, Jennifer Zayac, Susana Harper, Alfredo Juarez, Steven Peralta, Carlos Fernandez-Pello, Maria Thomsen, Ya-Ting Liao, Harold Beeson, Gregory Harrigan | ICES-2025-392 | Flat | 52 mm x 140 mm x 0.8 mm | 900 | 0.15 | 1300 | 630 | 1.282051e-07 | 900 | 0.15 | 1300 | 0.176 | N2 | 0.028704 | 1015.635452 | 0.02597 | 0.665753 | 3.8e-05 | 2.8e-05 | 56.5 | 599 | Cylindrical | 74 mm inner diameter; 300 mm length | 1 | Ground | Wire |  |  | No
Urban, David, et al. "Solid Fuel Ignition Testing for Lunar Applications, Theory and Experimental Results." | David Urban, Sandra Olson, Daniel Dietrich, Dennis Stocker, Michael Johnston, Paul Ferkul, Gary Ruff, Jennifer Zayac, Susana Harper, Alfredo Juarez, Steven Peralta, Carlos Fernandez-Pello, Maria Thomsen, Ya-Ting Liao, Harold Beeson, Gregory Harrigan | ICES-2025-392 | Flat | 52 mm x 140 mm x 0.8 mm | 900 | 0.15 | 1300 | 630 | 1.282051e-07 | 900 | 0.15 | 1300 | 0.174 | N2 | 0.028696 | 1015.897686 | 0.02597 | 0.665568 | 3.8e-05 | 2.8e-05 | 56.5 | 599 | Cylindrical | 74 mm inner diameter; 300 mm length | 1 | Ground | Wire |  |  | No
Urban, David, et al. "Solid Fuel Ignition Testing for Lunar Applications, Theory and Experimental Results." | David Urban, Sandra Olson, Daniel Dietrich, Dennis Stocker, Michael Johnston, Paul Ferkul, Gary Ruff, Jennifer Zayac, Susana Harper, Alfredo Juarez, Steven Peralta, Carlos Fernandez-Pello, Maria Thomsen, Ya-Ting Liao, Harold Beeson, Gregory Harrigan | ICES-2025-392 | Flat | 52 mm x 140 mm x 0.8 mm | 900 | 0.15 | 1300 | 630 | 1.282051e-07 | 900 | 0.15 | 1300 | 0.172 | N2 | 0.028688 | 1016.160067 | 0.025969 | 0.665382 | 3.8e-05 | 2.8e-05 | 56.5 | 599 | Cylindrical | 74 mm inner diameter; 300 mm length | 1 | Ground | Wire |  |  | No
Urban, David, et al. "Solid Fuel Ignition Testing for Lunar Applications, Theory and Experimental Results." | David Urban, Sandra Olson, Daniel Dietrich, Dennis Stocker, Michael Johnston, Paul Ferkul, Gary Ruff, Jennifer Zayac, Susana Harper, Alfredo Juarez, Steven Peralta, Carlos Fernandez-Pello, Maria Thomsen, Ya-Ting Liao, Harold Beeson, Gregory Harrigan | ICES-2025-392 | Flat | 52 mm x 140 mm x 0.8 mm | 900 | 0.15 | 1300 | 630 | 1.282051e-07 | 900 | 0.15 | 1300 | 0.172 | N2 | 0.028688 | 1016.160067 | 0.025969 | 0.665382 | 3.8e-05 | 2.8e-05 | 56.5 | 599 | Cylindrical | 74 mm inner diameter; 300 mm length | 1 | Ground | Wire |  |  | Yes
Urban, David, et al. "Solid Fuel Ignition Testing for Lunar Applications, Theory and Experimental Results." | David Urban, Sandra Olson, Daniel Dietrich, Dennis Stocker, Michael Johnston, Paul Ferkul, Gary Ruff, Jennifer Zayac, Susana Harper, Alfredo Juarez, Steven Peralta, Carlos Fernandez-Pello, Maria Thomsen, Ya-Ting Liao, Harold Beeson, Gregory Harrigan | ICES-2025-392 | Flat | 52 mm x 140 mm x 0.8 mm | 900 | 0.15 | 1300 | 630 | 1.282051e-07 | 900 | 0.15 | 1300 | 0.168 | N2 | 0.028672 | 1016.685268 | 0.025967 | 0.665011 | 3.8e-05 | 2.8e-05 | 56.5 | 599 | Cylindrical | 74 mm inner diameter; 300 mm length | 1 | Ground | Wire |  |  | Yes
Urban, David, et al. "Solid Fuel Ignition Testing for Lunar Applications, Theory and Experimental Results." | David Urban, Sandra Olson, Daniel Dietrich, Dennis Stocker, Michael Johnston, Paul Ferkul, Gary Ruff, Jennifer Zayac, Susana Harper, Alfredo Juarez, Steven Peralta, Carlos Fernandez-Pello, Maria Thomsen, Ya-Ting Liao, Harold Beeson, Gregory Harrigan | ICES-2025-392 | Flat | 52 mm x 140 mm x 0.8 mm | 900 | 0.15 | 1300 | 630 | 1.282051e-07 | 900 | 0.15 | 1300 | 0.166 | N2 | 0.028664 | 1016.948088 | 0.025966 | 0.664825 | 3.8e-05 | 2.8e-05 | 56.5 | 599 | Cylindrical | 74 mm inner diameter; 300 mm length | 1 | Ground | Wire |  |  | Yes
Urban, David, et al. "Solid Fuel Ignition Testing for Lunar Applications, Theory and Experimental Results." | David Urban, Sandra Olson, Daniel Dietrich, Dennis Stocker, Michael Johnston, Paul Ferkul, Gary Ruff, Jennifer Zayac, Susana Harper, Alfredo Juarez, Steven Peralta, Carlos Fernandez-Pello, Maria Thomsen, Ya-Ting Liao, Harold Beeson, Gregory Harrigan | ICES-2025-392 | Flat | 52 mm x 140 mm x 0.8 mm | 900 | 0.15 | 1300 | 630 | 1.282051e-07 | 900 | 0.15 | 1300 | 0.16 | N2 | 0.02864 | 1017.73743 | 0.025964 | 0.664269 | 3.8e-05 | 2.8e-05 | 56.5 | 599 | Cylindrical | 74 mm inner diameter; 300 mm length | 1 | Ground | Wire |  |  | Yes
Urban, David, et al. "Solid Fuel Ignition Testing for Lunar Applications, Theory and Experimental Results." | David Urban, Sandra Olson, Daniel Dietrich, Dennis Stocker, Michael Johnston, Paul Ferkul, Gary Ruff, Jennifer Zayac, Susana Harper, Alfredo Juarez, Steven Peralta, Carlos Fernandez-Pello, Maria Thomsen, Ya-Ting Liao, Harold Beeson, Gregory Harrigan | ICES-2025-392 | Flat | 52 mm x 140 mm x 0.8 mm | 900 | 0.15 | 1300 | 630 | 1.282051e-07 | 900 | 0.15 | 1300 | 0.158 | N2 | 0.028632 | 1018.000838 | 0.025963 | 0.664083 | 3.8e-05 | 2.8e-05 | 56.5 | 599 | Cylindrical | 74 mm inner diameter; 300 mm length | 1 | Ground | Wire |  |  | Yes
Urban, David, et al. "Solid Fuel Ignition Testing for Lunar Applications, Theory and Experimental Results." | David Urban, Sandra Olson, Daniel Dietrich, Dennis Stocker, Michael Johnston, Paul Ferkul, Gary Ruff, Jennifer Zayac, Susana Harper, Alfredo Juarez, Steven Peralta, Carlos Fernandez-Pello, Maria Thomsen, Ya-Ting Liao, Harold Beeson, Gregory Harrigan | ICES-2025-392 | Flat | 52 mm x 140 mm x 0.8 mm | 900 | 0.15 | 1300 | 630 | 1.282051e-07 | 900 | 0.15 | 1300 | 0.174 | N2 | 0.028696 | 1015.897686 | 0.02597 | 0.665568 | 3.8e-05 | 2.8e-05 | 56.5 | 800 | Cylindrical | 74 mm inner diameter; 300 mm length | 1 | Ground | Wire |  |  | No
Urban, David, et al. "Solid Fuel Ignition Testing for Lunar Applications, Theory and Experimental Results." | David Urban, Sandra Olson, Daniel Dietrich, Dennis Stocker, Michael Johnston, Paul Ferkul, Gary Ruff, Jennifer Zayac, Susana Harper, Alfredo Juarez, Steven Peralta, Carlos Fernandez-Pello, Maria Thomsen, Ya-Ting Liao, Harold Beeson, Gregory Harrigan | ICES-2025-392 | Flat | 52 mm x 140 mm x 0.8 mm | 900 | 0.15 | 1300 | 630 | 1.282051e-07 | 900 | 0.15 | 1300 | 0.172 | N2 | 0.028688 | 1016.160067 | 0.025969 | 0.665382 | 3.8e-05 | 2.8e-05 | 56.5 | 800 | Cylindrical | 74 mm inner diameter; 300 mm length | 1 | Ground | Wire |  |  | Yes
Urban, David, et al. "Solid Fuel Ignition Testing for Lunar Applications, Theory and Experimental Results." | David Urban, Sandra Olson, Daniel Dietrich, Dennis Stocker, Michael Johnston, Paul Ferkul, Gary Ruff, Jennifer Zayac, Susana Harper, Alfredo Juarez, Steven Peralta, Carlos Fernandez-Pello, Maria Thomsen, Ya-Ting Liao, Harold Beeson, Gregory Harrigan | ICES-2025-392 | Flat | 52 mm x 140 mm x 0.8 mm | 900 | 0.15 | 1300 | 630 | 1.282051e-07 | 900 | 0.15 | 1300 | 0.17 | N2 | 0.02868 | 1016.422594 | 0.025968 | 0.665196 | 3.8e-05 | 2.8e-05 | 56.5 | 800 | Cylindrical | 74 mm inner diameter; 300 mm length | 1 | Ground | Wire |  |  | Yes
Urban, David, et al. "Solid Fuel Ignition Testing for Lunar Applications, Theory and Experimental Results." | David Urban, Sandra Olson, Daniel Dietrich, Dennis Stocker, Michael Johnston, Paul Ferkul, Gary Ruff, Jennifer Zayac, Susana Harper, Alfredo Juarez, Steven Peralta, Carlos Fernandez-Pello, Maria Thomsen, Ya-Ting Liao, Harold Beeson, Gregory Harrigan | ICES-2025-392 | Flat | 52 mm x 140 mm x 0.8 mm | 900 | 0.15 | 1300 | 630 | 1.282051e-07 | 900 | 0.15 | 1300 | 0.18 | N2 | 0.02872 | 1015.111421 | 0.025972 | 0.666124 | 3.8e-05 | 2.8e-05 | 56.5 | 1000 | Cylindrical | 74 mm inner diameter; 300 mm length | 1 | Ground | Wire |  |  | No
Urban, David, et al. "Solid Fuel Ignition Testing for Lunar Applications, Theory and Experimental Results." | David Urban, Sandra Olson, Daniel Dietrich, Dennis Stocker, Michael Johnston, Paul Ferkul, Gary Ruff, Jennifer Zayac, Susana Harper, Alfredo Juarez, Steven Peralta, Carlos Fernandez-Pello, Maria Thomsen, Ya-Ting Liao, Harold Beeson, Gregory Harrigan | ICES-2025-392 | Flat | 52 mm x 140 mm x 0.8 mm | 900 | 0.15 | 1300 | 630 | 1.282051e-07 | 900 | 0.15 | 1300 | 0.178 | N2 | 0.028712 | 1015.373363 | 0.025971 | 0.665939 | 3.8e-05 | 2.8e-05 | 56.5 | 1000 | Cylindrical | 74 mm inner diameter; 300 mm length | 1 | Ground | Wire |  |  | Yes
Urban, David, et al. "Solid Fuel Ignition Testing for Lunar Applications, Theory and Experimental Results." | David Urban, Sandra Olson, Daniel Dietrich, Dennis Stocker, Michael Johnston, Paul Ferkul, Gary Ruff, Jennifer Zayac, Susana Harper, Alfredo Juarez, Steven Peralta, Carlos Fernandez-Pello, Maria Thomsen, Ya-Ting Liao, Harold Beeson, Gregory Harrigan | ICES-2025-392 | Flat | 52 mm x 140 mm x 0.8 mm | 900 | 0.15 | 1300 | 630 | 1.282051e-07 | 900 | 0.15 | 1300 | 0.176 | N2 | 0.028704 | 1015.635452 | 0.02597 | 0.665753 | 3.8e-05 | 2.8e-05 | 56.5 | 1000 | Cylindrical | 74 mm inner diameter; 300 mm length | 1 | Ground | Wire |  |  | No
Urban, David, et al. "Solid Fuel Ignition Testing for Lunar Applications, Theory and Experimental Results." | David Urban, Sandra Olson, Daniel Dietrich, Dennis Stocker, Michael Johnston, Paul Ferkul, Gary Ruff, Jennifer Zayac, Susana Harper, Alfredo Juarez, Steven Peralta, Carlos Fernandez-Pello, Maria Thomsen, Ya-Ting Liao, Harold Beeson, Gregory Harrigan | ICES-2025-392 | Flat | 52 mm x 140 mm x 0.8 mm | 900 | 0.15 | 1300 | 630 | 1.282051e-07 | 900 | 0.15 | 1300 | 0.176 | N2 | 0.028704 | 1015.635452 | 0.02597 | 0.665753 | 3.8e-05 | 2.8e-05 | 56.5 | 1000 | Cylindrical | 74 mm inner diameter; 300 mm length | 1 | Ground | Wire |  |  | Yes
Urban, David, et al. "Solid Fuel Ignition Testing for Lunar Applications, Theory and Experimental Results." | David Urban, Sandra Olson, Daniel Dietrich, Dennis Stocker, Michael Johnston, Paul Ferkul, Gary Ruff, Jennifer Zayac, Susana Harper, Alfredo Juarez, Steven Peralta, Carlos Fernandez-Pello, Maria Thomsen, Ya-Ting Liao, Harold Beeson, Gregory Harrigan | ICES-2025-392 | Flat | 52 mm x 140 mm x 0.8 mm | 900 | 0.15 | 1300 | 630 | 1.282051e-07 | 900 | 0.15 | 1300 | 0.174 | N2 | 0.028696 | 1015.897686 | 0.02597 | 0.665568 | 3.8e-05 | 2.8e-05 | 56.5 | 1000 | Cylindrical | 74 mm inner diameter; 300 mm length | 1 | Ground | Wire |  |  | Yes
Urban, David, et al. "Solid Fuel Ignition Testing for Lunar Applications, Theory and Experimental Results." | David Urban, Sandra Olson, Daniel Dietrich, Dennis Stocker, Michael Johnston, Paul Ferkul, Gary Ruff, Jennifer Zayac, Susana Harper, Alfredo Juarez, Steven Peralta, Carlos Fernandez-Pello, Maria Thomsen, Ya-Ting Liao, Harold Beeson, Gregory Harrigan | ICES-2025-392 | Flat | 52 mm x 140 mm x 0.8 mm | 900 | 0.15 | 1300 | 630 | 1.282051e-07 | 900 | 0.15 | 1300 | 0.184 | N2 | 0.028736 | 1014.587973 | 0.025974 | 0.666495 | 3.8e-05 | 2.8e-05 | 56.5 | 1440 | Cylindrical | 74 mm inner diameter; 300 mm length | 1 | Ground | Wire |  |  | No
Urban, David, et al. "Solid Fuel Ignition Testing for Lunar Applications, Theory and Experimental Results." | David Urban, Sandra Olson, Daniel Dietrich, Dennis Stocker, Michael Johnston, Paul Ferkul, Gary Ruff, Jennifer Zayac, Susana Harper, Alfredo Juarez, Steven Peralta, Carlos Fernandez-Pello, Maria Thomsen, Ya-Ting Liao, Harold Beeson, Gregory Harrigan | ICES-2025-392 | Flat | 52 mm x 140 mm x 0.8 mm | 900 | 0.15 | 1300 | 630 | 1.282051e-07 | 900 | 0.15 | 1300 | 0.182 | N2 | 0.028728 | 1014.849624 | 0.025973 | 0.66631 | 3.8e-05 | 2.8e-05 | 56.5 | 1440 | Cylindrical | 74 mm inner diameter; 300 mm length | 1 | Ground | Wire |  |  | Yes
Urban, David, et al. "Solid Fuel Ignition Testing for Lunar Applications, Theory and Experimental Results." | David Urban, Sandra Olson, Daniel Dietrich, Dennis Stocker, Michael Johnston, Paul Ferkul, Gary Ruff, Jennifer Zayac, Susana Harper, Alfredo Juarez, Steven Peralta, Carlos Fernandez-Pello, Maria Thomsen, Ya-Ting Liao, Harold Beeson, Gregory Harrigan | ICES-2025-392 | Flat | 52 mm x 140 mm x 0.8 mm | 900 | 0.15 | 1300 | 630 | 1.282051e-07 | 900 | 0.15 | 1300 | 0.18 | N2 | 0.02872 | 1015.111421 | 0.025972 | 0.666124 | 3.8e-05 | 2.8e-05 | 56.5 | 1440 | Cylindrical | 74 mm inner diameter; 300 mm length | 1 | Ground | Wire |  |  | Yes
Urban, David, et al. "Solid Fuel Ignition Testing for Lunar Applications, Theory and Experimental Results." | David Urban, Sandra Olson, Daniel Dietrich, Dennis Stocker, Michael Johnston, Paul Ferkul, Gary Ruff, Jennifer Zayac, Susana Harper, Alfredo Juarez, Steven Peralta, Carlos Fernandez-Pello, Maria Thomsen, Ya-Ting Liao, Harold Beeson, Gregory Harrigan | ICES-2025-392 | Flat | 52 mm x 140 mm x 0.8 mm | 1190 | 0.19 | 1466 | 630 | 1.089112e-07 | 1190 | 0.19 | 1466 | 0.15 | N2 | 0.0286 | 1019.055944 | 0.02596 | 0.669211 | 3.8e-05 | 2.8e-05 | 57 | 600 | Cylindrical | 74 mm inner diameter; 300 mm length | 0.16 | Drop Tower | Wire |  |  | No
Urban, David, et al. "Solid Fuel Ignition Testing for Lunar Applications, Theory and Experimental Results." | David Urban, Sandra Olson, Daniel Dietrich, Dennis Stocker, Michael Johnston, Paul Ferkul, Gary Ruff, Jennifer Zayac, Susana Harper, Alfredo Juarez, Steven Peralta, Carlos Fernandez-Pello, Maria Thomsen, Ya-Ting Liao, Harold Beeson, Gregory Harrigan | ICES-2025-392 | Flat | 52 mm x 140 mm x 0.8 mm | 1190 | 0.19 | 1466 | 630 | 1.089112e-07 | 1190 | 0.19 | 1466 | 0.156 | N2 | 0.028624 | 1018.264394 | 0.025962 | 0.669773 | 3.8e-05 | 2.8e-05 | 57 | 600 | Cylindrical | 74 mm inner diameter; 300 mm length | 0.16 | Drop Tower | Wire |  |  | No
Urban, David, et al. "Solid Fuel Ignition Testing for Lunar Applications, Theory and Experimental Results." | David Urban, Sandra Olson, Daniel Dietrich, Dennis Stocker, Michael Johnston, Paul Ferkul, Gary Ruff, Jennifer Zayac, Susana Harper, Alfredo Juarez, Steven Peralta, Carlos Fernandez-Pello, Maria Thomsen, Ya-Ting Liao, Harold Beeson, Gregory Harrigan | ICES-2025-392 | Flat | 52 mm x 140 mm x 0.8 mm | 1190 | 0.19 | 1466 | 630 | 1.089112e-07 | 1190 | 0.19 | 1466 | 0.156 | N2 | 0.028624 | 1018.264394 | 0.025962 | 0.669773 | 3.8e-05 | 2.8e-05 | 57 | 600 | Cylindrical | 74 mm inner diameter; 300 mm length | 0.16 | Drop Tower | Wire |  |  | Yes
Urban, David, et al. "Solid Fuel Ignition Testing for Lunar Applications, Theory and Experimental Results." | David Urban, Sandra Olson, Daniel Dietrich, Dennis Stocker, Michael Johnston, Paul Ferkul, Gary Ruff, Jennifer Zayac, Susana Harper, Alfredo Juarez, Steven Peralta, Carlos Fernandez-Pello, Maria Thomsen, Ya-Ting Liao, Harold Beeson, Gregory Harrigan | ICES-2025-392 | Flat | 52 mm x 140 mm x 0.8 mm | 1190 | 0.19 | 1466 | 630 | 1.089112e-07 | 1190 | 0.19 | 1466 | 0.16 | N2 | 0.02864 | 1017.73743 | 0.025964 | 0.670147 | 3.8e-05 | 2.8e-05 | 57 | 600 | Cylindrical | 74 mm inner diameter; 300 mm length | 0.16 | Drop Tower | Wire |  |  | Yes
Urban, David, et al. "Solid Fuel Ignition Testing for Lunar Applications, Theory and Experimental Results." | David Urban, Sandra Olson, Daniel Dietrich, Dennis Stocker, Michael Johnston, Paul Ferkul, Gary Ruff, Jennifer Zayac, Susana Harper, Alfredo Juarez, Steven Peralta, Carlos Fernandez-Pello, Maria Thomsen, Ya-Ting Liao, Harold Beeson, Gregory Harrigan | ICES-2025-392 | Flat | 52 mm x 140 mm x 0.8 mm | 1190 | 0.19 | 1466 | 630 | 1.089112e-07 | 1190 | 0.19 | 1466 | 0.16 | N2 | 0.02864 | 1017.73743 | 0.025964 | 0.670147 | 3.8e-05 | 2.8e-05 | 57 | 600 | Cylindrical | 74 mm inner diameter; 300 mm length | 0.16 | Drop Tower | Wire |  |  | No
Urban, David, et al. "Solid Fuel Ignition Testing for Lunar Applications, Theory and Experimental Results." | David Urban, Sandra Olson, Daniel Dietrich, Dennis Stocker, Michael Johnston, Paul Ferkul, Gary Ruff, Jennifer Zayac, Susana Harper, Alfredo Juarez, Steven Peralta, Carlos Fernandez-Pello, Maria Thomsen, Ya-Ting Liao, Harold Beeson, Gregory Harrigan | ICES-2025-392 | Flat | 52 mm x 140 mm x 0.8 mm | 1190 | 0.19 | 1466 | 630 | 1.089112e-07 | 1190 | 0.19 | 1466 | 0.163 | N2 | 0.028652 | 1017.342594 | 0.025965 | 0.670428 | 3.8e-05 | 2.8e-05 | 57 | 600 | Cylindrical | 74 mm inner diameter; 300 mm length | 0.16 | Drop Tower | Wire |  |  | Yes
Urban, David, et al. "Solid Fuel Ignition Testing for Lunar Applications, Theory and Experimental Results." | David Urban, Sandra Olson, Daniel Dietrich, Dennis Stocker, Michael Johnston, Paul Ferkul, Gary Ruff, Jennifer Zayac, Susana Harper, Alfredo Juarez, Steven Peralta, Carlos Fernandez-Pello, Maria Thomsen, Ya-Ting Liao, Harold Beeson, Gregory Harrigan | ICES-2025-392 | Flat | 52 mm x 140 mm x 0.8 mm | 1190 | 0.19 | 1466 | 630 | 1.089112e-07 | 1190 | 0.19 | 1466 | 0.163 | N2 | 0.028652 | 1017.342594 | 0.025965 | 0.670428 | 3.8e-05 | 2.8e-05 | 57 | 600 | Cylindrical | 74 mm inner diameter; 300 mm length | 0.16 | Drop Tower | Wire |  |  | No
Urban, David, et al. "Solid Fuel Ignition Testing for Lunar Applications, Theory and Experimental Results." | David Urban, Sandra Olson, Daniel Dietrich, Dennis Stocker, Michael Johnston, Paul Ferkul, Gary Ruff, Jennifer Zayac, Susana Harper, Alfredo Juarez, Steven Peralta, Carlos Fernandez-Pello, Maria Thomsen, Ya-Ting Liao, Harold Beeson, Gregory Harrigan | ICES-2025-392 | Flat | 52 mm x 140 mm x 0.8 mm | 1190 | 0.19 | 1466 | 630 | 1.089112e-07 | 1190 | 0.19 | 1466 | 0.166 | N2 | 0.028664 | 1016.948088 | 0.025966 | 0.670709 | 3.8e-05 | 2.8e-05 | 57 | 600 | Cylindrical | 74 mm inner diameter; 300 mm length | 0.16 | Drop Tower | Wire |  |  | Yes
Urban, David, et al. "Solid Fuel Ignition Testing for Lunar Applications, Theory and Experimental Results." | David Urban, Sandra Olson, Daniel Dietrich, Dennis Stocker, Michael Johnston, Paul Ferkul, Gary Ruff, Jennifer Zayac, Susana Harper, Alfredo Juarez, Steven Peralta, Carlos Fernandez-Pello, Maria Thomsen, Ya-Ting Liao, Harold Beeson, Gregory Harrigan | ICES-2025-392 | Flat | 52 mm x 140 mm x 0.8 mm | 1190 | 0.19 | 1466 | 630 | 1.089112e-07 | 1190 | 0.19 | 1466 | 0.166 | N2 | 0.028664 | 1016.948088 | 0.025966 | 0.670709 | 3.8e-05 | 2.8e-05 | 57 | 600 | Cylindrical | 74 mm inner diameter; 300 mm length | 0.16 | Drop Tower | Wire |  |  | No
Urban, David, et al. "Solid Fuel Ignition Testing for Lunar Applications, Theory and Experimental Results." | David Urban, Sandra Olson, Daniel Dietrich, Dennis Stocker, Michael Johnston, Paul Ferkul, Gary Ruff, Jennifer Zayac, Susana Harper, Alfredo Juarez, Steven Peralta, Carlos Fernandez-Pello, Maria Thomsen, Ya-Ting Liao, Harold Beeson, Gregory Harrigan | ICES-2025-392 | Flat | 52 mm x 140 mm x 0.8 mm | 1190 | 0.19 | 1466 | 630 | 1.089112e-07 | 1190 | 0.19 | 1466 | 0.17 | N2 | 0.02868 | 1016.422594 | 0.025968 | 0.671083 | 3.8e-05 | 2.8e-05 | 57 | 600 | Cylindrical | 74 mm inner diameter; 300 mm length | 0.16 | Drop Tower | Wire |  |  | Yes
Urban, David, et al. "Solid Fuel Ignition Testing for Lunar Applications, Theory and Experimental Results." | David Urban, Sandra Olson, Daniel Dietrich, Dennis Stocker, Michael Johnston, Paul Ferkul, Gary Ruff, Jennifer Zayac, Susana Harper, Alfredo Juarez, Steven Peralta, Carlos Fernandez-Pello, Maria Thomsen, Ya-Ting Liao, Harold Beeson, Gregory Harrigan | ICES-2025-392 | Flat | 52 mm x 140 mm x 0.8 mm | 1190 | 0.19 | 1466 | 630 | 1.089112e-07 | 1190 | 0.19 | 1466 | 0.158 | N2 | 0.028632 | 1018.000838 | 0.025963 | 0.66996 | 3.8e-05 | 2.8e-05 | 57 | 800 | Cylindrical | 74 mm inner diameter; 300 mm length | 0.16 | Drop Tower | Wire |  |  | No
Urban, David, et al. "Solid Fuel Ignition Testing for Lunar Applications, Theory and Experimental Results." | David Urban, Sandra Olson, Daniel Dietrich, Dennis Stocker, Michael Johnston, Paul Ferkul, Gary Ruff, Jennifer Zayac, Susana Harper, Alfredo Juarez, Steven Peralta, Carlos Fernandez-Pello, Maria Thomsen, Ya-Ting Liao, Harold Beeson, Gregory Harrigan | ICES-2025-392 | Flat | 52 mm x 140 mm x 0.8 mm | 1190 | 0.19 | 1466 | 630 | 1.089112e-07 | 1190 | 0.19 | 1466 | 0.164 | N2 | 0.028656 | 1017.211055 | 0.025966 | 0.670522 | 3.8e-05 | 2.8e-05 | 57 | 800 | Cylindrical | 74 mm inner diameter; 300 mm length | 0.16 | Drop Tower | Wire |  |  | No
Urban, David, et al. "Solid Fuel Ignition Testing for Lunar Applications, Theory and Experimental Results." | David Urban, Sandra Olson, Daniel Dietrich, Dennis Stocker, Michael Johnston, Paul Ferkul, Gary Ruff, Jennifer Zayac, Susana Harper, Alfredo Juarez, Steven Peralta, Carlos Fernandez-Pello, Maria Thomsen, Ya-Ting Liao, Harold Beeson, Gregory Harrigan | ICES-2025-392 | Flat | 52 mm x 140 mm x 0.8 mm | 1190 | 0.19 | 1466 | 630 | 1.089112e-07 | 1190 | 0.19 | 1466 | 0.166 | N2 | 0.028664 | 1016.948088 | 0.025966 | 0.670709 | 3.8e-05 | 2.8e-05 | 57 | 800 | Cylindrical | 74 mm inner diameter; 300 mm length | 0.16 | Drop Tower | Wire |  |  | Yes
Urban, David, et al. "Solid Fuel Ignition Testing for Lunar Applications, Theory and Experimental Results." | David Urban, Sandra Olson, Daniel Dietrich, Dennis Stocker, Michael Johnston, Paul Ferkul, Gary Ruff, Jennifer Zayac, Susana Harper, Alfredo Juarez, Steven Peralta, Carlos Fernandez-Pello, Maria Thomsen, Ya-Ting Liao, Harold Beeson, Gregory Harrigan | ICES-2025-392 | Flat | 52 mm x 140 mm x 0.8 mm | 1190 | 0.19 | 1466 | 630 | 1.089112e-07 | 1190 | 0.19 | 1466 | 0.162 | N2 | 0.028648 | 1017.474169 | 0.025965 | 0.670334 | 3.8e-05 | 2.8e-05 | 57 | 1000 | Cylindrical | 74 mm inner diameter; 300 mm length | 0.16 | Drop Tower | Wire |  |  | No
Urban, David, et al. "Solid Fuel Ignition Testing for Lunar Applications, Theory and Experimental Results." | David Urban, Sandra Olson, Daniel Dietrich, Dennis Stocker, Michael Johnston, Paul Ferkul, Gary Ruff, Jennifer Zayac, Susana Harper, Alfredo Juarez, Steven Peralta, Carlos Fernandez-Pello, Maria Thomsen, Ya-Ting Liao, Harold Beeson, Gregory Harrigan | ICES-2025-392 | Flat | 52 mm x 140 mm x 0.8 mm | 1190 | 0.19 | 1466 | 630 | 1.089112e-07 | 1190 | 0.19 | 1466 | 0.163 | N2 | 0.028652 | 1017.342594 | 0.025965 | 0.670428 | 3.8e-05 | 2.8e-05 | 57 | 1000 | Cylindrical | 74 mm inner diameter; 300 mm length | 0.16 | Drop Tower | Wire |  |  | No
Urban, David, et al. "Solid Fuel Ignition Testing for Lunar Applications, Theory and Experimental Results." | David Urban, Sandra Olson, Daniel Dietrich, Dennis Stocker, Michael Johnston, Paul Ferkul, Gary Ruff, Jennifer Zayac, Susana Harper, Alfredo Juarez, Steven Peralta, Carlos Fernandez-Pello, Maria Thomsen, Ya-Ting Liao, Harold Beeson, Gregory Harrigan | ICES-2025-392 | Flat | 52 mm x 140 mm x 0.8 mm | 1190 | 0.19 | 1466 | 630 | 1.089112e-07 | 1190 | 0.19 | 1466 | 0.165 | N2 | 0.02866 | 1017.079553 | 0.025966 | 0.670615 | 3.8e-05 | 2.8e-05 | 57 | 1000 | Cylindrical | 74 mm inner diameter; 300 mm length | 0.16 | Drop Tower | Wire |  |  | No
Urban, David, et al. "Solid Fuel Ignition Testing for Lunar Applications, Theory and Experimental Results." | David Urban, Sandra Olson, Daniel Dietrich, Dennis Stocker, Michael Johnston, Paul Ferkul, Gary Ruff, Jennifer Zayac, Susana Harper, Alfredo Juarez, Steven Peralta, Carlos Fernandez-Pello, Maria Thomsen, Ya-Ting Liao, Harold Beeson, Gregory Harrigan | ICES-2025-392 | Flat | 52 mm x 140 mm x 0.8 mm | 1190 | 0.19 | 1466 | 630 | 1.089112e-07 | 1190 | 0.19 | 1466 | 0.165 | N2 | 0.02866 | 1017.079553 | 0.025966 | 0.670615 | 3.8e-05 | 2.8e-05 | 57 | 1000 | Cylindrical | 74 mm inner diameter; 300 mm length | 0.16 | Drop Tower | Wire |  |  | Yes
Urban, David, et al. "Solid Fuel Ignition Testing for Lunar Applications, Theory and Experimental Results." | David Urban, Sandra Olson, Daniel Dietrich, Dennis Stocker, Michael Johnston, Paul Ferkul, Gary Ruff, Jennifer Zayac, Susana Harper, Alfredo Juarez, Steven Peralta, Carlos Fernandez-Pello, Maria Thomsen, Ya-Ting Liao, Harold Beeson, Gregory Harrigan | ICES-2025-392 | Flat | 52 mm x 140 mm x 0.8 mm | 1190 | 0.19 | 1466 | 630 | 1.089112e-07 | 1190 | 0.19 | 1466 | 0.167 | N2 | 0.028668 | 1016.81666 | 0.025967 | 0.670802 | 3.8e-05 | 2.8e-05 | 57 | 1000 | Cylindrical | 74 mm inner diameter; 300 mm length | 0.16 | Drop Tower | Wire |  |  | No
Urban, David, et al. "Solid Fuel Ignition Testing for Lunar Applications, Theory and Experimental Results." | David Urban, Sandra Olson, Daniel Dietrich, Dennis Stocker, Michael Johnston, Paul Ferkul, Gary Ruff, Jennifer Zayac, Susana Harper, Alfredo Juarez, Steven Peralta, Carlos Fernandez-Pello, Maria Thomsen, Ya-Ting Liao, Harold Beeson, Gregory Harrigan | ICES-2025-392 | Flat | 52 mm x 140 mm x 0.8 mm | 1190 | 0.19 | 1466 | 630 | 1.089112e-07 | 1190 | 0.19 | 1466 | 0.167 | N2 | 0.028668 | 1016.81666 | 0.025967 | 0.670802 | 3.8e-05 | 2.8e-05 | 57 | 1000 | Cylindrical | 74 mm inner diameter; 300 mm length | 0.16 | Drop Tower | Wire |  |  | Yes
Urban, David, et al. "Solid Fuel Ignition Testing for Lunar Applications, Theory and Experimental Results." | David Urban, Sandra Olson, Daniel Dietrich, Dennis Stocker, Michael Johnston, Paul Ferkul, Gary Ruff, Jennifer Zayac, Susana Harper, Alfredo Juarez, Steven Peralta, Carlos Fernandez-Pello, Maria Thomsen, Ya-Ting Liao, Harold Beeson, Gregory Harrigan | ICES-2025-392 | Flat | 52 mm x 140 mm x 0.8 mm | 1190 | 0.19 | 1466 | 630 | 1.089112e-07 | 1190 | 0.19 | 1466 | 0.17 | N2 | 0.02868 | 1016.422594 | 0.025968 | 0.671083 | 3.8e-05 | 2.8e-05 | 57 | 1000 | Cylindrical | 74 mm inner diameter; 300 mm length | 0.16 | Drop Tower | Wire |  |  | No
Urban, David, et al. "Solid Fuel Ignition Testing for Lunar Applications, Theory and Experimental Results." | David Urban, Sandra Olson, Daniel Dietrich, Dennis Stocker, Michael Johnston, Paul Ferkul, Gary Ruff, Jennifer Zayac, Susana Harper, Alfredo Juarez, Steven Peralta, Carlos Fernandez-Pello, Maria Thomsen, Ya-Ting Liao, Harold Beeson, Gregory Harrigan | ICES-2025-392 | Flat | 52 mm x 140 mm x 0.8 mm | 1190 | 0.19 | 1466 | 630 | 1.089112e-07 | 1190 | 0.19 | 1466 | 0.17 | N2 | 0.02868 | 1016.422594 | 0.025968 | 0.671083 | 3.8e-05 | 2.8e-05 | 57 | 1000 | Cylindrical | 74 mm inner diameter; 300 mm length | 0.16 | Drop Tower | Wire |  |  | Yes
Urban, David, et al. "Solid Fuel Ignition Testing for Lunar Applications, Theory and Experimental Results." | David Urban, Sandra Olson, Daniel Dietrich, Dennis Stocker, Michael Johnston, Paul Ferkul, Gary Ruff, Jennifer Zayac, Susana Harper, Alfredo Juarez, Steven Peralta, Carlos Fernandez-Pello, Maria Thomsen, Ya-Ting Liao, Harold Beeson, Gregory Harrigan | ICES-2025-392 | Flat | 52 mm x 140 mm x 0.8 mm | 1190 | 0.19 | 1466 | 630 | 1.089112e-07 | 1190 | 0.19 | 1466 | 0.175 | N2 | 0.0287 | 1015.766551 | 0.02597 | 0.671551 | 3.8e-05 | 2.8e-05 | 57 | 1000 | Cylindrical | 74 mm inner diameter; 300 mm length | 0.16 | Drop Tower | Wire |  |  | No
Urban, David, et al. "Solid Fuel Ignition Testing for Lunar Applications, Theory and Experimental Results." | David Urban, Sandra Olson, Daniel Dietrich, Dennis Stocker, Michael Johnston, Paul Ferkul, Gary Ruff, Jennifer Zayac, Susana Harper, Alfredo Juarez, Steven Peralta, Carlos Fernandez-Pello, Maria Thomsen, Ya-Ting Liao, Harold Beeson, Gregory Harrigan | ICES-2025-392 | Flat | 52 mm x 140 mm x 0.8 mm | 1190 | 0.19 | 1466 | 630 | 1.089112e-07 | 1190 | 0.19 | 1466 | 0.178 | N2 | 0.028712 | 1015.373363 | 0.025971 | 0.671832 | 3.8e-05 | 2.8e-05 | 57 | 1000 | Cylindrical | 74 mm inner diameter; 300 mm length | 0.16 | Drop Tower | Wire |  |  | Yes
Urban, David, et al. "Solid Fuel Ignition Testing for Lunar Applications, Theory and Experimental Results." | David Urban, Sandra Olson, Daniel Dietrich, Dennis Stocker, Michael Johnston, Paul Ferkul, Gary Ruff, Jennifer Zayac, Susana Harper, Alfredo Juarez, Steven Peralta, Carlos Fernandez-Pello, Maria Thomsen, Ya-Ting Liao, Harold Beeson, Gregory Harrigan | ICES-2025-392 | Flat | 52 mm x 140 mm x 0.8 mm | 1190 | 0.19 | 1466 | 630 | 1.089112e-07 | 1190 | 0.19 | 1466 | 0.178 | N2 | 0.028712 | 1015.373363 | 0.025971 | 0.671832 | 3.8e-05 | 2.8e-05 | 57 | 1000 | Cylindrical | 74 mm inner diameter; 300 mm length | 0.16 | Drop Tower | Wire |  |  | No
Urban, David, et al. "Solid Fuel Ignition Testing for Lunar Applications, Theory and Experimental Results." | David Urban, Sandra Olson, Daniel Dietrich, Dennis Stocker, Michael Johnston, Paul Ferkul, Gary Ruff, Jennifer Zayac, Susana Harper, Alfredo Juarez, Steven Peralta, Carlos Fernandez-Pello, Maria Thomsen, Ya-Ting Liao, Harold Beeson, Gregory Harrigan | ICES-2025-392 | Flat | 52 mm x 140 mm x 0.8 mm | 1190 | 0.19 | 1466 | 630 | 1.089112e-07 | 1190 | 0.19 | 1466 | 0.18 | N2 | 0.02872 | 1015.111421 | 0.025972 | 0.672019 | 3.8e-05 | 2.8e-05 | 57 | 1000 | Cylindrical | 74 mm inner diameter; 300 mm length | 0.16 | Drop Tower | Wire |  |  | Yes
Urban, David, et al. "Solid Fuel Ignition Testing for Lunar Applications, Theory and Experimental Results." | David Urban, Sandra Olson, Daniel Dietrich, Dennis Stocker, Michael Johnston, Paul Ferkul, Gary Ruff, Jennifer Zayac, Susana Harper, Alfredo Juarez, Steven Peralta, Carlos Fernandez-Pello, Maria Thomsen, Ya-Ting Liao, Harold Beeson, Gregory Harrigan | ICES-2025-392 | Flat | 52 mm x 140 mm x 0.8 mm | 1190 | 0.19 | 1466 | 630 | 1.089112e-07 | 1190 | 0.19 | 1466 | 0.17 | N2 | 0.02868 | 1016.422594 | 0.025968 | 0.671083 | 3.8e-05 | 2.8e-05 | 57 | 1440 | Cylindrical | 74 mm inner diameter; 300 mm length | 0.16 | Drop Tower | Wire |  |  | No
Urban, David, et al. "Solid Fuel Ignition Testing for Lunar Applications, Theory and Experimental Results." | David Urban, Sandra Olson, Daniel Dietrich, Dennis Stocker, Michael Johnston, Paul Ferkul, Gary Ruff, Jennifer Zayac, Susana Harper, Alfredo Juarez, Steven Peralta, Carlos Fernandez-Pello, Maria Thomsen, Ya-Ting Liao, Harold Beeson, Gregory Harrigan | ICES-2025-392 | Flat | 52 mm x 140 mm x 0.8 mm | 1190 | 0.19 | 1466 | 630 | 1.089112e-07 | 1190 | 0.19 | 1466 | 0.176 | N2 | 0.028704 | 1015.635452 | 0.02597 | 0.671645 | 3.8e-05 | 2.8e-05 | 57 | 1440 | Cylindrical | 74 mm inner diameter; 300 mm length | 0.16 | Drop Tower | Wire |  |  | No
Urban, David, et al. "Solid Fuel Ignition Testing for Lunar Applications, Theory and Experimental Results." | David Urban, Sandra Olson, Daniel Dietrich, Dennis Stocker, Michael Johnston, Paul Ferkul, Gary Ruff, Jennifer Zayac, Susana Harper, Alfredo Juarez, Steven Peralta, Carlos Fernandez-Pello, Maria Thomsen, Ya-Ting Liao, Harold Beeson, Gregory Harrigan | ICES-2025-392 | Flat | 52 mm x 140 mm x 0.8 mm | 1190 | 0.19 | 1466 | 630 | 1.089112e-07 | 1190 | 0.19 | 1466 | 0.178 | N2 | 0.028712 | 1015.373363 | 0.025971 | 0.671832 | 3.8e-05 | 2.8e-05 | 57 | 1440 | Cylindrical | 74 mm inner diameter; 300 mm length | 0.16 | Drop Tower | Wire |  |  | No
Urban, David, et al. "Solid Fuel Ignition Testing for Lunar Applications, Theory and Experimental Results." | David Urban, Sandra Olson, Daniel Dietrich, Dennis Stocker, Michael Johnston, Paul Ferkul, Gary Ruff, Jennifer Zayac, Susana Harper, Alfredo Juarez, Steven Peralta, Carlos Fernandez-Pello, Maria Thomsen, Ya-Ting Liao, Harold Beeson, Gregory Harrigan | ICES-2025-392 | Flat | 52 mm x 140 mm x 0.8 mm | 1190 | 0.19 | 1466 | 630 | 1.089112e-07 | 1190 | 0.19 | 1466 | 0.18 | N2 | 0.02872 | 1015.111421 | 0.025972 | 0.672019 | 3.8e-05 | 2.8e-05 | 57 | 1440 | Cylindrical | 74 mm inner diameter; 300 mm length | 0.16 | Drop Tower | Wire |  |  | Yes
Urban, David, et al. "Solid Fuel Ignition Testing for Lunar Applications, Theory and Experimental Results." | David Urban, Sandra Olson, Daniel Dietrich, Dennis Stocker, Michael Johnston, Paul Ferkul, Gary Ruff, Jennifer Zayac, Susana Harper, Alfredo Juarez, Steven Peralta, Carlos Fernandez-Pello, Maria Thomsen, Ya-Ting Liao, Harold Beeson, Gregory Harrigan | ICES-2025-392 | Flat | 52 mm x 140 mm x 0.8 mm | 1190 | 0.19 | 1466 | 630 | 1.089112e-07 | 1190 | 0.19 | 1466 | 0.152 | N2 | 0.028608 | 1018.791946 | 0.025961 | 0.663527 | 3.8e-05 | 2.8e-05 | 56.5 | 600 | Cylindrical | 74 mm inner diameter; 300 mm length | 1 | Ground | Wire |  |  | Yes
Urban, David, et al. "Solid Fuel Ignition Testing for Lunar Applications, Theory and Experimental Results." | David Urban, Sandra Olson, Daniel Dietrich, Dennis Stocker, Michael Johnston, Paul Ferkul, Gary Ruff, Jennifer Zayac, Susana Harper, Alfredo Juarez, Steven Peralta, Carlos Fernandez-Pello, Maria Thomsen, Ya-Ting Liao, Harold Beeson, Gregory Harrigan | ICES-2025-392 | Flat | 52 mm x 140 mm x 0.8 mm | 1190 | 0.19 | 1466 | 630 | 1.089112e-07 | 1190 | 0.19 | 1466 | 0.156 | N2 | 0.028624 | 1018.264394 | 0.025962 | 0.663898 | 3.8e-05 | 2.8e-05 | 56.5 | 600 | Cylindrical | 74 mm inner diameter; 300 mm length | 1 | Ground | Wire |  |  | Yes
Urban, David, et al. "Solid Fuel Ignition Testing for Lunar Applications, Theory and Experimental Results." | David Urban, Sandra Olson, Daniel Dietrich, Dennis Stocker, Michael Johnston, Paul Ferkul, Gary Ruff, Jennifer Zayac, Susana Harper, Alfredo Juarez, Steven Peralta, Carlos Fernandez-Pello, Maria Thomsen, Ya-Ting Liao, Harold Beeson, Gregory Harrigan | ICES-2025-392 | Flat | 52 mm x 140 mm x 0.8 mm | 1190 | 0.19 | 1466 | 630 | 1.089112e-07 | 1190 | 0.19 | 1466 | 0.156 | N2 | 0.028624 | 1018.264394 | 0.025962 | 0.663898 | 3.8e-05 | 2.8e-05 | 56.5 | 600 | Cylindrical | 74 mm inner diameter; 300 mm length | 1 | Ground | Wire |  |  | No
Urban, David, et al. "Solid Fuel Ignition Testing for Lunar Applications, Theory and Experimental Results." | David Urban, Sandra Olson, Daniel Dietrich, Dennis Stocker, Michael Johnston, Paul Ferkul, Gary Ruff, Jennifer Zayac, Susana Harper, Alfredo Juarez, Steven Peralta, Carlos Fernandez-Pello, Maria Thomsen, Ya-Ting Liao, Harold Beeson, Gregory Harrigan | ICES-2025-392 | Flat | 52 mm x 140 mm x 0.8 mm | 1190 | 0.19 | 1466 | 630 | 1.089112e-07 | 1190 | 0.19 | 1466 | 0.158 | N2 | 0.028632 | 1018.000838 | 0.025963 | 0.664083 | 3.8e-05 | 2.8e-05 | 56.5 | 603 | Cylindrical | 74 mm inner diameter; 300 mm length | 1 | Ground | Wire |  |  | Yes
Urban, David, et al. "Solid Fuel Ignition Testing for Lunar Applications, Theory and Experimental Results." | David Urban, Sandra Olson, Daniel Dietrich, Dennis Stocker, Michael Johnston, Paul Ferkul, Gary Ruff, Jennifer Zayac, Susana Harper, Alfredo Juarez, Steven Peralta, Carlos Fernandez-Pello, Maria Thomsen, Ya-Ting Liao, Harold Beeson, Gregory Harrigan | ICES-2025-392 | Flat | 52 mm x 140 mm x 0.8 mm | 1190 | 0.19 | 1466 | 630 | 1.089112e-07 | 1190 | 0.19 | 1466 | 0.158 | N2 | 0.028632 | 1018.000838 | 0.025963 | 0.664083 | 3.8e-05 | 2.8e-05 | 56.5 | 603 | Cylindrical | 74 mm inner diameter; 300 mm length | 1 | Ground | Wire |  |  | No
Urban, David, et al. "Solid Fuel Ignition Testing for Lunar Applications, Theory and Experimental Results." | David Urban, Sandra Olson, Daniel Dietrich, Dennis Stocker, Michael Johnston, Paul Ferkul, Gary Ruff, Jennifer Zayac, Susana Harper, Alfredo Juarez, Steven Peralta, Carlos Fernandez-Pello, Maria Thomsen, Ya-Ting Liao, Harold Beeson, Gregory Harrigan | ICES-2025-392 | Flat | 52 mm x 140 mm x 0.8 mm | 1190 | 0.19 | 1466 | 630 | 1.089112e-07 | 1190 | 0.19 | 1466 | 0.162 | N2 | 0.028648 | 1017.474169 | 0.025965 | 0.664454 | 3.8e-05 | 2.8e-05 | 56.5 | 603 | Cylindrical | 74 mm inner diameter; 300 mm length | 1 | Ground | Wire |  |  | Yes
Urban, David, et al. "Solid Fuel Ignition Testing for Lunar Applications, Theory and Experimental Results." | David Urban, Sandra Olson, Daniel Dietrich, Dennis Stocker, Michael Johnston, Paul Ferkul, Gary Ruff, Jennifer Zayac, Susana Harper, Alfredo Juarez, Steven Peralta, Carlos Fernandez-Pello, Maria Thomsen, Ya-Ting Liao, Harold Beeson, Gregory Harrigan | ICES-2025-392 | Flat | 52 mm x 140 mm x 0.8 mm | 1190 | 0.19 | 1466 | 630 | 1.089112e-07 | 1190 | 0.19 | 1466 | 0.162 | N2 | 0.028648 | 1017.474169 | 0.025965 | 0.664454 | 3.8e-05 | 2.8e-05 | 56.5 | 603 | Cylindrical | 74 mm inner diameter; 300 mm length | 1 | Ground | Wire |  |  | No
Urban, David, et al. "Solid Fuel Ignition Testing for Lunar Applications, Theory and Experimental Results." | David Urban, Sandra Olson, Daniel Dietrich, Dennis Stocker, Michael Johnston, Paul Ferkul, Gary Ruff, Jennifer Zayac, Susana Harper, Alfredo Juarez, Steven Peralta, Carlos Fernandez-Pello, Maria Thomsen, Ya-Ting Liao, Harold Beeson, Gregory Harrigan | ICES-2025-392 | Flat | 52 mm x 140 mm x 0.8 mm | 1190 | 0.19 | 1466 | 630 | 1.089112e-07 | 1190 | 0.19 | 1466 | 0.166 | N2 | 0.028664 | 1016.948088 | 0.025966 | 0.664825 | 3.8e-05 | 2.8e-05 | 56.5 | 603 | Cylindrical | 74 mm inner diameter; 300 mm length | 1 | Ground | Wire |  |  | Yes
Urban, David, et al. "Solid Fuel Ignition Testing for Lunar Applications, Theory and Experimental Results." | David Urban, Sandra Olson, Daniel Dietrich, Dennis Stocker, Michael Johnston, Paul Ferkul, Gary Ruff, Jennifer Zayac, Susana Harper, Alfredo Juarez, Steven Peralta, Carlos Fernandez-Pello, Maria Thomsen, Ya-Ting Liao, Harold Beeson, Gregory Harrigan | ICES-2025-392 | Flat | 52 mm x 140 mm x 0.8 mm | 1190 | 0.19 | 1466 | 630 | 1.089112e-07 | 1190 | 0.19 | 1466 | 0.166 | N2 | 0.028664 | 1016.948088 | 0.025966 | 0.664825 | 3.8e-05 | 2.8e-05 | 56.5 | 603 | Cylindrical | 74 mm inner diameter; 300 mm length | 1 | Ground | Wire |  |  | No
Urban, David, et al. "Solid Fuel Ignition Testing for Lunar Applications, Theory and Experimental Results." | David Urban, Sandra Olson, Daniel Dietrich, Dennis Stocker, Michael Johnston, Paul Ferkul, Gary Ruff, Jennifer Zayac, Susana Harper, Alfredo Juarez, Steven Peralta, Carlos Fernandez-Pello, Maria Thomsen, Ya-Ting Liao, Harold Beeson, Gregory Harrigan | ICES-2025-392 | Flat | 52 mm x 140 mm x 0.8 mm | 1190 | 0.19 | 1466 | 630 | 1.089112e-07 | 1190 | 0.19 | 1466 | 0.168 | N2 | 0.028672 | 1016.685268 | 0.025967 | 0.665011 | 3.8e-05 | 2.8e-05 | 56.5 | 603 | Cylindrical | 74 mm inner diameter; 300 mm length | 1 | Ground | Wire |  |  | No
Urban, David, et al. "Solid Fuel Ignition Testing for Lunar Applications, Theory and Experimental Results." | David Urban, Sandra Olson, Daniel Dietrich, Dennis Stocker, Michael Johnston, Paul Ferkul, Gary Ruff, Jennifer Zayac, Susana Harper, Alfredo Juarez, Steven Peralta, Carlos Fernandez-Pello, Maria Thomsen, Ya-Ting Liao, Harold Beeson, Gregory Harrigan | ICES-2025-392 | Flat | 52 mm x 140 mm x 0.8 mm | 1190 | 0.19 | 1466 | 630 | 1.089112e-07 | 1190 | 0.19 | 1466 | 0.158 | N2 | 0.028632 | 1018.000838 | 0.025963 | 0.664083 | 3.8e-05 | 2.8e-05 | 56.5 | 801 | Cylindrical | 74 mm inner diameter; 300 mm length | 1 | Ground | Wire |  |  | Yes
Urban, David, et al. "Solid Fuel Ignition Testing for Lunar Applications, Theory and Experimental Results." | David Urban, Sandra Olson, Daniel Dietrich, Dennis Stocker, Michael Johnston, Paul Ferkul, Gary Ruff, Jennifer Zayac, Susana Harper, Alfredo Juarez, Steven Peralta, Carlos Fernandez-Pello, Maria Thomsen, Ya-Ting Liao, Harold Beeson, Gregory Harrigan | ICES-2025-392 | Flat | 52 mm x 140 mm x 0.8 mm | 1190 | 0.19 | 1466 | 630 | 1.089112e-07 | 1190 | 0.19 | 1466 | 0.16 | N2 | 0.02864 | 1017.73743 | 0.025964 | 0.664269 | 3.8e-05 | 2.8e-05 | 56.5 | 801 | Cylindrical | 74 mm inner diameter; 300 mm length | 1 | Ground | Wire |  |  | Yes
Urban, David, et al. "Solid Fuel Ignition Testing for Lunar Applications, Theory and Experimental Results." | David Urban, Sandra Olson, Daniel Dietrich, Dennis Stocker, Michael Johnston, Paul Ferkul, Gary Ruff, Jennifer Zayac, Susana Harper, Alfredo Juarez, Steven Peralta, Carlos Fernandez-Pello, Maria Thomsen, Ya-Ting Liao, Harold Beeson, Gregory Harrigan | ICES-2025-392 | Flat | 52 mm x 140 mm x 0.8 mm | 1190 | 0.19 | 1466 | 630 | 1.089112e-07 | 1190 | 0.19 | 1466 | 0.163 | N2 | 0.028652 | 1017.342594 | 0.025965 | 0.664547 | 3.8e-05 | 2.8e-05 | 56.5 | 801 | Cylindrical | 74 mm inner diameter; 300 mm length | 1 | Ground | Wire |  |  | Yes
Urban, David, et al. "Solid Fuel Ignition Testing for Lunar Applications, Theory and Experimental Results." | David Urban, Sandra Olson, Daniel Dietrich, Dennis Stocker, Michael Johnston, Paul Ferkul, Gary Ruff, Jennifer Zayac, Susana Harper, Alfredo Juarez, Steven Peralta, Carlos Fernandez-Pello, Maria Thomsen, Ya-Ting Liao, Harold Beeson, Gregory Harrigan | ICES-2025-392 | Flat | 52 mm x 140 mm x 0.8 mm | 1190 | 0.19 | 1466 | 630 | 1.089112e-07 | 1190 | 0.19 | 1466 | 0.164 | N2 | 0.028656 | 1017.211055 | 0.025966 | 0.66464 | 3.8e-05 | 2.8e-05 | 56.5 | 801 | Cylindrical | 74 mm inner diameter; 300 mm length | 1 | Ground | Wire |  |  | No
Urban, David, et al. "Solid Fuel Ignition Testing for Lunar Applications, Theory and Experimental Results." | David Urban, Sandra Olson, Daniel Dietrich, Dennis Stocker, Michael Johnston, Paul Ferkul, Gary Ruff, Jennifer Zayac, Susana Harper, Alfredo Juarez, Steven Peralta, Carlos Fernandez-Pello, Maria Thomsen, Ya-Ting Liao, Harold Beeson, Gregory Harrigan | ICES-2025-392 | Flat | 52 mm x 140 mm x 0.8 mm | 1190 | 0.19 | 1466 | 630 | 1.089112e-07 | 1190 | 0.19 | 1466 | 0.164 | N2 | 0.028656 | 1017.211055 | 0.025966 | 0.66464 | 3.8e-05 | 2.8e-05 | 56.5 | 1000 | Cylindrical | 74 mm inner diameter; 300 mm length | 1 | Ground | Wire |  |  | Yes
Urban, David, et al. "Solid Fuel Ignition Testing for Lunar Applications, Theory and Experimental Results." | David Urban, Sandra Olson, Daniel Dietrich, Dennis Stocker, Michael Johnston, Paul Ferkul, Gary Ruff, Jennifer Zayac, Susana Harper, Alfredo Juarez, Steven Peralta, Carlos Fernandez-Pello, Maria Thomsen, Ya-Ting Liao, Harold Beeson, Gregory Harrigan | ICES-2025-392 | Flat | 52 mm x 140 mm x 0.8 mm | 1190 | 0.19 | 1466 | 630 | 1.089112e-07 | 1190 | 0.19 | 1466 | 0.166 | N2 | 0.028664 | 1016.948088 | 0.025966 | 0.664825 | 3.8e-05 | 2.8e-05 | 56.5 | 1000 | Cylindrical | 74 mm inner diameter; 300 mm length | 1 | Ground | Wire |  |  | Yes
Urban, David, et al. "Solid Fuel Ignition Testing for Lunar Applications, Theory and Experimental Results." | David Urban, Sandra Olson, Daniel Dietrich, Dennis Stocker, Michael Johnston, Paul Ferkul, Gary Ruff, Jennifer Zayac, Susana Harper, Alfredo Juarez, Steven Peralta, Carlos Fernandez-Pello, Maria Thomsen, Ya-Ting Liao, Harold Beeson, Gregory Harrigan | ICES-2025-392 | Flat | 52 mm x 140 mm x 0.8 mm | 1190 | 0.19 | 1466 | 630 | 1.089112e-07 | 1190 | 0.19 | 1466 | 0.168 | N2 | 0.028672 | 1016.685268 | 0.025967 | 0.665011 | 3.8e-05 | 2.8e-05 | 56.5 | 1000 | Cylindrical | 74 mm inner diameter; 300 mm length | 1 | Ground | Wire |  |  | Yes
Urban, David, et al. "Solid Fuel Ignition Testing for Lunar Applications, Theory and Experimental Results." | David Urban, Sandra Olson, Daniel Dietrich, Dennis Stocker, Michael Johnston, Paul Ferkul, Gary Ruff, Jennifer Zayac, Susana Harper, Alfredo Juarez, Steven Peralta, Carlos Fernandez-Pello, Maria Thomsen, Ya-Ting Liao, Harold Beeson, Gregory Harrigan | ICES-2025-392 | Flat | 52 mm x 140 mm x 0.8 mm | 1190 | 0.19 | 1466 | 630 | 1.089112e-07 | 1190 | 0.19 | 1466 | 0.17 | N2 | 0.02868 | 1016.422594 | 0.025968 | 0.665196 | 3.8e-05 | 2.8e-05 | 56.5 | 1000 | Cylindrical | 74 mm inner diameter; 300 mm length | 1 | Ground | Wire |  |  | Yes
Urban, David, et al. "Solid Fuel Ignition Testing for Lunar Applications, Theory and Experimental Results." | David Urban, Sandra Olson, Daniel Dietrich, Dennis Stocker, Michael Johnston, Paul Ferkul, Gary Ruff, Jennifer Zayac, Susana Harper, Alfredo Juarez, Steven Peralta, Carlos Fernandez-Pello, Maria Thomsen, Ya-Ting Liao, Harold Beeson, Gregory Harrigan | ICES-2025-392 | Flat | 52 mm x 140 mm x 0.8 mm | 1190 | 0.19 | 1466 | 630 | 1.089112e-07 | 1190 | 0.19 | 1466 | 0.17 | N2 | 0.02868 | 1016.422594 | 0.025968 | 0.665196 | 3.8e-05 | 2.8e-05 | 56.5 | 1000 | Cylindrical | 74 mm inner diameter; 300 mm length | 1 | Ground | Wire |  |  | No
Urban, David, et al. "Solid Fuel Ignition Testing for Lunar Applications, Theory and Experimental Results." | David Urban, Sandra Olson, Daniel Dietrich, Dennis Stocker, Michael Johnston, Paul Ferkul, Gary Ruff, Jennifer Zayac, Susana Harper, Alfredo Juarez, Steven Peralta, Carlos Fernandez-Pello, Maria Thomsen, Ya-Ting Liao, Harold Beeson, Gregory Harrigan | ICES-2025-392 | Flat | 52 mm x 140 mm x 0.8 mm | 1190 | 0.19 | 1466 | 630 | 1.089112e-07 | 1190 | 0.19 | 1466 | 0.172 | N2 | 0.028688 | 1016.160067 | 0.025969 | 0.665382 | 3.8e-05 | 2.8e-05 | 56.5 | 1000 | Cylindrical | 74 mm inner diameter; 300 mm length | 1 | Ground | Wire |  |  | Yes
Urban, David, et al. "Solid Fuel Ignition Testing for Lunar Applications, Theory and Experimental Results." | David Urban, Sandra Olson, Daniel Dietrich, Dennis Stocker, Michael Johnston, Paul Ferkul, Gary Ruff, Jennifer Zayac, Susana Harper, Alfredo Juarez, Steven Peralta, Carlos Fernandez-Pello, Maria Thomsen, Ya-Ting Liao, Harold Beeson, Gregory Harrigan | ICES-2025-392 | Flat | 52 mm x 140 mm x 0.8 mm | 1190 | 0.19 | 1466 | 630 | 1.089112e-07 | 1190 | 0.19 | 1466 | 0.172 | N2 | 0.028688 | 1016.160067 | 0.025969 | 0.665382 | 3.8e-05 | 2.8e-05 | 56.5 | 1000 | Cylindrical | 74 mm inner diameter; 300 mm length | 1 | Ground | Wire |  |  | No
Urban, David, et al. "Solid Fuel Ignition Testing for Lunar Applications, Theory and Experimental Results." | David Urban, Sandra Olson, Daniel Dietrich, Dennis Stocker, Michael Johnston, Paul Ferkul, Gary Ruff, Jennifer Zayac, Susana Harper, Alfredo Juarez, Steven Peralta, Carlos Fernandez-Pello, Maria Thomsen, Ya-Ting Liao, Harold Beeson, Gregory Harrigan | ICES-2025-392 | Flat | 52 mm x 140 mm x 0.8 mm | 1190 | 0.19 | 1466 | 630 | 1.089112e-07 | 1190 | 0.19 | 1466 | 0.174 | N2 | 0.028696 | 1015.897686 | 0.02597 | 0.665568 | 3.8e-05 | 2.8e-05 | 56.5 | 997 | Cylindrical | 74 mm inner diameter; 300 mm length | 1 | Ground | Wire |  |  | Yes
Urban, David, et al. "Solid Fuel Ignition Testing for Lunar Applications, Theory and Experimental Results." | David Urban, Sandra Olson, Daniel Dietrich, Dennis Stocker, Michael Johnston, Paul Ferkul, Gary Ruff, Jennifer Zayac, Susana Harper, Alfredo Juarez, Steven Peralta, Carlos Fernandez-Pello, Maria Thomsen, Ya-Ting Liao, Harold Beeson, Gregory Harrigan | ICES-2025-392 | Flat | 52 mm x 140 mm x 0.8 mm | 1190 | 0.19 | 1466 | 630 | 1.089112e-07 | 1190 | 0.19 | 1466 | 0.174 | N2 | 0.028696 | 1015.897686 | 0.02597 | 0.665568 | 3.8e-05 | 2.8e-05 | 56.5 | 997 | Cylindrical | 74 mm inner diameter; 300 mm length | 1 | Ground | Wire |  |  | No
Urban, David, et al. "Solid Fuel Ignition Testing for Lunar Applications, Theory and Experimental Results." | David Urban, Sandra Olson, Daniel Dietrich, Dennis Stocker, Michael Johnston, Paul Ferkul, Gary Ruff, Jennifer Zayac, Susana Harper, Alfredo Juarez, Steven Peralta, Carlos Fernandez-Pello, Maria Thomsen, Ya-Ting Liao, Harold Beeson, Gregory Harrigan | ICES-2025-392 | Flat | 52 mm x 140 mm x 0.8 mm | 1190 | 0.19 | 1466 | 630 | 1.089112e-07 | 1190 | 0.19 | 1466 | 0.176 | N2 | 0.028704 | 1015.635452 | 0.02597 | 0.665753 | 3.8e-05 | 2.8e-05 | 56.5 | 1000 | Cylindrical | 74 mm inner diameter; 300 mm length | 1 | Ground | Wire |  |  | No
Urban, David, et al. "Solid Fuel Ignition Testing for Lunar Applications, Theory and Experimental Results." | David Urban, Sandra Olson, Daniel Dietrich, Dennis Stocker, Michael Johnston, Paul Ferkul, Gary Ruff, Jennifer Zayac, Susana Harper, Alfredo Juarez, Steven Peralta, Carlos Fernandez-Pello, Maria Thomsen, Ya-Ting Liao, Harold Beeson, Gregory Harrigan | ICES-2025-392 | Flat | 52 mm x 140 mm x 0.8 mm | 1190 | 0.19 | 1466 | 630 | 1.089112e-07 | 1190 | 0.19 | 1466 | 0.179 | N2 | 0.028716 | 1015.242374 | 0.025972 | 0.666031 | 3.8e-05 | 2.8e-05 | 56.5 | 1000 | Cylindrical | 74 mm inner diameter; 300 mm length | 1 | Ground | Wire |  |  | No
Urban, David, et al. "Solid Fuel Ignition Testing for Lunar Applications, Theory and Experimental Results." | David Urban, Sandra Olson, Daniel Dietrich, Dennis Stocker, Michael Johnston, Paul Ferkul, Gary Ruff, Jennifer Zayac, Susana Harper, Alfredo Juarez, Steven Peralta, Carlos Fernandez-Pello, Maria Thomsen, Ya-Ting Liao, Harold Beeson, Gregory Harrigan | ICES-2025-392 | Flat | 52 mm x 140 mm x 0.8 mm | 1190 | 0.19 | 1466 | 630 | 1.089112e-07 | 1190 | 0.19 | 1466 | 0.179 | N2 | 0.028716 | 1015.242374 | 0.025972 | 0.666031 | 3.8e-05 | 2.8e-05 | 56.5 | 1000 | Cylindrical | 74 mm inner diameter; 300 mm length | 1 | Ground | Wire |  |  | Yes
Urban, David, et al. "Solid Fuel Ignition Testing for Lunar Applications, Theory and Experimental Results." | David Urban, Sandra Olson, Daniel Dietrich, Dennis Stocker, Michael Johnston, Paul Ferkul, Gary Ruff, Jennifer Zayac, Susana Harper, Alfredo Juarez, Steven Peralta, Carlos Fernandez-Pello, Maria Thomsen, Ya-Ting Liao, Harold Beeson, Gregory Harrigan | ICES-2025-392 | Flat | 52 mm x 140 mm x 0.8 mm | 1190 | 0.19 | 1466 | 630 | 1.089112e-07 | 1190 | 0.19 | 1466 | 0.181 | N2 | 0.028724 | 1014.980504 | 0.025972 | 0.666217 | 3.8e-05 | 2.8e-05 | 56.5 | 1000 | Cylindrical | 74 mm inner diameter; 300 mm length | 1 | Ground | Wire |  |  | No
Urban, David, et al. "Solid Fuel Ignition Testing for Lunar Applications, Theory and Experimental Results." | David Urban, Sandra Olson, Daniel Dietrich, Dennis Stocker, Michael Johnston, Paul Ferkul, Gary Ruff, Jennifer Zayac, Susana Harper, Alfredo Juarez, Steven Peralta, Carlos Fernandez-Pello, Maria Thomsen, Ya-Ting Liao, Harold Beeson, Gregory Harrigan | ICES-2025-392 | Flat | 52 mm x 140 mm x 0.8 mm | 1190 | 0.19 | 1466 | 630 | 1.089112e-07 | 1190 | 0.19 | 1466 | 0.171 | N2 | 0.028684 | 1016.291312 | 0.025968 | 0.665289 | 3.8e-05 | 2.8e-05 | 56.5 | 1440 | Cylindrical | 74 mm inner diameter; 300 mm length | 1 | Ground | Wire |  |  | Yes
Urban, David, et al. "Solid Fuel Ignition Testing for Lunar Applications, Theory and Experimental Results." | David Urban, Sandra Olson, Daniel Dietrich, Dennis Stocker, Michael Johnston, Paul Ferkul, Gary Ruff, Jennifer Zayac, Susana Harper, Alfredo Juarez, Steven Peralta, Carlos Fernandez-Pello, Maria Thomsen, Ya-Ting Liao, Harold Beeson, Gregory Harrigan | ICES-2025-392 | Flat | 52 mm x 140 mm x 0.8 mm | 1190 | 0.19 | 1466 | 630 | 1.089112e-07 | 1190 | 0.19 | 1466 | 0.176 | N2 | 0.028704 | 1015.635452 | 0.02597 | 0.665753 | 3.8e-05 | 2.8e-05 | 56.5 | 1440 | Cylindrical | 74 mm inner diameter; 300 mm length | 1 | Ground | Wire |  |  | Yes
Urban, David, et al. "Solid Fuel Ignition Testing for Lunar Applications, Theory and Experimental Results." | David Urban, Sandra Olson, Daniel Dietrich, Dennis Stocker, Michael Johnston, Paul Ferkul, Gary Ruff, Jennifer Zayac, Susana Harper, Alfredo Juarez, Steven Peralta, Carlos Fernandez-Pello, Maria Thomsen, Ya-Ting Liao, Harold Beeson, Gregory Harrigan | ICES-2025-392 | Flat | 52 mm x 140 mm x 0.8 mm | 1190 | 0.19 | 1466 | 630 | 1.089112e-07 | 1190 | 0.19 | 1466 | 0.179 | N2 | 0.028716 | 1015.242374 | 0.025972 | 0.666031 | 3.8e-05 | 2.8e-05 | 56.5 | 1440 | Cylindrical | 74 mm inner diameter; 300 mm length | 1 | Ground | Wire |  |  | Yes
Urban, David, et al. "Solid Fuel Ignition Testing for Lunar Applications, Theory and Experimental Results." | David Urban, Sandra Olson, Daniel Dietrich, Dennis Stocker, Michael Johnston, Paul Ferkul, Gary Ruff, Jennifer Zayac, Susana Harper, Alfredo Juarez, Steven Peralta, Carlos Fernandez-Pello, Maria Thomsen, Ya-Ting Liao, Harold Beeson, Gregory Harrigan | ICES-2025-392 | Flat | 52 mm x 140 mm x 0.8 mm | 1190 | 0.19 | 1466 | 630 | 1.089112e-07 | 1190 | 0.19 | 1466 | 0.18 | N2 | 0.02872 | 1015.111421 | 0.025972 | 0.666124 | 3.8e-05 | 2.8e-05 | 56.5 | 1440 | Cylindrical | 74 mm inner diameter; 300 mm length | 1 | Ground | Wire |  |  | No
Urban, David, et al. "Solid Fuel Ignition Testing for Lunar Applications, Theory and Experimental Results." | David Urban, Sandra Olson, Daniel Dietrich, Dennis Stocker, Michael Johnston, Paul Ferkul, Gary Ruff, Jennifer Zayac, Susana Harper, Alfredo Juarez, Steven Peralta, Carlos Fernandez-Pello, Maria Thomsen, Ya-Ting Liao, Harold Beeson, Gregory Harrigan | ICES-2025-392 | Flat | 52 mm x 140 mm x 0.8 mm | 1200 | 0.2 | 1250 | 750 | 1.333333e-07 | 1200 | 0.2 | 1250 | 0.194 | N2 | 0.028776 | 1013.281902 | 0.025978 | 0.673329 | 3.8e-05 | 2.7e-05 | 57 | 600 | Cylindrical | 74 mm inner diameter; 300 mm length | 0.16 | Drop Tower | Wire |  |  | No
Urban, David, et al. "Solid Fuel Ignition Testing for Lunar Applications, Theory and Experimental Results." | David Urban, Sandra Olson, Daniel Dietrich, Dennis Stocker, Michael Johnston, Paul Ferkul, Gary Ruff, Jennifer Zayac, Susana Harper, Alfredo Juarez, Steven Peralta, Carlos Fernandez-Pello, Maria Thomsen, Ya-Ting Liao, Harold Beeson, Gregory Harrigan | ICES-2025-392 | Flat | 52 mm x 140 mm x 0.8 mm | 1200 | 0.2 | 1250 | 750 | 1.333333e-07 | 1200 | 0.2 | 1250 | 0.196 | N2 | 0.028784 | 1013.021123 | 0.025978 | 0.673517 | 3.8e-05 | 2.7e-05 | 57 | 600 | Cylindrical | 74 mm inner diameter; 300 mm length | 0.16 | Drop Tower | Wire |  |  | No
Urban, David, et al. "Solid Fuel Ignition Testing for Lunar Applications, Theory and Experimental Results." | David Urban, Sandra Olson, Daniel Dietrich, Dennis Stocker, Michael Johnston, Paul Ferkul, Gary Ruff, Jennifer Zayac, Susana Harper, Alfredo Juarez, Steven Peralta, Carlos Fernandez-Pello, Maria Thomsen, Ya-Ting Liao, Harold Beeson, Gregory Harrigan | ICES-2025-392 | Flat | 52 mm x 140 mm x 0.8 mm | 1200 | 0.2 | 1250 | 750 | 1.333333e-07 | 1200 | 0.2 | 1250 | 0.202 | N2 | 0.028808 | 1012.239656 | 0.025981 | 0.674078 | 3.8e-05 | 2.7e-05 | 57 | 600 | Cylindrical | 74 mm inner diameter; 300 mm length | 0.16 | Drop Tower | Wire |  |  | Yes
Urban, David, et al. "Solid Fuel Ignition Testing for Lunar Applications, Theory and Experimental Results." | David Urban, Sandra Olson, Daniel Dietrich, Dennis Stocker, Michael Johnston, Paul Ferkul, Gary Ruff, Jennifer Zayac, Susana Harper, Alfredo Juarez, Steven Peralta, Carlos Fernandez-Pello, Maria Thomsen, Ya-Ting Liao, Harold Beeson, Gregory Harrigan | ICES-2025-392 | Flat | 52 mm x 140 mm x 0.8 mm | 1200 | 0.2 | 1250 | 750 | 1.333333e-07 | 1200 | 0.2 | 1250 | 0.204 | N2 | 0.028816 | 1011.979456 | 0.025982 | 0.674265 | 3.8e-05 | 2.7e-05 | 57 | 600 | Cylindrical | 74 mm inner diameter; 300 mm length | 0.16 | Drop Tower | Wire |  |  | Yes
Urban, David, et al. "Solid Fuel Ignition Testing for Lunar Applications, Theory and Experimental Results." | David Urban, Sandra Olson, Daniel Dietrich, Dennis Stocker, Michael Johnston, Paul Ferkul, Gary Ruff, Jennifer Zayac, Susana Harper, Alfredo Juarez, Steven Peralta, Carlos Fernandez-Pello, Maria Thomsen, Ya-Ting Liao, Harold Beeson, Gregory Harrigan | ICES-2025-392 | Flat | 52 mm x 140 mm x 0.8 mm | 1200 | 0.2 | 1250 | 750 | 1.333333e-07 | 1200 | 0.2 | 1250 | 0.21 | N2 | 0.02884 | 1011.199723 | 0.025984 | 0.674827 | 3.8e-05 | 2.7e-05 | 57 | 600 | Cylindrical | 74 mm inner diameter; 300 mm length | 0.16 | Drop Tower | Wire |  |  | No
Urban, David, et al. "Solid Fuel Ignition Testing for Lunar Applications, Theory and Experimental Results." | David Urban, Sandra Olson, Daniel Dietrich, Dennis Stocker, Michael Johnston, Paul Ferkul, Gary Ruff, Jennifer Zayac, Susana Harper, Alfredo Juarez, Steven Peralta, Carlos Fernandez-Pello, Maria Thomsen, Ya-Ting Liao, Harold Beeson, Gregory Harrigan | ICES-2025-392 | Flat | 52 mm x 140 mm x 0.8 mm | 1200 | 0.2 | 1250 | 750 | 1.333333e-07 | 1200 | 0.2 | 1250 | 0.21 | N2 | 0.02884 | 1011.199723 | 0.025984 | 0.674827 | 3.8e-05 | 2.7e-05 | 57 | 600 | Cylindrical | 74 mm inner diameter; 300 mm length | 0.16 | Drop Tower | Wire |  |  | Yes
Urban, David, et al. "Solid Fuel Ignition Testing for Lunar Applications, Theory and Experimental Results." | David Urban, Sandra Olson, Daniel Dietrich, Dennis Stocker, Michael Johnston, Paul Ferkul, Gary Ruff, Jennifer Zayac, Susana Harper, Alfredo Juarez, Steven Peralta, Carlos Fernandez-Pello, Maria Thomsen, Ya-Ting Liao, Harold Beeson, Gregory Harrigan | ICES-2025-392 | Flat | 52 mm x 140 mm x 0.8 mm | 1200 | 0.2 | 1250 | 750 | 1.333333e-07 | 1200 | 0.2 | 1250 | 0.213 | N2 | 0.028852 | 1010.810342 | 0.025985 | 0.675108 | 3.8e-05 | 2.7e-05 | 57 | 600 | Cylindrical | 74 mm inner diameter; 300 mm length | 0.16 | Drop Tower | Wire |  |  | No
Urban, David, et al. "Solid Fuel Ignition Testing for Lunar Applications, Theory and Experimental Results." | David Urban, Sandra Olson, Daniel Dietrich, Dennis Stocker, Michael Johnston, Paul Ferkul, Gary Ruff, Jennifer Zayac, Susana Harper, Alfredo Juarez, Steven Peralta, Carlos Fernandez-Pello, Maria Thomsen, Ya-Ting Liao, Harold Beeson, Gregory Harrigan | ICES-2025-392 | Flat | 52 mm x 140 mm x 0.8 mm | 1200 | 0.2 | 1250 | 750 | 1.333333e-07 | 1200 | 0.2 | 1250 | 0.217 | N2 | 0.028868 | 1010.291672 | 0.025987 | 0.675482 | 3.8e-05 | 2.7e-05 | 57 | 600 | Cylindrical | 74 mm inner diameter; 300 mm length | 0.16 | Drop Tower | Wire |  |  | Yes
Urban, David, et al. "Solid Fuel Ignition Testing for Lunar Applications, Theory and Experimental Results." | David Urban, Sandra Olson, Daniel Dietrich, Dennis Stocker, Michael Johnston, Paul Ferkul, Gary Ruff, Jennifer Zayac, Susana Harper, Alfredo Juarez, Steven Peralta, Carlos Fernandez-Pello, Maria Thomsen, Ya-Ting Liao, Harold Beeson, Gregory Harrigan | ICES-2025-392 | Flat | 52 mm x 140 mm x 0.8 mm | 1200 | 0.2 | 1250 | 750 | 1.333333e-07 | 1200 | 0.2 | 1250 | 0.217 | N2 | 0.028868 | 1010.291672 | 0.025987 | 0.675482 | 3.8e-05 | 2.7e-05 | 57 | 600 | Cylindrical | 74 mm inner diameter; 300 mm length | 0.16 | Drop Tower | Wire |  |  | No
Urban, David, et al. "Solid Fuel Ignition Testing for Lunar Applications, Theory and Experimental Results." | David Urban, Sandra Olson, Daniel Dietrich, Dennis Stocker, Michael Johnston, Paul Ferkul, Gary Ruff, Jennifer Zayac, Susana Harper, Alfredo Juarez, Steven Peralta, Carlos Fernandez-Pello, Maria Thomsen, Ya-Ting Liao, Harold Beeson, Gregory Harrigan | ICES-2025-392 | Flat | 52 mm x 140 mm x 0.8 mm | 1200 | 0.2 | 1250 | 750 | 1.333333e-07 | 1200 | 0.2 | 1250 | 0.22 | N2 | 0.02888 | 1009.903047 | 0.025988 | 0.675763 | 3.8e-05 | 2.7e-05 | 57 | 600 | Cylindrical | 74 mm inner diameter; 300 mm length | 0.16 | Drop Tower | Wire |  |  | Yes
Urban, David, et al. "Solid Fuel Ignition Testing for Lunar Applications, Theory and Experimental Results." | David Urban, Sandra Olson, Daniel Dietrich, Dennis Stocker, Michael Johnston, Paul Ferkul, Gary Ruff, Jennifer Zayac, Susana Harper, Alfredo Juarez, Steven Peralta, Carlos Fernandez-Pello, Maria Thomsen, Ya-Ting Liao, Harold Beeson, Gregory Harrigan | ICES-2025-392 | Flat | 52 mm x 140 mm x 0.8 mm | 1200 | 0.2 | 1250 | 750 | 1.333333e-07 | 1200 | 0.2 | 1250 | 0.224 | N2 | 0.028896 | 1009.385382 | 0.02599 | 0.676137 | 3.8e-05 | 2.7e-05 | 57 | 600 | Cylindrical | 74 mm inner diameter; 300 mm length | 0.16 | Drop Tower | Wire |  |  | Yes
Urban, David, et al. "Solid Fuel Ignition Testing for Lunar Applications, Theory and Experimental Results." | David Urban, Sandra Olson, Daniel Dietrich, Dennis Stocker, Michael Johnston, Paul Ferkul, Gary Ruff, Jennifer Zayac, Susana Harper, Alfredo Juarez, Steven Peralta, Carlos Fernandez-Pello, Maria Thomsen, Ya-Ting Liao, Harold Beeson, Gregory Harrigan | ICES-2025-392 | Flat | 52 mm x 140 mm x 0.8 mm | 1200 | 0.2 | 1250 | 750 | 1.333333e-07 | 1200 | 0.2 | 1250 | 0.224 | N2 | 0.028896 | 1009.385382 | 0.02599 | 0.676137 | 3.8e-05 | 2.7e-05 | 57 | 600 | Cylindrical | 74 mm inner diameter; 300 mm length | 0.16 | Drop Tower | Wire |  |  | No
Urban, David, et al. "Solid Fuel Ignition Testing for Lunar Applications, Theory and Experimental Results." | David Urban, Sandra Olson, Daniel Dietrich, Dennis Stocker, Michael Johnston, Paul Ferkul, Gary Ruff, Jennifer Zayac, Susana Harper, Alfredo Juarez, Steven Peralta, Carlos Fernandez-Pello, Maria Thomsen, Ya-Ting Liao, Harold Beeson, Gregory Harrigan | ICES-2025-392 | Flat | 52 mm x 140 mm x 0.8 mm | 1200 | 0.2 | 1250 | 750 | 1.333333e-07 | 1200 | 0.2 | 1250 | 0.225 | N2 | 0.0289 | 1009.256055 | 0.02599 | 0.676231 | 3.8e-05 | 2.7e-05 | 57 | 600 | Cylindrical | 74 mm inner diameter; 300 mm length | 0.16 | Drop Tower | Wire |  |  | Yes
Urban, David, et al. "Solid Fuel Ignition Testing for Lunar Applications, Theory and Experimental Results." | David Urban, Sandra Olson, Daniel Dietrich, Dennis Stocker, Michael Johnston, Paul Ferkul, Gary Ruff, Jennifer Zayac, Susana Harper, Alfredo Juarez, Steven Peralta, Carlos Fernandez-Pello, Maria Thomsen, Ya-Ting Liao, Harold Beeson, Gregory Harrigan | ICES-2025-392 | Flat | 52 mm x 140 mm x 0.8 mm | 1200 | 0.2 | 1250 | 750 | 1.333333e-07 | 1200 | 0.2 | 1250 | 0.25 | N2 | 0.029 | 1006.034483 | 0.026 | 0.678571 | 3.8e-05 | 2.7e-05 | 57 | 600 | Cylindrical | 74 mm inner diameter; 300 mm length | 0.16 | Drop Tower | Wire |  |  | Yes
Urban, David, et al. "Solid Fuel Ignition Testing for Lunar Applications, Theory and Experimental Results." | David Urban, Sandra Olson, Daniel Dietrich, Dennis Stocker, Michael Johnston, Paul Ferkul, Gary Ruff, Jennifer Zayac, Susana Harper, Alfredo Juarez, Steven Peralta, Carlos Fernandez-Pello, Maria Thomsen, Ya-Ting Liao, Harold Beeson, Gregory Harrigan | ICES-2025-392 | Flat | 52 mm x 140 mm x 0.8 mm | 1200 | 0.2 | 1250 | 750 | 1.333333e-07 | 1200 | 0.2 | 1250 | 0.3 | N2 | 0.0292 | 999.657534 | 0.02602 | 0.683251 | 3.8e-05 | 2.7e-05 | 57 | 600 | Cylindrical | 74 mm inner diameter; 300 mm length | 0.16 | Drop Tower | Wire |  |  | Yes
Urban, David, et al. "Solid Fuel Ignition Testing for Lunar Applications, Theory and Experimental Results." | David Urban, Sandra Olson, Daniel Dietrich, Dennis Stocker, Michael Johnston, Paul Ferkul, Gary Ruff, Jennifer Zayac, Susana Harper, Alfredo Juarez, Steven Peralta, Carlos Fernandez-Pello, Maria Thomsen, Ya-Ting Liao, Harold Beeson, Gregory Harrigan | ICES-2025-392 | Flat | 52 mm x 140 mm x 0.8 mm | 1200 | 0.2 | 1250 | 750 | 1.333333e-07 | 1200 | 0.2 | 1250 | 0.2 | N2 | 0.0288 | 1012.5 | 0.02598 | 0.673891 | 3.8e-05 | 2.7e-05 | 57 | 800 | Cylindrical | 74 mm inner diameter; 300 mm length | 0.16 | Drop Tower | Wire |  |  | No
Urban, David, et al. "Solid Fuel Ignition Testing for Lunar Applications, Theory and Experimental Results." | David Urban, Sandra Olson, Daniel Dietrich, Dennis Stocker, Michael Johnston, Paul Ferkul, Gary Ruff, Jennifer Zayac, Susana Harper, Alfredo Juarez, Steven Peralta, Carlos Fernandez-Pello, Maria Thomsen, Ya-Ting Liao, Harold Beeson, Gregory Harrigan | ICES-2025-392 | Flat | 52 mm x 140 mm x 0.8 mm | 1200 | 0.2 | 1250 | 750 | 1.333333e-07 | 1200 | 0.2 | 1250 | 0.204 | N2 | 0.028816 | 1011.979456 | 0.025982 | 0.674265 | 3.8e-05 | 2.7e-05 | 57 | 800 | Cylindrical | 74 mm inner diameter; 300 mm length | 0.16 | Drop Tower | Wire |  |  | No
Urban, David, et al. "Solid Fuel Ignition Testing for Lunar Applications, Theory and Experimental Results." | David Urban, Sandra Olson, Daniel Dietrich, Dennis Stocker, Michael Johnston, Paul Ferkul, Gary Ruff, Jennifer Zayac, Susana Harper, Alfredo Juarez, Steven Peralta, Carlos Fernandez-Pello, Maria Thomsen, Ya-Ting Liao, Harold Beeson, Gregory Harrigan | ICES-2025-392 | Flat | 52 mm x 140 mm x 0.8 mm | 1200 | 0.2 | 1250 | 750 | 1.333333e-07 | 1200 | 0.2 | 1250 | 0.21 | N2 | 0.02884 | 1011.199723 | 0.025984 | 0.674827 | 3.8e-05 | 2.7e-05 | 57 | 800 | Cylindrical | 74 mm inner diameter; 300 mm length | 0.16 | Drop Tower | Wire |  |  | No
Urban, David, et al. "Solid Fuel Ignition Testing for Lunar Applications, Theory and Experimental Results." | David Urban, Sandra Olson, Daniel Dietrich, Dennis Stocker, Michael Johnston, Paul Ferkul, Gary Ruff, Jennifer Zayac, Susana Harper, Alfredo Juarez, Steven Peralta, Carlos Fernandez-Pello, Maria Thomsen, Ya-Ting Liao, Harold Beeson, Gregory Harrigan | ICES-2025-392 | Flat | 52 mm x 140 mm x 0.8 mm | 1200 | 0.2 | 1250 | 750 | 1.333333e-07 | 1200 | 0.2 | 1250 | 0.212 | N2 | 0.028848 | 1010.9401 | 0.025985 | 0.675014 | 3.8e-05 | 2.7e-05 | 57 | 800 | Cylindrical | 74 mm inner diameter; 300 mm length | 0.16 | Drop Tower | Wire |  |  | No
Urban, David, et al. "Solid Fuel Ignition Testing for Lunar Applications, Theory and Experimental Results." | David Urban, Sandra Olson, Daniel Dietrich, Dennis Stocker, Michael Johnston, Paul Ferkul, Gary Ruff, Jennifer Zayac, Susana Harper, Alfredo Juarez, Steven Peralta, Carlos Fernandez-Pello, Maria Thomsen, Ya-Ting Liao, Harold Beeson, Gregory Harrigan | ICES-2025-392 | Flat | 52 mm x 140 mm x 0.8 mm | 1200 | 0.2 | 1250 | 750 | 1.333333e-07 | 1200 | 0.2 | 1250 | 0.216 | N2 | 0.028864 | 1010.421286 | 0.025986 | 0.675389 | 3.8e-05 | 2.7e-05 | 57 | 800 | Cylindrical | 74 mm inner diameter; 300 mm length | 0.16 | Drop Tower | Wire |  |  | Yes
Urban, David, et al. "Solid Fuel Ignition Testing for Lunar Applications, Theory and Experimental Results." | David Urban, Sandra Olson, Daniel Dietrich, Dennis Stocker, Michael Johnston, Paul Ferkul, Gary Ruff, Jennifer Zayac, Susana Harper, Alfredo Juarez, Steven Peralta, Carlos Fernandez-Pello, Maria Thomsen, Ya-Ting Liao, Harold Beeson, Gregory Harrigan | ICES-2025-392 | Flat | 52 mm x 140 mm x 0.8 mm | 1200 | 0.2 | 1250 | 750 | 1.333333e-07 | 1200 | 0.2 | 1250 | 0.218 | N2 | 0.028872 | 1010.162095 | 0.025987 | 0.675576 | 3.8e-05 | 2.7e-05 | 57 | 800 | Cylindrical | 74 mm inner diameter; 300 mm length | 0.16 | Drop Tower | Wire |  |  | Yes
Urban, David, et al. "Solid Fuel Ignition Testing for Lunar Applications, Theory and Experimental Results." | David Urban, Sandra Olson, Daniel Dietrich, Dennis Stocker, Michael Johnston, Paul Ferkul, Gary Ruff, Jennifer Zayac, Susana Harper, Alfredo Juarez, Steven Peralta, Carlos Fernandez-Pello, Maria Thomsen, Ya-Ting Liao, Harold Beeson, Gregory Harrigan | ICES-2025-392 | Flat | 52 mm x 140 mm x 0.8 mm | 1200 | 0.2 | 1250 | 750 | 1.333333e-07 | 1200 | 0.2 | 1250 | 0.22 | N2 | 0.02888 | 1009.903047 | 0.025988 | 0.675763 | 3.8e-05 | 2.7e-05 | 57 | 1000 | Cylindrical | 74 mm inner diameter; 300 mm length | 0.16 | Drop Tower | Wire |  |  | No
Urban, David, et al. "Solid Fuel Ignition Testing for Lunar Applications, Theory and Experimental Results." | David Urban, Sandra Olson, Daniel Dietrich, Dennis Stocker, Michael Johnston, Paul Ferkul, Gary Ruff, Jennifer Zayac, Susana Harper, Alfredo Juarez, Steven Peralta, Carlos Fernandez-Pello, Maria Thomsen, Ya-Ting Liao, Harold Beeson, Gregory Harrigan | ICES-2025-392 | Flat | 52 mm x 140 mm x 0.8 mm | 1200 | 0.2 | 1250 | 750 | 1.333333e-07 | 1200 | 0.2 | 1250 | 0.224 | N2 | 0.028896 | 1009.385382 | 0.02599 | 0.676137 | 3.8e-05 | 2.7e-05 | 57 | 1000 | Cylindrical | 74 mm inner diameter; 300 mm length | 0.16 | Drop Tower | Wire |  |  | No
Urban, David, et al. "Solid Fuel Ignition Testing for Lunar Applications, Theory and Experimental Results." | David Urban, Sandra Olson, Daniel Dietrich, Dennis Stocker, Michael Johnston, Paul Ferkul, Gary Ruff, Jennifer Zayac, Susana Harper, Alfredo Juarez, Steven Peralta, Carlos Fernandez-Pello, Maria Thomsen, Ya-Ting Liao, Harold Beeson, Gregory Harrigan | ICES-2025-392 | Flat | 52 mm x 140 mm x 0.8 mm | 1200 | 0.2 | 1250 | 750 | 1.333333e-07 | 1200 | 0.2 | 1250 | 0.224 | N2 | 0.028896 | 1009.385382 | 0.02599 | 0.676137 | 3.8e-05 | 2.7e-05 | 57 | 1000 | Cylindrical | 74 mm inner diameter; 300 mm length | 0.16 | Drop Tower | Wire |  |  | Yes
Urban, David, et al. "Solid Fuel Ignition Testing for Lunar Applications, Theory and Experimental Results." | David Urban, Sandra Olson, Daniel Dietrich, Dennis Stocker, Michael Johnston, Paul Ferkul, Gary Ruff, Jennifer Zayac, Susana Harper, Alfredo Juarez, Steven Peralta, Carlos Fernandez-Pello, Maria Thomsen, Ya-Ting Liao, Harold Beeson, Gregory Harrigan | ICES-2025-392 | Flat | 52 mm x 140 mm x 0.8 mm | 1200 | 0.2 | 1250 | 750 | 1.333333e-07 | 1200 | 0.2 | 1250 | 0.226 | N2 | 0.028904 | 1009.126764 | 0.02599 | 0.676325 | 3.8e-05 | 2.7e-05 | 57 | 1000 | Cylindrical | 74 mm inner diameter; 300 mm length | 0.16 | Drop Tower | Wire |  |  | Yes
Urban, David, et al. "Solid Fuel Ignition Testing for Lunar Applications, Theory and Experimental Results." | David Urban, Sandra Olson, Daniel Dietrich, Dennis Stocker, Michael Johnston, Paul Ferkul, Gary Ruff, Jennifer Zayac, Susana Harper, Alfredo Juarez, Steven Peralta, Carlos Fernandez-Pello, Maria Thomsen, Ya-Ting Liao, Harold Beeson, Gregory Harrigan | ICES-2025-392 | Flat | 52 mm x 140 mm x 0.8 mm | 1200 | 0.2 | 1250 | 750 | 1.333333e-07 | 1200 | 0.2 | 1250 | 0.224 | N2 | 0.028896 | 1009.385382 | 0.02599 | 0.676137 | 3.8e-05 | 2.7e-05 | 57 | 1440 | Cylindrical | 74 mm inner diameter; 300 mm length | 0.16 | Drop Tower | Wire |  |  | No
Urban, David, et al. "Solid Fuel Ignition Testing for Lunar Applications, Theory and Experimental Results." | David Urban, Sandra Olson, Daniel Dietrich, Dennis Stocker, Michael Johnston, Paul Ferkul, Gary Ruff, Jennifer Zayac, Susana Harper, Alfredo Juarez, Steven Peralta, Carlos Fernandez-Pello, Maria Thomsen, Ya-Ting Liao, Harold Beeson, Gregory Harrigan | ICES-2025-392 | Flat | 52 mm x 140 mm x 0.8 mm | 1200 | 0.2 | 1250 | 750 | 1.333333e-07 | 1200 | 0.2 | 1250 | 0.226 | N2 | 0.028904 | 1009.126764 | 0.02599 | 0.676325 | 3.8e-05 | 2.7e-05 | 57 | 1440 | Cylindrical | 74 mm inner diameter; 300 mm length | 0.16 | Drop Tower | Wire |  |  | No
Urban, David, et al. "Solid Fuel Ignition Testing for Lunar Applications, Theory and Experimental Results." | David Urban, Sandra Olson, Daniel Dietrich, Dennis Stocker, Michael Johnston, Paul Ferkul, Gary Ruff, Jennifer Zayac, Susana Harper, Alfredo Juarez, Steven Peralta, Carlos Fernandez-Pello, Maria Thomsen, Ya-Ting Liao, Harold Beeson, Gregory Harrigan | ICES-2025-392 | Flat | 52 mm x 140 mm x 0.8 mm | 1200 | 0.2 | 1250 | 750 | 1.333333e-07 | 1200 | 0.2 | 1250 | 0.228 | N2 | 0.028912 | 1008.86829 | 0.025991 | 0.676512 | 3.8e-05 | 2.7e-05 | 57 | 1440 | Cylindrical | 74 mm inner diameter; 300 mm length | 0.16 | Drop Tower | Wire |  |  | No
Urban, David, et al. "Solid Fuel Ignition Testing for Lunar Applications, Theory and Experimental Results." | David Urban, Sandra Olson, Daniel Dietrich, Dennis Stocker, Michael Johnston, Paul Ferkul, Gary Ruff, Jennifer Zayac, Susana Harper, Alfredo Juarez, Steven Peralta, Carlos Fernandez-Pello, Maria Thomsen, Ya-Ting Liao, Harold Beeson, Gregory Harrigan | ICES-2025-392 | Flat | 52 mm x 140 mm x 0.8 mm | 1200 | 0.2 | 1250 | 750 | 1.333333e-07 | 1200 | 0.2 | 1250 | 0.228 | N2 | 0.028912 | 1008.86829 | 0.025991 | 0.676512 | 3.8e-05 | 2.7e-05 | 57 | 1440 | Cylindrical | 74 mm inner diameter; 300 mm length | 0.16 | Drop Tower | Wire |  |  | Yes
Urban, David, et al. "Solid Fuel Ignition Testing for Lunar Applications, Theory and Experimental Results." | David Urban, Sandra Olson, Daniel Dietrich, Dennis Stocker, Michael Johnston, Paul Ferkul, Gary Ruff, Jennifer Zayac, Susana Harper, Alfredo Juarez, Steven Peralta, Carlos Fernandez-Pello, Maria Thomsen, Ya-Ting Liao, Harold Beeson, Gregory Harrigan | ICES-2025-392 | Flat | 52 mm x 140 mm x 0.8 mm | 1200 | 0.2 | 1250 | 750 | 1.333333e-07 | 1200 | 0.2 | 1250 | 0.23 | N2 | 0.02892 | 1008.609959 | 0.025992 | 0.676699 | 3.8e-05 | 2.7e-05 | 57 | 1440 | Cylindrical | 74 mm inner diameter; 300 mm length | 0.16 | Drop Tower | Wire |  |  | No
Urban, David, et al. "Solid Fuel Ignition Testing for Lunar Applications, Theory and Experimental Results." | David Urban, Sandra Olson, Daniel Dietrich, Dennis Stocker, Michael Johnston, Paul Ferkul, Gary Ruff, Jennifer Zayac, Susana Harper, Alfredo Juarez, Steven Peralta, Carlos Fernandez-Pello, Maria Thomsen, Ya-Ting Liao, Harold Beeson, Gregory Harrigan | ICES-2025-392 | Flat | 52 mm x 140 mm x 0.8 mm | 1200 | 0.2 | 1250 | 750 | 1.333333e-07 | 1200 | 0.2 | 1250 | 0.23 | N2 | 0.02892 | 1008.609959 | 0.025992 | 0.676699 | 3.8e-05 | 2.7e-05 | 57 | 1440 | Cylindrical | 74 mm inner diameter; 300 mm length | 0.16 | Drop Tower | Wire |  |  | Yes
Urban, David, et al. "Solid Fuel Ignition Testing for Lunar Applications, Theory and Experimental Results." | David Urban, Sandra Olson, Daniel Dietrich, Dennis Stocker, Michael Johnston, Paul Ferkul, Gary Ruff, Jennifer Zayac, Susana Harper, Alfredo Juarez, Steven Peralta, Carlos Fernandez-Pello, Maria Thomsen, Ya-Ting Liao, Harold Beeson, Gregory Harrigan | ICES-2025-392 | Flat | 52 mm x 140 mm x 0.8 mm | 1200 | 0.2 | 1250 | 750 | 1.333333e-07 | 1200 | 0.2 | 1250 | 0.232 | N2 | 0.028928 | 1008.35177 | 0.025993 | 0.676886 | 3.8e-05 | 2.7e-05 | 57 | 1440 | Cylindrical | 74 mm inner diameter; 300 mm length | 0.16 | Drop Tower | Wire |  |  | Yes
Urban, David, et al. "Solid Fuel Ignition Testing for Lunar Applications, Theory and Experimental Results." | David Urban, Sandra Olson, Daniel Dietrich, Dennis Stocker, Michael Johnston, Paul Ferkul, Gary Ruff, Jennifer Zayac, Susana Harper, Alfredo Juarez, Steven Peralta, Carlos Fernandez-Pello, Maria Thomsen, Ya-Ting Liao, Harold Beeson, Gregory Harrigan | ICES-2025-392 | Flat | 52 mm x 140 mm x 0.8 mm | 1200 | 0.2 | 1250 | 750 | 1.333333e-07 | 1200 | 0.2 | 1250 | 0.3 | N2 | 0.0292 | 999.657534 | 0.02602 | 0.677257 | 3.8e-05 | 2.7e-05 | 56.5 | 598 | Cylindrical | 74 mm inner diameter; 300 mm length | 1 | Ground | Wire |  |  | No
Urban, David, et al. "Solid Fuel Ignition Testing for Lunar Applications, Theory and Experimental Results." | David Urban, Sandra Olson, Daniel Dietrich, Dennis Stocker, Michael Johnston, Paul Ferkul, Gary Ruff, Jennifer Zayac, Susana Harper, Alfredo Juarez, Steven Peralta, Carlos Fernandez-Pello, Maria Thomsen, Ya-Ting Liao, Harold Beeson, Gregory Harrigan | ICES-2025-392 | Flat | 52 mm x 140 mm x 0.8 mm | 1200 | 0.2 | 1250 | 750 | 1.333333e-07 | 1200 | 0.2 | 1250 | 0.25 | N2 | 0.029 | 1006.034483 | 0.026 | 0.672618 | 3.8e-05 | 2.8e-05 | 56.5 | 598 | Cylindrical | 74 mm inner diameter; 300 mm length | 1 | Ground | Wire |  |  | No
Urban, David, et al. "Solid Fuel Ignition Testing for Lunar Applications, Theory and Experimental Results." | David Urban, Sandra Olson, Daniel Dietrich, Dennis Stocker, Michael Johnston, Paul Ferkul, Gary Ruff, Jennifer Zayac, Susana Harper, Alfredo Juarez, Steven Peralta, Carlos Fernandez-Pello, Maria Thomsen, Ya-Ting Liao, Harold Beeson, Gregory Harrigan | ICES-2025-392 | Flat | 52 mm x 140 mm x 0.8 mm | 1200 | 0.2 | 1250 | 750 | 1.333333e-07 | 1200 | 0.2 | 1250 | 0.222 | N2 | 0.028888 | 1009.644143 | 0.025989 | 0.670021 | 3.8e-05 | 2.8e-05 | 56.5 | 598 | Cylindrical | 74 mm inner diameter; 300 mm length | 1 | Ground | Wire |  |  | No
Urban, David, et al. "Solid Fuel Ignition Testing for Lunar Applications, Theory and Experimental Results." | David Urban, Sandra Olson, Daniel Dietrich, Dennis Stocker, Michael Johnston, Paul Ferkul, Gary Ruff, Jennifer Zayac, Susana Harper, Alfredo Juarez, Steven Peralta, Carlos Fernandez-Pello, Maria Thomsen, Ya-Ting Liao, Harold Beeson, Gregory Harrigan | ICES-2025-392 | Flat | 52 mm x 140 mm x 0.8 mm | 1200 | 0.2 | 1250 | 750 | 1.333333e-07 | 1200 | 0.2 | 1250 | 0.22 | N2 | 0.02888 | 1009.903047 | 0.025988 | 0.669835 | 3.8e-05 | 2.8e-05 | 56.5 | 598 | Cylindrical | 74 mm inner diameter; 300 mm length | 1 | Ground | Wire |  |  | Yes
Urban, David, et al. "Solid Fuel Ignition Testing for Lunar Applications, Theory and Experimental Results." | David Urban, Sandra Olson, Daniel Dietrich, Dennis Stocker, Michael Johnston, Paul Ferkul, Gary Ruff, Jennifer Zayac, Susana Harper, Alfredo Juarez, Steven Peralta, Carlos Fernandez-Pello, Maria Thomsen, Ya-Ting Liao, Harold Beeson, Gregory Harrigan | ICES-2025-392 | Flat | 52 mm x 140 mm x 0.8 mm | 1200 | 0.2 | 1250 | 750 | 1.333333e-07 | 1200 | 0.2 | 1250 | 0.22 | N2 | 0.02888 | 1009.903047 | 0.025988 | 0.669835 | 3.8e-05 | 2.8e-05 | 56.5 | 598 | Cylindrical | 74 mm inner diameter; 300 mm length | 1 | Ground | Wire |  |  | No
Urban, David, et al. "Solid Fuel Ignition Testing for Lunar Applications, Theory and Experimental Results." | David Urban, Sandra Olson, Daniel Dietrich, Dennis Stocker, Michael Johnston, Paul Ferkul, Gary Ruff, Jennifer Zayac, Susana Harper, Alfredo Juarez, Steven Peralta, Carlos Fernandez-Pello, Maria Thomsen, Ya-Ting Liao, Harold Beeson, Gregory Harrigan | ICES-2025-392 | Flat | 52 mm x 140 mm x 0.8 mm | 1200 | 0.2 | 1250 | 750 | 1.333333e-07 | 1200 | 0.2 | 1250 | 0.218 | N2 | 0.028872 | 1010.162095 | 0.025987 | 0.66965 | 3.8e-05 | 2.8e-05 | 56.5 | 598 | Cylindrical | 74 mm inner diameter; 300 mm length | 1 | Ground | Wire |  |  | No
Urban, David, et al. "Solid Fuel Ignition Testing for Lunar Applications, Theory and Experimental Results." | David Urban, Sandra Olson, Daniel Dietrich, Dennis Stocker, Michael Johnston, Paul Ferkul, Gary Ruff, Jennifer Zayac, Susana Harper, Alfredo Juarez, Steven Peralta, Carlos Fernandez-Pello, Maria Thomsen, Ya-Ting Liao, Harold Beeson, Gregory Harrigan | ICES-2025-392 | Flat | 52 mm x 140 mm x 0.8 mm | 1200 | 0.2 | 1250 | 750 | 1.333333e-07 | 1200 | 0.2 | 1250 | 0.216 | N2 | 0.028864 | 1010.421286 | 0.025986 | 0.669464 | 3.8e-05 | 2.8e-05 | 56.5 | 598 | Cylindrical | 74 mm inner diameter; 300 mm length | 1 | Ground | Wire |  |  | No
Urban, David, et al. "Solid Fuel Ignition Testing for Lunar Applications, Theory and Experimental Results." | David Urban, Sandra Olson, Daniel Dietrich, Dennis Stocker, Michael Johnston, Paul Ferkul, Gary Ruff, Jennifer Zayac, Susana Harper, Alfredo Juarez, Steven Peralta, Carlos Fernandez-Pello, Maria Thomsen, Ya-Ting Liao, Harold Beeson, Gregory Harrigan | ICES-2025-392 | Flat | 52 mm x 140 mm x 0.8 mm | 1200 | 0.2 | 1250 | 750 | 1.333333e-07 | 1200 | 0.2 | 1250 | 0.214 | N2 | 0.028856 | 1010.680621 | 0.025986 | 0.669279 | 3.8e-05 | 2.8e-05 | 56.5 | 596 | Cylindrical | 74 mm inner diameter; 300 mm length | 1 | Ground | Wire |  |  | Yes
Urban, David, et al. "Solid Fuel Ignition Testing for Lunar Applications, Theory and Experimental Results." | David Urban, Sandra Olson, Daniel Dietrich, Dennis Stocker, Michael Johnston, Paul Ferkul, Gary Ruff, Jennifer Zayac, Susana Harper, Alfredo Juarez, Steven Peralta, Carlos Fernandez-Pello, Maria Thomsen, Ya-Ting Liao, Harold Beeson, Gregory Harrigan | ICES-2025-392 | Flat | 52 mm x 140 mm x 0.8 mm | 1200 | 0.2 | 1250 | 750 | 1.333333e-07 | 1200 | 0.2 | 1250 | 0.214 | N2 | 0.028856 | 1010.680621 | 0.025986 | 0.669279 | 3.8e-05 | 2.8e-05 | 56.5 | 596 | Cylindrical | 74 mm inner diameter; 300 mm length | 1 | Ground | Wire |  |  | No
Urban, David, et al. "Solid Fuel Ignition Testing for Lunar Applications, Theory and Experimental Results." | David Urban, Sandra Olson, Daniel Dietrich, Dennis Stocker, Michael Johnston, Paul Ferkul, Gary Ruff, Jennifer Zayac, Susana Harper, Alfredo Juarez, Steven Peralta, Carlos Fernandez-Pello, Maria Thomsen, Ya-Ting Liao, Harold Beeson, Gregory Harrigan | ICES-2025-392 | Flat | 52 mm x 140 mm x 0.8 mm | 1200 | 0.2 | 1250 | 750 | 1.333333e-07 | 1200 | 0.2 | 1250 | 0.21 | N2 | 0.02884 | 1011.199723 | 0.025984 | 0.668907 | 3.8e-05 | 2.8e-05 | 56.5 | 596 | Cylindrical | 74 mm inner diameter; 300 mm length | 1 | Ground | Wire |  |  | Yes
Urban, David, et al. "Solid Fuel Ignition Testing for Lunar Applications, Theory and Experimental Results." | David Urban, Sandra Olson, Daniel Dietrich, Dennis Stocker, Michael Johnston, Paul Ferkul, Gary Ruff, Jennifer Zayac, Susana Harper, Alfredo Juarez, Steven Peralta, Carlos Fernandez-Pello, Maria Thomsen, Ya-Ting Liao, Harold Beeson, Gregory Harrigan | ICES-2025-392 | Flat | 52 mm x 140 mm x 0.8 mm | 1200 | 0.2 | 1250 | 750 | 1.333333e-07 | 1200 | 0.2 | 1250 | 0.202 | N2 | 0.028808 | 1012.239656 | 0.025981 | 0.668165 | 3.8e-05 | 2.8e-05 | 56.5 | 596 | Cylindrical | 74 mm inner diameter; 300 mm length | 1 | Ground | Wire |  |  | No
Urban, David, et al. "Solid Fuel Ignition Testing for Lunar Applications, Theory and Experimental Results." | David Urban, Sandra Olson, Daniel Dietrich, Dennis Stocker, Michael Johnston, Paul Ferkul, Gary Ruff, Jennifer Zayac, Susana Harper, Alfredo Juarez, Steven Peralta, Carlos Fernandez-Pello, Maria Thomsen, Ya-Ting Liao, Harold Beeson, Gregory Harrigan | ICES-2025-392 | Flat | 52 mm x 140 mm x 0.8 mm | 1200 | 0.2 | 1250 | 750 | 1.333333e-07 | 1200 | 0.2 | 1250 | 0.2 | N2 | 0.0288 | 1012.5 | 0.02598 | 0.66798 | 3.8e-05 | 2.8e-05 | 56.5 | 596 | Cylindrical | 74 mm inner diameter; 300 mm length | 1 | Ground | Wire |  |  | No
Urban, David, et al. "Solid Fuel Ignition Testing for Lunar Applications, Theory and Experimental Results." | David Urban, Sandra Olson, Daniel Dietrich, Dennis Stocker, Michael Johnston, Paul Ferkul, Gary Ruff, Jennifer Zayac, Susana Harper, Alfredo Juarez, Steven Peralta, Carlos Fernandez-Pello, Maria Thomsen, Ya-Ting Liao, Harold Beeson, Gregory Harrigan | ICES-2025-392 | Flat | 52 mm x 140 mm x 0.8 mm | 1200 | 0.2 | 1250 | 750 | 1.333333e-07 | 1200 | 0.2 | 1250 | 0.198 | N2 | 0.028792 | 1012.760489 | 0.025979 | 0.667794 | 3.8e-05 | 2.8e-05 | 56.5 | 598 | Cylindrical | 74 mm inner diameter; 300 mm length | 1 | Ground | Wire |  |  | Yes
Urban, David, et al. "Solid Fuel Ignition Testing for Lunar Applications, Theory and Experimental Results." | David Urban, Sandra Olson, Daniel Dietrich, Dennis Stocker, Michael Johnston, Paul Ferkul, Gary Ruff, Jennifer Zayac, Susana Harper, Alfredo Juarez, Steven Peralta, Carlos Fernandez-Pello, Maria Thomsen, Ya-Ting Liao, Harold Beeson, Gregory Harrigan | ICES-2025-392 | Flat | 52 mm x 140 mm x 0.8 mm | 1200 | 0.2 | 1250 | 750 | 1.333333e-07 | 1200 | 0.2 | 1250 | 0.196 | N2 | 0.028784 | 1013.021123 | 0.025978 | 0.667609 | 3.8e-05 | 2.8e-05 | 56.5 | 596 | Cylindrical | 74 mm inner diameter; 300 mm length | 1 | Ground | Wire |  |  | Yes
Urban, David, et al. "Solid Fuel Ignition Testing for Lunar Applications, Theory and Experimental Results." | David Urban, Sandra Olson, Daniel Dietrich, Dennis Stocker, Michael Johnston, Paul Ferkul, Gary Ruff, Jennifer Zayac, Susana Harper, Alfredo Juarez, Steven Peralta, Carlos Fernandez-Pello, Maria Thomsen, Ya-Ting Liao, Harold Beeson, Gregory Harrigan | ICES-2025-392 | Flat | 52 mm x 140 mm x 0.8 mm | 1200 | 0.2 | 1250 | 750 | 1.333333e-07 | 1200 | 0.2 | 1250 | 0.216 | N2 | 0.028864 | 1010.421286 | 0.025986 | 0.669464 | 3.8e-05 | 2.8e-05 | 56.5 | 797 | Cylindrical | 74 mm inner diameter; 300 mm length | 1 | Ground | Wire |  |  | No
Urban, David, et al. "Solid Fuel Ignition Testing for Lunar Applications, Theory and Experimental Results." | David Urban, Sandra Olson, Daniel Dietrich, Dennis Stocker, Michael Johnston, Paul Ferkul, Gary Ruff, Jennifer Zayac, Susana Harper, Alfredo Juarez, Steven Peralta, Carlos Fernandez-Pello, Maria Thomsen, Ya-Ting Liao, Harold Beeson, Gregory Harrigan | ICES-2025-392 | Flat | 52 mm x 140 mm x 0.8 mm | 1200 | 0.2 | 1250 | 750 | 1.333333e-07 | 1200 | 0.2 | 1250 | 0.214 | N2 | 0.028856 | 1010.680621 | 0.025986 | 0.669279 | 3.8e-05 | 2.8e-05 | 56.5 | 797 | Cylindrical | 74 mm inner diameter; 300 mm length | 1 | Ground | Wire |  |  | No
Urban, David, et al. "Solid Fuel Ignition Testing for Lunar Applications, Theory and Experimental Results." | David Urban, Sandra Olson, Daniel Dietrich, Dennis Stocker, Michael Johnston, Paul Ferkul, Gary Ruff, Jennifer Zayac, Susana Harper, Alfredo Juarez, Steven Peralta, Carlos Fernandez-Pello, Maria Thomsen, Ya-Ting Liao, Harold Beeson, Gregory Harrigan | ICES-2025-392 | Flat | 52 mm x 140 mm x 0.8 mm | 1200 | 0.2 | 1250 | 750 | 1.333333e-07 | 1200 | 0.2 | 1250 | 0.212 | N2 | 0.028848 | 1010.9401 | 0.025985 | 0.669093 | 3.8e-05 | 2.8e-05 | 56.5 | 797 | Cylindrical | 74 mm inner diameter; 300 mm length | 1 | Ground | Wire |  |  | Yes
Urban, David, et al. "Solid Fuel Ignition Testing for Lunar Applications, Theory and Experimental Results." | David Urban, Sandra Olson, Daniel Dietrich, Dennis Stocker, Michael Johnston, Paul Ferkul, Gary Ruff, Jennifer Zayac, Susana Harper, Alfredo Juarez, Steven Peralta, Carlos Fernandez-Pello, Maria Thomsen, Ya-Ting Liao, Harold Beeson, Gregory Harrigan | ICES-2025-392 | Flat | 52 mm x 140 mm x 0.8 mm | 1200 | 0.2 | 1250 | 750 | 1.333333e-07 | 1200 | 0.2 | 1250 | 0.21 | N2 | 0.02884 | 1011.199723 | 0.025984 | 0.668907 | 3.8e-05 | 2.8e-05 | 56.5 | 795 | Cylindrical | 74 mm inner diameter; 300 mm length | 1 | Ground | Wire |  |  | Yes
Urban, David, et al. "Solid Fuel Ignition Testing for Lunar Applications, Theory and Experimental Results." | David Urban, Sandra Olson, Daniel Dietrich, Dennis Stocker, Michael Johnston, Paul Ferkul, Gary Ruff, Jennifer Zayac, Susana Harper, Alfredo Juarez, Steven Peralta, Carlos Fernandez-Pello, Maria Thomsen, Ya-Ting Liao, Harold Beeson, Gregory Harrigan | ICES-2025-392 | Flat | 52 mm x 140 mm x 0.8 mm | 1200 | 0.2 | 1250 | 750 | 1.333333e-07 | 1200 | 0.2 | 1250 | 0.206 | N2 | 0.028824 | 1011.7194 | 0.025982 | 0.668536 | 3.8e-05 | 2.8e-05 | 56.5 | 795 | Cylindrical | 74 mm inner diameter; 300 mm length | 1 | Ground | Wire |  |  | Yes
Urban, David, et al. "Solid Fuel Ignition Testing for Lunar Applications, Theory and Experimental Results." | David Urban, Sandra Olson, Daniel Dietrich, Dennis Stocker, Michael Johnston, Paul Ferkul, Gary Ruff, Jennifer Zayac, Susana Harper, Alfredo Juarez, Steven Peralta, Carlos Fernandez-Pello, Maria Thomsen, Ya-Ting Liao, Harold Beeson, Gregory Harrigan | ICES-2025-392 | Flat | 52 mm x 140 mm x 0.8 mm | 1200 | 0.2 | 1250 | 750 | 1.333333e-07 | 1200 | 0.2 | 1250 | 0.202 | N2 | 0.028808 | 1012.239656 | 0.025981 | 0.668165 | 3.8e-05 | 2.8e-05 | 56.5 | 797 | Cylindrical | 74 mm inner diameter; 300 mm length | 1 | Ground | Wire |  |  | Yes
Urban, David, et al. "Solid Fuel Ignition Testing for Lunar Applications, Theory and Experimental Results." | David Urban, Sandra Olson, Daniel Dietrich, Dennis Stocker, Michael Johnston, Paul Ferkul, Gary Ruff, Jennifer Zayac, Susana Harper, Alfredo Juarez, Steven Peralta, Carlos Fernandez-Pello, Maria Thomsen, Ya-Ting Liao, Harold Beeson, Gregory Harrigan | ICES-2025-392 | Flat | 52 mm x 140 mm x 0.8 mm | 1200 | 0.2 | 1250 | 750 | 1.333333e-07 | 1200 | 0.2 | 1250 | 0.226 | N2 | 0.028904 | 1009.126764 | 0.02599 | 0.670392 | 3.8e-05 | 2.8e-05 | 56.5 | 994 | Cylindrical | 74 mm inner diameter; 300 mm length | 1 | Ground | Wire |  |  | No
Urban, David, et al. "Solid Fuel Ignition Testing for Lunar Applications, Theory and Experimental Results." | David Urban, Sandra Olson, Daniel Dietrich, Dennis Stocker, Michael Johnston, Paul Ferkul, Gary Ruff, Jennifer Zayac, Susana Harper, Alfredo Juarez, Steven Peralta, Carlos Fernandez-Pello, Maria Thomsen, Ya-Ting Liao, Harold Beeson, Gregory Harrigan | ICES-2025-392 | Flat | 52 mm x 140 mm x 0.8 mm | 1200 | 0.2 | 1250 | 750 | 1.333333e-07 | 1200 | 0.2 | 1250 | 0.224 | N2 | 0.028896 | 1009.385382 | 0.02599 | 0.670206 | 3.8e-05 | 2.8e-05 | 56.5 | 994 | Cylindrical | 74 mm inner diameter; 300 mm length | 1 | Ground | Wire |  |  | Yes
Urban, David, et al. "Solid Fuel Ignition Testing for Lunar Applications, Theory and Experimental Results." | David Urban, Sandra Olson, Daniel Dietrich, Dennis Stocker, Michael Johnston, Paul Ferkul, Gary Ruff, Jennifer Zayac, Susana Harper, Alfredo Juarez, Steven Peralta, Carlos Fernandez-Pello, Maria Thomsen, Ya-Ting Liao, Harold Beeson, Gregory Harrigan | ICES-2025-392 | Flat | 52 mm x 140 mm x 0.8 mm | 1200 | 0.2 | 1250 | 750 | 1.333333e-07 | 1200 | 0.2 | 1250 | 0.224 | N2 | 0.028896 | 1009.385382 | 0.02599 | 0.670206 | 3.8e-05 | 2.8e-05 | 56.5 | 994 | Cylindrical | 74 mm inner diameter; 300 mm length | 1 | Ground | Wire |  |  | No
Urban, David, et al. "Solid Fuel Ignition Testing for Lunar Applications, Theory and Experimental Results." | David Urban, Sandra Olson, Daniel Dietrich, Dennis Stocker, Michael Johnston, Paul Ferkul, Gary Ruff, Jennifer Zayac, Susana Harper, Alfredo Juarez, Steven Peralta, Carlos Fernandez-Pello, Maria Thomsen, Ya-Ting Liao, Harold Beeson, Gregory Harrigan | ICES-2025-392 | Flat | 52 mm x 140 mm x 0.8 mm | 1200 | 0.2 | 1250 | 750 | 1.333333e-07 | 1200 | 0.2 | 1250 | 0.22 | N2 | 0.02888 | 1009.903047 | 0.025988 | 0.669835 | 3.8e-05 | 2.8e-05 | 56.5 | 994 | Cylindrical | 74 mm inner diameter; 300 mm length | 1 | Ground | Wire |  |  | No
Urban, David, et al. "Solid Fuel Ignition Testing for Lunar Applications, Theory and Experimental Results." | David Urban, Sandra Olson, Daniel Dietrich, Dennis Stocker, Michael Johnston, Paul Ferkul, Gary Ruff, Jennifer Zayac, Susana Harper, Alfredo Juarez, Steven Peralta, Carlos Fernandez-Pello, Maria Thomsen, Ya-Ting Liao, Harold Beeson, Gregory Harrigan | ICES-2025-392 | Flat | 52 mm x 140 mm x 0.8 mm | 1200 | 0.2 | 1250 | 750 | 1.333333e-07 | 1200 | 0.2 | 1250 | 0.236 | N2 | 0.028944 | 1007.835821 | 0.025994 | 0.67132 | 3.8e-05 | 2.8e-05 | 56.5 | 1430 | Cylindrical | 74 mm inner diameter; 300 mm length | 1 | Ground | Wire |  |  | No
Urban, David, et al. "Solid Fuel Ignition Testing for Lunar Applications, Theory and Experimental Results." | David Urban, Sandra Olson, Daniel Dietrich, Dennis Stocker, Michael Johnston, Paul Ferkul, Gary Ruff, Jennifer Zayac, Susana Harper, Alfredo Juarez, Steven Peralta, Carlos Fernandez-Pello, Maria Thomsen, Ya-Ting Liao, Harold Beeson, Gregory Harrigan | ICES-2025-392 | Flat | 52 mm x 140 mm x 0.8 mm | 1200 | 0.2 | 1250 | 750 | 1.333333e-07 | 1200 | 0.2 | 1250 | 0.234 | N2 | 0.028936 | 1008.093724 | 0.025994 | 0.671134 | 3.8e-05 | 2.8e-05 | 56.5 | 1430 | Cylindrical | 74 mm inner diameter; 300 mm length | 1 | Ground | Wire |  |  | No
Urban, David, et al. "Solid Fuel Ignition Testing for Lunar Applications, Theory and Experimental Results." | David Urban, Sandra Olson, Daniel Dietrich, Dennis Stocker, Michael Johnston, Paul Ferkul, Gary Ruff, Jennifer Zayac, Susana Harper, Alfredo Juarez, Steven Peralta, Carlos Fernandez-Pello, Maria Thomsen, Ya-Ting Liao, Harold Beeson, Gregory Harrigan | ICES-2025-392 | Flat | 52 mm x 140 mm x 0.8 mm | 1200 | 0.2 | 1250 | 750 | 1.333333e-07 | 1200 | 0.2 | 1250 | 0.232 | N2 | 0.028928 | 1008.35177 | 0.025993 | 0.670949 | 3.8e-05 | 2.8e-05 | 56.5 | 1430 | Cylindrical | 74 mm inner diameter; 300 mm length | 1 | Ground | Wire |  |  | Yes
Urban, David, et al. "Solid Fuel Ignition Testing for Lunar Applications, Theory and Experimental Results." | David Urban, Sandra Olson, Daniel Dietrich, Dennis Stocker, Michael Johnston, Paul Ferkul, Gary Ruff, Jennifer Zayac, Susana Harper, Alfredo Juarez, Steven Peralta, Carlos Fernandez-Pello, Maria Thomsen, Ya-Ting Liao, Harold Beeson, Gregory Harrigan | ICES-2025-392 | Flat | 52 mm x 140 mm x 0.8 mm | 1200 | 0.2 | 1250 | 750 | 1.333333e-07 | 1200 | 0.2 | 1250 | 0.232 | N2 | 0.028928 | 1008.35177 | 0.025993 | 0.670949 | 3.8e-05 | 2.8e-05 | 56.5 | 1430 | Cylindrical | 74 mm inner diameter; 300 mm length | 1 | Ground | Wire |  |  | No
Urban, David, et al. "Solid Fuel Ignition Testing for Lunar Applications, Theory and Experimental Results." | David Urban, Sandra Olson, Daniel Dietrich, Dennis Stocker, Michael Johnston, Paul Ferkul, Gary Ruff, Jennifer Zayac, Susana Harper, Alfredo Juarez, Steven Peralta, Carlos Fernandez-Pello, Maria Thomsen, Ya-Ting Liao, Harold Beeson, Gregory Harrigan | ICES-2025-392 | Flat | 52 mm x 140 mm x 0.8 mm | 1200 | 0.2 | 1250 | 750 | 1.333333e-07 | 1200 | 0.2 | 1250 | 0.23 | N2 | 0.02892 | 1008.609959 | 0.025992 | 0.670763 | 3.8e-05 | 2.8e-05 | 56.5 | 1430 | Cylindrical | 74 mm inner diameter; 300 mm length | 1 | Ground | Wire |  |  | Yes
Urban, David, et al. "Solid Fuel Ignition Testing for Lunar Applications, Theory and Experimental Results." | David Urban, Sandra Olson, Daniel Dietrich, Dennis Stocker, Michael Johnston, Paul Ferkul, Gary Ruff, Jennifer Zayac, Susana Harper, Alfredo Juarez, Steven Peralta, Carlos Fernandez-Pello, Maria Thomsen, Ya-Ting Liao, Harold Beeson, Gregory Harrigan | ICES-2025-392 | Flat | 52 mm x 140 mm x 0.8 mm | 1200 | 0.2 | 1250 | 750 | 1.333333e-07 | 1200 | 0.2 | 1250 | 0.228 | N2 | 0.028912 | 1008.86829 | 0.025991 | 0.670577 | 3.8e-05 | 2.8e-05 | 56.5 | 1430 | Cylindrical | 74 mm inner diameter; 300 mm length | 1 | Ground | Wire |  |  | Yes
Vetturini, Anthony, Wohan Cui, Ya-Ting Liao, Sandra Olson, and Paul Ferkul. "Flame Spread Over Ultra-thin Solids: Effect of Area Density and Concurrent-Opposed Spread Reversal Phenomenon." Fire Technology 56 (2020): 91-111. | Anthony Vetturini, Wohan Cui, Ya-Ting Liao, Sandra Olson, Paul Ferkul | https://doi.org/10.1007/s10694-019-00878-w | Flat | 300 mm x 50 mm x 0.1 mm | 200 | 0.05 | 1340 | 620 | 1.865672e-07 | 200 | 0.05 | 1340 | 0.21 | N2 | 0.02884 | 1011.199723 | 0.025984 | 1.199594 | 2.1e-05 | 1.5e-05 | 101.325 | 300 | Rectangular |  | 0.0001 | Drop Tower | Wire |  | 3 | Yes | 78 mm | 2
Vetturini, Anthony, Wohan Cui, Ya-Ting Liao, Sandra Olson, and Paul Ferkul. "Flame Spread Over Ultra-thin Solids: Effect of Area Density and Concurrent-Opposed Spread Reversal Phenomenon." Fire Technology 56 (2020): 91-111. | Anthony Vetturini, Wohan Cui, Ya-Ting Liao, Sandra Olson, Paul Ferkul | https://doi.org/10.1007/s10694-019-00878-w | Flat | 300 mm x 50 mm x 0.1 mm | 200 | 0.05 | 1340 | 620 | 1.865672e-07 | 200 | 0.05 | 1340 | 0.21 | N2 | 0.02884 | 1011.199723 | 0.025984 | 1.199594 | 2.1e-05 | 1.5e-05 | 101.325 | 300 | Rectangular |  | 0.0001 | Drop Tower | Wire |  | 3 | Yes | 72 mm | 20.8
Vetturini, Anthony, Wohan Cui, Ya-Ting Liao, Sandra Olson, and Paul Ferkul. "Flame Spread Over Ultra-thin Solids: Effect of Area Density and Concurrent-Opposed Spread Reversal Phenomenon." Fire Technology 56 (2020): 91-111. | Anthony Vetturini, Wohan Cui, Ya-Ting Liao, Sandra Olson, Paul Ferkul | https://doi.org/10.1007/s10694-019-00878-w | Flat | 300 mm x 50 mm x 0.1 mm | 200 | 0.05 | 1340 | 620 | 1.865672e-07 | 200 | 0.05 | 1340 | 0.21 | N2 | 0.02884 | 1011.199723 | 0.025984 | 1.199594 | 2.1e-05 | 1.5e-05 | 101.325 | 300 | Rectangular |  | 0.0001 | Drop Tower | Wire |  | 3 | Yes |  | 11.6
Vetturini, Anthony, Wohan Cui, Ya-Ting Liao, Sandra Olson, and Paul Ferkul. "Flame Spread Over Ultra-thin Solids: Effect of Area Density and Concurrent-Opposed Spread Reversal Phenomenon." Fire Technology 56 (2020): 91-111. | Anthony Vetturini, Wohan Cui, Ya-Ting Liao, Sandra Olson, Paul Ferkul | https://doi.org/10.1007/s10694-019-00878-w | Flat | 300 mm x 50 mm x 0.1 mm | 250 | 0.06 | 1340 | 620 | 1.791045e-07 | 250 | 0.06 | 1340 | 0.21 | N2 | 0.02884 | 1011.199723 | 0.025984 | 1.199594 | 2.1e-05 | 1.5e-05 | 101.325 | 150 | Rectangular |  | 0.0001 | Drop Tower | Wire |  | 3 | Yes | 18 mm | 126.8
Vetturini, Anthony, Wohan Cui, Ya-Ting Liao, Sandra Olson, and Paul Ferkul. "Flame Spread Over Ultra-thin Solids: Effect of Area Density and Concurrent-Opposed Spread Reversal Phenomenon." Fire Technology 56 (2020): 91-111. | Anthony Vetturini, Wohan Cui, Ya-Ting Liao, Sandra Olson, Paul Ferkul | https://doi.org/10.1007/s10694-019-00878-w | Flat | 300 mm x 50 mm x 0.1 mm | 250 | 0.06 | 1340 | 620 | 1.791045e-07 | 250 | 0.06 | 1340 | 0.21 | N2 | 0.02884 | 1011.199723 | 0.025984 | 1.199594 | 2.1e-05 | 1.5e-05 | 101.325 | 49 | Rectangular |  | 0.0001 | Drop Tower | Wire |  | 3 | Yes | 25 mm | 119.4
Vetturini, Anthony, Wohan Cui, Ya-Ting Liao, Sandra Olson, and Paul Ferkul. "Flame Spread Over Ultra-thin Solids: Effect of Area Density and Concurrent-Opposed Spread Reversal Phenomenon." Fire Technology 56 (2020): 91-111. | Anthony Vetturini, Wohan Cui, Ya-Ting Liao, Sandra Olson, Paul Ferkul | https://doi.org/10.1007/s10694-019-00878-w | Flat | 300 mm x 50 mm x 0.1 mm | 250 | 0.06 | 1340 | 620 | 1.791045e-07 | 250 | 0.06 | 1340 | 0.21 | N2 | 0.02884 | 1011.199723 | 0.025984 | 1.199594 | 2.1e-05 | 1.5e-05 | 101.325 | 313 | Rectangular |  | 0.0001 | Drop Tower | Wire |  | 3 | Yes | 18 mm | 164.8
Vetturini, Anthony, Wohan Cui, Ya-Ting Liao, Sandra Olson, and Paul Ferkul. "Flame Spread Over Ultra-thin Solids: Effect of Area Density and Concurrent-Opposed Spread Reversal Phenomenon." Fire Technology 56 (2020): 91-111. | Anthony Vetturini, Wohan Cui, Ya-Ting Liao, Sandra Olson, Paul Ferkul | https://doi.org/10.1007/s10694-019-00878-w | Flat | 300 mm x 50 mm x 0.1 mm | 250 | 0.06 | 1340 | 620 | 1.791045e-07 | 250 | 0.06 | 1340 | 0.21 | N2 | 0.02884 | 1011.199723 | 0.025984 | 1.199594 | 2.1e-05 | 1.5e-05 | 101.325 | 193 | Rectangular |  | 0.0001 | Drop Tower | Wire |  | 3 | Yes | 21 mm | 133.4
Vetturini, Anthony, Wohan Cui, Ya-Ting Liao, Sandra Olson, and Paul Ferkul. "Flame Spread Over Ultra-thin Solids: Effect of Area Density and Concurrent-Opposed Spread Reversal Phenomenon." Fire Technology 56 (2020): 91-111. | Anthony Vetturini, Wohan Cui, Ya-Ting Liao, Sandra Olson, Paul Ferkul | https://doi.org/10.1007/s10694-019-00878-w | Flat | 300 mm x 50 mm x 0.1 mm | 250 | 0.06 | 1340 | 620 | 1.791045e-07 | 250 | 0.06 | 1340 | 0.21 | N2 | 0.02884 | 1011.199723 | 0.025984 | 1.199594 | 2.1e-05 | 1.5e-05 | 101.325 | 292 | Rectangular |  | 0.0001 | Drop Tower | Wire |  | 3 | Yes | 29 mm | 115.3
Vetturini, Anthony, Wohan Cui, Ya-Ting Liao, Sandra Olson, and Paul Ferkul. "Flame Spread Over Ultra-thin Solids: Effect of Area Density and Concurrent-Opposed Spread Reversal Phenomenon." Fire Technology 56 (2020): 91-111. | Anthony Vetturini, Wohan Cui, Ya-Ting Liao, Sandra Olson, Paul Ferkul | https://doi.org/10.1007/s10694-019-00878-w | Flat | 300 mm x 50 mm x 0.1 mm | 250 | 0.06 | 1340 | 620 | 1.791045e-07 | 250 | 0.06 | 1340 | 0.21 | N2 | 0.02884 | 1011.199723 | 0.025984 | 1.199594 | 2.1e-05 | 1.5e-05 | 101.325 | 297 | Rectangular |  | 0.0001 | Drop Tower | Wire |  | 3 | Yes | 41 mm | 82.5
Vetturini, Anthony, Wohan Cui, Ya-Ting Liao, Sandra Olson, and Paul Ferkul. "Flame Spread Over Ultra-thin Solids: Effect of Area Density and Concurrent-Opposed Spread Reversal Phenomenon." Fire Technology 56 (2020): 91-111. | Anthony Vetturini, Wohan Cui, Ya-Ting Liao, Sandra Olson, Paul Ferkul | https://doi.org/10.1007/s10694-019-00878-w | Flat | 300 mm x 50 mm x 0.1 mm | 250 | 0.06 | 1340 | 620 | 1.791045e-07 | 250 | 0.06 | 1340 | 0.21 | N2 | 0.02884 | 1011.199723 | 0.025984 | 1.199594 | 2.1e-05 | 1.5e-05 | 101.325 | 152 | Rectangular |  | 0.0001 | Drop Tower | Wire |  | 3 | Yes | 27 mm | 35.8
Vetturini, Anthony, Wohan Cui, Ya-Ting Liao, Sandra Olson, and Paul Ferkul. "Flame Spread Over Ultra-thin Solids: Effect of Area Density and Concurrent-Opposed Spread Reversal Phenomenon." Fire Technology 56 (2020): 91-111. | Anthony Vetturini, Wohan Cui, Ya-Ting Liao, Sandra Olson, Paul Ferkul | https://doi.org/10.1007/s10694-019-00878-w | Flat | 300 mm x 50 mm x 0.1 mm | 250 | 0.06 | 1340 | 620 | 1.791045e-07 | 250 | 0.06 | 1340 | 0.21 | N2 | 0.02884 | 1011.199723 | 0.025984 | 1.199594 | 2.1e-05 | 1.5e-05 | 101.325 | 297 | Rectangular |  | 0.0001 | Drop Tower | Wire |  | 3 | Yes | 50 mm | 54.5
Wang, Shuangfeng, Jun Hu, Yuan Xiao, Tan Ren, and Feng Zhu. "Opposed-flow Flame Spread Over Solid Fuels in Microgravity: the Effect of Confined Spaces." Microgravity Science and Technology, vol. 27, 2015, pp. 329–336. https://doi.org/10.1007/s12217-015-9419-z. | Shuangfeng Wang; Jun Hu; Yuan Xiao; Tan Ren; Feng Zhu | https://doi.org/10.1007/s12217-015-9419-z | Flat | 140 mm x 50 mm x 0.062 mm | 600 | 0.08 | 1340 | 620 | 9.950249e-08 | 600 | 0.08 | 1340 | 0.213 | N2 | 0.028852 | 1010.810342 | 0.025985 | 1.199797 | 2.1e-05 | 1.5e-05 | 101.3 | -50 |  | 300 mm x 150 mm x 15 mm | 0.0001 | Drop Tower | Wire |  | 5 | Yes |  | 7.58
Wang, Shuangfeng, Jun Hu, Yuan Xiao, Tan Ren, and Feng Zhu. "Opposed-flow Flame Spread Over Solid Fuels in Microgravity: the Effect of Confined Spaces." Microgravity Science and Technology, vol. 27, 2015, pp. 329–336. https://doi.org/10.1007/s12217-015-9419-z. | Shuangfeng Wang; Jun Hu; Yuan Xiao; Tan Ren; Feng Zhu | https://doi.org/10.1007/s12217-015-9419-z | Flat | 140 mm x 50 mm x 0.062 mm | 600 | 0.08 | 1340 | 620 | 9.950249e-08 | 600 | 0.08 | 1340 | 0.213 | N2 | 0.028852 | 1010.810342 | 0.025985 | 1.199797 | 2.1e-05 | 1.5e-05 | 101.3 | -50 |  | 300 mm x 150 mm x 20 mm | 0.0001 | Drop Tower | Wire |  | 5 | Yes |  | 11.2
Wang, Shuangfeng, Jun Hu, Yuan Xiao, Tan Ren, and Feng Zhu. "Opposed-flow Flame Spread Over Solid Fuels in Microgravity: the Effect of Confined Spaces." Microgravity Science and Technology, vol. 27, 2015, pp. 329–336. https://doi.org/10.1007/s12217-015-9419-z. | Shuangfeng Wang; Jun Hu; Yuan Xiao; Tan Ren; Feng Zhu | https://doi.org/10.1007/s12217-015-9419-z | Flat | 140 mm x 50 mm x 0.062 mm | 600 | 0.08 | 1340 | 620 | 9.950249e-08 | 600 | 0.08 | 1340 | 0.213 | N2 | 0.028852 | 1010.810342 | 0.025985 | 1.199797 | 2.1e-05 | 1.5e-05 | 101.3 | -50 |  | 300 mm x 150 mm x 25 mm | 0.0001 | Drop Tower | Wire |  | 5 | Yes |  | 12
Wang, Shuangfeng, Jun Hu, Yuan Xiao, Tan Ren, and Feng Zhu. "Opposed-flow Flame Spread Over Solid Fuels in Microgravity: the Effect of Confined Spaces." Microgravity Science and Technology, vol. 27, 2015, pp. 329–336. https://doi.org/10.1007/s12217-015-9419-z. | Shuangfeng Wang; Jun Hu; Yuan Xiao; Tan Ren; Feng Zhu | https://doi.org/10.1007/s12217-015-9419-z | Flat | 140 mm x 50 mm x 0.062 mm | 600 | 0.08 | 1340 | 620 | 9.950249e-08 | 600 | 0.08 | 1340 | 0.213 | N2 | 0.028852 | 1010.810342 | 0.025985 | 1.199797 | 2.1e-05 | 1.5e-05 | 101.3 | -50 |  | 300 mm x 150 mm x 30 mm | 0.0001 | Drop Tower | Wire |  | 5 | Yes |  | 13.25
Wang, Shuangfeng, Jun Hu, Yuan Xiao, Tan Ren, and Feng Zhu. "Opposed-flow Flame Spread Over Solid Fuels in Microgravity: the Effect of Confined Spaces." Microgravity Science and Technology, vol. 27, 2015, pp. 329–336. https://doi.org/10.1007/s12217-015-9419-z. | Shuangfeng Wang; Jun Hu; Yuan Xiao; Tan Ren; Feng Zhu | https://doi.org/10.1007/s12217-015-9419-z | Flat | 140 mm x 50 mm x 0.062 mm | 600 | 0.08 | 1340 | 620 | 9.950249e-08 | 600 | 0.08 | 1340 | 0.213 | N2 | 0.028852 | 1010.810342 | 0.025985 | 1.199797 | 2.1e-05 | 1.5e-05 | 101.3 | -50 |  | 300 mm x 150 mm x 35 mm | 0.0001 | Drop Tower | Wire |  | 5 | Yes |  | 12.8
Wang, Shuangfeng, Jun Hu, Yuan Xiao, Tan Ren, and Feng Zhu. "Opposed-flow Flame Spread Over Solid Fuels in Microgravity: the Effect of Confined Spaces." Microgravity Science and Technology, vol. 27, 2015, pp. 329–336. https://doi.org/10.1007/s12217-015-9419-z. | Shuangfeng Wang; Jun Hu; Yuan Xiao; Tan Ren; Feng Zhu | https://doi.org/10.1007/s12217-015-9419-z | Flat | 140 mm x 50 mm x 0.062 mm | 600 | 0.08 | 1340 | 620 | 9.950249e-08 | 600 | 0.08 | 1340 | 0.213 | N2 | 0.028852 | 1010.810342 | 0.025985 | 1.199797 | 2.1e-05 | 1.5e-05 | 101.3 | -50 |  | 300 mm x 150 mm x 40 mm | 0.0001 | Drop Tower | Wire |  | 5 | Yes |  | 11.7
Wang, Shuangfeng, Jun Hu, Yuan Xiao, Tan Ren, and Feng Zhu. "Opposed-flow Flame Spread Over Solid Fuels in Microgravity: the Effect of Confined Spaces." Microgravity Science and Technology, vol. 27, 2015, pp. 329–336. https://doi.org/10.1007/s12217-015-9419-z. | Shuangfeng Wang; Jun Hu; Yuan Xiao; Tan Ren; Feng Zhu | https://doi.org/10.1007/s12217-015-9419-z | Flat | 140 mm x 50 mm x 0.062 mm | 600 | 0.08 | 1340 | 620 | 9.950249e-08 | 600 | 0.08 | 1340 | 0.213 | N2 | 0.028852 | 1010.810342 | 0.025985 | 1.199797 | 2.1e-05 | 1.5e-05 | 101.3 | -50 |  | 300 mm x 150 mm x 50 mm | 0.0001 | Drop Tower | Wire |  | 5 | Yes |  | 11.4
Wang, Shuangfeng, Jun Hu, Yuan Xiao, Tan Ren, and Feng Zhu. "Opposed-flow Flame Spread Over Solid Fuels in Microgravity: the Effect of Confined Spaces." Microgravity Science and Technology, vol. 27, 2015, pp. 329–336. https://doi.org/10.1007/s12217-015-9419-z. | Shuangfeng Wang; Jun Hu; Yuan Xiao; Tan Ren; Feng Zhu | https://doi.org/10.1007/s12217-015-9419-z | Flat | 140 mm x 50 mm x 0.062 mm | 600 | 0.08 | 1340 | 620 | 9.950249e-08 | 600 | 0.08 | 1340 | 0.213 | N2 | 0.028852 | 1010.810342 | 0.025985 | 1.199797 | 2.1e-05 | 1.5e-05 | 101.3 | -50 |  | 300 mm x 150 mm x 15 mm | 0.0001 | Drop Tower | Wire |  | 5 | Yes | 19
Wang, Shuangfeng, Jun Hu, Yuan Xiao, Tan Ren, and Feng Zhu. "Opposed-flow Flame Spread Over Solid Fuels in Microgravity: the Effect of Confined Spaces." Microgravity Science and Technology, vol. 27, 2015, pp. 329–336. https://doi.org/10.1007/s12217-015-9419-z. | Shuangfeng Wang; Jun Hu; Yuan Xiao; Tan Ren; Feng Zhu | https://doi.org/10.1007/s12217-015-9419-z | Flat | 140 mm x 50 mm x 0.062 mm | 600 | 0.08 | 1340 | 620 | 9.950249e-08 | 600 | 0.08 | 1340 | 0.213 | N2 | 0.028852 | 1010.810342 | 0.025985 | 1.199797 | 2.1e-05 | 1.5e-05 | 101.3 | -50 |  | 300 mm x 150 mm x 20 mm | 0.0001 | Drop Tower | Wire |  | 5 | Yes | 28
Wang, Shuangfeng, Jun Hu, Yuan Xiao, Tan Ren, and Feng Zhu. "Opposed-flow Flame Spread Over Solid Fuels in Microgravity: the Effect of Confined Spaces." Microgravity Science and Technology, vol. 27, 2015, pp. 329–336. https://doi.org/10.1007/s12217-015-9419-z. | Shuangfeng Wang; Jun Hu; Yuan Xiao; Tan Ren; Feng Zhu | https://doi.org/10.1007/s12217-015-9419-z | Flat | 140 mm x 50 mm x 0.062 mm | 600 | 0.08 | 1340 | 620 | 9.950249e-08 | 600 | 0.08 | 1340 | 0.213 | N2 | 0.028852 | 1010.810342 | 0.025985 | 1.199797 | 2.1e-05 | 1.5e-05 | 101.3 | -50 |  | 300 mm x 150 mm x 25 mm | 0.0001 | Drop Tower | Wire |  | 5 | Yes | 39
Wang, Shuangfeng, Jun Hu, Yuan Xiao, Tan Ren, and Feng Zhu. "Opposed-flow Flame Spread Over Solid Fuels in Microgravity: the Effect of Confined Spaces." Microgravity Science and Technology, vol. 27, 2015, pp. 329–336. https://doi.org/10.1007/s12217-015-9419-z. | Shuangfeng Wang; Jun Hu; Yuan Xiao; Tan Ren; Feng Zhu | https://doi.org/10.1007/s12217-015-9419-z | Flat | 140 mm x 50 mm x 0.062 mm | 600 | 0.08 | 1340 | 620 | 9.950249e-08 | 600 | 0.08 | 1340 | 0.213 | N2 | 0.028852 | 1010.810342 | 0.025985 | 1.199797 | 2.1e-05 | 1.5e-05 | 101.3 | -50 |  | 300 mm x 150 mm x 30 mm | 0.0001 | Drop Tower | Wire |  | 5 | Yes | 51
Wang, Shuangfeng, Jun Hu, Yuan Xiao, Tan Ren, and Feng Zhu. "Opposed-flow Flame Spread Over Solid Fuels in Microgravity: the Effect of Confined Spaces." Microgravity Science and Technology, vol. 27, 2015, pp. 329–336. https://doi.org/10.1007/s12217-015-9419-z. | Shuangfeng Wang; Jun Hu; Yuan Xiao; Tan Ren; Feng Zhu | https://doi.org/10.1007/s12217-015-9419-z | Flat | 140 mm x 50 mm x 0.062 mm | 600 | 0.08 | 1340 | 620 | 9.950249e-08 | 600 | 0.08 | 1340 | 0.213 | N2 | 0.028852 | 1010.810342 | 0.025985 | 1.199797 | 2.1e-05 | 1.5e-05 | 101.3 | -50 |  | 300 mm x 150 mm x 35 mm | 0.0001 | Drop Tower | Wire |  | 5 | Yes | 49
Wang, Shuangfeng, Jun Hu, Yuan Xiao, Tan Ren, and Feng Zhu. "Opposed-flow Flame Spread Over Solid Fuels in Microgravity: the Effect of Confined Spaces." Microgravity Science and Technology, vol. 27, 2015, pp. 329–336. https://doi.org/10.1007/s12217-015-9419-z. | Shuangfeng Wang; Jun Hu; Yuan Xiao; Tan Ren; Feng Zhu | https://doi.org/10.1007/s12217-015-9419-z | Flat | 140 mm x 50 mm x 0.062 mm | 600 | 0.08 | 1340 | 620 | 9.950249e-08 | 600 | 0.08 | 1340 | 0.213 | N2 | 0.028852 | 1010.810342 | 0.025985 | 1.199797 | 2.1e-05 | 1.5e-05 | 101.3 | -50 |  | 300 mm x 150 mm x 40 mm | 0.0001 | Drop Tower | Wire |  | 5 | Yes | 44
Wang, Shuangfeng, Jun Hu, Yuan Xiao, Tan Ren, and Feng Zhu. "Opposed-flow Flame Spread Over Solid Fuels in Microgravity: the Effect of Confined Spaces." Microgravity Science and Technology, vol. 27, 2015, pp. 329–336. https://doi.org/10.1007/s12217-015-9419-z. | Shuangfeng Wang; Jun Hu; Yuan Xiao; Tan Ren; Feng Zhu | https://doi.org/10.1007/s12217-015-9419-z | Flat | 140 mm x 50 mm x 0.062 mm | 600 | 0.08 | 1340 | 620 | 9.950249e-08 | 600 | 0.08 | 1340 | 0.213 | N2 | 0.028852 | 1010.810342 | 0.025985 | 1.199797 | 2.1e-05 | 1.5e-05 | 101.3 | -50 |  | 300 mm x 150 mm x 50 mm | 0.0001 | Drop Tower | Wire |  | 5 | Yes | 41.5
Wu, Chuanjia, Shuangfeng Wang, Feng Zhu, Xinyan Huang, and Yongli Yin. "Opposed Flame Spread over Cylindrical PMMA Under Oxygen-Enriched 0 Environment." Fire Technology, vol. 56, 2020, pp. 71–89. https://doi.org/10.1007/s10694-019-00896-8. | Chuanjia Wu; Shuangfeng Wang; Feng Zhu; Xinyan Huang; Yongli Yin | https://doi.org/10.1007/s10694-019-00896-8 | Wire | 57.2 mm x 9.5 mm | 1190 | 0.19 | 1466 | 630 | 1.089112e-07 | 1190 | 0.19 | 1466 | 0.174 | N2 | 0.028696 | 1015.897686 | 0.02597 | 1.19331 | 2.1e-05 | 1.6e-05 | 101.3 | -20 |  |  | 1e-05 | Spacecraft | Wire |  |  | Yes |  | 0.032
Wu, Chuanjia, Shuangfeng Wang, Feng Zhu, Xinyan Huang, and Yongli Yin. "Opposed Flame Spread over Cylindrical PMMA Under Oxygen-Enriched 0 Environment." Fire Technology, vol. 56, 2020, pp. 71–89. https://doi.org/10.1007/s10694-019-00896-8. | Chuanjia Wu; Shuangfeng Wang; Feng Zhu; Xinyan Huang; Yongli Yin | https://doi.org/10.1007/s10694-019-00896-8 | Wire | 57.2 mm x 9.5 mm | 1190 | 0.19 | 1466 | 630 | 1.089112e-07 | 1190 | 0.19 | 1466 | 0.182 | N2 | 0.028728 | 1014.849624 | 0.025973 | 1.19464 | 2.1e-05 | 1.5e-05 | 101.3 | -20 |  |  | 1e-05 | Spacecraft | Wire |  |  | Yes |  | 0.034
Wu, Chuanjia, Shuangfeng Wang, Feng Zhu, Xinyan Huang, and Yongli Yin. "Opposed Flame Spread over Cylindrical PMMA Under Oxygen-Enriched 0 Environment." Fire Technology, vol. 56, 2020, pp. 71–89. https://doi.org/10.1007/s10694-019-00896-8. | Chuanjia Wu; Shuangfeng Wang; Feng Zhu; Xinyan Huang; Yongli Yin | https://doi.org/10.1007/s10694-019-00896-8 | Wire | 57.2 mm x 9.5 mm | 1190 | 0.19 | 1466 | 630 | 1.089112e-07 | 1190 | 0.19 | 1466 | 0.21 | N2 | 0.02884 | 1011.199723 | 0.025984 | 1.199298 | 2.1e-05 | 1.5e-05 | 101.3 | -20 |  |  | 1e-05 | Spacecraft | Wire |  |  | Yes |  | 0.055
Wu, Chuanjia, Shuangfeng Wang, Feng Zhu, Xinyan Huang, and Yongli Yin. "Opposed Flame Spread over Cylindrical PMMA Under Oxygen-Enriched 0 Environment." Fire Technology, vol. 56, 2020, pp. 71–89. https://doi.org/10.1007/s10694-019-00896-8. | Chuanjia Wu; Shuangfeng Wang; Feng Zhu; Xinyan Huang; Yongli Yin | https://doi.org/10.1007/s10694-019-00896-8 | Wire | 74 mm x 10 mm | 1190 | 0.19 | 1466 | 630 | 1.089112e-07 | 1190 | 0.19 | 1466 | 0.21 | N2 | 0.02884 | 1011.199723 | 0.025984 | 1.199298 | 2.1e-05 | 1.5e-05 | 101.3 | -20 | Cylindrical | 90 mm diameter x 400 mm long vertical quartz glass test section | 1 | Ground | Open Flame |  |  | Yes |  | 0.098
Wu, Chuanjia, Shuangfeng Wang, Feng Zhu, Xinyan Huang, and Yongli Yin. "Opposed Flame Spread over Cylindrical PMMA Under Oxygen-Enriched 0 Environment." Fire Technology, vol. 56, 2020, pp. 71–89. https://doi.org/10.1007/s10694-019-00896-8. | Chuanjia Wu; Shuangfeng Wang; Feng Zhu; Xinyan Huang; Yongli Yin | https://doi.org/10.1007/s10694-019-00896-8 | Wire | 74 mm x 10 mm | 1190 | 0.19 | 1466 | 630 | 1.089112e-07 | 1190 | 0.19 | 1466 | 0.21 | N2 | 0.02884 | 1011.199723 | 0.025984 | 1.199298 | 2.1e-05 | 1.5e-05 | 101.3 | -31 | Cylindrical | 90 mm diameter x 400 mm long vertical quartz glass test section | 1 | Ground | Open Flame |  |  | Yes |  | 0.099
Wu, Chuanjia, Shuangfeng Wang, Feng Zhu, Xinyan Huang, and Yongli Yin. "Opposed Flame Spread over Cylindrical PMMA Under Oxygen-Enriched 0 Environment." Fire Technology, vol. 56, 2020, pp. 71–89. https://doi.org/10.1007/s10694-019-00896-8. | Chuanjia Wu; Shuangfeng Wang; Feng Zhu; Xinyan Huang; Yongli Yin | https://doi.org/10.1007/s10694-019-00896-8 | Wire | 74 mm x 10 mm | 1190 | 0.19 | 1466 | 630 | 1.089112e-07 | 1190 | 0.19 | 1466 | 0.21 | N2 | 0.02884 | 1011.199723 | 0.025984 | 1.199298 | 2.1e-05 | 1.5e-05 | 101.3 | -58 | Cylindrical | 90 mm diameter x 400 mm long vertical quartz glass test section | 1 | Ground | Open Flame |  |  | Yes |  | 0.096
Wu, Chuanjia, Shuangfeng Wang, Feng Zhu, Xinyan Huang, and Yongli Yin. "Opposed Flame Spread over Cylindrical PMMA Under Oxygen-Enriched 0 Environment." Fire Technology, vol. 56, 2020, pp. 71–89. https://doi.org/10.1007/s10694-019-00896-8. | Chuanjia Wu; Shuangfeng Wang; Feng Zhu; Xinyan Huang; Yongli Yin | https://doi.org/10.1007/s10694-019-00896-8 | Wire | 74 mm x 10 mm | 1190 | 0.19 | 1466 | 630 | 1.089112e-07 | 1190 | 0.19 | 1466 | 0.21 | N2 | 0.02884 | 1011.199723 | 0.025984 | 1.199298 | 2.1e-05 | 1.5e-05 | 101.3 | -91 | Cylindrical | 90 mm diameter x 400 mm long vertical quartz glass test section | 1 | Ground | Open Flame |  |  | Yes |  | 0.098
Wu, Chuanjia, Shuangfeng Wang, Feng Zhu, Xinyan Huang, and Yongli Yin. "Opposed Flame Spread over Cylindrical PMMA Under Oxygen-Enriched 0 Environment." Fire Technology, vol. 56, 2020, pp. 71–89. https://doi.org/10.1007/s10694-019-00896-8. | Chuanjia Wu; Shuangfeng Wang; Feng Zhu; Xinyan Huang; Yongli Yin | https://doi.org/10.1007/s10694-019-00896-8 | Wire | 74 mm x 10 mm | 1190 | 0.19 | 1466 | 630 | 1.089112e-07 | 1190 | 0.19 | 1466 | 0.21 | N2 | 0.02884 | 1011.199723 | 0.025984 | 1.199298 | 2.1e-05 | 1.5e-05 | 101.3 | -120 | Cylindrical | 90 mm diameter x 400 mm long vertical quartz glass test section | 1 | Ground | Open Flame |  |  | Yes |  | 0.096
Wu, Chuanjia, Shuangfeng Wang, Feng Zhu, Xinyan Huang, and Yongli Yin. "Opposed Flame Spread over Cylindrical PMMA Under Oxygen-Enriched 0 Environment." Fire Technology, vol. 56, 2020, pp. 71–89. https://doi.org/10.1007/s10694-019-00896-8. | Chuanjia Wu; Shuangfeng Wang; Feng Zhu; Xinyan Huang; Yongli Yin | https://doi.org/10.1007/s10694-019-00896-8 | Wire | 74 mm x 10 mm | 1190 | 0.19 | 1466 | 630 | 1.089112e-07 | 1190 | 0.19 | 1466 | 0.21 | N2 | 0.02884 | 1011.199723 | 0.025984 | 1.199298 | 2.1e-05 | 1.5e-05 | 101.3 | -210 | Cylindrical | 90 mm diameter x 400 mm long vertical quartz glass test section | 1 | Ground | Open Flame |  |  | Yes |  | 0.089
Wu, Chuanjia, Shuangfeng Wang, Feng Zhu, Xinyan Huang, and Yongli Yin. "Opposed Flame Spread over Cylindrical PMMA Under Oxygen-Enriched 0 Environment." Fire Technology, vol. 56, 2020, pp. 71–89. https://doi.org/10.1007/s10694-019-00896-8. | Chuanjia Wu; Shuangfeng Wang; Feng Zhu; Xinyan Huang; Yongli Yin | https://doi.org/10.1007/s10694-019-00896-8 | Wire | 74 mm x 10 mm | 1190 | 0.19 | 1466 | 630 | 1.089112e-07 | 1190 | 0.19 | 1466 | 0.21 | N2 | 0.02884 | 1011.199723 | 0.025984 | 1.199298 | 2.1e-05 | 1.5e-05 | 101.3 | -400 | Cylindrical | 90 mm diameter x 400 mm long vertical quartz glass test section | 1 | Ground | Open Flame |  |  | Yes |  | 0.067
Wu, Chuanjia, Shuangfeng Wang, Feng Zhu, Xinyan Huang, and Yongli Yin. "Opposed Flame Spread over Cylindrical PMMA Under Oxygen-Enriched 0 Environment." Fire Technology, vol. 56, 2020, pp. 71–89. https://doi.org/10.1007/s10694-019-00896-8. | Chuanjia Wu; Shuangfeng Wang; Feng Zhu; Xinyan Huang; Yongli Yin | https://doi.org/10.1007/s10694-019-00896-8 | Wire | 74 mm x 10 mm | 1190 | 0.19 | 1466 | 630 | 1.089112e-07 | 1190 | 0.19 | 1466 | 0.21 | N2 | 0.02884 | 1011.199723 | 0.025984 | 1.199298 | 2.1e-05 | 1.5e-05 | 101.3 | -600 | Cylindrical | 90 mm diameter x 400 mm long vertical quartz glass test section | 1 | Ground | Open Flame |  |  | Yes |  | 0.056
Wu, Chuanjia, Shuangfeng Wang, Feng Zhu, Xinyan Huang, and Yongli Yin. "Opposed Flame Spread over Cylindrical PMMA Under Oxygen-Enriched 0 Environment." Fire Technology, vol. 56, 2020, pp. 71–89. https://doi.org/10.1007/s10694-019-00896-8. | Chuanjia Wu; Shuangfeng Wang; Feng Zhu; Xinyan Huang; Yongli Yin | https://doi.org/10.1007/s10694-019-00896-8 | Wire | 74 mm x 10 mm | 1190 | 0.19 | 1466 | 630 | 1.089112e-07 | 1190 | 0.19 | 1466 | 0.21 | N2 | 0.02884 | 1011.199723 | 0.025984 | 1.199298 | 2.1e-05 | 1.5e-05 | 101.3 | -800 | Cylindrical | 90 mm diameter x 400 mm long vertical quartz glass test section | 1 | Ground | Open Flame |  |  | Yes |  | 0.048
Wu, Chuanjia, Shuangfeng Wang, Feng Zhu, Xinyan Huang, and Yongli Yin. "Opposed Flame Spread over Cylindrical PMMA Under Oxygen-Enriched 0 Environment." Fire Technology, vol. 56, 2020, pp. 71–89. https://doi.org/10.1007/s10694-019-00896-8. | Chuanjia Wu; Shuangfeng Wang; Feng Zhu; Xinyan Huang; Yongli Yin | https://doi.org/10.1007/s10694-019-00896-8 | Wire | 74 mm x 10 mm | 1190 | 0.19 | 1466 | 630 | 1.089112e-07 | 1190 | 0.19 | 1466 | 0.335 | N2 | 0.02934 | 995.245399 | 0.026034 | 1.22009 | 2.1e-05 | 1.5e-05 | 101.3 | -15 | Cylindrical | 90 mm diameter x 400 mm long vertical quartz glass test section | 1 | Ground | Open Flame |  |  | Yes |  | 0.51
Wu, Chuanjia, Shuangfeng Wang, Feng Zhu, Xinyan Huang, and Yongli Yin. "Opposed Flame Spread over Cylindrical PMMA Under Oxygen-Enriched 0 Environment." Fire Technology, vol. 56, 2020, pp. 71–89. https://doi.org/10.1007/s10694-019-00896-8. | Chuanjia Wu; Shuangfeng Wang; Feng Zhu; Xinyan Huang; Yongli Yin | https://doi.org/10.1007/s10694-019-00896-8 | Wire | 74 mm x 10 mm | 1190 | 0.19 | 1466 | 630 | 1.089112e-07 | 1190 | 0.19 | 1466 | 0.335 | N2 | 0.02934 | 995.245399 | 0.026034 | 1.22009 | 2.1e-05 | 1.5e-05 | 101.3 | -25 | Cylindrical | 90 mm diameter x 400 mm long vertical quartz glass test section | 1 | Ground | Open Flame |  |  | Yes |  | 0.54
Wu, Chuanjia, Shuangfeng Wang, Feng Zhu, Xinyan Huang, and Yongli Yin. "Opposed Flame Spread over Cylindrical PMMA Under Oxygen-Enriched 0 Environment." Fire Technology, vol. 56, 2020, pp. 71–89. https://doi.org/10.1007/s10694-019-00896-8. | Chuanjia Wu; Shuangfeng Wang; Feng Zhu; Xinyan Huang; Yongli Yin | https://doi.org/10.1007/s10694-019-00896-8 | Wire | 74 mm x 10 mm | 1190 | 0.19 | 1466 | 630 | 1.089112e-07 | 1190 | 0.19 | 1466 | 0.335 | N2 | 0.02934 | 995.245399 | 0.026034 | 1.22009 | 2.1e-05 | 1.5e-05 | 101.3 | -91 | Cylindrical | 90 mm diameter x 400 mm long vertical quartz glass test section | 1 | Ground | Open Flame |  |  | Yes |  | 0.56
Wu, Chuanjia, Shuangfeng Wang, Feng Zhu, Xinyan Huang, and Yongli Yin. "Opposed Flame Spread over Cylindrical PMMA Under Oxygen-Enriched 0 Environment." Fire Technology, vol. 56, 2020, pp. 71–89. https://doi.org/10.1007/s10694-019-00896-8. | Chuanjia Wu; Shuangfeng Wang; Feng Zhu; Xinyan Huang; Yongli Yin | https://doi.org/10.1007/s10694-019-00896-8 | Wire | 74 mm x 10 mm | 1190 | 0.19 | 1466 | 630 | 1.089112e-07 | 1190 | 0.19 | 1466 | 0.335 | N2 | 0.02934 | 995.245399 | 0.026034 | 1.22009 | 2.1e-05 | 1.5e-05 | 101.3 | -190 | Cylindrical | 90 mm diameter x 400 mm long vertical quartz glass test section | 1 | Ground | Open Flame |  |  | Yes |  | 0.57
Wu, Chuanjia, Shuangfeng Wang, Feng Zhu, Xinyan Huang, and Yongli Yin. "Opposed Flame Spread over Cylindrical PMMA Under Oxygen-Enriched 0 Environment." Fire Technology, vol. 56, 2020, pp. 71–89. https://doi.org/10.1007/s10694-019-00896-8. | Chuanjia Wu; Shuangfeng Wang; Feng Zhu; Xinyan Huang; Yongli Yin | https://doi.org/10.1007/s10694-019-00896-8 | Wire | 74 mm x 10 mm | 1190 | 0.19 | 1466 | 630 | 1.089112e-07 | 1190 | 0.19 | 1466 | 0.335 | N2 | 0.02934 | 995.245399 | 0.026034 | 1.22009 | 2.1e-05 | 1.5e-05 | 101.3 | -400 | Cylindrical | 90 mm diameter x 400 mm long vertical quartz glass test section | 1 | Ground | Open Flame |  |  | Yes |  | 0.59
Wu, Chuanjia, Shuangfeng Wang, Feng Zhu, Xinyan Huang, and Yongli Yin. "Opposed Flame Spread over Cylindrical PMMA Under Oxygen-Enriched 0 Environment." Fire Technology, vol. 56, 2020, pp. 71–89. https://doi.org/10.1007/s10694-019-00896-8. | Chuanjia Wu; Shuangfeng Wang; Feng Zhu; Xinyan Huang; Yongli Yin | https://doi.org/10.1007/s10694-019-00896-8 | Wire | 74 mm x 10 mm | 1190 | 0.19 | 1466 | 630 | 1.089112e-07 | 1190 | 0.19 | 1466 | 0.335 | N2 | 0.02934 | 995.245399 | 0.026034 | 1.22009 | 2.1e-05 | 1.5e-05 | 101.3 | -590 | Cylindrical | 90 mm diameter x 400 mm long vertical quartz glass test section | 1 | Ground | Open Flame |  |  | Yes |  | 0.61
Wu, Chuanjia, Shuangfeng Wang, Feng Zhu, Xinyan Huang, and Yongli Yin. "Opposed Flame Spread over Cylindrical PMMA Under Oxygen-Enriched 0 Environment." Fire Technology, vol. 56, 2020, pp. 71–89. https://doi.org/10.1007/s10694-019-00896-8. | Chuanjia Wu; Shuangfeng Wang; Feng Zhu; Xinyan Huang; Yongli Yin | https://doi.org/10.1007/s10694-019-00896-8 | Wire | 74 mm x 10 mm | 1190 | 0.19 | 1466 | 630 | 1.089112e-07 | 1190 | 0.19 | 1466 | 0.335 | N2 | 0.02934 | 995.245399 | 0.026034 | 1.22009 | 2.1e-05 | 1.5e-05 | 101.3 | -800 | Cylindrical | 90 mm diameter x 400 mm long vertical quartz glass test section | 1 | Ground | Open Flame |  |  | Yes |  | 0.63
Wu, Chuanjia, Shuangfeng Wang, Feng Zhu, Xinyan Huang, and Yongli Yin. "Opposed Flame Spread over Cylindrical PMMA Under Oxygen-Enriched 0 Environment." Fire Technology, vol. 56, 2020, pp. 71–89. https://doi.org/10.1007/s10694-019-00896-8. | Chuanjia Wu; Shuangfeng Wang; Feng Zhu; Xinyan Huang; Yongli Yin | https://doi.org/10.1007/s10694-019-00896-8 | Wire | 74 mm x 10 mm | 1190 | 0.19 | 1466 | 630 | 1.089112e-07 | 1190 | 0.19 | 1466 | 0.335 | N2 | 0.02934 | 995.245399 | 0.026034 | 1.22009 | 2.1e-05 | 1.5e-05 | 101.3 | -1000 | Cylindrical | 90 mm diameter x 400 mm long vertical quartz glass test section | 1 | Ground | Open Flame |  |  | Yes |  | 0.64
Wu, Chuanjia, Shuangfeng Wang, Feng Zhu, Xinyan Huang, and Yongli Yin. "Opposed Flame Spread over Cylindrical PMMA Under Oxygen-Enriched 0 Environment." Fire Technology, vol. 56, 2020, pp. 71–89. https://doi.org/10.1007/s10694-019-00896-8. | Chuanjia Wu; Shuangfeng Wang; Feng Zhu; Xinyan Huang; Yongli Yin | https://doi.org/10.1007/s10694-019-00896-8 | Wire | 74 mm x 10 mm | 1190 | 0.19 | 1466 | 630 | 1.089112e-07 | 1190 | 0.19 | 1466 | 0.335 | N2 | 0.02934 | 995.245399 | 0.026034 | 1.22009 | 2.1e-05 | 1.5e-05 | 101.3 | -1500 | Cylindrical | 90 mm diameter x 400 mm long vertical quartz glass test section | 1 | Ground | Open Flame |  |  | Yes |  | 0.65
Wu, Chuanjia, Shuangfeng Wang, Feng Zhu, Xinyan Huang, and Yongli Yin. "Opposed Flame Spread over Cylindrical PMMA Under Oxygen-Enriched 0 Environment." Fire Technology, vol. 56, 2020, pp. 71–89. https://doi.org/10.1007/s10694-019-00896-8. | Chuanjia Wu; Shuangfeng Wang; Feng Zhu; Xinyan Huang; Yongli Yin | https://doi.org/10.1007/s10694-019-00896-8 | Wire | 74 mm x 10 mm | 1190 | 0.19 | 1466 | 630 | 1.089112e-07 | 1190 | 0.19 | 1466 | 0.335 | N2 | 0.02934 | 995.245399 | 0.026034 | 1.22009 | 2.1e-05 | 1.5e-05 | 101.3 | -2000 | Cylindrical | 90 mm diameter x 400 mm long vertical quartz glass test section | 1 | Ground | Open Flame |  |  | Yes |  | 0.59
Wu, Chuanjia, Shuangfeng Wang, Feng Zhu, Xinyan Huang, and Yongli Yin. "Opposed Flame Spread over Cylindrical PMMA Under Oxygen-Enriched 0 Environment." Fire Technology, vol. 56, 2020, pp. 71–89. https://doi.org/10.1007/s10694-019-00896-8. | Chuanjia Wu; Shuangfeng Wang; Feng Zhu; Xinyan Huang; Yongli Yin | https://doi.org/10.1007/s10694-019-00896-8 | Wire | 74 mm x 10 mm | 1190 | 0.19 | 1466 | 630 | 1.089112e-07 | 1190 | 0.19 | 1466 | 0.335 | N2 | 0.02934 | 995.245399 | 0.026034 | 1.22009 | 2.1e-05 | 1.5e-05 | 101.3 | -2500 | Cylindrical | 90 mm diameter x 400 mm long vertical quartz glass test section | 1 | Ground | Open Flame |  |  | Yes |  | 0.54
Wu, Chuanjia, Shuangfeng Wang, Feng Zhu, Xinyan Huang, and Yongli Yin. "Opposed Flame Spread over Cylindrical PMMA Under Oxygen-Enriched 0 Environment." Fire Technology, vol. 56, 2020, pp. 71–89. https://doi.org/10.1007/s10694-019-00896-8. | Chuanjia Wu; Shuangfeng Wang; Feng Zhu; Xinyan Huang; Yongli Yin | https://doi.org/10.1007/s10694-019-00896-8 | Wire | 74 mm x 10 mm | 1190 | 0.19 | 1466 | 630 | 1.089112e-07 | 1190 | 0.19 | 1466 | 0.494 | N2 | 0.029976 | 975.720576 | 0.026098 | 1.246538 | 2.1e-05 | 1.5e-05 | 101.3 | -20 | Cylindrical | 90 mm diameter x 400 mm long vertical quartz glass test section | 1 | Ground | Open Flame |  |  | Yes |  | 1.2
Wu, Chuanjia, Shuangfeng Wang, Feng Zhu, Xinyan Huang, and Yongli Yin. "Opposed Flame Spread over Cylindrical PMMA Under Oxygen-Enriched 0 Environment." Fire Technology, vol. 56, 2020, pp. 71–89. https://doi.org/10.1007/s10694-019-00896-8. | Chuanjia Wu; Shuangfeng Wang; Feng Zhu; Xinyan Huang; Yongli Yin | https://doi.org/10.1007/s10694-019-00896-8 | Wire | 74 mm x 10 mm | 1190 | 0.19 | 1466 | 630 | 1.089112e-07 | 1190 | 0.19 | 1466 | 0.494 | N2 | 0.029976 | 975.720576 | 0.026098 | 1.246538 | 2.1e-05 | 1.5e-05 | 101.3 | -25 | Cylindrical | 90 mm diameter x 400 mm long vertical quartz glass test section | 1 | Ground | Open Flame |  |  | Yes |  | 1.4
Wu, Chuanjia, Shuangfeng Wang, Feng Zhu, Xinyan Huang, and Yongli Yin. "Opposed Flame Spread over Cylindrical PMMA Under Oxygen-Enriched 0 Environment." Fire Technology, vol. 56, 2020, pp. 71–89. https://doi.org/10.1007/s10694-019-00896-8. | Chuanjia Wu; Shuangfeng Wang; Feng Zhu; Xinyan Huang; Yongli Yin | https://doi.org/10.1007/s10694-019-00896-8 | Wire | 74 mm x 10 mm | 1190 | 0.19 | 1466 | 630 | 1.089112e-07 | 1190 | 0.19 | 1466 | 0.494 | N2 | 0.029976 | 975.720576 | 0.026098 | 1.246538 | 2.1e-05 | 1.5e-05 | 101.3 | -69 | Cylindrical | 90 mm diameter x 400 mm long vertical quartz glass test section | 1 | Ground | Open Flame |  |  | Yes |  | 1.4
Wu, Chuanjia, Shuangfeng Wang, Feng Zhu, Xinyan Huang, and Yongli Yin. "Opposed Flame Spread over Cylindrical PMMA Under Oxygen-Enriched 0 Environment." Fire Technology, vol. 56, 2020, pp. 71–89. https://doi.org/10.1007/s10694-019-00896-8. | Chuanjia Wu; Shuangfeng Wang; Feng Zhu; Xinyan Huang; Yongli Yin | https://doi.org/10.1007/s10694-019-00896-8 | Wire | 74 mm x 10 mm | 1190 | 0.19 | 1466 | 630 | 1.089112e-07 | 1190 | 0.19 | 1466 | 0.494 | N2 | 0.029976 | 975.720576 | 0.026098 | 1.246538 | 2.1e-05 | 1.5e-05 | 101.3 | -91 | Cylindrical | 90 mm diameter x 400 mm long vertical quartz glass test section | 1 | Ground | Open Flame |  |  | Yes |  | 1.4
Wu, Chuanjia, Shuangfeng Wang, Feng Zhu, Xinyan Huang, and Yongli Yin. "Opposed Flame Spread over Cylindrical PMMA Under Oxygen-Enriched 0 Environment." Fire Technology, vol. 56, 2020, pp. 71–89. https://doi.org/10.1007/s10694-019-00896-8. | Chuanjia Wu; Shuangfeng Wang; Feng Zhu; Xinyan Huang; Yongli Yin | https://doi.org/10.1007/s10694-019-00896-8 | Wire | 74 mm x 10 mm | 1190 | 0.19 | 1466 | 630 | 1.089112e-07 | 1190 | 0.19 | 1466 | 0.494 | N2 | 0.029976 | 975.720576 | 0.026098 | 1.246538 | 2.1e-05 | 1.5e-05 | 101.3 | -120 | Cylindrical | 90 mm diameter x 400 mm long vertical quartz glass test section | 1 | Ground | Open Flame |  |  | Yes |  | 1.4
Wu, Chuanjia, Shuangfeng Wang, Feng Zhu, Xinyan Huang, and Yongli Yin. "Opposed Flame Spread over Cylindrical PMMA Under Oxygen-Enriched 0 Environment." Fire Technology, vol. 56, 2020, pp. 71–89. https://doi.org/10.1007/s10694-019-00896-8. | Chuanjia Wu; Shuangfeng Wang; Feng Zhu; Xinyan Huang; Yongli Yin | https://doi.org/10.1007/s10694-019-00896-8 | Wire | 74 mm x 10 mm | 1190 | 0.19 | 1466 | 630 | 1.089112e-07 | 1190 | 0.19 | 1466 | 0.494 | N2 | 0.029976 | 975.720576 | 0.026098 | 1.246538 | 2.1e-05 | 1.5e-05 | 101.3 | -200 | Cylindrical | 90 mm diameter x 400 mm long vertical quartz glass test section | 1 | Ground | Open Flame |  |  | Yes |  | 1.5
Wu, Chuanjia, Shuangfeng Wang, Feng Zhu, Xinyan Huang, and Yongli Yin. "Opposed Flame Spread over Cylindrical PMMA Under Oxygen-Enriched 0 Environment." Fire Technology, vol. 56, 2020, pp. 71–89. https://doi.org/10.1007/s10694-019-00896-8. | Chuanjia Wu; Shuangfeng Wang; Feng Zhu; Xinyan Huang; Yongli Yin | https://doi.org/10.1007/s10694-019-00896-8 | Wire | 74 mm x 10 mm | 1190 | 0.19 | 1466 | 630 | 1.089112e-07 | 1190 | 0.19 | 1466 | 0.494 | N2 | 0.029976 | 975.720576 | 0.026098 | 1.246538 | 2.1e-05 | 1.5e-05 | 101.3 | -400 | Cylindrical | 90 mm diameter x 400 mm long vertical quartz glass test section | 1 | Ground | Open Flame |  |  | Yes |  | 1.6
Wu, Chuanjia, Shuangfeng Wang, Feng Zhu, Xinyan Huang, and Yongli Yin. "Opposed Flame Spread over Cylindrical PMMA Under Oxygen-Enriched 0 Environment." Fire Technology, vol. 56, 2020, pp. 71–89. https://doi.org/10.1007/s10694-019-00896-8. | Chuanjia Wu; Shuangfeng Wang; Feng Zhu; Xinyan Huang; Yongli Yin | https://doi.org/10.1007/s10694-019-00896-8 | Wire | 74 mm x 10 mm | 1190 | 0.19 | 1466 | 630 | 1.089112e-07 | 1190 | 0.19 | 1466 | 0.494 | N2 | 0.029976 | 975.720576 | 0.026098 | 1.246538 | 2.1e-05 | 1.5e-05 | 101.3 | -610 | Cylindrical | 90 mm diameter x 400 mm long vertical quartz glass test section | 1 | Ground | Open Flame |  |  | Yes |  | 1.7
Wu, Chuanjia, Shuangfeng Wang, Feng Zhu, Xinyan Huang, and Yongli Yin. "Opposed Flame Spread over Cylindrical PMMA Under Oxygen-Enriched 0 Environment." Fire Technology, vol. 56, 2020, pp. 71–89. https://doi.org/10.1007/s10694-019-00896-8. | Chuanjia Wu; Shuangfeng Wang; Feng Zhu; Xinyan Huang; Yongli Yin | https://doi.org/10.1007/s10694-019-00896-8 | Wire | 74 mm x 10 mm | 1190 | 0.19 | 1466 | 630 | 1.089112e-07 | 1190 | 0.19 | 1466 | 0.494 | N2 | 0.029976 | 975.720576 | 0.026098 | 1.246538 | 2.1e-05 | 1.5e-05 | 101.3 | -800 | Cylindrical | 90 mm diameter x 400 mm long vertical quartz glass test section | 1 | Ground | Open Flame |  |  | Yes |  | 1.8
Wu, Chuanjia, Shuangfeng Wang, Feng Zhu, Xinyan Huang, and Yongli Yin. "Opposed Flame Spread over Cylindrical PMMA Under Oxygen-Enriched 0 Environment." Fire Technology, vol. 56, 2020, pp. 71–89. https://doi.org/10.1007/s10694-019-00896-8. | Chuanjia Wu; Shuangfeng Wang; Feng Zhu; Xinyan Huang; Yongli Yin | https://doi.org/10.1007/s10694-019-00896-8 | Wire | 74 mm x 10 mm | 1190 | 0.19 | 1466 | 630 | 1.089112e-07 | 1190 | 0.19 | 1466 | 0.494 | N2 | 0.029976 | 975.720576 | 0.026098 | 1.246538 | 2.1e-05 | 1.5e-05 | 101.3 | -1000 | Cylindrical | 90 mm diameter x 400 mm long vertical quartz glass test section | 1 | Ground | Open Flame |  |  | Yes |  | 2
Wu, Chuanjia, Shuangfeng Wang, Feng Zhu, Xinyan Huang, and Yongli Yin. "Opposed Flame Spread over Cylindrical PMMA Under Oxygen-Enriched 0 Environment." Fire Technology, vol. 56, 2020, pp. 71–89. https://doi.org/10.1007/s10694-019-00896-8. | Chuanjia Wu; Shuangfeng Wang; Feng Zhu; Xinyan Huang; Yongli Yin | https://doi.org/10.1007/s10694-019-00896-8 | Wire | 74 mm x 10 mm | 1190 | 0.19 | 1466 | 630 | 1.089112e-07 | 1190 | 0.19 | 1466 | 0.494 | N2 | 0.029976 | 975.720576 | 0.026098 | 1.246538 | 2.1e-05 | 1.5e-05 | 101.3 | -1500 | Cylindrical | 90 mm diameter x 400 mm long vertical quartz glass test section | 1 | Ground | Open Flame |  |  | Yes |  | 2.1
Wu, Chuanjia, Shuangfeng Wang, Feng Zhu, Xinyan Huang, and Yongli Yin. "Opposed Flame Spread over Cylindrical PMMA Under Oxygen-Enriched 0 Environment." Fire Technology, vol. 56, 2020, pp. 71–89. https://doi.org/10.1007/s10694-019-00896-8. | Chuanjia Wu; Shuangfeng Wang; Feng Zhu; Xinyan Huang; Yongli Yin | https://doi.org/10.1007/s10694-019-00896-8 | Wire | 74 mm x 10 mm | 1190 | 0.19 | 1466 | 630 | 1.089112e-07 | 1190 | 0.19 | 1466 | 0.494 | N2 | 0.029976 | 975.720576 | 0.026098 | 1.246538 | 2.1e-05 | 1.5e-05 | 101.3 | -2000 | Cylindrical | 90 mm diameter x 400 mm long vertical quartz glass test section | 1 | Ground | Open Flame |  |  | Yes |  | 2.2
Wu, Chuanjia, Shuangfeng Wang, Feng Zhu, Xinyan Huang, and Yongli Yin. "Opposed Flame Spread over Cylindrical PMMA Under Oxygen-Enriched 0 Environment." Fire Technology, vol. 56, 2020, pp. 71–89. https://doi.org/10.1007/s10694-019-00896-8. | Chuanjia Wu; Shuangfeng Wang; Feng Zhu; Xinyan Huang; Yongli Yin | https://doi.org/10.1007/s10694-019-00896-8 | Wire | 74 mm x 10 mm | 1190 | 0.19 | 1466 | 630 | 1.089112e-07 | 1190 | 0.19 | 1466 | 0.494 | N2 | 0.029976 | 975.720576 | 0.026098 | 1.246538 | 2.1e-05 | 1.5e-05 | 101.3 | -2500 | Cylindrical | 90 mm diameter x 400 mm long vertical quartz glass test section | 1 | Ground | Open Flame |  |  | Yes |  | 2.3
Wu, Chuanjia, Shuangfeng Wang, Feng Zhu, Xinyan Huang, and Yongli Yin. "Opposed Flame Spread over Cylindrical PMMA Under Oxygen-Enriched 0 Environment." Fire Technology, vol. 56, 2020, pp. 71–89. https://doi.org/10.1007/s10694-019-00896-8. | Chuanjia Wu; Shuangfeng Wang; Feng Zhu; Xinyan Huang; Yongli Yin | https://doi.org/10.1007/s10694-019-00896-8 | Wire | 69 mm x 10 mm | 1190 | 0.19 | 1466 | 630 | 1.089112e-07 | 1190 | 0.19 | 1466 | 0.335 | N2 | 0.02934 | 995.245399 | 0.026034 | 1.22009 | 2.1e-05 | 1.5e-05 | 101.3 | -120 | Rectangular | 120 mm x 95 mm x 95 mm | 1e-05 | Spacecraft | Wire | 112 | 20 | Yes |  | 0.125 |  | Yes
Wu, Chuanjia, Shuangfeng Wang, Feng Zhu, Xinyan Huang, and Yongli Yin. "Opposed Flame Spread over Cylindrical PMMA Under Oxygen-Enriched 0 Environment." Fire Technology, vol. 56, 2020, pp. 71–89. https://doi.org/10.1007/s10694-019-00896-8. | Chuanjia Wu; Shuangfeng Wang; Feng Zhu; Xinyan Huang; Yongli Yin | https://doi.org/10.1007/s10694-019-00896-8 | Wire | 69 mm x 10 mm | 1190 | 0.19 | 1466 | 630 | 1.089112e-07 | 1190 | 0.19 | 1466 | 0.335 | N2 | 0.02934 | 995.245399 | 0.026034 | 1.22009 | 2.1e-05 | 1.5e-05 | 101.3 | -120 | Cylindrical | 90 mm inner diameter; 400 mm length | 1 | Ground | Open Flame |  |  | Yes |  | 0.565
Wu, Chuanjia, Shuangfeng Wang, Feng Zhu, Xinyan Huang, and Yongli Yin. "Opposed Flame Spread over Cylindrical PMMA Under Oxygen-Enriched 0 Environment." Fire Technology, vol. 56, 2020, pp. 71–89. https://doi.org/10.1007/s10694-019-00896-8. | Chuanjia Wu; Shuangfeng Wang; Feng Zhu; Xinyan Huang; Yongli Yin | https://doi.org/10.1007/s10694-019-00896-8 | Wire | 69 mm x 10 mm | 1190 | 0.19 | 1466 | 630 | 1.089112e-07 | 1190 | 0.19 | 1466 | 0.335 | N2 | 0.02934 | 995.245399 | 0.026034 | 1.22009 | 2.1e-05 | 1.5e-05 | 101.3 | -90 | Rectangular | 120 mm x 95 mm x 95 mm | 1e-05 | Spacecraft | Wire | 112 | 20 | Yes |  | 0.091 |  | Yes
Wu, Chuanjia, Shuangfeng Wang, Feng Zhu, Xinyan Huang, and Yongli Yin. "Opposed Flame Spread over Cylindrical PMMA Under Oxygen-Enriched 0 Environment." Fire Technology, vol. 56, 2020, pp. 71–89. https://doi.org/10.1007/s10694-019-00896-8. | Chuanjia Wu; Shuangfeng Wang; Feng Zhu; Xinyan Huang; Yongli Yin | https://doi.org/10.1007/s10694-019-00896-8 | Wire | 69 mm x 10 mm | 1190 | 0.19 | 1466 | 630 | 1.089112e-07 | 1190 | 0.19 | 1466 | 0.335 | N2 | 0.02934 | 995.245399 | 0.026034 | 1.22009 | 2.1e-05 | 1.5e-05 | 101.3 | -90 | Cylindrical | 90 mm inner diameter; 400 mm length | 1 | Ground | Open Flame |  |  | Yes |  | 0.542
Wu, Chuanjia, Shuangfeng Wang, Feng Zhu, Xinyan Huang, and Yongli Yin. "Opposed Flame Spread over Cylindrical PMMA Under Oxygen-Enriched 0 Environment." Fire Technology, vol. 56, 2020, pp. 71–89. https://doi.org/10.1007/s10694-019-00896-8. | Chuanjia Wu; Shuangfeng Wang; Feng Zhu; Xinyan Huang; Yongli Yin | https://doi.org/10.1007/s10694-019-00896-8 | Wire | 69 mm x 10 mm | 1190 | 0.19 | 1466 | 630 | 1.089112e-07 | 1190 | 0.19 | 1466 | 0.335 | N2 | 0.02934 | 995.245399 | 0.026034 | 1.22009 | 2.1e-05 | 1.5e-05 | 101.3 | -60 | Rectangular | 120 mm x 95 mm x 95 mm | 1e-05 | Spacecraft | Wire | 112 | 20 | Yes |  | 0.074 |  | Yes
Wu, Chuanjia, Shuangfeng Wang, Feng Zhu, Xinyan Huang, and Yongli Yin. "Opposed Flame Spread over Cylindrical PMMA Under Oxygen-Enriched 0 Environment." Fire Technology, vol. 56, 2020, pp. 71–89. https://doi.org/10.1007/s10694-019-00896-8. | Chuanjia Wu; Shuangfeng Wang; Feng Zhu; Xinyan Huang; Yongli Yin | https://doi.org/10.1007/s10694-019-00896-8 | Wire | 69 mm x 10 mm | 1190 | 0.19 | 1466 | 630 | 1.089112e-07 | 1190 | 0.19 | 1466 | 0.335 | N2 | 0.02934 | 995.245399 | 0.026034 | 1.22009 | 2.1e-05 | 1.5e-05 | 101.3 | -60 | Cylindrical | 90 mm inner diameter; 400 mm length | 1 | Ground | Open Flame |  |  | Yes |  | 0.559
Wu, Chuanjia, Shuangfeng Wang, Feng Zhu, Xinyan Huang, and Yongli Yin. "Opposed Flame Spread over Cylindrical PMMA Under Oxygen-Enriched 0 Environment." Fire Technology, vol. 56, 2020, pp. 71–89. https://doi.org/10.1007/s10694-019-00896-8. | Chuanjia Wu; Shuangfeng Wang; Feng Zhu; Xinyan Huang; Yongli Yin | https://doi.org/10.1007/s10694-019-00896-8 | Wire | 69 mm x 10 mm | 1190 | 0.19 | 1466 | 630 | 1.089112e-07 | 1190 | 0.19 | 1466 | 0.335 | N2 | 0.02934 | 995.245399 | 0.026034 | 1.22009 | 2.1e-05 | 1.5e-05 | 101.3 | 0 | Rectangular | 120 mm x 95 mm x 95 mm | 1e-05 | Spacecraft | Wire | 112 | 20 | No
Wu, Chuanjia, Shuangfeng Wang, Feng Zhu, Xinyan Huang, and Yongli Yin. "Opposed Flame Spread over Cylindrical PMMA Under Oxygen-Enriched 0 Environment." Fire Technology, vol. 56, 2020, pp. 71–89. https://doi.org/10.1007/s10694-019-00896-8. | Chuanjia Wu; Shuangfeng Wang; Feng Zhu; Xinyan Huang; Yongli Yin | https://doi.org/10.1007/s10694-019-00896-8 | Wire | 69 mm x 10 mm | 1190 | 0.19 | 1466 | 630 | 1.089112e-07 | 1190 | 0.19 | 1466 | 0.494 | N2 | 0.029976 | 975.720576 | 0.026098 | 1.246538 | 2.1e-05 | 1.5e-05 | 101.3 | -120 | Rectangular | 120 mm x 95 mm x 95 mm | 1e-05 | Spacecraft | Wire | 112 | 20 | Yes |  | 0.33 |  | Yes
Wu, Chuanjia, Shuangfeng Wang, Feng Zhu, Xinyan Huang, and Yongli Yin. "Opposed Flame Spread over Cylindrical PMMA Under Oxygen-Enriched 0 Environment." Fire Technology, vol. 56, 2020, pp. 71–89. https://doi.org/10.1007/s10694-019-00896-8. | Chuanjia Wu; Shuangfeng Wang; Feng Zhu; Xinyan Huang; Yongli Yin | https://doi.org/10.1007/s10694-019-00896-8 | Wire | 69 mm x 10 mm | 1190 | 0.19 | 1466 | 630 | 1.089112e-07 | 1190 | 0.19 | 1466 | 0.494 | N2 | 0.029976 | 975.720576 | 0.026098 | 1.246538 | 2.1e-05 | 1.5e-05 | 101.3 | -120 | Cylindrical | 90 mm inner diameter; 400 mm length | 1 | Ground | Open Flame |  |  | Yes |  | 1.405
Wu, Chuanjia, Shuangfeng Wang, Feng Zhu, Xinyan Huang, and Yongli Yin. "Opposed Flame Spread over Cylindrical PMMA Under Oxygen-Enriched 0 Environment." Fire Technology, vol. 56, 2020, pp. 71–89. https://doi.org/10.1007/s10694-019-00896-8. | Chuanjia Wu; Shuangfeng Wang; Feng Zhu; Xinyan Huang; Yongli Yin | https://doi.org/10.1007/s10694-019-00896-8 | Wire | 69 mm x 10 mm | 1190 | 0.19 | 1466 | 630 | 1.089112e-07 | 1190 | 0.19 | 1466 | 0.494 | N2 | 0.029976 | 975.720576 | 0.026098 | 1.246538 | 2.1e-05 | 1.5e-05 | 101.3 | -90 | Rectangular | 120 mm x 95 mm x 95 mm | 1e-05 | Spacecraft | Wire | 112 | 20 | Yes |  | 0.187 |  | Yes
Wu, Chuanjia, Shuangfeng Wang, Feng Zhu, Xinyan Huang, and Yongli Yin. "Opposed Flame Spread over Cylindrical PMMA Under Oxygen-Enriched 0 Environment." Fire Technology, vol. 56, 2020, pp. 71–89. https://doi.org/10.1007/s10694-019-00896-8. | Chuanjia Wu; Shuangfeng Wang; Feng Zhu; Xinyan Huang; Yongli Yin | https://doi.org/10.1007/s10694-019-00896-8 | Wire | 69 mm x 10 mm | 1190 | 0.19 | 1466 | 630 | 1.089112e-07 | 1190 | 0.19 | 1466 | 0.494 | N2 | 0.029976 | 975.720576 | 0.026098 | 1.246538 | 2.1e-05 | 1.5e-05 | 101.3 | -90 | Cylindrical | 90 mm inner diameter; 400 mm length | 1 | Ground | Open Flame |  |  | Yes |  | 1.364
Wu, Chuanjia, Shuangfeng Wang, Feng Zhu, Xinyan Huang, and Yongli Yin. "Opposed Flame Spread over Cylindrical PMMA Under Oxygen-Enriched 0 Environment." Fire Technology, vol. 56, 2020, pp. 71–89. https://doi.org/10.1007/s10694-019-00896-8. | Chuanjia Wu; Shuangfeng Wang; Feng Zhu; Xinyan Huang; Yongli Yin | https://doi.org/10.1007/s10694-019-00896-8 | Wire | 69 mm x 10 mm | 1190 | 0.19 | 1466 | 630 | 1.089112e-07 | 1190 | 0.19 | 1466 | 0.494 | N2 | 0.029976 | 975.720576 | 0.026098 | 1.246538 | 2.1e-05 | 1.5e-05 | 101.3 | -60 | Rectangular | 120 mm x 95 mm x 95 mm | 1e-05 | Spacecraft | Wire | 112 | 20 | Yes |  | 0.141 |  | Yes
Wu, Chuanjia, Shuangfeng Wang, Feng Zhu, Xinyan Huang, and Yongli Yin. "Opposed Flame Spread over Cylindrical PMMA Under Oxygen-Enriched 0 Environment." Fire Technology, vol. 56, 2020, pp. 71–89. https://doi.org/10.1007/s10694-019-00896-8. | Chuanjia Wu; Shuangfeng Wang; Feng Zhu; Xinyan Huang; Yongli Yin | https://doi.org/10.1007/s10694-019-00896-8 | Wire | 69 mm x 10 mm | 1190 | 0.19 | 1466 | 630 | 1.089112e-07 | 1190 | 0.19 | 1466 | 0.494 | N2 | 0.029976 | 975.720576 | 0.026098 | 1.246538 | 2.1e-05 | 1.5e-05 | 101.3 | -60 | Cylindrical | 90 mm inner diameter; 400 mm length | 1 | Ground | Open Flame |  |  | Yes |  | 1.331
Wu, Chuanjia, Shuangfeng Wang, Feng Zhu, Xinyan Huang, and Yongli Yin. "Opposed Flame Spread over Cylindrical PMMA Under Oxygen-Enriched 0 Environment." Fire Technology, vol. 56, 2020, pp. 71–89. https://doi.org/10.1007/s10694-019-00896-8. | Chuanjia Wu; Shuangfeng Wang; Feng Zhu; Xinyan Huang; Yongli Yin | https://doi.org/10.1007/s10694-019-00896-8 | Wire | 69 mm x 10 mm | 1190 | 0.19 | 1466 | 630 | 1.089112e-07 | 1190 | 0.19 | 1466 | 0.494 | N2 | 0.029976 | 975.720576 | 0.026098 | 1.246538 | 2.1e-05 | 1.5e-05 | 101.3 | 0 | Rectangular | 120 mm x 95 mm x 95 mm | 1e-05 | Spacecraft | Wire | 112 | 20 | No
Wu, Chuanjia, Shuangfeng Wang, Feng Zhu, Xinyan Huang, and Yongli Yin. "Opposed Flame Spread over Cylindrical PMMA Under Oxygen-Enriched 0 Environment." Fire Technology, vol. 56, 2020, pp. 71–89. https://doi.org/10.1007/s10694-019-00896-8. | Chuanjia Wu; Shuangfeng Wang; Feng Zhu; Xinyan Huang; Yongli Yin | https://doi.org/10.1007/s10694-019-00896-8 | Wire | 69 mm x 10 mm | 1190 | 0.19 | 1466 | 630 | 1.089112e-07 | 1190 | 0.19 | 1466 | 0.335 | N2 | 0.02934 | 995.245399 | 0.026034 | 1.22009 | 2.1e-05 | 1.5e-05 | 101.3 | -60 | Rectangular | 120 mm x 95 mm x 95 mm | 1e-05 | Spacecraft | Wire | 112 | 20 | Yes |  | 0.074 |  | Yes
Wu, Chuanjia, Shuangfeng Wang, Feng Zhu, Xinyan Huang, and Yongli Yin. "Opposed Flame Spread over Cylindrical PMMA Under Oxygen-Enriched 0 Environment." Fire Technology, vol. 56, 2020, pp. 71–89. https://doi.org/10.1007/s10694-019-00896-8. | Chuanjia Wu; Shuangfeng Wang; Feng Zhu; Xinyan Huang; Yongli Yin | https://doi.org/10.1007/s10694-019-00896-8 | Wire | 69 mm x 10 mm | 1190 | 0.19 | 1466 | 630 | 1.089112e-07 | 1190 | 0.19 | 1466 | 0.335 | N2 | 0.02934 | 995.245399 | 0.026034 | 1.22009 | 2.1e-05 | 1.5e-05 | 101.3 | -90 | Rectangular | 120 mm x 95 mm x 95 mm | 1e-05 | Spacecraft | Wire | 112 | 20 | Yes |  | 0.091 |  | Yes
Wu, Chuanjia, Shuangfeng Wang, Feng Zhu, Xinyan Huang, and Yongli Yin. "Opposed Flame Spread over Cylindrical PMMA Under Oxygen-Enriched 0 Environment." Fire Technology, vol. 56, 2020, pp. 71–89. https://doi.org/10.1007/s10694-019-00896-8. | Chuanjia Wu; Shuangfeng Wang; Feng Zhu; Xinyan Huang; Yongli Yin | https://doi.org/10.1007/s10694-019-00896-8 | Wire | 69 mm x 10 mm | 1190 | 0.19 | 1466 | 630 | 1.089112e-07 | 1190 | 0.19 | 1466 | 0.335 | N2 | 0.02934 | 995.245399 | 0.026034 | 1.22009 | 2.1e-05 | 1.5e-05 | 101.3 | -120 | Rectangular | 120 mm x 95 mm x 95 mm | 1e-05 | Spacecraft | Wire | 112 | 20 | Yes |  | 0.125 |  | Yes
Wu, Chuanjia, Shuangfeng Wang, Feng Zhu, Xinyan Huang, and Yongli Yin. "Opposed Flame Spread over Cylindrical PMMA Under Oxygen-Enriched 0 Environment." Fire Technology, vol. 56, 2020, pp. 71–89. https://doi.org/10.1007/s10694-019-00896-8. | Chuanjia Wu; Shuangfeng Wang; Feng Zhu; Xinyan Huang; Yongli Yin | https://doi.org/10.1007/s10694-019-00896-8 | Wire | 69 mm x 10 mm | 1190 | 0.19 | 1466 | 630 | 1.089112e-07 | 1190 | 0.19 | 1466 | 0.494 | N2 | 0.029976 | 975.720576 | 0.026098 | 1.246538 | 2.1e-05 | 1.5e-05 | 101.3 | -60 | Rectangular | 120 mm x 95 mm x 95 mm | 1e-05 | Spacecraft | Wire | 112 | 20 | Yes |  | 0.141 |  | Yes
Wu, Chuanjia, Shuangfeng Wang, Feng Zhu, Xinyan Huang, and Yongli Yin. "Opposed Flame Spread over Cylindrical PMMA Under Oxygen-Enriched 0 Environment." Fire Technology, vol. 56, 2020, pp. 71–89. https://doi.org/10.1007/s10694-019-00896-8. | Chuanjia Wu; Shuangfeng Wang; Feng Zhu; Xinyan Huang; Yongli Yin | https://doi.org/10.1007/s10694-019-00896-8 | Wire | 69 mm x 10 mm | 1190 | 0.19 | 1466 | 630 | 1.089112e-07 | 1190 | 0.19 | 1466 | 0.494 | N2 | 0.029976 | 975.720576 | 0.026098 | 1.246538 | 2.1e-05 | 1.5e-05 | 101.3 | -90 | Rectangular | 120 mm x 95 mm x 95 mm | 1e-05 | Spacecraft | Wire | 112 | 20 | Yes |  | 0.187 |  | Yes
Wu, Chuanjia, Shuangfeng Wang, Feng Zhu, Xinyan Huang, and Yongli Yin. "Opposed Flame Spread over Cylindrical PMMA Under Oxygen-Enriched 0 Environment." Fire Technology, vol. 56, 2020, pp. 71–89. https://doi.org/10.1007/s10694-019-00896-8. | Chuanjia Wu; Shuangfeng Wang; Feng Zhu; Xinyan Huang; Yongli Yin | https://doi.org/10.1007/s10694-019-00896-8 | Wire | 69 mm x 10 mm | 1190 | 0.19 | 1466 | 630 | 1.089112e-07 | 1190 | 0.19 | 1466 | 0.494 | N2 | 0.029976 | 975.720576 | 0.026098 | 1.246538 | 2.1e-05 | 1.5e-05 | 101.3 | -120 | Rectangular | 120 mm x 95 mm x 95 mm | 1e-05 | Spacecraft | Wire | 112 | 20 | Yes |  | 0.33 |  | Yes
Wu, Chuanjia, Shuangfeng Wang, Feng Zhu, Xinyan Huang, and Yongli Yin. "Opposed Flame Spread over Cylindrical PMMA Under Oxygen-Enriched 0 Environment." Fire Technology, vol. 56, 2020, pp. 71–89. https://doi.org/10.1007/s10694-019-00896-8. | Chuanjia Wu; Shuangfeng Wang; Feng Zhu; Xinyan Huang; Yongli Yin | https://doi.org/10.1007/s10694-019-00896-8 | Wire | 69 mm x 10 mm | 1190 | 0.19 | 1466 | 630 | 1.089112e-07 | 1190 | 0.19 | 1466 | 0.335 | N2 | 0.02934 | 995.245399 | 0.026034 | 1.22009 | 2.1e-05 | 1.5e-05 | 101.3 | -60 | Rectangular | 120 mm x 95 mm x 95 mm | 1e-05 | Spacecraft | Wire | 112 | 20 | Yes |  | 0.074 |  | Yes
Wu, Chuanjia, Shuangfeng Wang, Feng Zhu, Xinyan Huang, and Yongli Yin. "Opposed Flame Spread over Cylindrical PMMA Under Oxygen-Enriched 0 Environment." Fire Technology, vol. 56, 2020, pp. 71–89. https://doi.org/10.1007/s10694-019-00896-8. | Chuanjia Wu; Shuangfeng Wang; Feng Zhu; Xinyan Huang; Yongli Yin | https://doi.org/10.1007/s10694-019-00896-8 | Wire | 69 mm x 10 mm | 1190 | 0.19 | 1466 | 630 | 1.089112e-07 | 1190 | 0.19 | 1466 | 0.494 | N2 | 0.029976 | 975.720576 | 0.026098 | 1.246538 | 2.1e-05 | 1.5e-05 | 101.3 | -60 | Rectangular | 120 mm x 95 mm x 95 mm | 1e-05 | Spacecraft | Wire | 112 | 20 | Yes |  | 0.141 |  | Yes
Wu, Chuanjia, Shuangfeng Wang, Feng Zhu, Xinyan Huang, and Yongli Yin. "Opposed Flame Spread over Cylindrical PMMA Under Oxygen-Enriched 0 Environment." Fire Technology, vol. 56, 2020, pp. 71–89. https://doi.org/10.1007/s10694-019-00896-8. | Chuanjia Wu; Shuangfeng Wang; Feng Zhu; Xinyan Huang; Yongli Yin | https://doi.org/10.1007/s10694-019-00896-8 | Wire | 69 mm x 10 mm | 1190 | 0.19 | 1466 | 630 | 1.089112e-07 | 1190 | 0.19 | 1466 | 0.182 | N2 | 0.028728 | 1014.849624 | 0.025973 | 1.19464 | 2.1e-05 | 1.5e-05 | 101.3 | -20 | Cylindrical | 90 mm diameter x 400 mm long vertical quartz glass test section | 1 | Ground | Open Flame |  |  | Yes |  | 0.034
Wu, Chuanjia, Shuangfeng Wang, Feng Zhu, Xinyan Huang, and Yongli Yin. "Opposed Flame Spread over Cylindrical PMMA Under Oxygen-Enriched 0 Environment." Fire Technology, vol. 56, 2020, pp. 71–89. https://doi.org/10.1007/s10694-019-00896-8. | Chuanjia Wu; Shuangfeng Wang; Feng Zhu; Xinyan Huang; Yongli Yin | https://doi.org/10.1007/s10694-019-00896-8 | Wire | 69 mm x 10 mm | 1190 | 0.19 | 1466 | 630 | 1.089112e-07 | 1190 | 0.19 | 1466 | 0.19 | N2 | 0.02876 | 1013.803894 | 0.025976 | 1.195971 | 2.1e-05 | 1.5e-05 | 101.3 | -20 | Cylindrical | 90 mm diameter x 400 mm long vertical quartz glass test section | 1 | Ground | Open Flame |  |  | Yes |  | 0.05
Wu, Chuanjia, Shuangfeng Wang, Feng Zhu, Xinyan Huang, and Yongli Yin. "Opposed Flame Spread over Cylindrical PMMA Under Oxygen-Enriched 0 Environment." Fire Technology, vol. 56, 2020, pp. 71–89. https://doi.org/10.1007/s10694-019-00896-8. | Chuanjia Wu; Shuangfeng Wang; Feng Zhu; Xinyan Huang; Yongli Yin | https://doi.org/10.1007/s10694-019-00896-8 | Wire | 69 mm x 10 mm | 1190 | 0.19 | 1466 | 630 | 1.089112e-07 | 1190 | 0.19 | 1466 | 0.2 | N2 | 0.0288 | 1012.5 | 0.02598 | 1.197634 | 2.1e-05 | 1.5e-05 | 101.3 | -20 | Cylindrical | 90 mm diameter x 400 mm long vertical quartz glass test section | 1 | Ground | Open Flame |  |  | Yes |  | 0.085
Wu, Chuanjia, Shuangfeng Wang, Feng Zhu, Xinyan Huang, and Yongli Yin. "Opposed Flame Spread over Cylindrical PMMA Under Oxygen-Enriched 0 Environment." Fire Technology, vol. 56, 2020, pp. 71–89. https://doi.org/10.1007/s10694-019-00896-8. | Chuanjia Wu; Shuangfeng Wang; Feng Zhu; Xinyan Huang; Yongli Yin | https://doi.org/10.1007/s10694-019-00896-8 | Wire | 69 mm x 10 mm | 1190 | 0.19 | 1466 | 630 | 1.089112e-07 | 1190 | 0.19 | 1466 | 0.25 | N2 | 0.029 | 1006.034483 | 0.026 | 1.205951 | 2.1e-05 | 1.5e-05 | 101.3 | -20 | Cylindrical | 90 mm diameter x 400 mm long vertical quartz glass test section | 1 | Ground | Open Flame |  |  | Yes |  | 0.125
Wu, Chuanjia, Shuangfeng Wang, Feng Zhu, Xinyan Huang, and Yongli Yin. "Opposed Flame Spread over Cylindrical PMMA Under Oxygen-Enriched 0 Environment." Fire Technology, vol. 56, 2020, pp. 71–89. https://doi.org/10.1007/s10694-019-00896-8. | Chuanjia Wu; Shuangfeng Wang; Feng Zhu; Xinyan Huang; Yongli Yin | https://doi.org/10.1007/s10694-019-00896-8 | Wire | 69 mm x 10 mm | 1190 | 0.19 | 1466 | 630 | 1.089112e-07 | 1190 | 0.19 | 1466 | 0.335 | N2 | 0.02934 | 995.245399 | 0.026034 | 1.22009 | 2.1e-05 | 1.5e-05 | 101.3 | -20 | Cylindrical | 90 mm diameter x 400 mm long vertical quartz glass test section | 1 | Ground | Open Flame |  |  | Yes |  | 0.4
Wu, Chuanjia, Shuangfeng Wang, Feng Zhu, Xinyan Huang, and Yongli Yin. "Opposed Flame Spread over Cylindrical PMMA Under Oxygen-Enriched 0 Environment." Fire Technology, vol. 56, 2020, pp. 71–89. https://doi.org/10.1007/s10694-019-00896-8. | Chuanjia Wu; Shuangfeng Wang; Feng Zhu; Xinyan Huang; Yongli Yin | https://doi.org/10.1007/s10694-019-00896-8 | Wire | 69 mm x 10 mm | 1190 | 0.19 | 1466 | 630 | 1.089112e-07 | 1190 | 0.19 | 1466 | 0.494 | N2 | 0.029976 | 975.720576 | 0.026098 | 1.246538 | 2.1e-05 | 1.5e-05 | 101.3 | -20 | Cylindrical | 90 mm diameter x 400 mm long vertical quartz glass test section | 1 | Ground | Open Flame |  |  | Yes |  | 1.33
Wu, Chuanjia, Shuangfeng Wang, Feng Zhu, Xinyan Huang, and Yongli Yin. "Opposed Flame Spread over Cylindrical PMMA Under Oxygen-Enriched 0 Environment." Fire Technology, vol. 56, 2020, pp. 71–89. https://doi.org/10.1007/s10694-019-00896-8. | Chuanjia Wu; Shuangfeng Wang; Feng Zhu; Xinyan Huang; Yongli Yin | https://doi.org/10.1007/s10694-019-00896-8 | Wire | 74 mm x 10 mm | 1190 | 0.19 | 1466 | 630 | 1.089112e-07 | 1190 | 0.19 | 1466 | 0.21 | N2 | 0.02884 | 1011.199723 | 0.025984 | 1.199298 | 2.1e-05 | 1.5e-05 | 101.3 | -20 | Cylindrical | 90 mm diameter x 400 mm long vertical quartz glass test section | 1 | Ground | Open Flame |  |  | Yes |  | 0.14
Wu, Chuanjia, Shuangfeng Wang, Feng Zhu, Xinyan Huang, and Yongli Yin. "Opposed Flame Spread over Cylindrical PMMA Under Oxygen-Enriched 0 Environment." Fire Technology, vol. 56, 2020, pp. 71–89. https://doi.org/10.1007/s10694-019-00896-8. | Chuanjia Wu; Shuangfeng Wang; Feng Zhu; Xinyan Huang; Yongli Yin | https://doi.org/10.1007/s10694-019-00896-8 | Wire | 74 mm x 10 mm | 1190 | 0.19 | 1466 | 630 | 1.089112e-07 | 1190 | 0.19 | 1466 | 0.21 | N2 | 0.02884 | 1011.199723 | 0.025984 | 1.199298 | 2.1e-05 | 1.5e-05 | 101.3 | -25 | Cylindrical | 90 mm diameter x 400 mm long vertical quartz glass test section | 1 | Ground | Open Flame |  |  | Yes |  | 0.15
Wu, Chuanjia, Shuangfeng Wang, Feng Zhu, Xinyan Huang, and Yongli Yin. "Opposed Flame Spread over Cylindrical PMMA Under Oxygen-Enriched 0 Environment." Fire Technology, vol. 56, 2020, pp. 71–89. https://doi.org/10.1007/s10694-019-00896-8. | Chuanjia Wu; Shuangfeng Wang; Feng Zhu; Xinyan Huang; Yongli Yin | https://doi.org/10.1007/s10694-019-00896-8 | Wire | 74 mm x 10 mm | 1190 | 0.19 | 1466 | 630 | 1.089112e-07 | 1190 | 0.19 | 1466 | 0.21 | N2 | 0.02884 | 1011.199723 | 0.025984 | 1.199298 | 2.1e-05 | 1.5e-05 | 101.3 | -85 | Cylindrical | 90 mm diameter x 400 mm long vertical quartz glass test section | 1 | Ground | Open Flame |  |  | Yes |  | 0.16
Wu, Chuanjia, Shuangfeng Wang, Feng Zhu, Xinyan Huang, and Yongli Yin. "Opposed Flame Spread over Cylindrical PMMA Under Oxygen-Enriched 0 Environment." Fire Technology, vol. 56, 2020, pp. 71–89. https://doi.org/10.1007/s10694-019-00896-8. | Chuanjia Wu; Shuangfeng Wang; Feng Zhu; Xinyan Huang; Yongli Yin | https://doi.org/10.1007/s10694-019-00896-8 | Wire | 74 mm x 10 mm | 1190 | 0.19 | 1466 | 630 | 1.089112e-07 | 1190 | 0.19 | 1466 | 0.21 | N2 | 0.02884 | 1011.199723 | 0.025984 | 1.199298 | 2.1e-05 | 1.5e-05 | 101.3 | -120 | Cylindrical | 90 mm diameter x 400 mm long vertical quartz glass test section | 1 | Ground | Open Flame |  |  | Yes |  | 0.16
Wu, Chuanjia, Shuangfeng Wang, Feng Zhu, Xinyan Huang, and Yongli Yin. "Opposed Flame Spread over Cylindrical PMMA Under Oxygen-Enriched 0 Environment." Fire Technology, vol. 56, 2020, pp. 71–89. https://doi.org/10.1007/s10694-019-00896-8. | Chuanjia Wu; Shuangfeng Wang; Feng Zhu; Xinyan Huang; Yongli Yin | https://doi.org/10.1007/s10694-019-00896-8 | Wire | 74 mm x 10 mm | 1190 | 0.19 | 1466 | 630 | 1.089112e-07 | 1190 | 0.19 | 1466 | 0.21 | N2 | 0.02884 | 1011.199723 | 0.025984 | 1.199298 | 2.1e-05 | 1.5e-05 | 101.3 | -200 | Cylindrical | 90 mm diameter x 400 mm long vertical quartz glass test section | 1 | Ground | Open Flame |  |  | Yes |  | 0.16
Wu, Chuanjia, Shuangfeng Wang, Feng Zhu, Xinyan Huang, and Yongli Yin. "Opposed Flame Spread over Cylindrical PMMA Under Oxygen-Enriched 0 Environment." Fire Technology, vol. 56, 2020, pp. 71–89. https://doi.org/10.1007/s10694-019-00896-8. | Chuanjia Wu; Shuangfeng Wang; Feng Zhu; Xinyan Huang; Yongli Yin | https://doi.org/10.1007/s10694-019-00896-8 | Wire | 74 mm x 10 mm | 1190 | 0.19 | 1466 | 630 | 1.089112e-07 | 1190 | 0.19 | 1466 | 0.21 | N2 | 0.02884 | 1011.199723 | 0.025984 | 1.199298 | 2.1e-05 | 1.5e-05 | 101.3 | -400 | Cylindrical | 90 mm diameter x 400 mm long vertical quartz glass test section | 1 | Ground | Open Flame |  |  | Yes |  | 0.16
Wu, Chuanjia, Shuangfeng Wang, Feng Zhu, Xinyan Huang, and Yongli Yin. "Opposed Flame Spread over Cylindrical PMMA Under Oxygen-Enriched 0 Environment." Fire Technology, vol. 56, 2020, pp. 71–89. https://doi.org/10.1007/s10694-019-00896-8. | Chuanjia Wu; Shuangfeng Wang; Feng Zhu; Xinyan Huang; Yongli Yin | https://doi.org/10.1007/s10694-019-00896-8 | Wire | 74 mm x 10 mm | 1190 | 0.19 | 1466 | 630 | 1.089112e-07 | 1190 | 0.19 | 1466 | 0.21 | N2 | 0.02884 | 1011.199723 | 0.025984 | 1.199298 | 2.1e-05 | 1.5e-05 | 101.3 | -600 | Cylindrical | 90 mm diameter x 400 mm long vertical quartz glass test section | 1 | Ground | Open Flame |  |  | Yes |  | 0.12
Wu, Chuanjia, Shuangfeng Wang, Feng Zhu, Xinyan Huang, and Yongli Yin. "Opposed Flame Spread over Cylindrical PMMA Under Oxygen-Enriched 0 Environment." Fire Technology, vol. 56, 2020, pp. 71–89. https://doi.org/10.1007/s10694-019-00896-8. | Chuanjia Wu; Shuangfeng Wang; Feng Zhu; Xinyan Huang; Yongli Yin | https://doi.org/10.1007/s10694-019-00896-8 | Wire | 74 mm x 10 mm | 1190 | 0.19 | 1466 | 630 | 1.089112e-07 | 1190 | 0.19 | 1466 | 0.21 | N2 | 0.02884 | 1011.199723 | 0.025984 | 1.199298 | 2.1e-05 | 1.5e-05 | 101.3 | -800 | Cylindrical | 90 mm diameter x 400 mm long vertical quartz glass test section | 1 | Ground | Open Flame |  |  | Yes |  | 0.11
Wu, Chuanjia, Shuangfeng Wang, Feng Zhu, Xinyan Huang, and Yongli Yin. "Opposed Flame Spread over Cylindrical PMMA Under Oxygen-Enriched 0 Environment." Fire Technology, vol. 56, 2020, pp. 71–89. https://doi.org/10.1007/s10694-019-00896-8. | Chuanjia Wu; Shuangfeng Wang; Feng Zhu; Xinyan Huang; Yongli Yin | https://doi.org/10.1007/s10694-019-00896-8 | Wire | 74 mm x 10 mm | 1190 | 0.19 | 1466 | 630 | 1.089112e-07 | 1190 | 0.19 | 1466 | 0.335 | N2 | 0.02934 | 995.245399 | 0.026034 | 1.22009 | 2.1e-05 | 1.5e-05 | 101.3 | -20 | Cylindrical | 90 mm diameter x 400 mm long vertical quartz glass test section | 1 | Ground | Open Flame |  |  | Yes |  | 0.54
Wu, Chuanjia, Shuangfeng Wang, Feng Zhu, Xinyan Huang, and Yongli Yin. "Opposed Flame Spread over Cylindrical PMMA Under Oxygen-Enriched 0 Environment." Fire Technology, vol. 56, 2020, pp. 71–89. https://doi.org/10.1007/s10694-019-00896-8. | Chuanjia Wu; Shuangfeng Wang; Feng Zhu; Xinyan Huang; Yongli Yin | https://doi.org/10.1007/s10694-019-00896-8 | Wire | 74 mm x 10 mm | 1190 | 0.19 | 1466 | 630 | 1.089112e-07 | 1190 | 0.19 | 1466 | 0.335 | N2 | 0.02934 | 995.245399 | 0.026034 | 1.22009 | 2.1e-05 | 1.5e-05 | 101.3 | -85 | Cylindrical | 90 mm diameter x 400 mm long vertical quartz glass test section | 1 | Ground | Open Flame |  |  | Yes |  | 0.54
Wu, Chuanjia, Shuangfeng Wang, Feng Zhu, Xinyan Huang, and Yongli Yin. "Opposed Flame Spread over Cylindrical PMMA Under Oxygen-Enriched 0 Environment." Fire Technology, vol. 56, 2020, pp. 71–89. https://doi.org/10.1007/s10694-019-00896-8. | Chuanjia Wu; Shuangfeng Wang; Feng Zhu; Xinyan Huang; Yongli Yin | https://doi.org/10.1007/s10694-019-00896-8 | Wire | 74 mm x 10 mm | 1190 | 0.19 | 1466 | 630 | 1.089112e-07 | 1190 | 0.19 | 1466 | 0.335 | N2 | 0.02934 | 995.245399 | 0.026034 | 1.22009 | 2.1e-05 | 1.5e-05 | 101.3 | -20 | Cylindrical | 90 mm diameter x 400 mm long vertical quartz glass test section | 1 | Ground | Open Flame |  |  | Yes |  | 0.55
Wu, Chuanjia, Shuangfeng Wang, Feng Zhu, Xinyan Huang, and Yongli Yin. "Opposed Flame Spread over Cylindrical PMMA Under Oxygen-Enriched 0 Environment." Fire Technology, vol. 56, 2020, pp. 71–89. https://doi.org/10.1007/s10694-019-00896-8. | Chuanjia Wu; Shuangfeng Wang; Feng Zhu; Xinyan Huang; Yongli Yin | https://doi.org/10.1007/s10694-019-00896-8 | Wire | 74 mm x 10 mm | 1190 | 0.19 | 1466 | 630 | 1.089112e-07 | 1190 | 0.19 | 1466 | 0.335 | N2 | 0.02934 | 995.245399 | 0.026034 | 1.22009 | 2.1e-05 | 1.5e-05 | 101.3 | -58 | Cylindrical | 90 mm diameter x 400 mm long vertical quartz glass test section | 1 | Ground | Open Flame |  |  | Yes |  | 0.56
Wu, Chuanjia, Shuangfeng Wang, Feng Zhu, Xinyan Huang, and Yongli Yin. "Opposed Flame Spread over Cylindrical PMMA Under Oxygen-Enriched 0 Environment." Fire Technology, vol. 56, 2020, pp. 71–89. https://doi.org/10.1007/s10694-019-00896-8. | Chuanjia Wu; Shuangfeng Wang; Feng Zhu; Xinyan Huang; Yongli Yin | https://doi.org/10.1007/s10694-019-00896-8 | Wire | 74 mm x 10 mm | 1190 | 0.19 | 1466 | 630 | 1.089112e-07 | 1190 | 0.19 | 1466 | 0.335 | N2 | 0.02934 | 995.245399 | 0.026034 | 1.22009 | 2.1e-05 | 1.5e-05 | 101.3 | -120 | Cylindrical | 90 mm diameter x 400 mm long vertical quartz glass test section | 1 | Ground | Open Flame |  |  | Yes |  | 0.56
Wu, Chuanjia, Shuangfeng Wang, Feng Zhu, Xinyan Huang, and Yongli Yin. "Opposed Flame Spread over Cylindrical PMMA Under Oxygen-Enriched 0 Environment." Fire Technology, vol. 56, 2020, pp. 71–89. https://doi.org/10.1007/s10694-019-00896-8. | Chuanjia Wu; Shuangfeng Wang; Feng Zhu; Xinyan Huang; Yongli Yin | https://doi.org/10.1007/s10694-019-00896-8 | Wire | 74 mm x 10 mm | 1190 | 0.19 | 1466 | 630 | 1.089112e-07 | 1190 | 0.19 | 1466 | 0.335 | N2 | 0.02934 | 995.245399 | 0.026034 | 1.22009 | 2.1e-05 | 1.5e-05 | 101.3 | -190 | Cylindrical | 90 mm diameter x 400 mm long vertical quartz glass test section | 1 | Ground | Open Flame |  |  | Yes |  | 0.58
Wu, Chuanjia, Shuangfeng Wang, Feng Zhu, Xinyan Huang, and Yongli Yin. "Opposed Flame Spread over Cylindrical PMMA Under Oxygen-Enriched 0 Environment." Fire Technology, vol. 56, 2020, pp. 71–89. https://doi.org/10.1007/s10694-019-00896-8. | Chuanjia Wu; Shuangfeng Wang; Feng Zhu; Xinyan Huang; Yongli Yin | https://doi.org/10.1007/s10694-019-00896-8 | Wire | 74 mm x 10 mm | 1190 | 0.19 | 1466 | 630 | 1.089112e-07 | 1190 | 0.19 | 1466 | 0.335 | N2 | 0.02934 | 995.245399 | 0.026034 | 1.22009 | 2.1e-05 | 1.5e-05 | 101.3 | -400 | Cylindrical | 90 mm diameter x 400 mm long vertical quartz glass test section | 1 | Ground | Open Flame |  |  | Yes |  | 0.61
Wu, Chuanjia, Shuangfeng Wang, Feng Zhu, Xinyan Huang, and Yongli Yin. "Opposed Flame Spread over Cylindrical PMMA Under Oxygen-Enriched 0 Environment." Fire Technology, vol. 56, 2020, pp. 71–89. https://doi.org/10.1007/s10694-019-00896-8. | Chuanjia Wu; Shuangfeng Wang; Feng Zhu; Xinyan Huang; Yongli Yin | https://doi.org/10.1007/s10694-019-00896-8 | Wire | 74 mm x 10 mm | 1190 | 0.19 | 1466 | 630 | 1.089112e-07 | 1190 | 0.19 | 1466 | 0.335 | N2 | 0.02934 | 995.245399 | 0.026034 | 1.22009 | 2.1e-05 | 1.5e-05 | 101.3 | -590 | Cylindrical | 90 mm diameter x 400 mm long vertical quartz glass test section | 1 | Ground | Open Flame |  |  | Yes |  | 0.64
Wu, Chuanjia, Shuangfeng Wang, Feng Zhu, Xinyan Huang, and Yongli Yin. "Opposed Flame Spread over Cylindrical PMMA Under Oxygen-Enriched 0 Environment." Fire Technology, vol. 56, 2020, pp. 71–89. https://doi.org/10.1007/s10694-019-00896-8. | Chuanjia Wu; Shuangfeng Wang; Feng Zhu; Xinyan Huang; Yongli Yin | https://doi.org/10.1007/s10694-019-00896-8 | Wire | 74 mm x 10 mm | 1190 | 0.19 | 1466 | 630 | 1.089112e-07 | 1190 | 0.19 | 1466 | 0.335 | N2 | 0.02934 | 995.245399 | 0.026034 | 1.22009 | 2.1e-05 | 1.5e-05 | 101.3 | -800 | Cylindrical | 90 mm diameter x 400 mm long vertical quartz glass test section | 1 | Ground | Open Flame |  |  | Yes |  | 0.65
Wu, Chuanjia, Shuangfeng Wang, Feng Zhu, Xinyan Huang, and Yongli Yin. "Opposed Flame Spread over Cylindrical PMMA Under Oxygen-Enriched 0 Environment." Fire Technology, vol. 56, 2020, pp. 71–89. https://doi.org/10.1007/s10694-019-00896-8. | Chuanjia Wu; Shuangfeng Wang; Feng Zhu; Xinyan Huang; Yongli Yin | https://doi.org/10.1007/s10694-019-00896-8 | Wire | 74 mm x 10 mm | 1190 | 0.19 | 1466 | 630 | 1.089112e-07 | 1190 | 0.19 | 1466 | 0.335 | N2 | 0.02934 | 995.245399 | 0.026034 | 1.22009 | 2.1e-05 | 1.5e-05 | 101.3 | -1000 | Cylindrical | 90 mm diameter x 400 mm long vertical quartz glass test section | 1 | Ground | Open Flame |  |  | Yes |  | 0.66
Wu, Chuanjia, Shuangfeng Wang, Feng Zhu, Xinyan Huang, and Yongli Yin. "Opposed Flame Spread over Cylindrical PMMA Under Oxygen-Enriched 0 Environment." Fire Technology, vol. 56, 2020, pp. 71–89. https://doi.org/10.1007/s10694-019-00896-8. | Chuanjia Wu; Shuangfeng Wang; Feng Zhu; Xinyan Huang; Yongli Yin | https://doi.org/10.1007/s10694-019-00896-8 | Wire | 74 mm x 10 mm | 1190 | 0.19 | 1466 | 630 | 1.089112e-07 | 1190 | 0.19 | 1466 | 0.335 | N2 | 0.02934 | 995.245399 | 0.026034 | 1.22009 | 2.1e-05 | 1.5e-05 | 101.3 | -1500 | Cylindrical | 90 mm diameter x 400 mm long vertical quartz glass test section | 1 | Ground | Open Flame |  |  | Yes |  | 0.7
Wu, Chuanjia, Shuangfeng Wang, Feng Zhu, Xinyan Huang, and Yongli Yin. "Opposed Flame Spread over Cylindrical PMMA Under Oxygen-Enriched 0 Environment." Fire Technology, vol. 56, 2020, pp. 71–89. https://doi.org/10.1007/s10694-019-00896-8. | Chuanjia Wu; Shuangfeng Wang; Feng Zhu; Xinyan Huang; Yongli Yin | https://doi.org/10.1007/s10694-019-00896-8 | Wire | 74 mm x 10 mm | 1190 | 0.19 | 1466 | 630 | 1.089112e-07 | 1190 | 0.19 | 1466 | 0.335 | N2 | 0.02934 | 995.245399 | 0.026034 | 1.22009 | 2.1e-05 | 1.5e-05 | 101.3 | -2000 | Cylindrical | 90 mm diameter x 400 mm long vertical quartz glass test section | 1 | Ground | Open Flame |  |  | Yes |  | 0.62
Wu, Chuanjia, Shuangfeng Wang, Feng Zhu, Xinyan Huang, and Yongli Yin. "Opposed Flame Spread over Cylindrical PMMA Under Oxygen-Enriched 0 Environment." Fire Technology, vol. 56, 2020, pp. 71–89. https://doi.org/10.1007/s10694-019-00896-8. | Chuanjia Wu; Shuangfeng Wang; Feng Zhu; Xinyan Huang; Yongli Yin | https://doi.org/10.1007/s10694-019-00896-8 | Wire | 74 mm x 10 mm | 1190 | 0.19 | 1466 | 630 | 1.089112e-07 | 1190 | 0.19 | 1466 | 0.335 | N2 | 0.02934 | 995.245399 | 0.026034 | 1.22009 | 2.1e-05 | 1.5e-05 | 101.3 | -2500 | Cylindrical | 90 mm diameter x 400 mm long vertical quartz glass test section | 1 | Ground | Open Flame |  |  | Yes |  | 0.55
Wu, Chuanjia, Shuangfeng Wang, Feng Zhu, Xinyan Huang, and Yongli Yin. "Opposed Flame Spread over Cylindrical PMMA Under Oxygen-Enriched 0 Environment." Fire Technology, vol. 56, 2020, pp. 71–89. https://doi.org/10.1007/s10694-019-00896-8. | Chuanjia Wu; Shuangfeng Wang; Feng Zhu; Xinyan Huang; Yongli Yin | https://doi.org/10.1007/s10694-019-00896-8 | Wire | 74 mm x 10 mm | 1190 | 0.19 | 1466 | 630 | 1.089112e-07 | 1190 | 0.19 | 1466 | 0.494 | N2 | 0.029976 | 975.720576 | 0.026098 | 1.246538 | 2.1e-05 | 1.5e-05 | 101.3 | -20 | Cylindrical | 90 mm diameter x 400 mm long vertical quartz glass test section | 1 | Ground | Open Flame |  |  | Yes |  | 1.3
Wu, Chuanjia, Shuangfeng Wang, Feng Zhu, Xinyan Huang, and Yongli Yin. "Opposed Flame Spread over Cylindrical PMMA Under Oxygen-Enriched 0 Environment." Fire Technology, vol. 56, 2020, pp. 71–89. https://doi.org/10.1007/s10694-019-00896-8. | Chuanjia Wu; Shuangfeng Wang; Feng Zhu; Xinyan Huang; Yongli Yin | https://doi.org/10.1007/s10694-019-00896-8 | Wire | 74 mm x 10 mm | 1190 | 0.19 | 1466 | 630 | 1.089112e-07 | 1190 | 0.19 | 1466 | 0.494 | N2 | 0.029976 | 975.720576 | 0.026098 | 1.246538 | 2.1e-05 | 1.5e-05 | 101.3 | -31 | Cylindrical | 90 mm diameter x 400 mm long vertical quartz glass test section | 1 | Ground | Open Flame |  |  | Yes |  | 1.3
Wu, Chuanjia, Shuangfeng Wang, Feng Zhu, Xinyan Huang, and Yongli Yin. "Opposed Flame Spread over Cylindrical PMMA Under Oxygen-Enriched 0 Environment." Fire Technology, vol. 56, 2020, pp. 71–89. https://doi.org/10.1007/s10694-019-00896-8. | Chuanjia Wu; Shuangfeng Wang; Feng Zhu; Xinyan Huang; Yongli Yin | https://doi.org/10.1007/s10694-019-00896-8 | Wire | 74 mm x 10 mm | 1190 | 0.19 | 1466 | 630 | 1.089112e-07 | 1190 | 0.19 | 1466 | 0.494 | N2 | 0.029976 | 975.720576 | 0.026098 | 1.246538 | 2.1e-05 | 1.5e-05 | 101.3 | -64 | Cylindrical | 90 mm diameter x 400 mm long vertical quartz glass test section | 1 | Ground | Open Flame |  |  | Yes |  | 1.3
Wu, Chuanjia, Shuangfeng Wang, Feng Zhu, Xinyan Huang, and Yongli Yin. "Opposed Flame Spread over Cylindrical PMMA Under Oxygen-Enriched 0 Environment." Fire Technology, vol. 56, 2020, pp. 71–89. https://doi.org/10.1007/s10694-019-00896-8. | Chuanjia Wu; Shuangfeng Wang; Feng Zhu; Xinyan Huang; Yongli Yin | https://doi.org/10.1007/s10694-019-00896-8 | Wire | 74 mm x 10 mm | 1190 | 0.19 | 1466 | 630 | 1.089112e-07 | 1190 | 0.19 | 1466 | 0.494 | N2 | 0.029976 | 975.720576 | 0.026098 | 1.246538 | 2.1e-05 | 1.5e-05 | 101.3 | -85 | Cylindrical | 90 mm diameter x 400 mm long vertical quartz glass test section | 1 | Ground | Open Flame |  |  | Yes |  | 1.4
Wu, Chuanjia, Shuangfeng Wang, Feng Zhu, Xinyan Huang, and Yongli Yin. "Opposed Flame Spread over Cylindrical PMMA Under Oxygen-Enriched 0 Environment." Fire Technology, vol. 56, 2020, pp. 71–89. https://doi.org/10.1007/s10694-019-00896-8. | Chuanjia Wu; Shuangfeng Wang; Feng Zhu; Xinyan Huang; Yongli Yin | https://doi.org/10.1007/s10694-019-00896-8 | Wire | 74 mm x 10 mm | 1190 | 0.19 | 1466 | 630 | 1.089112e-07 | 1190 | 0.19 | 1466 | 0.494 | N2 | 0.029976 | 975.720576 | 0.026098 | 1.246538 | 2.1e-05 | 1.5e-05 | 101.3 | -120 | Cylindrical | 90 mm diameter x 400 mm long vertical quartz glass test section | 1 | Ground | Open Flame |  |  | Yes |  | 1.4
Wu, Chuanjia, Shuangfeng Wang, Feng Zhu, Xinyan Huang, and Yongli Yin. "Opposed Flame Spread over Cylindrical PMMA Under Oxygen-Enriched 0 Environment." Fire Technology, vol. 56, 2020, pp. 71–89. https://doi.org/10.1007/s10694-019-00896-8. | Chuanjia Wu; Shuangfeng Wang; Feng Zhu; Xinyan Huang; Yongli Yin | https://doi.org/10.1007/s10694-019-00896-8 | Wire | 74 mm x 10 mm | 1190 | 0.19 | 1466 | 630 | 1.089112e-07 | 1190 | 0.19 | 1466 | 0.494 | N2 | 0.029976 | 975.720576 | 0.026098 | 1.246538 | 2.1e-05 | 1.5e-05 | 101.3 | -200 | Cylindrical | 90 mm diameter x 400 mm long vertical quartz glass test section | 1 | Ground | Open Flame |  |  | Yes |  | 1.4
Wu, Chuanjia, Shuangfeng Wang, Feng Zhu, Xinyan Huang, and Yongli Yin. "Opposed Flame Spread over Cylindrical PMMA Under Oxygen-Enriched 0 Environment." Fire Technology, vol. 56, 2020, pp. 71–89. https://doi.org/10.1007/s10694-019-00896-8. | Chuanjia Wu; Shuangfeng Wang; Feng Zhu; Xinyan Huang; Yongli Yin | https://doi.org/10.1007/s10694-019-00896-8 | Wire | 74 mm x 10 mm | 1190 | 0.19 | 1466 | 630 | 1.089112e-07 | 1190 | 0.19 | 1466 | 0.494 | N2 | 0.029976 | 975.720576 | 0.026098 | 1.246538 | 2.1e-05 | 1.5e-05 | 101.3 | -400 | Cylindrical | 90 mm diameter x 400 mm long vertical quartz glass test section | 1 | Ground | Open Flame |  |  | Yes |  | 1.5
Wu, Chuanjia, Shuangfeng Wang, Feng Zhu, Xinyan Huang, and Yongli Yin. "Opposed Flame Spread over Cylindrical PMMA Under Oxygen-Enriched 0 Environment." Fire Technology, vol. 56, 2020, pp. 71–89. https://doi.org/10.1007/s10694-019-00896-8. | Chuanjia Wu; Shuangfeng Wang; Feng Zhu; Xinyan Huang; Yongli Yin | https://doi.org/10.1007/s10694-019-00896-8 | Wire | 74 mm x 10 mm | 1190 | 0.19 | 1466 | 630 | 1.089112e-07 | 1190 | 0.19 | 1466 | 0.494 | N2 | 0.029976 | 975.720576 | 0.026098 | 1.246538 | 2.1e-05 | 1.5e-05 | 101.3 | -600 | Cylindrical | 90 mm diameter x 400 mm long vertical quartz glass test section | 1 | Ground | Open Flame |  |  | Yes |  | 1.7
Wu, Chuanjia, Shuangfeng Wang, Feng Zhu, Xinyan Huang, and Yongli Yin. "Opposed Flame Spread over Cylindrical PMMA Under Oxygen-Enriched 0 Environment." Fire Technology, vol. 56, 2020, pp. 71–89. https://doi.org/10.1007/s10694-019-00896-8. | Chuanjia Wu; Shuangfeng Wang; Feng Zhu; Xinyan Huang; Yongli Yin | https://doi.org/10.1007/s10694-019-00896-8 | Wire | 74 mm x 10 mm | 1190 | 0.19 | 1466 | 630 | 1.089112e-07 | 1190 | 0.19 | 1466 | 0.494 | N2 | 0.029976 | 975.720576 | 0.026098 | 1.246538 | 2.1e-05 | 1.5e-05 | 101.3 | -800 | Cylindrical | 90 mm diameter x 400 mm long vertical quartz glass test section | 1 | Ground | Open Flame |  |  | Yes |  | 1.8
Wu, Chuanjia, Shuangfeng Wang, Feng Zhu, Xinyan Huang, and Yongli Yin. "Opposed Flame Spread over Cylindrical PMMA Under Oxygen-Enriched 0 Environment." Fire Technology, vol. 56, 2020, pp. 71–89. https://doi.org/10.1007/s10694-019-00896-8. | Chuanjia Wu; Shuangfeng Wang; Feng Zhu; Xinyan Huang; Yongli Yin | https://doi.org/10.1007/s10694-019-00896-8 | Wire | 74 mm x 10 mm | 1190 | 0.19 | 1466 | 630 | 1.089112e-07 | 1190 | 0.19 | 1466 | 0.494 | N2 | 0.029976 | 975.720576 | 0.026098 | 1.246538 | 2.1e-05 | 1.5e-05 | 101.3 | -1000 | Cylindrical | 90 mm diameter x 400 mm long vertical quartz glass test section | 1 | Ground | Open Flame |  |  | Yes |  | 2
Wu, Chuanjia, Shuangfeng Wang, Feng Zhu, Xinyan Huang, and Yongli Yin. "Opposed Flame Spread over Cylindrical PMMA Under Oxygen-Enriched 0 Environment." Fire Technology, vol. 56, 2020, pp. 71–89. https://doi.org/10.1007/s10694-019-00896-8. | Chuanjia Wu; Shuangfeng Wang; Feng Zhu; Xinyan Huang; Yongli Yin | https://doi.org/10.1007/s10694-019-00896-8 | Wire | 74 mm x 10 mm | 1190 | 0.19 | 1466 | 630 | 1.089112e-07 | 1190 | 0.19 | 1466 | 0.494 | N2 | 0.029976 | 975.720576 | 0.026098 | 1.246538 | 2.1e-05 | 1.5e-05 | 101.3 | -1500 | Cylindrical | 90 mm diameter x 400 mm long vertical quartz glass test section | 1 | Ground | Open Flame |  |  | Yes |  | 2.1
Wu, Chuanjia, Shuangfeng Wang, Feng Zhu, Xinyan Huang, and Yongli Yin. "Opposed Flame Spread over Cylindrical PMMA Under Oxygen-Enriched 0 Environment." Fire Technology, vol. 56, 2020, pp. 71–89. https://doi.org/10.1007/s10694-019-00896-8. | Chuanjia Wu; Shuangfeng Wang; Feng Zhu; Xinyan Huang; Yongli Yin | https://doi.org/10.1007/s10694-019-00896-8 | Wire | 74 mm x 10 mm | 1190 | 0.19 | 1466 | 630 | 1.089112e-07 | 1190 | 0.19 | 1466 | 0.494 | N2 | 0.029976 | 975.720576 | 0.026098 | 1.246538 | 2.1e-05 | 1.5e-05 | 101.3 | -2000 | Cylindrical | 90 mm diameter x 400 mm long vertical quartz glass test section | 1 | Ground | Open Flame |  |  | Yes |  | 2.2
Wu, Chuanjia, Shuangfeng Wang, Feng Zhu, Xinyan Huang, and Yongli Yin. "Opposed Flame Spread over Cylindrical PMMA Under Oxygen-Enriched 0 Environment." Fire Technology, vol. 56, 2020, pp. 71–89. https://doi.org/10.1007/s10694-019-00896-8. | Chuanjia Wu; Shuangfeng Wang; Feng Zhu; Xinyan Huang; Yongli Yin | https://doi.org/10.1007/s10694-019-00896-8 | Wire | 74 mm x 10 mm | 1190 | 0.19 | 1466 | 630 | 1.089112e-07 | 1190 | 0.19 | 1466 | 0.494 | N2 | 0.029976 | 975.720576 | 0.026098 | 1.246538 | 2.1e-05 | 1.5e-05 | 101.3 | -2500 | Cylindrical | 90 mm diameter x 400 mm long vertical quartz glass test section | 1 | Ground | Open Flame |  |  | Yes |  | 2.3
Yang, Jiann C., Anthony Hamins, and Michelle K. Donnelly. "Reduced Gravity Combustion of Thermoplastic Spheres." Combustion and Flame 120.1-2 (2000): 61-74. | Jiann C. Yang, Anthony Hamins, Michelle K. Donnelly | https://doi.org/10.1016/S0010-2180(99)00084-X | Spherical | 2 mm | 1190 | 0.19 | 1466 | 630 | 1.089112e-07 | 1190 | 0.19 | 1466 | 0.199 | N2 | 0.028796 | 1012.630226 | 0.02598 | 0.59105 | 4.3e-05 | 3.1e-05 | 50 |  | Cylindrical | 125 mm x 250 mm | 0.01 | Parabolic Aircraft | Wire |  | 5.5 | Yes |  |  |  | Yes
Yang, Jiann C., Anthony Hamins, and Michelle K. Donnelly. "Reduced Gravity Combustion of Thermoplastic Spheres." Combustion and Flame 120.1-2 (2000): 61-74. | Jiann C. Yang, Anthony Hamins, Michelle K. Donnelly | https://doi.org/10.1016/S0010-2180(99)00084-X | Spherical | 2 mm | 1190 | 0.19 | 1466 | 630 | 1.089112e-07 | 1190 | 0.19 | 1466 | 0.21 | N2 | 0.02884 | 1011.199723 | 0.025984 | 0.591954 | 4.3e-05 | 3.1e-05 | 50 |  | Cylindrical | 125 mm x 250 mm | 0.01 | Parabolic Aircraft | Wire |  | 5.5 | Yes |  |  |  | Yes
Yang, Jiann C., Anthony Hamins, and Michelle K. Donnelly. "Reduced Gravity Combustion of Thermoplastic Spheres." Combustion and Flame 120.1-2 (2000): 61-74. | Jiann C. Yang, Anthony Hamins, Michelle K. Donnelly | https://doi.org/10.1016/S0010-2180(99)00084-X | Spherical | 2 mm | 1190 | 0.19 | 1466 | 630 | 1.089112e-07 | 1190 | 0.19 | 1466 | 0.25 | N2 | 0.029 | 1006.034483 | 0.026 | 0.595238 | 4.3e-05 | 3.1e-05 | 50 |  | Cylindrical | 125 mm x 250 mm | 0.01 | Parabolic Aircraft | Wire |  | 5.5 | Yes |  |  |  | Yes
Yang, Jiann C., Anthony Hamins, and Michelle K. Donnelly. "Reduced Gravity Combustion of Thermoplastic Spheres." Combustion and Flame 120.1-2 (2000): 61-74. | Jiann C. Yang, Anthony Hamins, Michelle K. Donnelly | https://doi.org/10.1016/S0010-2180(99)00084-X | Spherical | 2 mm | 1190 | 0.19 | 1466 | 630 | 1.089112e-07 | 1190 | 0.19 | 1466 | 0.3 | N2 | 0.0292 | 999.657534 | 0.02602 | 0.599343 | 4.3e-05 | 3.1e-05 | 50 |  | Cylindrical | 125 mm x 250 mm | 0.01 | Parabolic Aircraft | Wire |  | 5.5 | Yes |  |  |  | Yes
Yang, Jiann C., Anthony Hamins, and Michelle K. Donnelly. "Reduced Gravity Combustion of Thermoplastic Spheres." Combustion and Flame 120.1-2 (2000): 61-74. | Jiann C. Yang, Anthony Hamins, Michelle K. Donnelly | https://doi.org/10.1016/S0010-2180(99)00084-X | Spherical | 2.5 mm | 1190 | 0.19 | 1466 | 630 | 1.089112e-07 | 1190 | 0.19 | 1466 | 0.199 | N2 | 0.028796 | 1012.630226 | 0.02598 | 0.59105 | 4.3e-05 | 3.1e-05 | 50 |  | Cylindrical | 125 mm x 250 mm | 0.01 | Parabolic Aircraft | Wire |  | 5.5 | Yes |  |  |  | Yes
Yang, Jiann C., Anthony Hamins, and Michelle K. Donnelly. "Reduced Gravity Combustion of Thermoplastic Spheres." Combustion and Flame 120.1-2 (2000): 61-74. | Jiann C. Yang, Anthony Hamins, Michelle K. Donnelly | https://doi.org/10.1016/S0010-2180(99)00084-X | Spherical | 2.5 mm | 1190 | 0.19 | 1466 | 630 | 1.089112e-07 | 1190 | 0.19 | 1466 | 0.21 | N2 | 0.02884 | 1011.199723 | 0.025984 | 0.591954 | 4.3e-05 | 3.1e-05 | 50 |  | Cylindrical | 125 mm x 250 mm | 0.01 | Parabolic Aircraft | Wire |  | 5.5 | Yes |  |  |  | Yes
Yang, Jiann C., Anthony Hamins, and Michelle K. Donnelly. "Reduced Gravity Combustion of Thermoplastic Spheres." Combustion and Flame 120.1-2 (2000): 61-74. | Jiann C. Yang, Anthony Hamins, Michelle K. Donnelly | https://doi.org/10.1016/S0010-2180(99)00084-X | Spherical | 2.5 mm | 1190 | 0.19 | 1466 | 630 | 1.089112e-07 | 1190 | 0.19 | 1466 | 0.25 | N2 | 0.029 | 1006.034483 | 0.026 | 0.595238 | 4.3e-05 | 3.1e-05 | 50 |  | Cylindrical | 125 mm x 250 mm | 0.01 | Parabolic Aircraft | Wire |  | 5.5 | Yes |  |  |  | Yes
Yang, Jiann C., Anthony Hamins, and Michelle K. Donnelly. "Reduced Gravity Combustion of Thermoplastic Spheres." Combustion and Flame 120.1-2 (2000): 61-74. | Jiann C. Yang, Anthony Hamins, Michelle K. Donnelly | https://doi.org/10.1016/S0010-2180(99)00084-X | Spherical | 2.5 mm | 1190 | 0.19 | 1466 | 630 | 1.089112e-07 | 1190 | 0.19 | 1466 | 0.3 | N2 | 0.0292 | 999.657534 | 0.02602 | 0.599343 | 4.3e-05 | 3.1e-05 | 50 |  | Cylindrical | 125 mm x 250 mm | 0.01 | Parabolic Aircraft | Wire |  | 5.5 | Yes |  |  |  | Yes
Yang, Jiann C., Anthony Hamins, and Michelle K. Donnelly. "Reduced Gravity Combustion of Thermoplastic Spheres." Combustion and Flame 120.1-2 (2000): 61-74. | Jiann C. Yang, Anthony Hamins, Michelle K. Donnelly | https://doi.org/10.1016/S0010-2180(99)00084-X | Spherical | 3 mm | 1190 | 0.19 | 1466 | 630 | 1.089112e-07 | 1190 | 0.19 | 1466 | 0.199 | N2 | 0.028796 | 1012.630226 | 0.02598 | 0.59105 | 4.3e-05 | 3.1e-05 | 50 |  | Cylindrical | 125 mm x 250 mm | 0.01 | Parabolic Aircraft | Wire |  | 5.5 | Yes |  |  |  | Yes
Yang, Jiann C., Anthony Hamins, and Michelle K. Donnelly. "Reduced Gravity Combustion of Thermoplastic Spheres." Combustion and Flame 120.1-2 (2000): 61-74. | Jiann C. Yang, Anthony Hamins, Michelle K. Donnelly | https://doi.org/10.1016/S0010-2180(99)00084-X | Spherical | 3 mm | 1190 | 0.19 | 1466 | 630 | 1.089112e-07 | 1190 | 0.19 | 1466 | 0.21 | N2 | 0.02884 | 1011.199723 | 0.025984 | 0.591954 | 4.3e-05 | 3.1e-05 | 50 |  | Cylindrical | 125 mm x 250 mm | 0.01 | Parabolic Aircraft | Wire |  | 5.5 | Yes |  |  |  | Yes
Yang, Jiann C., Anthony Hamins, and Michelle K. Donnelly. "Reduced Gravity Combustion of Thermoplastic Spheres." Combustion and Flame 120.1-2 (2000): 61-74. | Jiann C. Yang, Anthony Hamins, Michelle K. Donnelly | https://doi.org/10.1016/S0010-2180(99)00084-X | Spherical | 3 mm | 1190 | 0.19 | 1466 | 630 | 1.089112e-07 | 1190 | 0.19 | 1466 | 0.25 | N2 | 0.029 | 1006.034483 | 0.026 | 0.595238 | 4.3e-05 | 3.1e-05 | 50 |  | Cylindrical | 125 mm x 250 mm | 0.01 | Parabolic Aircraft | Wire |  | 5.5 | Yes |  |  |  | Yes
Yang, Jiann C., Anthony Hamins, and Michelle K. Donnelly. "Reduced Gravity Combustion of Thermoplastic Spheres." Combustion and Flame 120.1-2 (2000): 61-74. | Jiann C. Yang, Anthony Hamins, Michelle K. Donnelly | https://doi.org/10.1016/S0010-2180(99)00084-X | Spherical | 3 mm | 1190 | 0.19 | 1466 | 630 | 1.089112e-07 | 1190 | 0.19 | 1466 | 0.3 | N2 | 0.0292 | 999.657534 | 0.02602 | 0.599343 | 4.3e-05 | 3.1e-05 | 50 |  | Cylindrical | 125 mm x 250 mm | 0.01 | Parabolic Aircraft | Wire |  | 5.5 | Yes |  |  |  | Yes
Yang, Jiann C., Anthony Hamins, and Michelle K. Donnelly. "Reduced Gravity Combustion of Thermoplastic Spheres." Combustion and Flame 120.1-2 (2000): 61-74. | Jiann C. Yang, Anthony Hamins, Michelle K. Donnelly | https://doi.org/10.1016/S0010-2180(99)00084-X | Spherical | 2 mm | 1190 | 0.19 | 1466 | 630 | 1.089112e-07 | 1190 | 0.19 | 1466 | 0.199 | N2 | 0.028796 | 1012.630226 | 0.02598 | 1.182101 | 2.2e-05 | 1.6e-05 | 100 |  | Cylindrical | 125 mm x 250 mm | 0.01 | Parabolic Aircraft | Wire |  | 5.5 | Yes |  |  |  | Yes
Yang, Jiann C., Anthony Hamins, and Michelle K. Donnelly. "Reduced Gravity Combustion of Thermoplastic Spheres." Combustion and Flame 120.1-2 (2000): 61-74. | Jiann C. Yang, Anthony Hamins, Michelle K. Donnelly | https://doi.org/10.1016/S0010-2180(99)00084-X | Spherical | 2 mm | 1190 | 0.19 | 1466 | 630 | 1.089112e-07 | 1190 | 0.19 | 1466 | 0.21 | N2 | 0.02884 | 1011.199723 | 0.025984 | 1.183907 | 2.2e-05 | 1.6e-05 | 100 |  | Cylindrical | 125 mm x 250 mm | 0.01 | Parabolic Aircraft | Wire |  | 5.5 | Yes |  |  |  | Yes
Yang, Jiann C., Anthony Hamins, and Michelle K. Donnelly. "Reduced Gravity Combustion of Thermoplastic Spheres." Combustion and Flame 120.1-2 (2000): 61-74. | Jiann C. Yang, Anthony Hamins, Michelle K. Donnelly | https://doi.org/10.1016/S0010-2180(99)00084-X | Spherical | 2 mm | 1190 | 0.19 | 1466 | 630 | 1.089112e-07 | 1190 | 0.19 | 1466 | 0.25 | N2 | 0.029 | 1006.034483 | 0.026 | 1.190475 | 2.2e-05 | 1.6e-05 | 100 |  | Cylindrical | 125 mm x 250 mm | 0.01 | Parabolic Aircraft | Wire |  | 5.5 | Yes |  |  |  | Yes
Yang, Jiann C., Anthony Hamins, and Michelle K. Donnelly. "Reduced Gravity Combustion of Thermoplastic Spheres." Combustion and Flame 120.1-2 (2000): 61-74. | Jiann C. Yang, Anthony Hamins, Michelle K. Donnelly | https://doi.org/10.1016/S0010-2180(99)00084-X | Spherical | 2 mm | 1190 | 0.19 | 1466 | 630 | 1.089112e-07 | 1190 | 0.19 | 1466 | 0.3 | N2 | 0.0292 | 999.657534 | 0.02602 | 1.198685 | 2.2e-05 | 1.5e-05 | 100 |  | Cylindrical | 125 mm x 250 mm | 0.01 | Parabolic Aircraft | Wire |  | 5.5 | Yes |  |  |  | Yes
Yang, Jiann C., Anthony Hamins, and Michelle K. Donnelly. "Reduced Gravity Combustion of Thermoplastic Spheres." Combustion and Flame 120.1-2 (2000): 61-74. | Jiann C. Yang, Anthony Hamins, Michelle K. Donnelly | https://doi.org/10.1016/S0010-2180(99)00084-X | Spherical | 2.5 mm | 1190 | 0.19 | 1466 | 630 | 1.089112e-07 | 1190 | 0.19 | 1466 | 0.199 | N2 | 0.028796 | 1012.630226 | 0.02598 | 1.182101 | 2.2e-05 | 1.6e-05 | 100 |  | Cylindrical | 125 mm x 250 mm | 0.01 | Parabolic Aircraft | Wire |  | 5.5 | Yes |  |  |  | Yes
Yang, Jiann C., Anthony Hamins, and Michelle K. Donnelly. "Reduced Gravity Combustion of Thermoplastic Spheres." Combustion and Flame 120.1-2 (2000): 61-74. | Jiann C. Yang, Anthony Hamins, Michelle K. Donnelly | https://doi.org/10.1016/S0010-2180(99)00084-X | Spherical | 2.5 mm | 1190 | 0.19 | 1466 | 630 | 1.089112e-07 | 1190 | 0.19 | 1466 | 0.21 | N2 | 0.02884 | 1011.199723 | 0.025984 | 1.183907 | 2.2e-05 | 1.6e-05 | 100 |  | Cylindrical | 125 mm x 250 mm | 0.01 | Parabolic Aircraft | Wire |  | 5.5 | Yes |  |  |  | Yes
Yang, Jiann C., Anthony Hamins, and Michelle K. Donnelly. "Reduced Gravity Combustion of Thermoplastic Spheres." Combustion and Flame 120.1-2 (2000): 61-74. | Jiann C. Yang, Anthony Hamins, Michelle K. Donnelly | https://doi.org/10.1016/S0010-2180(99)00084-X | Spherical | 2.5 mm | 1190 | 0.19 | 1466 | 630 | 1.089112e-07 | 1190 | 0.19 | 1466 | 0.25 | N2 | 0.029 | 1006.034483 | 0.026 | 1.190475 | 2.2e-05 | 1.6e-05 | 100 |  | Cylindrical | 125 mm x 250 mm | 0.01 | Parabolic Aircraft | Wire |  | 5.5 | Yes |  |  |  | Yes
Yang, Jiann C., Anthony Hamins, and Michelle K. Donnelly. "Reduced Gravity Combustion of Thermoplastic Spheres." Combustion and Flame 120.1-2 (2000): 61-74. | Jiann C. Yang, Anthony Hamins, Michelle K. Donnelly | https://doi.org/10.1016/S0010-2180(99)00084-X | Spherical | 2.5 mm | 1190 | 0.19 | 1466 | 630 | 1.089112e-07 | 1190 | 0.19 | 1466 | 0.3 | N2 | 0.0292 | 999.657534 | 0.02602 | 1.198685 | 2.2e-05 | 1.5e-05 | 100 |  | Cylindrical | 125 mm x 250 mm | 0.01 | Parabolic Aircraft | Wire |  | 5.5 | Yes |  |  |  | Yes
Yang, Jiann C., Anthony Hamins, and Michelle K. Donnelly. "Reduced Gravity Combustion of Thermoplastic Spheres." Combustion and Flame 120.1-2 (2000): 61-74. | Jiann C. Yang, Anthony Hamins, Michelle K. Donnelly | https://doi.org/10.1016/S0010-2180(99)00084-X | Spherical | 3 mm | 1190 | 0.19 | 1466 | 630 | 1.089112e-07 | 1190 | 0.19 | 1466 | 0.199 | N2 | 0.028796 | 1012.630226 | 0.02598 | 1.182101 | 2.2e-05 | 1.6e-05 | 100 |  | Cylindrical | 125 mm x 250 mm | 0.01 | Parabolic Aircraft | Wire |  | 5.5 | Yes |  |  |  | Yes
Yang, Jiann C., Anthony Hamins, and Michelle K. Donnelly. "Reduced Gravity Combustion of Thermoplastic Spheres." Combustion and Flame 120.1-2 (2000): 61-74. | Jiann C. Yang, Anthony Hamins, Michelle K. Donnelly | https://doi.org/10.1016/S0010-2180(99)00084-X | Spherical | 3 mm | 1190 | 0.19 | 1466 | 630 | 1.089112e-07 | 1190 | 0.19 | 1466 | 0.21 | N2 | 0.02884 | 1011.199723 | 0.025984 | 1.183907 | 2.2e-05 | 1.6e-05 | 100 |  | Cylindrical | 125 mm x 250 mm | 0.01 | Parabolic Aircraft | Wire |  | 5.5 | Yes |  |  |  | Yes
Yang, Jiann C., Anthony Hamins, and Michelle K. Donnelly. "Reduced Gravity Combustion of Thermoplastic Spheres." Combustion and Flame 120.1-2 (2000): 61-74. | Jiann C. Yang, Anthony Hamins, Michelle K. Donnelly | https://doi.org/10.1016/S0010-2180(99)00084-X | Spherical | 3 mm | 1190 | 0.19 | 1466 | 630 | 1.089112e-07 | 1190 | 0.19 | 1466 | 0.25 | N2 | 0.029 | 1006.034483 | 0.026 | 1.190475 | 2.2e-05 | 1.6e-05 | 100 |  | Cylindrical | 125 mm x 250 mm | 0.01 | Parabolic Aircraft | Wire |  | 5.5 | Yes |  |  |  | Yes
Yang, Jiann C., Anthony Hamins, and Michelle K. Donnelly. "Reduced Gravity Combustion of Thermoplastic Spheres." Combustion and Flame 120.1-2 (2000): 61-74. | Jiann C. Yang, Anthony Hamins, Michelle K. Donnelly | https://doi.org/10.1016/S0010-2180(99)00084-X | Spherical | 3 mm | 1190 | 0.19 | 1466 | 630 | 1.089112e-07 | 1190 | 0.19 | 1466 | 0.3 | N2 | 0.0292 | 999.657534 | 0.02602 | 1.198685 | 2.2e-05 | 1.5e-05 | 100 |  | Cylindrical | 125 mm x 250 mm | 0.01 | Parabolic Aircraft | Wire |  | 5.5 | Yes |  |  |  | Yes
Yang, Jiann C., Anthony Hamins, and Michelle K. Donnelly. "Reduced Gravity Combustion of Thermoplastic Spheres." Combustion and Flame 120.1-2 (2000): 61-74. | Jiann C. Yang, Anthony Hamins, Michelle K. Donnelly | https://doi.org/10.1016/S0010-2180(99)00084-X | Spherical | 2 mm | 1190 | 0.19 | 1466 | 630 | 1.089112e-07 | 1190 | 0.19 | 1466 | 0.199 | N2 | 0.028796 | 1012.630226 | 0.02598 | 1.773151 | 1.4e-05 | 1e-05 | 150 |  | Cylindrical | 125 mm x 250 mm | 0.01 | Parabolic Aircraft | Wire |  | 5.5 | Yes |  |  |  | Yes
Yang, Jiann C., Anthony Hamins, and Michelle K. Donnelly. "Reduced Gravity Combustion of Thermoplastic Spheres." Combustion and Flame 120.1-2 (2000): 61-74. | Jiann C. Yang, Anthony Hamins, Michelle K. Donnelly | https://doi.org/10.1016/S0010-2180(99)00084-X | Spherical | 2 mm | 1190 | 0.19 | 1466 | 630 | 1.089112e-07 | 1190 | 0.19 | 1466 | 0.21 | N2 | 0.02884 | 1011.199723 | 0.025984 | 1.775861 | 1.4e-05 | 1e-05 | 150 |  | Cylindrical | 125 mm x 250 mm | 0.01 | Parabolic Aircraft | Wire |  | 5.5 | Yes |  |  |  | Yes
Yang, Jiann C., Anthony Hamins, and Michelle K. Donnelly. "Reduced Gravity Combustion of Thermoplastic Spheres." Combustion and Flame 120.1-2 (2000): 61-74. | Jiann C. Yang, Anthony Hamins, Michelle K. Donnelly | https://doi.org/10.1016/S0010-2180(99)00084-X | Spherical | 2 mm | 1190 | 0.19 | 1466 | 630 | 1.089112e-07 | 1190 | 0.19 | 1466 | 0.25 | N2 | 0.029 | 1006.034483 | 0.026 | 1.785713 | 1.4e-05 | 1e-05 | 150 |  | Cylindrical | 125 mm x 250 mm | 0.01 | Parabolic Aircraft | Wire |  | 5.5 | Yes |  |  |  | Yes
Yang, Jiann C., Anthony Hamins, and Michelle K. Donnelly. "Reduced Gravity Combustion of Thermoplastic Spheres." Combustion and Flame 120.1-2 (2000): 61-74. | Jiann C. Yang, Anthony Hamins, Michelle K. Donnelly | https://doi.org/10.1016/S0010-2180(99)00084-X | Spherical | 2 mm | 1190 | 0.19 | 1466 | 630 | 1.089112e-07 | 1190 | 0.19 | 1466 | 0.3 | N2 | 0.0292 | 999.657534 | 0.02602 | 1.798028 | 1.4e-05 | 1e-05 | 150 |  | Cylindrical | 125 mm x 250 mm | 0.01 | Parabolic Aircraft | Wire |  | 5.5 | Yes |  |  |  | Yes
Yang, Jiann C., Anthony Hamins, and Michelle K. Donnelly. "Reduced Gravity Combustion of Thermoplastic Spheres." Combustion and Flame 120.1-2 (2000): 61-74. | Jiann C. Yang, Anthony Hamins, Michelle K. Donnelly | https://doi.org/10.1016/S0010-2180(99)00084-X | Spherical | 2.5 mm | 1190 | 0.19 | 1466 | 630 | 1.089112e-07 | 1190 | 0.19 | 1466 | 0.199 | N2 | 0.028796 | 1012.630226 | 0.02598 | 1.773151 | 1.4e-05 | 1e-05 | 150 |  | Cylindrical | 125 mm x 250 mm | 0.01 | Parabolic Aircraft | Wire |  | 5.5 | Yes |  |  |  | Yes
Yang, Jiann C., Anthony Hamins, and Michelle K. Donnelly. "Reduced Gravity Combustion of Thermoplastic Spheres." Combustion and Flame 120.1-2 (2000): 61-74. | Jiann C. Yang, Anthony Hamins, Michelle K. Donnelly | https://doi.org/10.1016/S0010-2180(99)00084-X | Spherical | 2.5 mm | 1190 | 0.19 | 1466 | 630 | 1.089112e-07 | 1190 | 0.19 | 1466 | 0.21 | N2 | 0.02884 | 1011.199723 | 0.025984 | 1.775861 | 1.4e-05 | 1e-05 | 150 |  | Cylindrical | 125 mm x 250 mm | 0.01 | Parabolic Aircraft | Wire |  | 5.5 | Yes |  |  |  | Yes
Yang, Jiann C., Anthony Hamins, and Michelle K. Donnelly. "Reduced Gravity Combustion of Thermoplastic Spheres." Combustion and Flame 120.1-2 (2000): 61-74. | Jiann C. Yang, Anthony Hamins, Michelle K. Donnelly | https://doi.org/10.1016/S0010-2180(99)00084-X | Spherical | 2.5 mm | 1190 | 0.19 | 1466 | 630 | 1.089112e-07 | 1190 | 0.19 | 1466 | 0.25 | N2 | 0.029 | 1006.034483 | 0.026 | 1.785713 | 1.4e-05 | 1e-05 | 150 |  | Cylindrical | 125 mm x 250 mm | 0.01 | Parabolic Aircraft | Wire |  | 5.5 | Yes |  |  |  | Yes
Yang, Jiann C., Anthony Hamins, and Michelle K. Donnelly. "Reduced Gravity Combustion of Thermoplastic Spheres." Combustion and Flame 120.1-2 (2000): 61-74. | Jiann C. Yang, Anthony Hamins, Michelle K. Donnelly | https://doi.org/10.1016/S0010-2180(99)00084-X | Spherical | 2.5 mm | 1190 | 0.19 | 1466 | 630 | 1.089112e-07 | 1190 | 0.19 | 1466 | 0.3 | N2 | 0.0292 | 999.657534 | 0.02602 | 1.798028 | 1.4e-05 | 1e-05 | 150 |  | Cylindrical | 125 mm x 250 mm | 0.01 | Parabolic Aircraft | Wire |  | 5.5 | Yes |  |  |  | Yes
Yang, Jiann C., Anthony Hamins, and Michelle K. Donnelly. "Reduced Gravity Combustion of Thermoplastic Spheres." Combustion and Flame 120.1-2 (2000): 61-74. | Jiann C. Yang, Anthony Hamins, Michelle K. Donnelly | https://doi.org/10.1016/S0010-2180(99)00084-X | Spherical | 3 mm | 1190 | 0.19 | 1466 | 630 | 1.089112e-07 | 1190 | 0.19 | 1466 | 0.199 | N2 | 0.028796 | 1012.630226 | 0.02598 | 1.773151 | 1.4e-05 | 1e-05 | 150 |  | Cylindrical | 125 mm x 250 mm | 0.01 | Parabolic Aircraft | Wire |  | 5.5 | Yes |  |  |  | Yes
Yang, Jiann C., Anthony Hamins, and Michelle K. Donnelly. "Reduced Gravity Combustion of Thermoplastic Spheres." Combustion and Flame 120.1-2 (2000): 61-74. | Jiann C. Yang, Anthony Hamins, Michelle K. Donnelly | https://doi.org/10.1016/S0010-2180(99)00084-X | Spherical | 3 mm | 1190 | 0.19 | 1466 | 630 | 1.089112e-07 | 1190 | 0.19 | 1466 | 0.21 | N2 | 0.02884 | 1011.199723 | 0.025984 | 1.775861 | 1.4e-05 | 1e-05 | 150 |  | Cylindrical | 125 mm x 250 mm | 0.01 | Parabolic Aircraft | Wire |  | 5.5 | Yes |  |  |  | Yes
Yang, Jiann C., Anthony Hamins, and Michelle K. Donnelly. "Reduced Gravity Combustion of Thermoplastic Spheres." Combustion and Flame 120.1-2 (2000): 61-74. | Jiann C. Yang, Anthony Hamins, Michelle K. Donnelly | https://doi.org/10.1016/S0010-2180(99)00084-X | Spherical | 3 mm | 1190 | 0.19 | 1466 | 630 | 1.089112e-07 | 1190 | 0.19 | 1466 | 0.25 | N2 | 0.029 | 1006.034483 | 0.026 | 1.785713 | 1.4e-05 | 1e-05 | 150 |  | Cylindrical | 125 mm x 250 mm | 0.01 | Parabolic Aircraft | Wire |  | 5.5 | Yes |  |  |  | Yes
Yang, Jiann C., Anthony Hamins, and Michelle K. Donnelly. "Reduced Gravity Combustion of Thermoplastic Spheres." Combustion and Flame 120.1-2 (2000): 61-74. | Jiann C. Yang, Anthony Hamins, Michelle K. Donnelly | https://doi.org/10.1016/S0010-2180(99)00084-X | Spherical | 3 mm | 1190 | 0.19 | 1466 | 630 | 1.089112e-07 | 1190 | 0.19 | 1466 | 0.3 | N2 | 0.0292 | 999.657534 | 0.02602 | 1.798028 | 1.4e-05 | 1e-05 | 150 |  | Cylindrical | 125 mm x 250 mm | 0.01 | Parabolic Aircraft | Wire |  | 5.5 | Yes |  |  |  | Yes
Yang, Jiann C., Anthony Hamins, and Michelle K. Donnelly. "Reduced Gravity Combustion of Thermoplastic Spheres." Combustion and Flame 120.1-2 (2000): 61-74. | Jiann C. Yang, Anthony Hamins, Michelle K. Donnelly | https://doi.org/10.1016/S0010-2180(99)00084-X | Spherical | 3 mm | 1190 | 0.19 | 1466 | 630 | 1.089112e-07 | 1190 | 0.19 | 1466 | 0.199 | N2 | 0.028796 | 1012.630226 | 0.02598 | 1.182101 | 2.2e-05 | 1.6e-05 | 100 |  | Cylindrical | 125 mm x 250 mm | 0.01 | Parabolic Aircraft | Wire |  | 5.5 | Yes |  |  |  | Yes
Yang, Jiann C., Anthony Hamins, and Michelle K. Donnelly. "Reduced Gravity Combustion of Thermoplastic Spheres." Combustion and Flame 120.1-2 (2000): 61-74. | Jiann C. Yang, Anthony Hamins, Michelle K. Donnelly | https://doi.org/10.1016/S0010-2180(99)00084-X | Spherical | 3 mm | 1190 | 0.19 | 1466 | 630 | 1.089112e-07 | 1190 | 0.19 | 1466 | 0.25 | N2 | 0.029 | 1006.034483 | 0.026 | 1.190475 | 2.2e-05 | 1.6e-05 | 100 |  | Cylindrical | 125 mm x 250 mm | 0.01 | Parabolic Aircraft | Wire |  | 5.5 | Yes |  |  |  | Yes
Yang, Jiann C., Anthony Hamins, and Michelle K. Donnelly. "Reduced Gravity Combustion of Thermoplastic Spheres." Combustion and Flame 120.1-2 (2000): 61-74. | Jiann C. Yang, Anthony Hamins, Michelle K. Donnelly | https://doi.org/10.1016/S0010-2180(99)00084-X | Spherical | 3 mm | 1190 | 0.19 | 1466 | 630 | 1.089112e-07 | 1190 | 0.19 | 1466 | 0.3 | N2 | 0.0292 | 999.657534 | 0.02602 | 1.198685 | 2.2e-05 | 1.5e-05 | 100 |  | Cylindrical | 125 mm x 250 mm | 0.01 | Parabolic Aircraft | Wire |  | 5.5 | Yes |  |  |  | Yes
Yang, Jiann C., Anthony Hamins, and Michelle K. Donnelly. "Reduced Gravity Combustion of Thermoplastic Spheres." Combustion and Flame 120.1-2 (2000): 61-74. | Jiann C. Yang, Anthony Hamins, Michelle K. Donnelly | https://doi.org/10.1016/S0010-2180(99)00084-X | Spherical | 3 mm | 905 | 0.12 | 1900 | 630 | 6.978773e-08 | 905 | 0.12 | 1900 | 0.3 | N2 | 0.0292 | 999.657534 | 0.02602 | 1.198685 | 2.2e-05 | 1.5e-05 | 100 |  | Cylindrical | 125 mm x 250 mm | 0.01 | Parabolic Aircraft | Wire |  | 5.5 | Yes |  |  |  | Yes
Yang, Jiann C., Anthony Hamins, and Michelle K. Donnelly. "Reduced Gravity Combustion of Thermoplastic Spheres." Combustion and Flame 120.1-2 (2000): 61-74. | Jiann C. Yang, Anthony Hamins, Michelle K. Donnelly | https://doi.org/10.1016/S0010-2180(99)00084-X | Spherical | 3 mm | 905 | 0.12 | 1900 | 630 | 6.978773e-08 | 905 | 0.12 | 1900 | 0.25 | N2 | 0.029 | 1006.034483 | 0.026 | 1.190475 | 2.2e-05 | 1.6e-05 | 100 |  | Cylindrical | 125 mm x 250 mm | 0.01 | Parabolic Aircraft | Wire |  | 5.5 | Yes |  |  |  | Yes
Yang, Jiann C., Anthony Hamins, and Michelle K. Donnelly. "Reduced Gravity Combustion of Thermoplastic Spheres." Combustion and Flame 120.1-2 (2000): 61-74. | Jiann C. Yang, Anthony Hamins, Michelle K. Donnelly | https://doi.org/10.1016/S0010-2180(99)00084-X | Spherical | 3 mm | 1050 | 0.14 | 1300 | 630 | 1.025641e-07 | 1050 | 0.14 | 1300 | 0.25 | N2 | 0.029 | 1006.034483 | 0.026 | 0.595238 | 4.3e-05 | 3.1e-05 | 50 |  | Cylindrical | 125 mm x 250 mm | 0.01 | Parabolic Aircraft | Wire |  | 5.5 | Yes |  |  |  | Yes
Yusuke Konno, Shoryu Ishikawa, Nozomu Hashimoto, and Osamu Fujita. "Downward flame spread and extinction over electric wires placed in a Ground." Proceedings of the Combustion Institute 40 (2024): 105199. | Yusuke Konno, Shoryu Ishikawa, Nozomu Hashimoto, Osamu Fujita | https://doi.org/10.1016/j.proci.2024.105199 | Cylindrical | 0.5 mm core x 0.8 mm outer | 929 | 0.33 | 2300 | 640 | 1.544438e-07 | 8960 | 400 | 385 | 0.21 | N2 | 0.02884 | 1011.199723 | 0.025984 | 1.183907 | 2.2e-05 | 1.6e-05 | 100 | null | Cylindrical | 70 mm inner; 390 mm outer; 340mm height | 0 | Ground | Wire | 90 | 10 | Yes |  | 6.9
Yusuke Konno, Shoryu Ishikawa, Nozomu Hashimoto, and Osamu Fujita. "Downward flame spread and extinction over electric wires placed in a Ground." Proceedings of the Combustion Institute 40 (2024): 105199. | Yusuke Konno, Shoryu Ishikawa, Nozomu Hashimoto, Osamu Fujita | https://doi.org/10.1016/j.proci.2024.105199 | Cylindrical | 0.5 mm core x 0.8 mm outer | 929 | 0.33 | 2300 | 640 | 1.544438e-07 | 8960 | 400 | 385 | 0.21 | N2 | 0.02884 | 1011.199723 | 0.025984 | 1.183907 | 2.2e-05 | 1.6e-05 | 100 | null | Cylindrical | 70 mm inner; 390 mm outer; 340mm height | 1 | Ground | Wire | 90 | 10 | Yes |  | 5
Yusuke Konno, Shoryu Ishikawa, Nozomu Hashimoto, and Osamu Fujita. "Downward flame spread and extinction over electric wires placed in a Ground." Proceedings of the Combustion Institute 40 (2024): 105199. | Yusuke Konno, Shoryu Ishikawa, Nozomu Hashimoto, Osamu Fujita | https://doi.org/10.1016/j.proci.2024.105199 | Cylindrical | 0.5 mm core x 0.8 mm outer | 929 | 0.33 | 2300 | 640 | 1.544438e-07 | 8960 | 400 | 385 | 0.21 | N2 | 0.02884 | 1011.199723 | 0.025984 | 1.183907 | 2.2e-05 | 1.6e-05 | 100 | null | Cylindrical | 70 mm inner; 390 mm outer; 340mm height | 2 | Ground | Wire | 90 | 10 | Yes |  | 4.6
Yusuke Konno, Shoryu Ishikawa, Nozomu Hashimoto, and Osamu Fujita. "Downward flame spread and extinction over electric wires placed in a Ground." Proceedings of the Combustion Institute 40 (2024): 105199. | Yusuke Konno, Shoryu Ishikawa, Nozomu Hashimoto, Osamu Fujita | https://doi.org/10.1016/j.proci.2024.105199 | Cylindrical | 0.5 mm core x 0.8 mm outer | 929 | 0.33 | 2300 | 640 | 1.544438e-07 | 8960 | 400 | 385 | 0.21 | N2 | 0.02884 | 1011.199723 | 0.025984 | 1.183907 | 2.2e-05 | 1.6e-05 | 100 | null | Cylindrical | 70 mm inner; 390 mm outer; 340mm height | 3 | Ground | Wire | 90 | 10 | Yes |  | 3.8
Yusuke Konno, Shoryu Ishikawa, Nozomu Hashimoto, and Osamu Fujita. "Downward flame spread and extinction over electric wires placed in a Ground." Proceedings of the Combustion Institute 40 (2024): 105199. | Yusuke Konno, Shoryu Ishikawa, Nozomu Hashimoto, Osamu Fujita | https://doi.org/10.1016/j.proci.2024.105199 | Cylindrical | 0.5 mm core x 0.8 mm outer | 929 | 0.33 | 2300 | 640 | 1.544438e-07 | 8960 | 400 | 385 | 0.19 | N2 | 0.02876 | 1013.803894 | 0.025976 | 1.180623 | 2.2e-05 | 1.6e-05 | 100 | null | Cylindrical | 70 mm inner; 390 mm outer; 340mm height | 0 | Ground | Wire | 90 | 10 | Yes |  | 6
Yusuke Konno, Shoryu Ishikawa, Nozomu Hashimoto, and Osamu Fujita. "Downward flame spread and extinction over electric wires placed in a Ground." Proceedings of the Combustion Institute 40 (2024): 105199. | Yusuke Konno, Shoryu Ishikawa, Nozomu Hashimoto, Osamu Fujita | https://doi.org/10.1016/j.proci.2024.105199 | Cylindrical | 0.5 mm core x 0.8 mm outer | 929 | 0.33 | 2300 | 640 | 1.544438e-07 | 8960 | 400 | 385 | 0.19 | N2 | 0.02876 | 1013.803894 | 0.025976 | 1.180623 | 2.2e-05 | 1.6e-05 | 100 | null | Cylindrical | 70 mm inner; 390 mm outer; 340mm height | 1 | Ground | Wire | 90 | 10 | Yes |  | 3.2
Yusuke Konno, Shoryu Ishikawa, Nozomu Hashimoto, and Osamu Fujita. "Downward flame spread and extinction over electric wires placed in a Ground." Proceedings of the Combustion Institute 40 (2024): 105199. | Yusuke Konno, Shoryu Ishikawa, Nozomu Hashimoto, Osamu Fujita | https://doi.org/10.1016/j.proci.2024.105199 | Cylindrical | 0.5 mm core x 0.8 mm outer | 929 | 0.33 | 2300 | 640 | 1.544438e-07 | 8960 | 400 | 385 | 0.19 | N2 | 0.02876 | 1013.803894 | 0.025976 | 1.180623 | 2.2e-05 | 1.6e-05 | 100 | null | Cylindrical | 70 mm inner; 390 mm outer; 340mm height | 0 | Ground | Wire | 90 | 10 | Yes |  | 5.8
Yusuke Konno, Shoryu Ishikawa, Nozomu Hashimoto, and Osamu Fujita. "Downward flame spread and extinction over electric wires placed in a Ground." Proceedings of the Combustion Institute 40 (2024): 105199. | Yusuke Konno, Shoryu Ishikawa, Nozomu Hashimoto, Osamu Fujita | https://doi.org/10.1016/j.proci.2024.105199 | Cylindrical | 0.5 mm core x 0.8 mm outer | 929 | 0.33 | 2300 | 640 | 1.544438e-07 | 8960 | 400 | 385 | 0.19 | N2 | 0.02876 | 1013.803894 | 0.025976 | 1.180623 | 2.2e-05 | 1.6e-05 | 100 | null | Cylindrical | 70 mm inner; 390 mm outer; 340mm height | 1 | Ground | Wire | 90 | 10 | Yes |  | 3.5
Yusuke Konno, Shoryu Ishikawa, Nozomu Hashimoto, and Osamu Fujita. "Downward flame spread and extinction over electric wires placed in a Ground." Proceedings of the Combustion Institute 40 (2024): 105199. | Yusuke Konno, Shoryu Ishikawa, Nozomu Hashimoto, Osamu Fujita | https://doi.org/10.1016/j.proci.2024.105199 | Cylindrical | 0.5 mm core x 0.8 mm outer | 929 | 0.33 | 2300 | 640 | 1.544438e-07 | 8960 | 400 | 385 | 0.17 | N2 | 0.02868 | 1016.422594 | 0.025968 | 1.177339 | 2.2e-05 | 1.6e-05 | 100 | null | Cylindrical | 70 mm inner; 390 mm outer; 340mm height | 0 | Ground | Wire | 90 | 10 | Yes |  | 4.2
Yusuke Konno, Shoryu Ishikawa, Nozomu Hashimoto, and Osamu Fujita. "Downward flame spread and extinction over electric wires placed in a Ground." Proceedings of the Combustion Institute 40 (2024): 105199. | Yusuke Konno, Shoryu Ishikawa, Nozomu Hashimoto, Osamu Fujita | https://doi.org/10.1016/j.proci.2024.105199 | Cylindrical | 0.5 mm core x 0.8 mm outer | 929 | 0.33 | 2300 | 640 | 1.544438e-07 | 8960 | 400 | 385 | 0.17 | N2 | 0.02868 | 1016.422594 | 0.025968 | 1.177339 | 2.2e-05 | 1.6e-05 | 100 | null | Cylindrical | 70 mm inner; 390 mm outer; 340mm height | 0 | Ground | Wire | 90 | 10 | Yes |  | 4
Yusuke Konno, Shoryu Ishikawa, Nozomu Hashimoto, and Osamu Fujita. "Downward flame spread and extinction over electric wires placed in a Ground." Proceedings of the Combustion Institute 40 (2024): 105199. | Yusuke Konno, Shoryu Ishikawa, Nozomu Hashimoto, Osamu Fujita | https://doi.org/10.1016/j.proci.2024.105199 | Cylindrical | 0.5 mm core x 0.8 mm outer | 929 | 0.33 | 2300 | 640 | 1.544438e-07 | 8960 | 400 | 385 | 0.17 | N2 | 0.02868 | 1016.422594 | 0.025968 | 1.177339 | 2.2e-05 | 1.6e-05 | 100 | null | Cylindrical | 70 mm inner; 390 mm outer; 340mm height | 0 | Ground | Wire | 90 | 10 | Yes |  | 3.4
Yusuke Konno, Shoryu Ishikawa, Nozomu Hashimoto, and Osamu Fujita. "Downward flame spread and extinction over electric wires placed in a Ground." Proceedings of the Combustion Institute 40 (2024): 105199. | Yusuke Konno, Shoryu Ishikawa, Nozomu Hashimoto, Osamu Fujita | https://doi.org/10.1016/j.proci.2024.105199 | Cylindrical | 0.5 mm core x 0.8 mm outer | 929 | 0.33 | 2300 | 640 | 1.544438e-07 | 8960 | 400 | 385 | 0.15 | N2 | 0.0286 | 1019.055944 | 0.02596 | 1.174055 | 2.2e-05 | 1.6e-05 | 100 | null | Cylindrical | 70 mm inner; 390 mm outer; 340mm height | 0 | Ground | Wire | 90 | 10 | No
Yusuke Konno, Shoryu Ishikawa, Nozomu Hashimoto, and Osamu Fujita. "Downward flame spread and extinction over electric wires placed in a Ground." Proceedings of the Combustion Institute 40 (2024): 105199. | Yusuke Konno, Shoryu Ishikawa, Nozomu Hashimoto, Osamu Fujita | https://doi.org/10.1016/j.proci.2024.105199 | Cylindrical | 0.5 mm core x 0.8 mm outer | 929 | 0.33 | 2300 | 640 | 1.544438e-07 | 8960 | 400 | 385 | 0.15 | N2 | 0.0286 | 1019.055944 | 0.02596 | 1.185795 | 2.1e-05 | 1.6e-05 | 101 | null | Cylindrical | 70 mm inner; 390 mm outer; 340mm height | 1 | Ground | Wire | 90 | 10 | No
Yusuke Konno, Shoryu Ishikawa, Nozomu Hashimoto, and Osamu Fujita. "Downward flame spread and extinction over electric wires placed in a Ground." Proceedings of the Combustion Institute 40 (2024): 105199. | Yusuke Konno, Shoryu Ishikawa, Nozomu Hashimoto, Osamu Fujita | https://doi.org/10.1016/j.proci.2024.105199 | Cylindrical | 0.5 mm core x 0.8 mm outer | 929 | 0.33 | 2300 | 640 | 1.544438e-07 | 8960 | 400 | 385 | 0.15 | N2 | 0.0286 | 1019.055944 | 0.02596 | 1.197536 | 2.1e-05 | 1.5e-05 | 102 | null | Cylindrical | 70 mm inner; 390 mm outer; 340mm height | 2 | Ground | Wire | 90 | 10 | No
Yusuke Konno, Shoryu Ishikawa, Nozomu Hashimoto, and Osamu Fujita. "Downward flame spread and extinction over electric wires placed in a Ground." Proceedings of the Combustion Institute 40 (2024): 105199. | Yusuke Konno, Shoryu Ishikawa, Nozomu Hashimoto, Osamu Fujita | https://doi.org/10.1016/j.proci.2024.105199 | Cylindrical | 0.5 mm core x 0.8 mm outer | 929 | 0.33 | 2300 | 640 | 1.544438e-07 | 8960 | 400 | 385 | 0.15 | N2 | 0.0286 | 1019.055944 | 0.02596 | 1.209277 | 2.1e-05 | 1.5e-05 | 103 | null | Cylindrical | 70 mm inner; 390 mm outer; 340mm height | 3 | Ground | Wire | 90 | 10 | No
Yusuke Konno, Shoryu Ishikawa, Nozomu Hashimoto, and Osamu Fujita. "Downward flame spread and extinction over electric wires placed in a Ground." Proceedings of the Combustion Institute 40 (2024): 105199. | Yusuke Konno, Shoryu Ishikawa, Nozomu Hashimoto, Osamu Fujita | https://doi.org/10.1016/j.proci.2024.105199 | Cylindrical | 0.5 mm core x 0.8 mm outer | 929 | 0.33 | 2300 | 640 | 1.544438e-07 | 8960 | 400 | 385 | 0.17 | N2 | 0.02868 | 1016.422594 | 0.025968 | 1.224432 | 2.1e-05 | 1.5e-05 | 104 | null | Cylindrical | 70 mm inner; 390 mm outer; 340mm height | 1 | Ground | Wire | 90 | 10 | No
Yusuke Konno, Shoryu Ishikawa, Nozomu Hashimoto, and Osamu Fujita. "Downward flame spread and extinction over electric wires placed in a Ground." Proceedings of the Combustion Institute 40 (2024): 105199. | Yusuke Konno, Shoryu Ishikawa, Nozomu Hashimoto, Osamu Fujita | https://doi.org/10.1016/j.proci.2024.105199 | Cylindrical | 0.5 mm core x 0.8 mm outer | 929 | 0.33 | 2300 | 640 | 1.544438e-07 | 8960 | 400 | 385 | 0.17 | N2 | 0.02868 | 1016.422594 | 0.025968 | 1.236206 | 2.1e-05 | 1.5e-05 | 105 | null | Cylindrical | 70 mm inner; 390 mm outer; 340mm height | 2 | Ground | Wire | 90 | 10 | No
Yusuke Konno, Shoryu Ishikawa, Nozomu Hashimoto, and Osamu Fujita. "Downward flame spread and extinction over electric wires placed in a Ground." Proceedings of the Combustion Institute 40 (2024): 105199. | Yusuke Konno, Shoryu Ishikawa, Nozomu Hashimoto, Osamu Fujita | https://doi.org/10.1016/j.proci.2024.105199 | Cylindrical | 0.5 mm core x 0.8 mm outer | 929 | 0.33 | 2300 | 640 | 1.544438e-07 | 8960 | 400 | 385 | 0.17 | N2 | 0.02868 | 1016.422594 | 0.025968 | 1.247979 | 2e-05 | 1.5e-05 | 106 | null | Cylindrical | 70 mm inner; 390 mm outer; 340mm height | 3 | Ground | Wire | 90 | 10 | No
Yusuke Konno, Shoryu Ishikawa, Nozomu Hashimoto, and Osamu Fujita. "Downward flame spread and extinction over electric wires placed in a Ground." Proceedings of the Combustion Institute 40 (2024): 105199. | Yusuke Konno, Shoryu Ishikawa, Nozomu Hashimoto, Osamu Fujita | https://doi.org/10.1016/j.proci.2024.105199 | Cylindrical | 0.5 mm core x 0.8 mm outer | 929 | 0.33 | 2300 | 640 | 1.544438e-07 | 8960 | 400 | 385 | 0.19 | N2 | 0.02876 | 1013.803894 | 0.025976 | 1.263267 | 2e-05 | 1.5e-05 | 107 | null | Cylindrical | 70 mm inner; 390 mm outer; 340mm height | 2 | Ground | Wire | 90 | 10 | No
Yusuke Konno, Shoryu Ishikawa, Nozomu Hashimoto, and Osamu Fujita. "Downward flame spread and extinction over electric wires placed in a Ground." Proceedings of the Combustion Institute 40 (2024): 105199. | Yusuke Konno, Shoryu Ishikawa, Nozomu Hashimoto, Osamu Fujita | https://doi.org/10.1016/j.proci.2024.105199 | Cylindrical | 0.5 mm core x 0.8 mm outer | 929 | 0.33 | 2300 | 640 | 1.544438e-07 | 8960 | 400 | 385 | 0.19 | N2 | 0.02876 | 1013.803894 | 0.025976 | 1.275073 | 2e-05 | 1.5e-05 | 108 | null | Cylindrical | 70 mm inner; 390 mm outer; 340mm height | 3 | Ground | Wire | 90 | 10 | No
Yusuke Konno, Shoryu Ishikawa, Nozomu Hashimoto, and Osamu Fujita. "Downward flame spread and extinction over electric wires placed in a Ground." Proceedings of the Combustion Institute 40 (2024): 105199. | Yusuke Konno, Shoryu Ishikawa, Nozomu Hashimoto, Osamu Fujita | https://doi.org/10.1016/j.proci.2024.105199 | Cylindrical | 0.5 mm core x 0.8 mm outer | 929 | 0.33 | 2300 | 640 | 1.544438e-07 | 8400 | 13 | 450 | 0.21 | N2 | 0.02884 | 1011.199723 | 0.025984 | 1.183907 | 2.2e-05 | 1.6e-05 | 100 | null | Cylindrical | 70 mm inner; 390 mm outer; 340mm height | 0 | Ground | Wire | 90 | 10 | Yes |  | 2.1
Yusuke Konno, Shoryu Ishikawa, Nozomu Hashimoto, and Osamu Fujita. "Downward flame spread and extinction over electric wires placed in a Ground." Proceedings of the Combustion Institute 40 (2024): 105199. | Yusuke Konno, Shoryu Ishikawa, Nozomu Hashimoto, Osamu Fujita | https://doi.org/10.1016/j.proci.2024.105199 | Cylindrical | 0.5 mm core x 0.8 mm outer | 929 | 0.33 | 2300 | 640 | 1.544438e-07 | 8400 | 13 | 450 | 0.21 | N2 | 0.02884 | 1011.199723 | 0.025984 | 1.183907 | 2.2e-05 | 1.6e-05 | 100 | null | Cylindrical | 70 mm inner; 390 mm outer; 340mm height | 1 | Ground | Wire | 90 | 10 | Yes |  | 2.25
Yusuke Konno, Shoryu Ishikawa, Nozomu Hashimoto, and Osamu Fujita. "Downward flame spread and extinction over electric wires placed in a Ground." Proceedings of the Combustion Institute 40 (2024): 105199. | Yusuke Konno, Shoryu Ishikawa, Nozomu Hashimoto, Osamu Fujita | https://doi.org/10.1016/j.proci.2024.105199 | Cylindrical | 0.5 mm core x 0.8 mm outer | 929 | 0.33 | 2300 | 640 | 1.544438e-07 | 8400 | 13 | 450 | 0.21 | N2 | 0.02884 | 1011.199723 | 0.025984 | 1.183907 | 2.2e-05 | 1.6e-05 | 100 | null | Cylindrical | 70 mm inner; 390 mm outer; 340mm height | 2 | Ground | Wire | 90 | 10 | Yes |  | 2.1
Yusuke Konno, Shoryu Ishikawa, Nozomu Hashimoto, and Osamu Fujita. "Downward flame spread and extinction over electric wires placed in a Ground." Proceedings of the Combustion Institute 40 (2024): 105199. | Yusuke Konno, Shoryu Ishikawa, Nozomu Hashimoto, Osamu Fujita | https://doi.org/10.1016/j.proci.2024.105199 | Cylindrical | 0.5 mm core x 0.8 mm outer | 929 | 0.33 | 2300 | 640 | 1.544438e-07 | 8400 | 13 | 450 | 0.21 | N2 | 0.02884 | 1011.199723 | 0.025984 | 1.183907 | 2.2e-05 | 1.6e-05 | 100 | null | Cylindrical | 70 mm inner; 390 mm outer; 340mm height | 3 | Ground | Wire | 90 | 10 | Yes |  | 1.8
Yusuke Konno, Shoryu Ishikawa, Nozomu Hashimoto, and Osamu Fujita. "Downward flame spread and extinction over electric wires placed in a Ground." Proceedings of the Combustion Institute 40 (2024): 105199. | Yusuke Konno, Shoryu Ishikawa, Nozomu Hashimoto, Osamu Fujita | https://doi.org/10.1016/j.proci.2024.105199 | Cylindrical | 0.5 mm core x 0.8 mm outer | 929 | 0.33 | 2300 | 640 | 1.544438e-07 | 8400 | 13 | 450 | 0.19 | N2 | 0.02876 | 1013.803894 | 0.025976 | 1.180623 | 2.2e-05 | 1.6e-05 | 100 | null | Cylindrical | 70 mm inner; 390 mm outer; 340mm height | 0 | Ground | Wire | 90 | 10 | Yes |  | 1.75
Yusuke Konno, Shoryu Ishikawa, Nozomu Hashimoto, and Osamu Fujita. "Downward flame spread and extinction over electric wires placed in a Ground." Proceedings of the Combustion Institute 40 (2024): 105199. | Yusuke Konno, Shoryu Ishikawa, Nozomu Hashimoto, Osamu Fujita | https://doi.org/10.1016/j.proci.2024.105199 | Cylindrical | 0.5 mm core x 0.8 mm outer | 929 | 0.33 | 2300 | 640 | 1.544438e-07 | 8400 | 13 | 450 | 0.19 | N2 | 0.02876 | 1013.803894 | 0.025976 | 1.180623 | 2.2e-05 | 1.6e-05 | 100 | null | Cylindrical | 70 mm inner; 390 mm outer; 340mm height | 1 | Ground | Wire | 90 | 10 | Yes |  | 1.6
Yusuke Konno, Shoryu Ishikawa, Nozomu Hashimoto, and Osamu Fujita. "Downward flame spread and extinction over electric wires placed in a Ground." Proceedings of the Combustion Institute 40 (2024): 105199. | Yusuke Konno, Shoryu Ishikawa, Nozomu Hashimoto, Osamu Fujita | https://doi.org/10.1016/j.proci.2024.105199 | Cylindrical | 0.5 mm core x 0.8 mm outer | 929 | 0.33 | 2300 | 640 | 1.544438e-07 | 8400 | 13 | 450 | 0.18 | N2 | 0.02872 | 1015.111421 | 0.025972 | 1.285089 | 2e-05 | 1.4e-05 | 109 | null | Cylindrical | 70 mm inner; 390 mm outer; 340mm height | 0 | Ground | Wire | 90 | 10 | No
Yusuke Konno, Shoryu Ishikawa, Nozomu Hashimoto, and Osamu Fujita. "Downward flame spread and extinction over electric wires placed in a Ground." Proceedings of the Combustion Institute 40 (2024): 105199. | Yusuke Konno, Shoryu Ishikawa, Nozomu Hashimoto, Osamu Fujita | https://doi.org/10.1016/j.proci.2024.105199 | Cylindrical | 0.5 mm core x 0.8 mm outer | 929 | 0.33 | 2300 | 640 | 1.544438e-07 | 8400 | 13 | 450 | 0.19 | N2 | 0.02876 | 1013.803894 | 0.025976 | 1.286879 | 2e-05 | 1.4e-05 | 109 | null | Cylindrical | 70 mm inner; 390 mm outer; 340mm height | 2 | Ground | Wire | 90 | 10 | No
Yusuke Konno, Shoryu Ishikawa, Nozomu Hashimoto, and Osamu Fujita. "Downward flame spread and extinction over electric wires placed in a Ground." Proceedings of the Combustion Institute 40 (2024): 105199. | Yusuke Konno, Shoryu Ishikawa, Nozomu Hashimoto, Osamu Fujita | https://doi.org/10.1016/j.proci.2024.105199 | Cylindrical | 0.5 mm core x 0.8 mm outer | 929 | 0.33 | 2300 | 640 | 1.544438e-07 | 8400 | 13 | 450 | 0.19 | N2 | 0.02876 | 1013.803894 | 0.025976 | 1.286879 | 2e-05 | 1.4e-05 | 109 | null | Cylindrical | 70 mm inner; 390 mm outer; 340mm height | 3 | Ground | Wire | 90 | 10 | No
Zhao, Xiaoyang, et al. 'Concurrent flame growth, spread, and quenching over composite fabric samples in low speed purely forced flow in 0.' Proceedings of the Combustion Institute 36 (2017): 2971–2978. | Xiaoyang Zhao, Ya-Ting Liao, Michael Johnston, James T’ien, Paul Ferkul, Sandra Olson | https://doi.org/10.1016/j.proci.2016.06.028 | Flat | 100 mm x 22 mm x 0.32 mm | 550 | 0.08 | 1400 | 620 | 1.038961e-07 | 550 | 0.08 | 1400 | 0.21 | N2 | 0.02884 | 1011.199723 | 0.025984 | 1.199594 | 2.1e-05 | 1.5e-05 | 101.325 | 100 | Rectangular | 76 mm x 76 mm | 1e-05 | Spacecraft | Wire |  |  | Yes |  | 2.75
Zhao, Xiaoyang, et al. 'Concurrent flame growth, spread, and quenching over composite fabric samples in low speed purely forced flow in 0.' Proceedings of the Combustion Institute 36 (2017): 2971–2978. | Xiaoyang Zhao, Ya-Ting Liao, Michael Johnston, James T’ien, Paul Ferkul, Sandra Olson | https://doi.org/10.1016/j.proci.2016.06.028 | Flat | 100 mm x 22 mm x 0.32 mm | 550 | 0.08 | 1400 | 620 | 1.038961e-07 | 550 | 0.08 | 1400 | 0.21 | N2 | 0.02884 | 1011.199723 | 0.025984 | 1.199594 | 2.1e-05 | 1.5e-05 | 101.325 | 50 | Rectangular | 76 mm x 76 mm | 1e-05 | Spacecraft | Wire |  |  | Yes |  | 1.75
Zhao, Xiaoyang, et al. 'Concurrent flame growth, spread, and quenching over composite fabric samples in low speed purely forced flow in 0.' Proceedings of the Combustion Institute 36 (2017): 2971–2978. | Xiaoyang Zhao, Ya-Ting Liao, Michael Johnston, James T’ien, Paul Ferkul, Sandra Olson | https://doi.org/10.1016/j.proci.2016.06.028 | Flat | 100 mm x 22 mm x 0.32 mm | 550 | 0.08 | 1400 | 620 | 1.038961e-07 | 550 | 0.08 | 1400 | 0.188 | N2 | 0.028752 | 1014.065109 | 0.025975 | 1.195934 | 2.1e-05 | 1.5e-05 | 101.325 | 25 | Rectangular | 76 mm x 76 mm | 1e-05 | Spacecraft | Wire |  |  | Yes |  | 0.8
Zhao, Xiaoyang, et al. 'Concurrent flame growth, spread, and quenching over composite fabric samples in low speed purely forced flow in 0.' Proceedings of the Combustion Institute 36 (2017): 2971–2978. | Xiaoyang Zhao, Ya-Ting Liao, Michael Johnston, James T’ien, Paul Ferkul, Sandra Olson | https://doi.org/10.1016/j.proci.2016.06.028 | Flat | 100 mm x 22 mm x 0.32 mm | 550 | 0.08 | 1400 | 620 | 1.038961e-07 | 550 | 0.08 | 1400 | 0.188 | N2 | 0.028752 | 1014.065109 | 0.025975 | 1.195934 | 2.1e-05 | 1.5e-05 | 101.325 | 24 | Rectangular | 76 mm x 76 mm | 1e-05 | Spacecraft | Wire |  |  | Yes |  | 0.7
Zhao, Xiaoyang, et al. 'Concurrent flame growth, spread, and quenching over composite fabric samples in low speed purely forced flow in 0.' Proceedings of the Combustion Institute 36 (2017): 2971–2978. | Xiaoyang Zhao, Ya-Ting Liao, Michael Johnston, James T’ien, Paul Ferkul, Sandra Olson | https://doi.org/10.1016/j.proci.2016.06.028 | Flat | 100 mm x 22 mm x 0.32 mm | 550 | 0.08 | 1400 | 620 | 1.038961e-07 | 550 | 0.08 | 1400 | 0.176 | N2 | 0.028704 | 1015.635452 | 0.02597 | 1.193937 | 2.1e-05 | 1.5e-05 | 101.325 | 50 | Rectangular | 76 mm x 76 mm | 1e-05 | Spacecraft | Wire |  |  | Yes |  | 0.8
Zhao, Xiaoyang, et al. 'Concurrent flame growth, spread, and quenching over composite fabric samples in low speed purely forced flow in 0.' Proceedings of the Combustion Institute 36 (2017): 2971–2978. | Xiaoyang Zhao, Ya-Ting Liao, Michael Johnston, James T’ien, Paul Ferkul, Sandra Olson | https://doi.org/10.1016/j.proci.2016.06.028 | Flat | 100 mm x 22 mm x 0.32 mm | 550 | 0.08 | 1400 | 620 | 1.038961e-07 | 550 | 0.08 | 1400 | 0.171 | N2 | 0.028684 | 1016.291312 | 0.025968 | 1.193105 | 2.1e-05 | 1.6e-05 | 101.325 | 40 | Rectangular | 76 mm x 76 mm | 1e-05 | Spacecraft | Wire |  |  | Yes |  | 1
Zhao, Xiaoyang, et al. 'Concurrent flame growth, spread, and quenching over composite fabric samples in low speed purely forced flow in 0.' Proceedings of the Combustion Institute 36 (2017): 2971–2978. | Xiaoyang Zhao, Ya-Ting Liao, Michael Johnston, James T’ien, Paul Ferkul, Sandra Olson | https://doi.org/10.1016/j.proci.2016.06.028 | Flat | 100 mm x 22 mm x 0.32 mm | 550 | 0.08 | 1400 | 620 | 1.038961e-07 | 550 | 0.08 | 1400 | 0.169 | N2 | 0.028676 | 1016.553913 | 0.025968 | 1.192772 | 2.1e-05 | 1.6e-05 | 101.325 | 37 | Rectangular | 76 mm x 76 mm | 1e-05 | Spacecraft | Wire |  |  | Yes |  | 0.9
Zhao, Xiaoyang, et al. 'Concurrent flame growth, spread, and quenching over composite fabric samples in low speed purely forced flow in 0.' Proceedings of the Combustion Institute 36 (2017): 2971–2978. | Xiaoyang Zhao, Ya-Ting Liao, Michael Johnston, James T’ien, Paul Ferkul, Sandra Olson | https://doi.org/10.1016/j.proci.2016.06.028 | Flat | 100 mm x 12 mm x 0.32 mm | 550 | 0.08 | 1400 | 620 | 1.038961e-07 | 550 | 0.08 | 1400 | 0.21 | N2 | 0.02884 | 1011.199723 | 0.025984 | 1.199594 | 2.1e-05 | 1.5e-05 | 101.325 | 110 | Rectangular | 76 mm x 76 mm | 1e-05 | Spacecraft | Wire |  |  | Yes |  | 2
Zhao, Xiaoyang, et al. 'Concurrent flame growth, spread, and quenching over composite fabric samples in low speed purely forced flow in 0.' Proceedings of the Combustion Institute 36 (2017): 2971–2978. | Xiaoyang Zhao, Ya-Ting Liao, Michael Johnston, James T’ien, Paul Ferkul, Sandra Olson | https://doi.org/10.1016/j.proci.2016.06.028 | Flat | 100 mm x 12 mm x 0.32 mm | 550 | 0.08 | 1400 | 620 | 1.038961e-07 | 550 | 0.08 | 1400 | 0.21 | N2 | 0.02884 | 1011.199723 | 0.025984 | 1.199594 | 2.1e-05 | 1.5e-05 | 101.325 | 190 | Rectangular | 76 mm x 76 mm | 1e-05 | Spacecraft | Wire |  |  | Yes |  | 2.75
Zhao, Xiaoyang, et al. 'Concurrent flame growth, spread, and quenching over composite fabric samples in low speed purely forced flow in 0.' Proceedings of the Combustion Institute 36 (2017): 2971–2978. | Xiaoyang Zhao, Ya-Ting Liao, Michael Johnston, James T’ien, Paul Ferkul, Sandra Olson | https://doi.org/10.1016/j.proci.2016.06.028 | Flat | 100 mm x 12 mm x 0.32 mm | 550 | 0.08 | 1400 | 620 | 1.038961e-07 | 550 | 0.08 | 1400 | 0.172 | N2 | 0.028688 | 1016.160067 | 0.025969 | 1.193271 | 2.1e-05 | 1.6e-05 | 101.325 | 110 | Rectangular | 76 mm x 76 mm | 1e-05 | Spacecraft | Wire |  |  | Yes |  | 1.5
Zhao, Xiaoyang, et al. 'Concurrent flame growth, spread, and quenching over composite fabric samples in low speed purely forced flow in 0.' Proceedings of the Combustion Institute 36 (2017): 2971–2978. | Xiaoyang Zhao, Ya-Ting Liao, Michael Johnston, James T’ien, Paul Ferkul, Sandra Olson | https://doi.org/10.1016/j.proci.2016.06.028 | Flat | 100 mm x 22 mm x 0.32 mm | 550 | 0.08 | 1400 | 620 | 1.038961e-07 | 550 | 0.08 | 1400 | 0.187 | N2 | 0.028748 | 1014.19577 | 0.025975 | 1.195767 | 2.1e-05 | 1.5e-05 | 101.325 | 20 | Rectangular | 76 mm x 76 mm | 1e-05 | Spacecraft | Wire |  |  | No
Zhao, Xiaoyang, et al. 'Concurrent flame growth, spread, and quenching over composite fabric samples in low speed purely forced flow in 0.' Proceedings of the Combustion Institute 36 (2017): 2971–2978. | Xiaoyang Zhao, Ya-Ting Liao, Michael Johnston, James T’ien, Paul Ferkul, Sandra Olson | https://doi.org/10.1016/j.proci.2016.06.028 | Flat | 100 mm x 22 mm x 0.32 mm | 550 | 0.08 | 1400 | 620 | 1.038961e-07 | 550 | 0.08 | 1400 | 0.175 | N2 | 0.0287 | 1015.766551 | 0.02597 | 1.193771 | 2.1e-05 | 1.5e-05 | 101.325 | 23 | Rectangular | 76 mm x 76 mm | 1e-05 | Spacecraft | Wire |  |  | No
Zhao, Xiaoyang, et al. 'Concurrent flame growth, spread, and quenching over composite fabric samples in low speed purely forced flow in 0.' Proceedings of the Combustion Institute 36 (2017): 2971–2978. | Xiaoyang Zhao, Ya-Ting Liao, Michael Johnston, James T’ien, Paul Ferkul, Sandra Olson | https://doi.org/10.1016/j.proci.2016.06.028 | Flat | 100 mm x 22 mm x 0.32 mm | 550 | 0.08 | 1400 | 620 | 1.038961e-07 | 550 | 0.08 | 1400 | 0.174 | N2 | 0.028696 | 1015.897686 | 0.02597 | 1.193604 | 2.1e-05 | 1.5e-05 | 101.325 | 27 | Rectangular | 76 mm x 76 mm | 1e-05 | Spacecraft | Wire |  |  | No
Zhao, Xiaoyang, et al. 'Concurrent flame growth, spread, and quenching over composite fabric samples in low speed purely forced flow in 0.' Proceedings of the Combustion Institute 36 (2017): 2971–2978. | Xiaoyang Zhao, Ya-Ting Liao, Michael Johnston, James T’ien, Paul Ferkul, Sandra Olson | https://doi.org/10.1016/j.proci.2016.06.028 | Flat | 100 mm x 22 mm x 0.32 mm | 550 | 0.08 | 1400 | 620 | 1.038961e-07 | 550 | 0.08 | 1400 | 0.169 | N2 | 0.028676 | 1016.553913 | 0.025968 | 1.192772 | 2.1e-05 | 1.6e-05 | 101.325 | 20 | Rectangular | 76 mm x 76 mm | 1e-05 | Spacecraft | Wire |  |  | No
Zhao, Xiaoyang, et al. 'Concurrent flame growth, spread, and quenching over composite fabric samples in low speed purely forced flow in 0.' Proceedings of the Combustion Institute 36 (2017): 2971–2978. | Xiaoyang Zhao, Ya-Ting Liao, Michael Johnston, James T’ien, Paul Ferkul, Sandra Olson | https://doi.org/10.1016/j.proci.2016.06.028 | Flat | 100 mm x 12 mm x 0.32 mm | 550 | 0.08 | 1400 | 620 | 1.038961e-07 | 550 | 0.08 | 1400 | 0.172 | N2 | 0.028688 | 1016.160067 | 0.025969 | 1.193271 | 2.1e-05 | 1.6e-05 | 101.325 | 30 | Rectangular | 76 mm x 76 mm | 1e-05 | Spacecraft | Wire |  |  | No
Zhao, Xiaoyang, et al. 'Concurrent flame growth, spread, and quenching over composite fabric samples in low speed purely forced flow in 0.' Proceedings of the Combustion Institute 36 (2017): 2971–2978. | Xiaoyang Zhao, Ya-Ting Liao, Michael Johnston, James T’ien, Paul Ferkul, Sandra Olson | https://doi.org/10.1016/j.proci.2016.06.028 | Flat | 100 mm x 12 mm x 0.32 mm | 550 | 0.08 | 1400 | 620 | 1.038961e-07 | 550 | 0.08 | 1400 | 0.171 | N2 | 0.028684 | 1016.291312 | 0.025968 | 1.193105 | 2.1e-05 | 1.6e-05 | 101.325 | 50 | Rectangular | 76 mm x 76 mm | 1e-05 | Spacecraft | Wire |  |  | No
Zhu, Feng, Shuangfeng Wang, and Zhanbin Lu. "A Comparative Study of Near-Limit Flame Spread Over a Thick Solid in Space- and Ground-Based Experiments." 0 Science and Technology, vol. 30, 2018, pp. 943–949. https://doi.org/10.1007/s12217-018-9655-0. | Feng Zhu; Shuangfeng Wang; Zhanbin Lu | https://doi.org/10.1007/s12217-018-9655-0 | Flat | 61.6 mm x 50 mm x 10 mm | 1190 | 0.19 | 1466 | 630 | 1.089112e-07 | 1190 | 0.19 | 1466 | 0.4 | N2 | 0.0296 | 987.162162 | 0.02606 | 1.230902 | 2.1e-05 | 1.5e-05 | 101.3 | -90 | Rectangular | 120 mm x 95 mm x 95 mm | 1e-05 | Spacecraft | Wire |  | 20 | Yes
Zhu, Feng, Shuangfeng Wang, and Zhanbin Lu. "A Comparative Study of Near-Limit Flame Spread Over a Thick Solid in Space- and Ground-Based Experiments." 0 Science and Technology, vol. 30, 2018, pp. 943–949. https://doi.org/10.1007/s12217-018-9655-0. | Feng Zhu; Shuangfeng Wang; Zhanbin Lu | https://doi.org/10.1007/s12217-018-9655-0 | Flat | 61.6 mm x 50 mm x 10 mm | 1190 | 0.19 | 1466 | 630 | 1.089112e-07 | 1190 | 0.19 | 1466 | 0.4 | N2 | 0.0296 | 987.162162 | 0.02606 | 1.230902 | 2.1e-05 | 1.5e-05 | 101.3 | -60 | Rectangular | 120 mm x 95 mm x 95 mm | 1e-05 | Spacecraft | Wire |  | 20 | Yes
Zhu, Feng, Shuangfeng Wang, and Zhanbin Lu. "A Comparative Study of Near-Limit Flame Spread Over a Thick Solid in Space- and Ground-Based Experiments." 0 Science and Technology, vol. 30, 2018, pp. 943–949. https://doi.org/10.1007/s12217-018-9655-0. | Feng Zhu; Shuangfeng Wang; Zhanbin Lu | https://doi.org/10.1007/s12217-018-9655-0 | Flat | 61.6 mm x 50 mm x 10 mm | 1190 | 0.19 | 1466 | 630 | 1.089112e-07 | 1190 | 0.19 | 1466 | 0.4 | N2 | 0.0296 | 987.162162 | 0.02606 | 1.230902 | 2.1e-05 | 1.5e-05 | 101.3 | -30 | Rectangular | 120 mm x 95 mm x 95 mm | 1e-05 | Spacecraft | Wire |  | 20 | Yes
Zhu, Feng, Shuangfeng Wang, and Zhanbin Lu. "A Comparative Study of Near-Limit Flame Spread Over a Thick Solid in Space- and Ground-Based Experiments." 0 Science and Technology, vol. 30, 2018, pp. 943–949. https://doi.org/10.1007/s12217-018-9655-0. | Feng Zhu; Shuangfeng Wang; Zhanbin Lu | https://doi.org/10.1007/s12217-018-9655-0 | Flat | 61.6 mm x 50 mm x 10 mm | 1190 | 0.19 | 1466 | 630 | 1.089112e-07 | 1190 | 0.19 | 1466 | 0.4 | N2 | 0.0296 | 987.162162 | 0.02606 | 1.230902 | 2.1e-05 | 1.5e-05 | 101.3 | 0 | Rectangular | 120 mm x 95 mm x 95 mm | 1e-05 | Spacecraft | Wire |  | 20 | No
Zhu, Feng, Shuangfeng Wang, and Zhanbin Lu. "A Comparative Study of Near-Limit Flame Spread Over a Thick Solid in Space- and Ground-Based Experiments." 0 Science and Technology, vol. 30, 2018, pp. 943–949. https://doi.org/10.1007/s12217-018-9655-0. | Feng Zhu; Shuangfeng Wang; Zhanbin Lu | https://doi.org/10.1007/s12217-018-9655-0 | Flat | 61.6 mm x 50 mm x 10 mm | 1190 | 0.19 | 1466 | 630 | 1.089112e-07 | 1190 | 0.19 | 1466 | 0.35 | N2 | 0.0294 | 993.367347 | 0.02604 | 1.222585 | 2.1e-05 | 1.5e-05 | 101.3 | -90 | Rectangular | 120 mm x 95 mm x 95 mm | 1e-05 | Spacecraft | Wire |  | 20 | Yes
Zhu, Feng, Shuangfeng Wang, and Zhanbin Lu. "A Comparative Study of Near-Limit Flame Spread Over a Thick Solid in Space- and Ground-Based Experiments." 0 Science and Technology, vol. 30, 2018, pp. 943–949. https://doi.org/10.1007/s12217-018-9655-0. | Feng Zhu; Shuangfeng Wang; Zhanbin Lu | https://doi.org/10.1007/s12217-018-9655-0 | Flat | 61.6 mm x 50 mm x 10 mm | 1190 | 0.19 | 1466 | 630 | 1.089112e-07 | 1190 | 0.19 | 1466 | 0.35 | N2 | 0.0294 | 993.367347 | 0.02604 | 1.222585 | 2.1e-05 | 1.5e-05 | 101.3 | -60 | Rectangular | 120 mm x 95 mm x 95 mm | 1e-05 | Spacecraft | Wire |  | 20 | Yes
Zhu, Feng, Shuangfeng Wang, and Zhanbin Lu. "A Comparative Study of Near-Limit Flame Spread Over a Thick Solid in Space- and Ground-Based Experiments." 0 Science and Technology, vol. 30, 2018, pp. 943–949. https://doi.org/10.1007/s12217-018-9655-0. | Feng Zhu; Shuangfeng Wang; Zhanbin Lu | https://doi.org/10.1007/s12217-018-9655-0 | Flat | 61.6 mm x 50 mm x 10 mm | 1190 | 0.19 | 1466 | 630 | 1.089112e-07 | 1190 | 0.19 | 1466 | 0.35 | N2 | 0.0294 | 993.367347 | 0.02604 | 1.222585 | 2.1e-05 | 1.5e-05 | 101.3 | -30 | Rectangular | 120 mm x 95 mm x 95 mm | 1e-05 | Spacecraft | Wire |  | 20 | Yes
Zhu, Feng, Shuangfeng Wang, and Zhanbin Lu. "A Comparative Study of Near-Limit Flame Spread Over a Thick Solid in Space- and Ground-Based Experiments." 0 Science and Technology, vol. 30, 2018, pp. 943–949. https://doi.org/10.1007/s12217-018-9655-0. | Feng Zhu; Shuangfeng Wang; Zhanbin Lu | https://doi.org/10.1007/s12217-018-9655-0 | Flat | 61.6 mm x 50 mm x 10 mm | 1190 | 0.19 | 1466 | 630 | 1.089112e-07 | 1190 | 0.19 | 1466 | 0.35 | N2 | 0.0294 | 993.367347 | 0.02604 | 1.222585 | 2.1e-05 | 1.5e-05 | 101.3 | 0 | Rectangular | 120 mm x 95 mm x 95 mm | 1e-05 | Spacecraft | Wire |  | 20 | No
Zhu, Feng, Shuangfeng Wang, and Zhanbin Lu. "A Comparative Study of Near-Limit Flame Spread Over a Thick Solid in Space- and Ground-Based Experiments." 0 Science and Technology, vol. 30, 2018, pp. 943–949. https://doi.org/10.1007/s12217-018-9655-0. | Feng Zhu; Shuangfeng Wang; Zhanbin Lu | https://doi.org/10.1007/s12217-018-9655-0 | Flat | 61.6 mm x 50 mm x 10 mm | 1190 | 0.19 | 1466 | 630 | 1.089112e-07 | 1190 | 0.19 | 1466 | 0.3 | N2 | 0.0292 | 999.657534 | 0.02602 | 1.214268 | 2.1e-05 | 1.5e-05 | 101.3 | -90 | Rectangular | 120 mm x 95 mm x 95 mm | 1e-05 | Spacecraft | Wire |  | 20 | Yes
Zhu, Feng, Shuangfeng Wang, and Zhanbin Lu. "A Comparative Study of Near-Limit Flame Spread Over a Thick Solid in Space- and Ground-Based Experiments." 0 Science and Technology, vol. 30, 2018, pp. 943–949. https://doi.org/10.1007/s12217-018-9655-0. | Feng Zhu; Shuangfeng Wang; Zhanbin Lu | https://doi.org/10.1007/s12217-018-9655-0 | Flat | 61.6 mm x 50 mm x 10 mm | 1190 | 0.19 | 1466 | 630 | 1.089112e-07 | 1190 | 0.19 | 1466 | 0.3 | N2 | 0.0292 | 999.657534 | 0.02602 | 1.214268 | 2.1e-05 | 1.5e-05 | 101.3 | -60 | Rectangular | 120 mm x 95 mm x 95 mm | 1e-05 | Spacecraft | Wire |  | 20 | Yes
Zhu, Feng, Shuangfeng Wang, and Zhanbin Lu. "A Comparative Study of Near-Limit Flame Spread Over a Thick Solid in Space- and Ground-Based Experiments." 0 Science and Technology, vol. 30, 2018, pp. 943–949. https://doi.org/10.1007/s12217-018-9655-0. | Feng Zhu; Shuangfeng Wang; Zhanbin Lu | https://doi.org/10.1007/s12217-018-9655-0 | Flat | 61.6 mm x 50 mm x 10 mm | 1190 | 0.19 | 1466 | 630 | 1.089112e-07 | 1190 | 0.19 | 1466 | 0.3 | N2 | 0.0292 | 999.657534 | 0.02602 | 1.214268 | 2.1e-05 | 1.5e-05 | 101.3 | -30 | Rectangular | 120 mm x 95 mm x 95 mm | 1e-05 | Spacecraft | Wire |  | 20 | No
Zhu, Feng, Shuangfeng Wang, and Zhanbin Lu. "A Comparative Study of Near-Limit Flame Spread Over a Thick Solid in Space- and Ground-Based Experiments." 0 Science and Technology, vol. 30, 2018, pp. 943–949. https://doi.org/10.1007/s12217-018-9655-0. | Feng Zhu; Shuangfeng Wang; Zhanbin Lu | https://doi.org/10.1007/s12217-018-9655-0 | Flat | 61.6 mm x 50 mm x 10 mm | 1190 | 0.19 | 1466 | 630 | 1.089112e-07 | 1190 | 0.19 | 1466 | 0.3 | N2 | 0.0292 | 999.657534 | 0.02602 | 1.214268 | 2.1e-05 | 1.5e-05 | 101.3 | 0 | Rectangular | 120 mm x 95 mm x 95 mm | 1e-05 | Spacecraft | Wire |  | 20 | No
Zhu, Feng, Shuangfeng Wang, and Zhanbin Lu. "A Comparative Study of Near-Limit Flame Spread Over a Thick Solid in Space- and Ground-Based Experiments." 0 Science and Technology, vol. 30, 2018, pp. 943–949. https://doi.org/10.1007/s12217-018-9655-0. | Feng Zhu; Shuangfeng Wang; Zhanbin Lu | https://doi.org/10.1007/s12217-018-9655-0 | Flat | 61.6 mm x 50 mm x 10 mm | 1190 | 0.19 | 1466 | 630 | 1.089112e-07 | 1190 | 0.19 | 1466 | 0.25 | N2 | 0.029 | 1006.034483 | 0.026 | 1.205951 | 2.1e-05 | 1.5e-05 | 101.3 | -90 | Rectangular | 120 mm x 95 mm x 95 mm | 1e-05 | Spacecraft | Wire |  | 20 | No
Zhu, Feng, Shuangfeng Wang, and Zhanbin Lu. "A Comparative Study of Near-Limit Flame Spread Over a Thick Solid in Space- and Ground-Based Experiments." 0 Science and Technology, vol. 30, 2018, pp. 943–949. https://doi.org/10.1007/s12217-018-9655-0. | Feng Zhu; Shuangfeng Wang; Zhanbin Lu | https://doi.org/10.1007/s12217-018-9655-0 | Flat | 61.6 mm x 50 mm x 10 mm | 1190 | 0.19 | 1466 | 630 | 1.089112e-07 | 1190 | 0.19 | 1466 | 0.25 | N2 | 0.029 | 1006.034483 | 0.026 | 1.205951 | 2.1e-05 | 1.5e-05 | 101.3 | -60 | Rectangular | 120 mm x 95 mm x 95 mm | 1e-05 | Spacecraft | Wire |  | 20 | No
Zhu, Feng, Shuangfeng Wang, and Zhanbin Lu. "A Comparative Study of Near-Limit Flame Spread Over a Thick Solid in Space- and Ground-Based Experiments." 0 Science and Technology, vol. 30, 2018, pp. 943–949. https://doi.org/10.1007/s12217-018-9655-0. | Feng Zhu; Shuangfeng Wang; Zhanbin Lu | https://doi.org/10.1007/s12217-018-9655-0 | Flat | 61.6 mm x 50 mm x 10 mm | 1190 | 0.19 | 1466 | 630 | 1.089112e-07 | 1190 | 0.19 | 1466 | 0.25 | N2 | 0.029 | 1006.034483 | 0.026 | 1.205951 | 2.1e-05 | 1.5e-05 | 101.3 | -30 | Rectangular | 120 mm x 95 mm x 95 mm | 1e-05 | Spacecraft | Wire |  | 20 | No
Zhu, Feng, Shuangfeng Wang, and Zhanbin Lu. "A Comparative Study of Near-Limit Flame Spread Over a Thick Solid in Space- and Ground-Based Experiments." 0 Science and Technology, vol. 30, 2018, pp. 943–949. https://doi.org/10.1007/s12217-018-9655-0. | Feng Zhu; Shuangfeng Wang; Zhanbin Lu | https://doi.org/10.1007/s12217-018-9655-0 | Flat | 61.6 mm x 50 mm x 10 mm | 1190 | 0.19 | 1466 | 630 | 1.089112e-07 | 1190 | 0.19 | 1466 | 0.25 | N2 | 0.029 | 1006.034483 | 0.026 | 1.205951 | 2.1e-05 | 1.5e-05 | 101.3 | 0 | Rectangular | 120 mm x 95 mm x 95 mm | 1e-05 | Spacecraft | Wire |  | 20 | No
Zhu, Feng, Shuangfeng Wang, and Zhanbin Lu. "A Comparative Study of Near-Limit Flame Spread Over a Thick Solid in Space- and Ground-Based Experiments." 0 Science and Technology, vol. 30, 2018, pp. 943–949. https://doi.org/10.1007/s12217-018-9655-0. | Feng Zhu; Shuangfeng Wang; Zhanbin Lu | https://doi.org/10.1007/s12217-018-9655-0 | Flat | 61.6 mm x 50 mm x 10 mm | 1190 | 0.19 | 1466 | 630 | 1.089112e-07 | 1190 | 0.19 | 1466 | 0.4 | N2 | 0.0296 | 987.162162 | 0.02606 | 1.230902 | 2.1e-05 | 1.5e-05 | 101.3 | -5 | Rectangular | 150 mm x 120 mm x 10 mm | 1 | Ground | Wire |  | 20 | No
Zhu, Feng, Shuangfeng Wang, and Zhanbin Lu. "A Comparative Study of Near-Limit Flame Spread Over a Thick Solid in Space- and Ground-Based Experiments." 0 Science and Technology, vol. 30, 2018, pp. 943–949. https://doi.org/10.1007/s12217-018-9655-0. | Feng Zhu; Shuangfeng Wang; Zhanbin Lu | https://doi.org/10.1007/s12217-018-9655-0 | Flat | 61.6 mm x 50 mm x 10 mm | 1190 | 0.19 | 1466 | 630 | 1.089112e-07 | 1190 | 0.19 | 1466 | 0.4 | N2 | 0.0296 | 987.162162 | 0.02606 | 1.230902 | 2.1e-05 | 1.5e-05 | 101.3 | -7.5 | Rectangular | 150 mm x 120 mm x 10 mm | 1 | Ground | Wire |  | 20 | Yes
Zhu, Feng, Shuangfeng Wang, and Zhanbin Lu. "A Comparative Study of Near-Limit Flame Spread Over a Thick Solid in Space- and Ground-Based Experiments." 0 Science and Technology, vol. 30, 2018, pp. 943–949. https://doi.org/10.1007/s12217-018-9655-0. | Feng Zhu; Shuangfeng Wang; Zhanbin Lu | https://doi.org/10.1007/s12217-018-9655-0 | Flat | 61.6 mm x 50 mm x 10 mm | 1190 | 0.19 | 1466 | 630 | 1.089112e-07 | 1190 | 0.19 | 1466 | 0.35 | N2 | 0.0294 | 993.367347 | 0.02604 | 1.222585 | 2.1e-05 | 1.5e-05 | 101.3 | -5 | Rectangular | 150 mm x 120 mm x 10 mm | 1 | Ground | Wire |  | 20 | No
Zhu, Feng, Shuangfeng Wang, and Zhanbin Lu. "A Comparative Study of Near-Limit Flame Spread Over a Thick Solid in Space- and Ground-Based Experiments." 0 Science and Technology, vol. 30, 2018, pp. 943–949. https://doi.org/10.1007/s12217-018-9655-0. | Feng Zhu; Shuangfeng Wang; Zhanbin Lu | https://doi.org/10.1007/s12217-018-9655-0 | Flat | 61.6 mm x 50 mm x 10 mm | 1190 | 0.19 | 1466 | 630 | 1.089112e-07 | 1190 | 0.19 | 1466 | 0.35 | N2 | 0.0294 | 993.367347 | 0.02604 | 1.222585 | 2.1e-05 | 1.5e-05 | 101.3 | -13 | Rectangular | 150 mm x 120 mm x 10 mm | 1 | Ground | Wire |  | 20 | Yes
Zhu, Feng, Shuangfeng Wang, and Zhanbin Lu. "A Comparative Study of Near-Limit Flame Spread Over a Thick Solid in Space- and Ground-Based Experiments." 0 Science and Technology, vol. 30, 2018, pp. 943–949. https://doi.org/10.1007/s12217-018-9655-0. | Feng Zhu; Shuangfeng Wang; Zhanbin Lu | https://doi.org/10.1007/s12217-018-9655-0 | Flat | 61.6 mm x 50 mm x 10 mm | 1190 | 0.19 | 1466 | 630 | 1.089112e-07 | 1190 | 0.19 | 1466 | 0.35 | N2 | 0.0294 | 993.367347 | 0.02604 | 1.222585 | 2.1e-05 | 1.5e-05 | 101.3 | -15 | Rectangular | 150 mm x 120 mm x 10 mm | 1 | Ground | Wire |  | 20 | Yes
Zhu, Feng, Shuangfeng Wang, and Zhanbin Lu. "A Comparative Study of Near-Limit Flame Spread Over a Thick Solid in Space- and Ground-Based Experiments." 0 Science and Technology, vol. 30, 2018, pp. 943–949. https://doi.org/10.1007/s12217-018-9655-0. | Feng Zhu; Shuangfeng Wang; Zhanbin Lu | https://doi.org/10.1007/s12217-018-9655-0 | Flat | 61.6 mm x 50 mm x 10 mm | 1190 | 0.19 | 1466 | 630 | 1.089112e-07 | 1190 | 0.19 | 1466 | 0.3 | N2 | 0.0292 | 999.657534 | 0.02602 | 1.214268 | 2.1e-05 | 1.5e-05 | 101.3 | -10 | Rectangular | 150 mm x 120 mm x 10 mm | 1 | Ground | Wire |  | 20 | Yes
Zhu, Feng, Shuangfeng Wang, and Zhanbin Lu. "A Comparative Study of Near-Limit Flame Spread Over a Thick Solid in Space- and Ground-Based Experiments." 0 Science and Technology, vol. 30, 2018, pp. 943–949. https://doi.org/10.1007/s12217-018-9655-0. | Feng Zhu; Shuangfeng Wang; Zhanbin Lu | https://doi.org/10.1007/s12217-018-9655-0 | Flat | 61.6 mm x 50 mm x 10 mm | 1190 | 0.19 | 1466 | 630 | 1.089112e-07 | 1190 | 0.19 | 1466 | 0.25 | N2 | 0.029 | 1006.034483 | 0.026 | 1.205951 | 2.1e-05 | 1.5e-05 | 101.3 | -5 | Rectangular | 150 mm x 120 mm x 10 mm | 1 | Ground | Wire |  | 20 | No
Zhu, Feng, Shuangfeng Wang, and Zhanbin Lu. "A Comparative Study of Near-Limit Flame Spread Over a Thick Solid in Space- and Ground-Based Experiments." 0 Science and Technology, vol. 30, 2018, pp. 943–949. https://doi.org/10.1007/s12217-018-9655-0. | Feng Zhu; Shuangfeng Wang; Zhanbin Lu | https://doi.org/10.1007/s12217-018-9655-0 | Flat | 61.6 mm x 50 mm x 10 mm | 1190 | 0.19 | 1466 | 630 | 1.089112e-07 | 1190 | 0.19 | 1466 | 0.25 | N2 | 0.029 | 1006.034483 | 0.026 | 1.205951 | 2.1e-05 | 1.5e-05 | 101.3 | -7.5 | Rectangular | 150 mm x 120 mm x 10 mm | 1 | Ground | Wire |  | 20 | No
Zhu, Feng, Shuangfeng Wang, and Zhanbin Lu. "A Comparative Study of Near-Limit Flame Spread Over a Thick Solid in Space- and Ground-Based Experiments." 0 Science and Technology, vol. 30, 2018, pp. 943–949. https://doi.org/10.1007/s12217-018-9655-0. | Feng Zhu; Shuangfeng Wang; Zhanbin Lu | https://doi.org/10.1007/s12217-018-9655-0 | Flat | 61.6 mm x 50 mm x 10 mm | 1190 | 0.19 | 1466 | 630 | 1.089112e-07 | 1190 | 0.19 | 1466 | 0.25 | N2 | 0.029 | 1006.034483 | 0.026 | 1.205951 | 2.1e-05 | 1.5e-05 | 101.3 | -10 | Rectangular | 150 mm x 120 mm x 10 mm | 1 | Ground | Wire |  |  | Yes
Zhu, Feng, Shuangfeng Wang, and Zhanbin Lu. "A Comparative Study of Near-Limit Flame Spread Over a Thick Solid in Space- and Ground-Based Experiments." 0 Science and Technology, vol. 30, 2018, pp. 943–949. https://doi.org/10.1007/s12217-018-9655-0. | Feng Zhu; Shuangfeng Wang; Zhanbin Lu | https://doi.org/10.1007/s12217-018-9655-0 | Flat | 61.6 mm x 50 mm x 10 mm | 1190 | 0.19 | 1466 | 630 | 1.089112e-07 | 1190 | 0.19 | 1466 | 0.205 | N2 | 0.02882 | 1011.84941 | 0.025982 | 1.198466 | 2.1e-05 | 1.5e-05 | 101.3 | -24 | Rectangular | 150 mm x 120 mm x 10 mm | 1 | Ground | Wire |  |  | No
Zhu, Feng, Shuangfeng Wang, and Zhanbin Lu. "A Comparative Study of Near-Limit Flame Spread Over a Thick Solid in Space- and Ground-Based Experiments." 0 Science and Technology, vol. 30, 2018, pp. 943–949. https://doi.org/10.1007/s12217-018-9655-0. | Feng Zhu; Shuangfeng Wang; Zhanbin Lu | https://doi.org/10.1007/s12217-018-9655-0 | Flat | 61.6 mm x 50 mm x 10 mm | 1190 | 0.19 | 1466 | 630 | 1.089112e-07 | 1190 | 0.19 | 1466 | 0.205 | N2 | 0.02882 | 1011.84941 | 0.025982 | 1.198466 | 2.1e-05 | 1.5e-05 | 101.3 | -30 | Rectangular | 150 mm x 120 mm x 10 mm | 1 | Ground | Wire |  |  | Yes
Zhu, Feng, Shuangfeng Wang, and Zhanbin Lu. "A Comparative Study of Near-Limit Flame Spread Over a Thick Solid in Space- and Ground-Based Experiments." 0 Science and Technology, vol. 30, 2018, pp. 943–949. https://doi.org/10.1007/s12217-018-9655-0. | Feng Zhu; Shuangfeng Wang; Zhanbin Lu | https://doi.org/10.1007/s12217-018-9655-0 | Flat | 61.6 mm x 50 mm x 10 mm | 1190 | 0.19 | 1466 | 630 | 1.089112e-07 | 1190 | 0.19 | 1466 | 0.205 | N2 | 0.02882 | 1011.84941 | 0.025982 | 1.198466 | 2.1e-05 | 1.5e-05 | 101.3 | -40 | Rectangular | 150 mm x 120 mm x 10 mm | 1 | Ground | Wire |  |  | Yes
Zhu, Feng, Shuangfeng Wang, and Zhanbin Lu. "A Comparative Study of Near-Limit Flame Spread Over a Thick Solid in Space- and Ground-Based Experiments." 0 Science and Technology, vol. 30, 2018, pp. 943–949. https://doi.org/10.1007/s12217-018-9655-0. | Feng Zhu; Shuangfeng Wang; Zhanbin Lu | https://doi.org/10.1007/s12217-018-9655-0 | Flat | 61.6 mm x 50 mm x 10 mm | 1190 | 0.19 | 1466 | 630 | 1.089112e-07 | 1190 | 0.19 | 1466 | 0.2 | N2 | 0.0288 | 1012.5 | 0.02598 | 1.197634 | 2.1e-05 | 1.5e-05 | 101.3 | -30 | Rectangular | 150 mm x 120 mm x 10 mm | 1 | Ground | Wire |  |  | No
Zhu, Feng, Shuangfeng Wang, and Zhanbin Lu. "A Comparative Study of Near-Limit Flame Spread Over a Thick Solid in Space- and Ground-Based Experiments." 0 Science and Technology, vol. 30, 2018, pp. 943–949. https://doi.org/10.1007/s12217-018-9655-0. | Feng Zhu; Shuangfeng Wang; Zhanbin Lu | https://doi.org/10.1007/s12217-018-9655-0 | Flat | 61.6 mm x 50 mm x 10 mm | 1190 | 0.19 | 1466 | 630 | 1.089112e-07 | 1190 | 0.19 | 1466 | 0.2 | N2 | 0.0288 | 1012.5 | 0.02598 | 1.197634 | 2.1e-05 | 1.5e-05 | 101.3 | -35 | Rectangular | 150 mm x 120 mm x 10 mm | 1 | Ground | Wire |  |  | Yes
Zhu, Feng, Shuangfeng Wang, and Zhanbin Lu. "A Comparative Study of Near-Limit Flame Spread Over a Thick Solid in Space- and Ground-Based Experiments." 0 Science and Technology, vol. 30, 2018, pp. 943–949. https://doi.org/10.1007/s12217-018-9655-0. | Feng Zhu; Shuangfeng Wang; Zhanbin Lu | https://doi.org/10.1007/s12217-018-9655-0 | Flat | 61.6 mm x 50 mm x 10 mm | 1190 | 0.19 | 1466 | 630 | 1.089112e-07 | 1190 | 0.19 | 1466 | 0.2 | N2 | 0.0288 | 1012.5 | 0.02598 | 1.197634 | 2.1e-05 | 1.5e-05 | 101.3 | -70 | Rectangular | 150 mm x 120 mm x 10 mm | 1 | Ground | Wire |  |  | Yes
Zhu, Feng, Shuangfeng Wang, and Zhanbin Lu. "A Comparative Study of Near-Limit Flame Spread Over a Thick Solid in Space- and Ground-Based Experiments." 0 Science and Technology, vol. 30, 2018, pp. 943–949. https://doi.org/10.1007/s12217-018-9655-0. | Feng Zhu; Shuangfeng Wang; Zhanbin Lu | https://doi.org/10.1007/s12217-018-9655-0 | Flat | 61.6 mm x 50 mm x 10 mm | 1190 | 0.19 | 1466 | 630 | 1.089112e-07 | 1190 | 0.19 | 1466 | 0.195 | N2 | 0.02878 | 1013.151494 | 0.025978 | 1.196803 | 2.1e-05 | 1.5e-05 | 101.3 | -35 | Rectangular | 150 mm x 120 mm x 10 mm | 1 | Ground | Wire |  |  | No
Zhu, Feng, Shuangfeng Wang, and Zhanbin Lu. "A Comparative Study of Near-Limit Flame Spread Over a Thick Solid in Space- and Ground-Based Experiments." 0 Science and Technology, vol. 30, 2018, pp. 943–949. https://doi.org/10.1007/s12217-018-9655-0. | Feng Zhu; Shuangfeng Wang; Zhanbin Lu | https://doi.org/10.1007/s12217-018-9655-0 | Flat | 61.6 mm x 50 mm x 10 mm | 1190 | 0.19 | 1466 | 630 | 1.089112e-07 | 1190 | 0.19 | 1466 | 0.195 | N2 | 0.02878 | 1013.151494 | 0.025978 | 1.196803 | 2.1e-05 | 1.5e-05 | 101.3 | -40 | Rectangular | 150 mm x 120 mm x 10 mm | 1 | Ground | Wire |  |  | Yes
Zhu, Feng, Shuangfeng Wang, and Zhanbin Lu. "A Comparative Study of Near-Limit Flame Spread Over a Thick Solid in Space- and Ground-Based Experiments." 0 Science and Technology, vol. 30, 2018, pp. 943–949. https://doi.org/10.1007/s12217-018-9655-0. | Feng Zhu; Shuangfeng Wang; Zhanbin Lu | https://doi.org/10.1007/s12217-018-9655-0 | Flat | 61.6 mm x 50 mm x 10 mm | 1190 | 0.19 | 1466 | 630 | 1.089112e-07 | 1190 | 0.19 | 1466 | 0.195 | N2 | 0.02878 | 1013.151494 | 0.025978 | 1.196803 | 2.1e-05 | 1.5e-05 | 101.3 | -50 | Rectangular | 150 mm x 120 mm x 10 mm | 1 | Ground | Wire |  |  | No
Zhu, Feng, Shuangfeng Wang, and Zhanbin Lu. "A Comparative Study of Near-Limit Flame Spread Over a Thick Solid in Space- and Ground-Based Experiments." 0 Science and Technology, vol. 30, 2018, pp. 943–949. https://doi.org/10.1007/s12217-018-9655-0. | Feng Zhu; Shuangfeng Wang; Zhanbin Lu | https://doi.org/10.1007/s12217-018-9655-0 | Flat | 61.6 mm x 50 mm x 10 mm | 1190 | 0.19 | 1466 | 630 | 1.089112e-07 | 1190 | 0.19 | 1466 | 0.19 | N2 | 0.02876 | 1013.803894 | 0.025976 | 1.195971 | 2.1e-05 | 1.5e-05 | 101.3 | -100 | Rectangular | 150 mm x 120 mm x 10 mm | 1 | Ground | Wire |  |  | No
Zhu, Feng, Shuangfeng Wang, and Zhanbin Lu. "A Comparative Study of Near-Limit Flame Spread Over a Thick Solid in Space- and Ground-Based Experiments." 0 Science and Technology, vol. 30, 2018, pp. 943–949. https://doi.org/10.1007/s12217-018-9655-0. | Feng Zhu; Shuangfeng Wang; Zhanbin Lu | https://doi.org/10.1007/s12217-018-9655-0 | Flat | 61.6 mm x 50 mm x 10 mm | 1190 | 0.19 | 1466 | 630 | 1.089112e-07 | 1190 | 0.19 | 1466 | 0.4 | N2 | 0.0296 | 987.162162 | 0.02606 | 1.230902 | 2.1e-05 | 1.5e-05 | 101.3 | -30 | Rectangular | 120 mm x 95 mm x 95 mm | 1e-05 | Spacecraft | Wire |  |  | Yes |  | 0.039
Zhu, Feng, Shuangfeng Wang, and Zhanbin Lu. "A Comparative Study of Near-Limit Flame Spread Over a Thick Solid in Space- and Ground-Based Experiments." 0 Science and Technology, vol. 30, 2018, pp. 943–949. https://doi.org/10.1007/s12217-018-9655-0. | Feng Zhu; Shuangfeng Wang; Zhanbin Lu | https://doi.org/10.1007/s12217-018-9655-0 | Flat | 61.6 mm x 50 mm x 10 mm | 1190 | 0.19 | 1466 | 630 | 1.089112e-07 | 1190 | 0.19 | 1466 | 0.4 | N2 | 0.0296 | 987.162162 | 0.02606 | 1.230902 | 2.1e-05 | 1.5e-05 | 101.3 | -59 | Rectangular | 120 mm x 95 mm x 95 mm | 1e-05 | Spacecraft | Wire |  |  | Yes |  | 0.1
Zhu, Feng, Shuangfeng Wang, and Zhanbin Lu. "A Comparative Study of Near-Limit Flame Spread Over a Thick Solid in Space- and Ground-Based Experiments." 0 Science and Technology, vol. 30, 2018, pp. 943–949. https://doi.org/10.1007/s12217-018-9655-0. | Feng Zhu; Shuangfeng Wang; Zhanbin Lu | https://doi.org/10.1007/s12217-018-9655-0 | Flat | 61.6 mm x 50 mm x 10 mm | 1190 | 0.19 | 1466 | 630 | 1.089112e-07 | 1190 | 0.19 | 1466 | 0.4 | N2 | 0.0296 | 987.162162 | 0.02606 | 1.230902 | 2.1e-05 | 1.5e-05 | 101.3 | -89 | Rectangular | 120 mm x 95 mm x 95 mm | 1e-05 | Spacecraft | Wire |  |  | Yes |  | 0.16
Zhu, Feng, Shuangfeng Wang, and Zhanbin Lu. "A Comparative Study of Near-Limit Flame Spread Over a Thick Solid in Space- and Ground-Based Experiments." 0 Science and Technology, vol. 30, 2018, pp. 943–949. https://doi.org/10.1007/s12217-018-9655-0. | Feng Zhu; Shuangfeng Wang; Zhanbin Lu | https://doi.org/10.1007/s12217-018-9655-0 | Flat | 61.6 mm x 50 mm x 10 mm | 1190 | 0.19 | 1466 | 630 | 1.089112e-07 | 1190 | 0.19 | 1466 | 0.35 | N2 | 0.0294 | 993.367347 | 0.02604 | 1.222585 | 2.1e-05 | 1.5e-05 | 101.3 | -30 | Rectangular | 120 mm x 95 mm x 95 mm | 1e-05 | Spacecraft | Wire |  |  | Yes |  | 0.021
Zhu, Feng, Shuangfeng Wang, and Zhanbin Lu. "A Comparative Study of Near-Limit Flame Spread Over a Thick Solid in Space- and Ground-Based Experiments." 0 Science and Technology, vol. 30, 2018, pp. 943–949. https://doi.org/10.1007/s12217-018-9655-0. | Feng Zhu; Shuangfeng Wang; Zhanbin Lu | https://doi.org/10.1007/s12217-018-9655-0 | Flat | 61.6 mm x 50 mm x 10 mm | 1190 | 0.19 | 1466 | 630 | 1.089112e-07 | 1190 | 0.19 | 1466 | 0.35 | N2 | 0.0294 | 993.367347 | 0.02604 | 1.222585 | 2.1e-05 | 1.5e-05 | 101.3 | -60 | Rectangular | 120 mm x 95 mm x 95 mm | 1e-05 | Spacecraft | Wire |  |  | Yes |  | 0.095
Zhu, Feng, Shuangfeng Wang, and Zhanbin Lu. "A Comparative Study of Near-Limit Flame Spread Over a Thick Solid in Space- and Ground-Based Experiments." 0 Science and Technology, vol. 30, 2018, pp. 943–949. https://doi.org/10.1007/s12217-018-9655-0. | Feng Zhu; Shuangfeng Wang; Zhanbin Lu | https://doi.org/10.1007/s12217-018-9655-0 | Flat | 61.6 mm x 50 mm x 10 mm | 1190 | 0.19 | 1466 | 630 | 1.089112e-07 | 1190 | 0.19 | 1466 | 0.35 | N2 | 0.0294 | 993.367347 | 0.02604 | 1.222585 | 2.1e-05 | 1.5e-05 | 101.3 | -89 | Rectangular | 120 mm x 95 mm x 95 mm | 1e-05 | Spacecraft | Wire |  |  | Yes |  | 0.14
Zhu, Feng, Shuangfeng Wang, and Zhanbin Lu. "A Comparative Study of Near-Limit Flame Spread Over a Thick Solid in Space- and Ground-Based Experiments." 0 Science and Technology, vol. 30, 2018, pp. 943–949. https://doi.org/10.1007/s12217-018-9655-0. | Feng Zhu; Shuangfeng Wang; Zhanbin Lu | https://doi.org/10.1007/s12217-018-9655-0 | Flat | 61.6 mm x 50 mm x 10 mm | 1190 | 0.19 | 1466 | 630 | 1.089112e-07 | 1190 | 0.19 | 1466 | 0.3 | N2 | 0.0292 | 999.657534 | 0.02602 | 1.214268 | 2.1e-05 | 1.5e-05 | 101.3 | -60 | Rectangular | 120 mm x 95 mm x 95 mm | 1e-05 | Spacecraft | Wire |  |  | Yes |  | 0.018
Zhu, Feng, Shuangfeng Wang, and Zhanbin Lu. "A Comparative Study of Near-Limit Flame Spread Over a Thick Solid in Space- and Ground-Based Experiments." 0 Science and Technology, vol. 30, 2018, pp. 943–949. https://doi.org/10.1007/s12217-018-9655-0. | Feng Zhu; Shuangfeng Wang; Zhanbin Lu | https://doi.org/10.1007/s12217-018-9655-0 | Flat | 61.6 mm x 50 mm x 10 mm | 1190 | 0.19 | 1466 | 630 | 1.089112e-07 | 1190 | 0.19 | 1466 | 0.3 | N2 | 0.0292 | 999.657534 | 0.02602 | 1.214268 | 2.1e-05 | 1.5e-05 | 101.3 | -90 | Rectangular | 120 mm x 95 mm x 95 mm | 1e-05 | Spacecraft | Wire |  |  | Yes |  | 0.029
Zhu, Feng, Shuangfeng Wang, and Zhanbin Lu. "A Comparative Study of Near-Limit Flame Spread Over a Thick Solid in Space- and Ground-Based Experiments." 0 Science and Technology, vol. 30, 2018, pp. 943–949. https://doi.org/10.1007/s12217-018-9655-0. | Feng Zhu; Shuangfeng Wang; Zhanbin Lu | https://doi.org/10.1007/s12217-018-9655-0 | Flat | 61.6 mm x 50 mm x 10 mm | 1190 | 0.19 | 1466 | 630 | 1.089112e-07 | 1190 | 0.19 | 1466 | 0.3 | N2 | 0.0292 | 999.657534 | 0.02602 | 1.214268 | 2.1e-05 | 1.5e-05 | 101.3 | -19 | Rectangular | 150 mm x 120 mm x 10 mm | 1 | Ground | Wire |  |  | Yes |  | 0.48
Zhu, Feng, Shuangfeng Wang, and Zhanbin Lu. "A Comparative Study of Near-Limit Flame Spread Over a Thick Solid in Space- and Ground-Based Experiments." 0 Science and Technology, vol. 30, 2018, pp. 943–949. https://doi.org/10.1007/s12217-018-9655-0. | Feng Zhu; Shuangfeng Wang; Zhanbin Lu | https://doi.org/10.1007/s12217-018-9655-0 | Flat | 61.6 mm x 50 mm x 10 mm | 1190 | 0.19 | 1466 | 630 | 1.089112e-07 | 1190 | 0.19 | 1466 | 0.5 | N2 | 0.03 | 975 | 0.0261 | 1.247536 | 2.1e-05 | 1.5e-05 | 101.3 | -29 | Rectangular | 150 mm x 120 mm x 10 mm | 1 | Ground | Wire |  |  | Yes |  | 0.58
Zhu, Feng, Shuangfeng Wang, and Zhanbin Lu. "A Comparative Study of Near-Limit Flame Spread Over a Thick Solid in Space- and Ground-Based Experiments." 0 Science and Technology, vol. 30, 2018, pp. 943–949. https://doi.org/10.1007/s12217-018-9655-0. | Feng Zhu; Shuangfeng Wang; Zhanbin Lu | https://doi.org/10.1007/s12217-018-9655-0 | Flat | 61.6 mm x 50 mm x 10 mm | 1190 | 0.19 | 1466 | 630 | 1.089112e-07 | 1190 | 0.19 | 1466 | 0.5 | N2 | 0.03 | 975 | 0.0261 | 1.247536 | 2.1e-05 | 1.5e-05 | 101.3 | -39 | Rectangular | 150 mm x 120 mm x 10 mm | 1 | Ground | Wire |  |  | Yes |  | 0.75
Zhu, Feng, Shuangfeng Wang, and Zhanbin Lu. "A Comparative Study of Near-Limit Flame Spread Over a Thick Solid in Space- and Ground-Based Experiments." 0 Science and Technology, vol. 30, 2018, pp. 943–949. https://doi.org/10.1007/s12217-018-9655-0. | Feng Zhu; Shuangfeng Wang; Zhanbin Lu | https://doi.org/10.1007/s12217-018-9655-0 | Flat | 61.6 mm x 50 mm x 10 mm | 1190 | 0.19 | 1466 | 630 | 1.089112e-07 | 1190 | 0.19 | 1466 | 0.5 | N2 | 0.03 | 975 | 0.0261 | 1.247536 | 2.1e-05 | 1.5e-05 | 101.3 | -49 | Rectangular | 150 mm x 120 mm x 10 mm | 1 | Ground | Wire |  |  | Yes |  | 0.93
Zhu, Feng, Shuangfeng Wang, and Zhanbin Lu. "A Comparative Study of Near-Limit Flame Spread Over a Thick Solid in Space- and Ground-Based Experiments." 0 Science and Technology, vol. 30, 2018, pp. 943–949. https://doi.org/10.1007/s12217-018-9655-0. | Feng Zhu; Shuangfeng Wang; Zhanbin Lu | https://doi.org/10.1007/s12217-018-9655-0 | Flat | 61.6 mm x 50 mm x 10 mm | 1190 | 0.19 | 1466 | 630 | 1.089112e-07 | 1190 | 0.19 | 1466 | 0.5 | N2 | 0.03 | 975 | 0.0261 | 1.247536 | 2.1e-05 | 1.5e-05 | 101.3 | -49 | Rectangular | 150 mm x 120 mm x 10 mm | 1 | Ground | Wire |  |  | Yes |  | 0.93
Zhu, Feng, Shuangfeng Wang, and Zhanbin Lu. "A Comparative Study of Near-Limit Flame Spread Over a Thick Solid in Space- and Ground-Based Experiments." 0 Science and Technology, vol. 30, 2018, pp. 943–949. https://doi.org/10.1007/s12217-018-9655-0. | Feng Zhu; Shuangfeng Wang; Zhanbin Lu | https://doi.org/10.1007/s12217-018-9655-0 | Flat | 61.6 mm x 50 mm x 10 mm | 1190 | 0.19 | 1466 | 630 | 1.089112e-07 | 1190 | 0.19 | 1466 | 0.5 | N2 | 0.03 | 975 | 0.0261 | 1.247536 | 2.1e-05 | 1.5e-05 | 101.3 | -79 | Rectangular | 150 mm x 120 mm x 10 mm | 1 | Ground | Wire |  |  | Yes |  | 1.3
Zhu, Feng, Shuangfeng Wang, and Zhanbin Lu. "A Comparative Study of Near-Limit Flame Spread Over a Thick Solid in Space- and Ground-Based Experiments." 0 Science and Technology, vol. 30, 2018, pp. 943–949. https://doi.org/10.1007/s12217-018-9655-0. | Feng Zhu; Shuangfeng Wang; Zhanbin Lu | https://doi.org/10.1007/s12217-018-9655-0 | Flat | 61.6 mm x 50 mm x 10 mm | 1190 | 0.19 | 1466 | 630 | 1.089112e-07 | 1190 | 0.19 | 1466 | 0.4 | N2 | 0.0296 | 987.162162 | 0.02606 | 1.230902 | 2.1e-05 | 1.5e-05 | 101.3 | -19 | Rectangular | 150 mm x 120 mm x 10 mm | 1 | Ground | Wire |  |  | Yes |  | 0.26
Zhu, Feng, Shuangfeng Wang, and Zhanbin Lu. "A Comparative Study of Near-Limit Flame Spread Over a Thick Solid in Space- and Ground-Based Experiments." 0 Science and Technology, vol. 30, 2018, pp. 943–949. https://doi.org/10.1007/s12217-018-9655-0. | Feng Zhu; Shuangfeng Wang; Zhanbin Lu | https://doi.org/10.1007/s12217-018-9655-0 | Flat | 61.6 mm x 50 mm x 10 mm | 1190 | 0.19 | 1466 | 630 | 1.089112e-07 | 1190 | 0.19 | 1466 | 0.4 | N2 | 0.0296 | 987.162162 | 0.02606 | 1.230902 | 2.1e-05 | 1.5e-05 | 101.3 | -29 | Rectangular | 150 mm x 120 mm x 10 mm | 1 | Ground | Wire |  |  | Yes |  | 0.38
Zhu, Feng, Shuangfeng Wang, and Zhanbin Lu. "A Comparative Study of Near-Limit Flame Spread Over a Thick Solid in Space- and Ground-Based Experiments." 0 Science and Technology, vol. 30, 2018, pp. 943–949. https://doi.org/10.1007/s12217-018-9655-0. | Feng Zhu; Shuangfeng Wang; Zhanbin Lu | https://doi.org/10.1007/s12217-018-9655-0 | Flat | 61.6 mm x 50 mm x 10 mm | 1190 | 0.19 | 1466 | 630 | 1.089112e-07 | 1190 | 0.19 | 1466 | 0.4 | N2 | 0.0296 | 987.162162 | 0.02606 | 1.230902 | 2.1e-05 | 1.5e-05 | 101.3 | -39 | Rectangular | 150 mm x 120 mm x 10 mm | 1 | Ground | Wire |  |  | Yes |  | 0.42
Zhu, Feng, Shuangfeng Wang, and Zhanbin Lu. "A Comparative Study of Near-Limit Flame Spread Over a Thick Solid in Space- and Ground-Based Experiments." 0 Science and Technology, vol. 30, 2018, pp. 943–949. https://doi.org/10.1007/s12217-018-9655-0. | Feng Zhu; Shuangfeng Wang; Zhanbin Lu | https://doi.org/10.1007/s12217-018-9655-0 | Flat | 61.6 mm x 50 mm x 10 mm | 1190 | 0.19 | 1466 | 630 | 1.089112e-07 | 1190 | 0.19 | 1466 | 0.4 | N2 | 0.0296 | 987.162162 | 0.02606 | 1.230902 | 2.1e-05 | 1.5e-05 | 101.3 | -49 | Rectangular | 150 mm x 120 mm x 10 mm | 1 | Ground | Wire |  |  | Yes |  | 0.51
Zhu, Feng, Shuangfeng Wang, and Zhanbin Lu. "A Comparative Study of Near-Limit Flame Spread Over a Thick Solid in Space- and Ground-Based Experiments." 0 Science and Technology, vol. 30, 2018, pp. 943–949. https://doi.org/10.1007/s12217-018-9655-0. | Feng Zhu; Shuangfeng Wang; Zhanbin Lu | https://doi.org/10.1007/s12217-018-9655-0 | Flat | 61.6 mm x 50 mm x 10 mm | 1190 | 0.19 | 1466 | 630 | 1.089112e-07 | 1190 | 0.19 | 1466 | 0.4 | N2 | 0.0296 | 987.162162 | 0.02606 | 1.230902 | 2.1e-05 | 1.5e-05 | 101.3 | -59 | Rectangular | 150 mm x 120 mm x 10 mm | 1 | Ground | Wire |  |  | Yes |  | 0.6
Zhu, Feng, Shuangfeng Wang, and Zhanbin Lu. "A Comparative Study of Near-Limit Flame Spread Over a Thick Solid in Space- and Ground-Based Experiments." 0 Science and Technology, vol. 30, 2018, pp. 943–949. https://doi.org/10.1007/s12217-018-9655-0. | Feng Zhu; Shuangfeng Wang; Zhanbin Lu | https://doi.org/10.1007/s12217-018-9655-0 | Flat | 61.6 mm x 50 mm x 10 mm | 1190 | 0.19 | 1466 | 630 | 1.089112e-07 | 1190 | 0.19 | 1466 | 0.4 | N2 | 0.0296 | 987.162162 | 0.02606 | 1.230902 | 2.1e-05 | 1.5e-05 | 101.3 | -79 | Rectangular | 150 mm x 120 mm x 10 mm | 1 | Ground | Wire |  |  | Yes |  | 0.78
Zhu, Feng, Shuangfeng Wang, and Zhanbin Lu. "A Comparative Study of Near-Limit Flame Spread Over a Thick Solid in Space- and Ground-Based Experiments." 0 Science and Technology, vol. 30, 2018, pp. 943–949. https://doi.org/10.1007/s12217-018-9655-0. | Feng Zhu; Shuangfeng Wang; Zhanbin Lu | https://doi.org/10.1007/s12217-018-9655-0 | Flat | 61.6 mm x 50 mm x 10 mm | 1190 | 0.19 | 1466 | 630 | 1.089112e-07 | 1190 | 0.19 | 1466 | 0.4 | N2 | 0.0296 | 987.162162 | 0.02606 | 1.230902 | 2.1e-05 | 1.5e-05 | 101.3 | -89 | Rectangular | 150 mm x 120 mm x 10 mm | 1 | Ground | Wire |  |  | Yes |  | 0.8
Zhu, Feng, Shuangfeng Wang, and Zhanbin Lu. "A Comparative Study of Near-Limit Flame Spread Over a Thick Solid in Space- and Ground-Based Experiments." 0 Science and Technology, vol. 30, 2018, pp. 943–949. https://doi.org/10.1007/s12217-018-9655-0. | Feng Zhu; Shuangfeng Wang; Zhanbin Lu | https://doi.org/10.1007/s12217-018-9655-0 | Flat | 61.6 mm x 50 mm x 10 mm | 1190 | 0.19 | 1466 | 630 | 1.089112e-07 | 1190 | 0.19 | 1466 | 0.35 | N2 | 0.0294 | 993.367347 | 0.02604 | 1.222585 | 2.1e-05 | 1.5e-05 | 101.3 | -29 | Rectangular | 150 mm x 120 mm x 10 mm | 1 | Ground | Wire |  |  | Yes |  | 0.26
Zhu, Feng, Shuangfeng Wang, and Zhanbin Lu. "A Comparative Study of Near-Limit Flame Spread Over a Thick Solid in Space- and Ground-Based Experiments." 0 Science and Technology, vol. 30, 2018, pp. 943–949. https://doi.org/10.1007/s12217-018-9655-0. | Feng Zhu; Shuangfeng Wang; Zhanbin Lu | https://doi.org/10.1007/s12217-018-9655-0 | Flat | 61.6 mm x 50 mm x 10 mm | 1190 | 0.19 | 1466 | 630 | 1.089112e-07 | 1190 | 0.19 | 1466 | 0.35 | N2 | 0.0294 | 993.367347 | 0.02604 | 1.222585 | 2.1e-05 | 1.5e-05 | 101.3 | -39 | Rectangular | 150 mm x 120 mm x 10 mm | 1 | Ground | Wire |  |  | Yes |  | 0.33
Zhu, Feng, Shuangfeng Wang, and Zhanbin Lu. "A Comparative Study of Near-Limit Flame Spread Over a Thick Solid in Space- and Ground-Based Experiments." 0 Science and Technology, vol. 30, 2018, pp. 943–949. https://doi.org/10.1007/s12217-018-9655-0. | Feng Zhu; Shuangfeng Wang; Zhanbin Lu | https://doi.org/10.1007/s12217-018-9655-0 | Flat | 61.6 mm x 50 mm x 10 mm | 1190 | 0.19 | 1466 | 630 | 1.089112e-07 | 1190 | 0.19 | 1466 | 0.35 | N2 | 0.0294 | 993.367347 | 0.02604 | 1.222585 | 2.1e-05 | 1.5e-05 | 101.3 | -49 | Rectangular | 150 mm x 120 mm x 10 mm | 1 | Ground | Wire |  |  | Yes |  | 0.37
Zhu, Feng, Shuangfeng Wang, and Zhanbin Lu. "A Comparative Study of Near-Limit Flame Spread Over a Thick Solid in Space- and Ground-Based Experiments." 0 Science and Technology, vol. 30, 2018, pp. 943–949. https://doi.org/10.1007/s12217-018-9655-0. | Feng Zhu; Shuangfeng Wang; Zhanbin Lu | https://doi.org/10.1007/s12217-018-9655-0 | Flat | 61.6 mm x 50 mm x 10 mm | 1190 | 0.19 | 1466 | 630 | 1.089112e-07 | 1190 | 0.19 | 1466 | 0.35 | N2 | 0.0294 | 993.367347 | 0.02604 | 1.222585 | 2.1e-05 | 1.5e-05 | 101.3 | -79 | Rectangular | 150 mm x 120 mm x 10 mm | 1 | Ground | Wire |  |  | Yes |  | 0.51
Zhu, Feng, Shuangfeng Wang, and Zhanbin Lu. "A Comparative Study of Near-Limit Flame Spread Over a Thick Solid in Space- and Ground-Based Experiments." 0 Science and Technology, vol. 30, 2018, pp. 943–949. https://doi.org/10.1007/s12217-018-9655-0. | Feng Zhu; Shuangfeng Wang; Zhanbin Lu | https://doi.org/10.1007/s12217-018-9655-0 | Flat | 61.6 mm x 50 mm x 10 mm | 1190 | 0.19 | 1466 | 630 | 1.089112e-07 | 1190 | 0.19 | 1466 | 0.3 | N2 | 0.0292 | 999.657534 | 0.02602 | 1.214268 | 2.1e-05 | 1.5e-05 | 101.3 | -29 | Rectangular | 150 mm x 120 mm x 10 mm | 1 | Ground | Wire |  |  | Yes |  | 0.18
Zhu, Feng, Shuangfeng Wang, and Zhanbin Lu. "A Comparative Study of Near-Limit Flame Spread Over a Thick Solid in Space- and Ground-Based Experiments." 0 Science and Technology, vol. 30, 2018, pp. 943–949. https://doi.org/10.1007/s12217-018-9655-0. | Feng Zhu; Shuangfeng Wang; Zhanbin Lu | https://doi.org/10.1007/s12217-018-9655-0 | Flat | 61.6 mm x 50 mm x 10 mm | 1190 | 0.19 | 1466 | 630 | 1.089112e-07 | 1190 | 0.19 | 1466 | 0.3 | N2 | 0.0292 | 999.657534 | 0.02602 | 1.214268 | 2.1e-05 | 1.5e-05 | 101.3 | -39 | Rectangular | 150 mm x 120 mm x 10 mm | 1 | Ground | Wire |  |  | Yes |  | 0.22
Zhu, Feng, Shuangfeng Wang, and Zhanbin Lu. "A Comparative Study of Near-Limit Flame Spread Over a Thick Solid in Space- and Ground-Based Experiments." 0 Science and Technology, vol. 30, 2018, pp. 943–949. https://doi.org/10.1007/s12217-018-9655-0. | Feng Zhu; Shuangfeng Wang; Zhanbin Lu | https://doi.org/10.1007/s12217-018-9655-0 | Flat | 61.6 mm x 50 mm x 10 mm | 1190 | 0.19 | 1466 | 630 | 1.089112e-07 | 1190 | 0.19 | 1466 | 0.3 | N2 | 0.0292 | 999.657534 | 0.02602 | 1.214268 | 2.1e-05 | 1.5e-05 | 101.3 | -49 | Rectangular | 150 mm x 120 mm x 10 mm | 1 | Ground | Wire |  |  | Yes |  | 0.26
Zhu, Feng, Shuangfeng Wang, and Zhanbin Lu. "A Comparative Study of Near-Limit Flame Spread Over a Thick Solid in Space- and Ground-Based Experiments." 0 Science and Technology, vol. 30, 2018, pp. 943–949. https://doi.org/10.1007/s12217-018-9655-0. | Feng Zhu; Shuangfeng Wang; Zhanbin Lu | https://doi.org/10.1007/s12217-018-9655-0 | Flat | 61.6 mm x 50 mm x 10 mm | 1190 | 0.19 | 1466 | 630 | 1.089112e-07 | 1190 | 0.19 | 1466 | 0.3 | N2 | 0.0292 | 999.657534 | 0.02602 | 1.214268 | 2.1e-05 | 1.5e-05 | 101.3 | -79 | Rectangular | 150 mm x 120 mm x 10 mm | 1 | Ground | Wire |  |  | Yes |  | 0.33
Zhu, Feng, Shuangfeng Wang, and Zhanbin Lu. "A Comparative Study of Near-Limit Flame Spread Over a Thick Solid in Space- and Ground-Based Experiments." 0 Science and Technology, vol. 30, 2018, pp. 943–949. https://doi.org/10.1007/s12217-018-9655-0. | Feng Zhu; Shuangfeng Wang; Zhanbin Lu | https://doi.org/10.1007/s12217-018-9655-0 | Flat | 61.6 mm x 50 mm x 10 mm | 1190 | 0.19 | 1466 | 630 | 1.089112e-07 | 1190 | 0.19 | 1466 | 0.25 | N2 | 0.029 | 1006.034483 | 0.026 | 1.205951 | 2.1e-05 | 1.5e-05 | 101.3 | -9.7 | Rectangular | 150 mm x 120 mm x 10 mm | 1 | Ground | Wire |  |  | Yes |  | 0.045
Zhu, Feng, Shuangfeng Wang, and Zhanbin Lu. "A Comparative Study of Near-Limit Flame Spread Over a Thick Solid in Space- and Ground-Based Experiments." 0 Science and Technology, vol. 30, 2018, pp. 943–949. https://doi.org/10.1007/s12217-018-9655-0. | Feng Zhu; Shuangfeng Wang; Zhanbin Lu | https://doi.org/10.1007/s12217-018-9655-0 | Flat | 61.6 mm x 50 mm x 10 mm | 1190 | 0.19 | 1466 | 630 | 1.089112e-07 | 1190 | 0.19 | 1466 | 0.25 | N2 | 0.029 | 1006.034483 | 0.026 | 1.205951 | 2.1e-05 | 1.5e-05 | 101.3 | -15 | Rectangular | 150 mm x 120 mm x 10 mm | 1 | Ground | Wire |  |  | Yes |  | 0.055
Zhu, Feng, Shuangfeng Wang, and Zhanbin Lu. "A Comparative Study of Near-Limit Flame Spread Over a Thick Solid in Space- and Ground-Based Experiments." 0 Science and Technology, vol. 30, 2018, pp. 943–949. https://doi.org/10.1007/s12217-018-9655-0. | Feng Zhu; Shuangfeng Wang; Zhanbin Lu | https://doi.org/10.1007/s12217-018-9655-0 | Flat | 61.6 mm x 50 mm x 10 mm | 1190 | 0.19 | 1466 | 630 | 1.089112e-07 | 1190 | 0.19 | 1466 | 0.25 | N2 | 0.029 | 1006.034483 | 0.026 | 1.205951 | 2.1e-05 | 1.5e-05 | 101.3 | -20 | Rectangular | 150 mm x 120 mm x 10 mm | 1 | Ground | Wire |  |  | Yes |  | 0.066
Zhu, Feng, Shuangfeng Wang, and Zhanbin Lu. "A Comparative Study of Near-Limit Flame Spread Over a Thick Solid in Space- and Ground-Based Experiments." 0 Science and Technology, vol. 30, 2018, pp. 943–949. https://doi.org/10.1007/s12217-018-9655-0. | Feng Zhu; Shuangfeng Wang; Zhanbin Lu | https://doi.org/10.1007/s12217-018-9655-0 | Flat | 61.6 mm x 50 mm x 10 mm | 1190 | 0.19 | 1466 | 630 | 1.089112e-07 | 1190 | 0.19 | 1466 | 0.25 | N2 | 0.029 | 1006.034483 | 0.026 | 1.205951 | 2.1e-05 | 1.5e-05 | 101.3 | -30 | Rectangular | 150 mm x 120 mm x 10 mm | 1 | Ground | Wire |  |  | Yes |  | 0.094
Zhu, Feng, Shuangfeng Wang, and Zhanbin Lu. "A Comparative Study of Near-Limit Flame Spread Over a Thick Solid in Space- and Ground-Based Experiments." 0 Science and Technology, vol. 30, 2018, pp. 943–949. https://doi.org/10.1007/s12217-018-9655-0. | Feng Zhu; Shuangfeng Wang; Zhanbin Lu | https://doi.org/10.1007/s12217-018-9655-0 | Flat | 61.6 mm x 50 mm x 10 mm | 1190 | 0.19 | 1466 | 630 | 1.089112e-07 | 1190 | 0.19 | 1466 | 0.25 | N2 | 0.029 | 1006.034483 | 0.026 | 1.205951 | 2.1e-05 | 1.5e-05 | 101.3 | -40 | Rectangular | 150 mm x 120 mm x 10 mm | 1 | Ground | Wire |  |  | Yes |  | 0.12
Zhu, Feng, Shuangfeng Wang, and Zhanbin Lu. "A Comparative Study of Near-Limit Flame Spread Over a Thick Solid in Space- and Ground-Based Experiments." 0 Science and Technology, vol. 30, 2018, pp. 943–949. https://doi.org/10.1007/s12217-018-9655-0. | Feng Zhu; Shuangfeng Wang; Zhanbin Lu | https://doi.org/10.1007/s12217-018-9655-0 | Flat | 61.6 mm x 50 mm x 10 mm | 1190 | 0.19 | 1466 | 630 | 1.089112e-07 | 1190 | 0.19 | 1466 | 0.25 | N2 | 0.029 | 1006.034483 | 0.026 | 1.205951 | 2.1e-05 | 1.5e-05 | 101.3 | -50 | Rectangular | 150 mm x 120 mm x 10 mm | 1 | Ground | Wire |  |  | Yes |  | 0.15
Zhu, Feng, Shuangfeng Wang, and Zhanbin Lu. "A Comparative Study of Near-Limit Flame Spread Over a Thick Solid in Space- and Ground-Based Experiments." 0 Science and Technology, vol. 30, 2018, pp. 943–949. https://doi.org/10.1007/s12217-018-9655-0. | Feng Zhu; Shuangfeng Wang; Zhanbin Lu | https://doi.org/10.1007/s12217-018-9655-0 | Flat | 61.6 mm x 50 mm x 10 mm | 1190 | 0.19 | 1466 | 630 | 1.089112e-07 | 1190 | 0.19 | 1466 | 0.25 | N2 | 0.029 | 1006.034483 | 0.026 | 1.205951 | 2.1e-05 | 1.5e-05 | 101.3 | -79 | Rectangular | 150 mm x 120 mm x 10 mm | 1 | Ground | Wire |  |  | Yes |  | 0.23
Zhu, Feng, Shuangfeng Wang, and Zhanbin Lu. "A Comparative Study of Near-Limit Flame Spread Over a Thick Solid in Space- and Ground-Based Experiments." 0 Science and Technology, vol. 30, 2018, pp. 943–949. https://doi.org/10.1007/s12217-018-9655-0. | Feng Zhu; Shuangfeng Wang; Zhanbin Lu | https://doi.org/10.1007/s12217-018-9655-0 | Flat | 61.6 mm x 50 mm x 10 mm | 1190 | 0.19 | 1466 | 630 | 1.089112e-07 | 1190 | 0.19 | 1466 | 0.21 | N2 | 0.02884 | 1011.199723 | 0.025984 | 1.199298 | 2.1e-05 | 1.5e-05 | 101.3 | -28 | Rectangular | 150 mm x 120 mm x 10 mm | 1 | Ground | Wire |  |  | Yes |  | 0.044
Zhu, Feng, Shuangfeng Wang, and Zhanbin Lu. "A Comparative Study of Near-Limit Flame Spread Over a Thick Solid in Space- and Ground-Based Experiments." 0 Science and Technology, vol. 30, 2018, pp. 943–949. https://doi.org/10.1007/s12217-018-9655-0. | Feng Zhu; Shuangfeng Wang; Zhanbin Lu | https://doi.org/10.1007/s12217-018-9655-0 | Flat | 61.6 mm x 50 mm x 10 mm | 1190 | 0.19 | 1466 | 630 | 1.089112e-07 | 1190 | 0.19 | 1466 | 0.21 | N2 | 0.02884 | 1011.199723 | 0.025984 | 1.199298 | 2.1e-05 | 1.5e-05 | 101.3 | -30 | Rectangular | 150 mm x 120 mm x 10 mm | 1 | Ground | Wire |  |  | Yes |  | 0.046
Zhu, Feng, Shuangfeng Wang, and Zhanbin Lu. "A Comparative Study of Near-Limit Flame Spread Over a Thick Solid in Space- and Ground-Based Experiments." 0 Science and Technology, vol. 30, 2018, pp. 943–949. https://doi.org/10.1007/s12217-018-9655-0. | Feng Zhu; Shuangfeng Wang; Zhanbin Lu | https://doi.org/10.1007/s12217-018-9655-0 | Flat | 61.6 mm x 50 mm x 10 mm | 1190 | 0.19 | 1466 | 630 | 1.089112e-07 | 1190 | 0.19 | 1466 | 0.21 | N2 | 0.02884 | 1011.199723 | 0.025984 | 1.199298 | 2.1e-05 | 1.5e-05 | 101.3 | -40 | Rectangular | 150 mm x 120 mm x 10 mm | 1 | Ground | Wire |  |  | Yes |  | 0.054
Zhu, Feng, Shuangfeng Wang, and Zhanbin Lu. "A Comparative Study of Near-Limit Flame Spread Over a Thick Solid in Space- and Ground-Based Experiments." 0 Science and Technology, vol. 30, 2018, pp. 943–949. https://doi.org/10.1007/s12217-018-9655-0. | Feng Zhu; Shuangfeng Wang; Zhanbin Lu | https://doi.org/10.1007/s12217-018-9655-0 | Flat | 61.6 mm x 50 mm x 10 mm | 1190 | 0.19 | 1466 | 630 | 1.089112e-07 | 1190 | 0.19 | 1466 | 0.21 | N2 | 0.02884 | 1011.199723 | 0.025984 | 1.199298 | 2.1e-05 | 1.5e-05 | 101.3 | -50 | Rectangular | 150 mm x 120 mm x 10 mm | 1 | Ground | Wire |  |  | Yes |  | 0.065
Zhu, Feng, Shuangfeng Wang, and Zhanbin Lu. "A Comparative Study of Near-Limit Flame Spread Over a Thick Solid in Space- and Ground-Based Experiments." 0 Science and Technology, vol. 30, 2018, pp. 943–949. https://doi.org/10.1007/s12217-018-9655-0. | Feng Zhu; Shuangfeng Wang; Zhanbin Lu | https://doi.org/10.1007/s12217-018-9655-0 | Flat | 61.6 mm x 50 mm x 10 mm | 1190 | 0.19 | 1466 | 630 | 1.089112e-07 | 1190 | 0.19 | 1466 | 0.21 | N2 | 0.02884 | 1011.199723 | 0.025984 | 1.199298 | 2.1e-05 | 1.5e-05 | 101.3 | -79 | Rectangular | 150 mm x 120 mm x 10 mm | 1 | Ground | Wire |  |  | Yes |  | 0.094
Zhu, Feng, Shuangfeng Wang, and Zhanbin Lu. "A Comparative Study of Near-Limit Flame Spread Over a Thick Solid in Space- and Ground-Based Experiments." 0 Science and Technology, vol. 30, 2018, pp. 943–949. https://doi.org/10.1007/s12217-018-9655-0. | Feng Zhu; Shuangfeng Wang; Zhanbin Lu | https://doi.org/10.1007/s12217-018-9655-0 | Flat | 61.6 mm x 50 mm x 10 mm | 1190 | 0.19 | 1466 | 630 | 1.089112e-07 | 1190 | 0.19 | 1466 | 0.19 | N2 | 0.02876 | 1013.803894 | 0.025976 | 1.195971 | 2.1e-05 | 1.5e-05 | 101.3 | -50 | Rectangular | 150 mm x 120 mm x 10 mm | 1 | Ground | Wire |  |  | Yes |  | 0.032
Zhu, Feng, Shuangfeng Wang, and Zhanbin Lu. "A Comparative Study of Near-Limit Flame Spread Over a Thick Solid in Space- and Ground-Based Experiments." 0 Science and Technology, vol. 30, 2018, pp. 943–949. https://doi.org/10.1007/s12217-018-9655-0. | Feng Zhu; Shuangfeng Wang; Zhanbin Lu | https://doi.org/10.1007/s12217-018-9655-0 | Flat | 61.6 mm x 50 mm x 10 mm | 1190 | 0.19 | 1466 | 630 | 1.089112e-07 | 1190 | 0.19 | 1466 | 0.19 | N2 | 0.02876 | 1013.803894 | 0.025976 | 1.195971 | 2.1e-05 | 1.5e-05 | 101.3 | -60 | Rectangular | 150 mm x 120 mm x 10 mm | 1 | Ground | Wire |  |  | Yes |  | 0.033
Zhu, Feng, Shuangfeng Wang, and Zhanbin Lu. "A Comparative Study of Near-Limit Flame Spread Over a Thick Solid in Space- and Ground-Based Experiments." 0 Science and Technology, vol. 30, 2018, pp. 943–949. https://doi.org/10.1007/s12217-018-9655-0. | Feng Zhu; Shuangfeng Wang; Zhanbin Lu | https://doi.org/10.1007/s12217-018-9655-0 | Flat | 61.6 mm x 50 mm x 10 mm | 1190 | 0.19 | 1466 | 630 | 1.089112e-07 | 1190 | 0.19 | 1466 | 0.19 | N2 | 0.02876 | 1013.803894 | 0.025976 | 1.195971 | 2.1e-05 | 1.5e-05 | 101.3 | -80 | Rectangular | 150 mm x 120 mm x 10 mm | 1 | Ground | Wire |  |  | Yes |  | 0.034
Zhu, Feng, Xinyan Huang, and Shuangfeng Wang. "Flame Spread over Polyethylene Film: Effects of Gravity and Fuel Inclination." 0 Science and Technology, vol. 34, article 26, 2022. https://doi.org/10.1007/s12217-022-09945-4. | Feng Zhu; Xinyan Huang; Shuangfeng Wang | https://doi.org/10.1007/s12217-022-09945-4 | Flat | 80 mm x 50 mm x 0.015 mm | 950 | 0.44 | 2300 | 650 | 2.01373e-07 | 950 | 0.44 | 2300 | 0.213 | N2 | 0.028852 | 1010.810342 | 0.025985 | 1.199797 | 2.1e-05 | 1.5e-05 | 101.3 |  |  |  | 0.0001 | Drop Tower | Wire | 132 | 3 | Yes |  | 16.2
Zhu, Feng, Xinyan Huang, and Shuangfeng Wang. "Flame Spread over Polyethylene Film: Effects of Gravity and Fuel Inclination." 0 Science and Technology, vol. 34, article 26, 2022. https://doi.org/10.1007/s12217-022-09945-4. | Feng Zhu; Xinyan Huang; Shuangfeng Wang | https://doi.org/10.1007/s12217-022-09945-4 | Flat | 80 mm x 50 mm x 0.020 mm | 950 | 0.44 | 2300 | 650 | 2.01373e-07 | 950 | 0.44 | 2300 | 0.213 | N2 | 0.028852 | 1010.810342 | 0.025985 | 1.199797 | 2.1e-05 | 1.5e-05 | 101.3 |  |  |  | 0.0001 | Drop Tower | Wire | 132 | 3 | Yes |  | 14.9
Zhu, Feng, Xinyan Huang, and Shuangfeng Wang. "Flame Spread over Polyethylene Film: Effects of Gravity and Fuel Inclination." 0 Science and Technology, vol. 34, article 26, 2022. https://doi.org/10.1007/s12217-022-09945-4. | Feng Zhu; Xinyan Huang; Shuangfeng Wang | https://doi.org/10.1007/s12217-022-09945-4 | Flat | 80 mm x 50 mm x 0.030 mm | 950 | 0.44 | 2300 | 650 | 2.01373e-07 | 950 | 0.44 | 2300 | 0.213 | N2 | 0.028852 | 1010.810342 | 0.025985 | 1.199797 | 2.1e-05 | 1.5e-05 | 101.3 |  |  |  | 0.0001 | Drop Tower | Wire | 132 | 3 | Yes |  | 12.8
Zhu, Feng, Xinyan Huang, and Shuangfeng Wang. "Flame Spread over Polyethylene Film: Effects of Gravity and Fuel Inclination." 0 Science and Technology, vol. 34, article 26, 2022. https://doi.org/10.1007/s12217-022-09945-4. | Feng Zhu; Xinyan Huang; Shuangfeng Wang | https://doi.org/10.1007/s12217-022-09945-4 | Flat | 80 mm x 50 mm x 0.015 mm | 950 | 0.44 | 2300 | 650 | 2.01373e-07 | 950 | 0.44 | 2300 | 0.213 | N2 | 0.028852 | 1010.810342 | 0.025985 | 1.199797 | 2.1e-05 | 1.5e-05 | 101.3 |  |  |  | 1 | Ground | Wire | 132 | 3 | Yes |  | 12.5
Zhu, Feng, Xinyan Huang, and Shuangfeng Wang. "Flame Spread over Polyethylene Film: Effects of Gravity and Fuel Inclination." 0 Science and Technology, vol. 34, article 26, 2022. https://doi.org/10.1007/s12217-022-09945-4. | Feng Zhu; Xinyan Huang; Shuangfeng Wang | https://doi.org/10.1007/s12217-022-09945-4 | Flat | 80 mm x 50 mm x 0.020 mm | 950 | 0.44 | 2300 | 650 | 2.01373e-07 | 950 | 0.44 | 2300 | 0.213 | N2 | 0.028852 | 1010.810342 | 0.025985 | 1.199797 | 2.1e-05 | 1.5e-05 | 101.3 |  |  |  | 1 | Ground | Wire | 132 | 3 | Yes |  | 10.8
Zhu, Feng, Xinyan Huang, and Shuangfeng Wang. "Flame Spread over Polyethylene Film: Effects of Gravity and Fuel Inclination." 0 Science and Technology, vol. 34, article 26, 2022. https://doi.org/10.1007/s12217-022-09945-4. | Feng Zhu; Xinyan Huang; Shuangfeng Wang | https://doi.org/10.1007/s12217-022-09945-4 | Flat | 80 mm x 50 mm x 0.025 mm | 950 | 0.44 | 2300 | 650 | 2.01373e-07 | 950 | 0.44 | 2300 | 0.213 | N2 | 0.028852 | 1010.810342 | 0.025985 | 1.199797 | 2.1e-05 | 1.5e-05 | 101.3 |  |  |  | 1 | Ground | Wire | 132 | 3 | Yes |  | 9.5
Zhu, Feng, Xinyan Huang, and Shuangfeng Wang. "Flame Spread over Polyethylene Film: Effects of Gravity and Fuel Inclination." 0 Science and Technology, vol. 34, article 26, 2022. https://doi.org/10.1007/s12217-022-09945-4. | Feng Zhu; Xinyan Huang; Shuangfeng Wang | https://doi.org/10.1007/s12217-022-09945-4 | Flat | 80 mm x 50 mm x 0.030 mm | 950 | 0.44 | 2300 | 650 | 2.01373e-07 | 950 | 0.44 | 2300 | 0.213 | N2 | 0.028852 | 1010.810342 | 0.025985 | 1.199797 | 2.1e-05 | 1.5e-05 | 101.3 |  |  |  | 1 | Ground | Wire | 132 | 3 | Yes |  | 7.5
Zhu, Feng, Xinyan Huang, and Shuangfeng Wang. "Flame Spread over Polyethylene Film: Effects of Gravity and Fuel Inclination." 0 Science and Technology, vol. 34, article 26, 2022. https://doi.org/10.1007/s12217-022-09945-4. | Feng Zhu; Xinyan Huang; Shuangfeng Wang | https://doi.org/10.1007/s12217-022-09945-4 | Flat | 80 mm x 50 mm x 0.040 mm | 950 | 0.44 | 2300 | 650 | 2.01373e-07 | 950 | 0.44 | 2300 | 0.213 | N2 | 0.028852 | 1010.810342 | 0.025985 | 1.199797 | 2.1e-05 | 1.5e-05 | 101.3 |  |  |  | 1 | Ground | Wire | 132 | 3 | Yes |  | 6.5
Zhu, Feng, Xinyan Huang, and Shuangfeng Wang. "Flame Spread over Polyethylene Film: Effects of Gravity and Fuel Inclination." 0 Science and Technology, vol. 34, article 26, 2022. https://doi.org/10.1007/s12217-022-09945-4. | Feng Zhu; Xinyan Huang; Shuangfeng Wang | https://doi.org/10.1007/s12217-022-09945-4 | Flat | 80 mm x 50 mm x 0.080 mm | 950 | 0.44 | 2300 | 650 | 2.01373e-07 | 950 | 0.44 | 2300 | 0.213 | N2 | 0.028852 | 1010.810342 | 0.025985 | 1.199797 | 2.1e-05 | 1.5e-05 | 101.3 |  |  |  | 1 | Ground | Wire | 132 | 3 | Yes |  | 3
Zhu, Feng, Xinyan Huang, and Shuangfeng Wang. "Flame Spread over Polyethylene Film: Effects of Gravity and Fuel Inclination." 0 Science and Technology, vol. 34, article 26, 2022. https://doi.org/10.1007/s12217-022-09945-4. | Feng Zhu; Xinyan Huang; Shuangfeng Wang | https://doi.org/10.1007/s12217-022-09945-4 | Flat | 80 mm x 50 mm x 0.100 mm | 950 | 0.44 | 2300 | 650 | 2.01373e-07 | 950 | 0.44 | 2300 | 0.213 | N2 | 0.028852 | 1010.810342 | 0.025985 | 1.199797 | 2.1e-05 | 1.5e-05 | 101.3 |  |  |  | 1 | Ground | Wire | 132 | 3 | Yes |  | 2.5
Zhu, Feng, Xinyan Huang, and Shuangfeng Wang. "Flame Spread over Polyethylene Film: Effects of Gravity and Fuel Inclination." 0 Science and Technology, vol. 34, article 26, 2022. https://doi.org/10.1007/s12217-022-09945-4. | Feng Zhu; Xinyan Huang; Shuangfeng Wang | https://doi.org/10.1007/s12217-022-09945-4 | Flat | 80 mm x 50 mm x 0.150 mm | 950 | 0.44 | 2300 | 650 | 2.01373e-07 | 950 | 0.44 | 2300 | 0.213 | N2 | 0.028852 | 1010.810342 | 0.025985 | 1.199797 | 2.1e-05 | 1.5e-05 | 101.3 |  |  |  | 1 | Ground | Wire | 132 | 3 | Yes |  | 2
Zhu, Feng, Zhanbin Lu, Shuangfeng Wang, and Yongli Yin. "0 Diffusion Flame Spread over a Thick Solid in Step-Changed Low-Velocity Opposed Flows." Combustion and Flame, vol. 205, 2019, pp. 55–67. https://doi.org/10.1016/j.combustflame.2019.03.040. | Feng Zhu; Zhanbin Lu; Shuangfeng Wang; Yongli Yin | https://doi.org/10.1016/j.combustflame.2019.03.040 | Flat | 61.6 mm x 50 mm x 10 mm | 1190 | 0.19 | 1466 | 630 | 1.089112e-07 | 1190 | 0.19 | 1466 | 0.4 | N2 | 0.0296 | 987.162162 | 0.02606 | 1.230902 | 2.1e-05 | 1.5e-05 | 101.3 | -90 | Rectangular | 120 mm x 95 mm x 95 mm | 1e-05 | Spacecraft | Wire |  | 20 | Yes |  | 0.154
Zhu, Feng, Zhanbin Lu, Shuangfeng Wang, and Yongli Yin. "0 Diffusion Flame Spread over a Thick Solid in Step-Changed Low-Velocity Opposed Flows." Combustion and Flame, vol. 205, 2019, pp. 55–67. https://doi.org/10.1016/j.combustflame.2019.03.040. | Feng Zhu; Zhanbin Lu; Shuangfeng Wang; Yongli Yin | https://doi.org/10.1016/j.combustflame.2019.03.040 | Flat | 61.6 mm x 50 mm x 10 mm | 1190 | 0.19 | 1466 | 630 | 1.089112e-07 | 1190 | 0.19 | 1466 | 0.4 | N2 | 0.0296 | 987.162162 | 0.02606 | 1.230902 | 2.1e-05 | 1.5e-05 | 101.3 | -60 | Rectangular | 120 mm x 95 mm x 95 mm | 1e-05 | Spacecraft | Wire |  | 20 | Yes |  | 0.102
Zhu, Feng, Zhanbin Lu, Shuangfeng Wang, and Yongli Yin. "0 Diffusion Flame Spread over a Thick Solid in Step-Changed Low-Velocity Opposed Flows." Combustion and Flame, vol. 205, 2019, pp. 55–67. https://doi.org/10.1016/j.combustflame.2019.03.040. | Feng Zhu; Zhanbin Lu; Shuangfeng Wang; Yongli Yin | https://doi.org/10.1016/j.combustflame.2019.03.040 | Flat | 61.6 mm x 50 mm x 10 mm | 1190 | 0.19 | 1466 | 630 | 1.089112e-07 | 1190 | 0.19 | 1466 | 0.4 | N2 | 0.0296 | 987.162162 | 0.02606 | 1.230902 | 2.1e-05 | 1.5e-05 | 101.3 | -30 | Rectangular | 120 mm x 95 mm x 95 mm | 1e-05 | Spacecraft | Wire |  | 20 | Yes |  | 0.04
Zhu, Feng, Zhanbin Lu, Shuangfeng Wang, and Yongli Yin. "0 Diffusion Flame Spread over a Thick Solid in Step-Changed Low-Velocity Opposed Flows." Combustion and Flame, vol. 205, 2019, pp. 55–67. https://doi.org/10.1016/j.combustflame.2019.03.040. | Feng Zhu; Zhanbin Lu; Shuangfeng Wang; Yongli Yin | https://doi.org/10.1016/j.combustflame.2019.03.040 | Flat | 61.6 mm x 50 mm x 10 mm | 1190 | 0.19 | 1466 | 630 | 1.089112e-07 | 1190 | 0.19 | 1466 | 0.4 | N2 | 0.0296 | 987.162162 | 0.02606 | 1.230902 | 2.1e-05 | 1.5e-05 | 101.3 | 0 | Rectangular | 120 mm x 95 mm x 95 mm | 1e-05 | Spacecraft | Wire |  | 20 | No
Zhu, Feng, Zhanbin Lu, Shuangfeng Wang, and Yongli Yin. "0 Diffusion Flame Spread over a Thick Solid in Step-Changed Low-Velocity Opposed Flows." Combustion and Flame, vol. 205, 2019, pp. 55–67. https://doi.org/10.1016/j.combustflame.2019.03.040. | Feng Zhu; Zhanbin Lu; Shuangfeng Wang; Yongli Yin | https://doi.org/10.1016/j.combustflame.2019.03.040 | Flat | 61.6 mm x 50 mm x 10 mm | 1190 | 0.19 | 1466 | 630 | 1.089112e-07 | 1190 | 0.19 | 1466 | 0.35 | N2 | 0.0294 | 993.367347 | 0.02604 | 1.222585 | 2.1e-05 | 1.5e-05 | 101.3 | -90 | Rectangular | 120 mm x 95 mm x 95 mm | 1e-05 | Spacecraft | Wire |  | 20 | Yes |  | 0.139
Zhu, Feng, Zhanbin Lu, Shuangfeng Wang, and Yongli Yin. "0 Diffusion Flame Spread over a Thick Solid in Step-Changed Low-Velocity Opposed Flows." Combustion and Flame, vol. 205, 2019, pp. 55–67. https://doi.org/10.1016/j.combustflame.2019.03.040. | Feng Zhu; Zhanbin Lu; Shuangfeng Wang; Yongli Yin | https://doi.org/10.1016/j.combustflame.2019.03.040 | Flat | 61.6 mm x 50 mm x 10 mm | 1190 | 0.19 | 1466 | 630 | 1.089112e-07 | 1190 | 0.19 | 1466 | 0.35 | N2 | 0.0294 | 993.367347 | 0.02604 | 1.222585 | 2.1e-05 | 1.5e-05 | 101.3 | -60 | Rectangular | 120 mm x 95 mm x 95 mm | 1e-05 | Spacecraft | Wire |  | 20 | Yes |  | 0.096
Zhu, Feng, Zhanbin Lu, Shuangfeng Wang, and Yongli Yin. "0 Diffusion Flame Spread over a Thick Solid in Step-Changed Low-Velocity Opposed Flows." Combustion and Flame, vol. 205, 2019, pp. 55–67. https://doi.org/10.1016/j.combustflame.2019.03.040. | Feng Zhu; Zhanbin Lu; Shuangfeng Wang; Yongli Yin | https://doi.org/10.1016/j.combustflame.2019.03.040 | Flat | 61.6 mm x 50 mm x 10 mm | 1190 | 0.19 | 1466 | 630 | 1.089112e-07 | 1190 | 0.19 | 1466 | 0.35 | N2 | 0.0294 | 993.367347 | 0.02604 | 1.222585 | 2.1e-05 | 1.5e-05 | 101.3 | -30 | Rectangular | 120 mm x 95 mm x 95 mm | 1e-05 | Spacecraft | Wire |  | 20 | Yes |  | 0.021
Zhu, Feng, Zhanbin Lu, Shuangfeng Wang, and Yongli Yin. "0 Diffusion Flame Spread over a Thick Solid in Step-Changed Low-Velocity Opposed Flows." Combustion and Flame, vol. 205, 2019, pp. 55–67. https://doi.org/10.1016/j.combustflame.2019.03.040. | Feng Zhu; Zhanbin Lu; Shuangfeng Wang; Yongli Yin | https://doi.org/10.1016/j.combustflame.2019.03.040 | Flat | 61.6 mm x 50 mm x 10 mm | 1190 | 0.19 | 1466 | 630 | 1.089112e-07 | 1190 | 0.19 | 1466 | 0.35 | N2 | 0.0294 | 993.367347 | 0.02604 | 1.222585 | 2.1e-05 | 1.5e-05 | 101.3 | 0 | Rectangular | 120 mm x 95 mm x 95 mm | 1e-05 | Spacecraft | Wire |  | 20 | No
Zhu, Feng, Zhanbin Lu, Shuangfeng Wang, and Yongli Yin. "0 Diffusion Flame Spread over a Thick Solid in Step-Changed Low-Velocity Opposed Flows." Combustion and Flame, vol. 205, 2019, pp. 55–67. https://doi.org/10.1016/j.combustflame.2019.03.040. | Feng Zhu; Zhanbin Lu; Shuangfeng Wang; Yongli Yin | https://doi.org/10.1016/j.combustflame.2019.03.040 | Flat | 61.6 mm x 50 mm x 10 mm | 1190 | 0.19 | 1466 | 630 | 1.089112e-07 | 1190 | 0.19 | 1466 | 0.3 | N2 | 0.0292 | 999.657534 | 0.02602 | 1.214268 | 2.1e-05 | 1.5e-05 | 101.3 | -90 | Rectangular | 120 mm x 95 mm x 95 mm | 1e-05 | Spacecraft | Wire |  | 20 | Yes |  | 0.028
Zhu, Feng, Zhanbin Lu, Shuangfeng Wang, and Yongli Yin. "0 Diffusion Flame Spread over a Thick Solid in Step-Changed Low-Velocity Opposed Flows." Combustion and Flame, vol. 205, 2019, pp. 55–67. https://doi.org/10.1016/j.combustflame.2019.03.040. | Feng Zhu; Zhanbin Lu; Shuangfeng Wang; Yongli Yin | https://doi.org/10.1016/j.combustflame.2019.03.040 | Flat | 61.6 mm x 50 mm x 10 mm | 1190 | 0.19 | 1466 | 630 | 1.089112e-07 | 1190 | 0.19 | 1466 | 0.3 | N2 | 0.0292 | 999.657534 | 0.02602 | 1.214268 | 2.1e-05 | 1.5e-05 | 101.3 | -60 | Rectangular | 120 mm x 95 mm x 95 mm | 1e-05 | Spacecraft | Wire |  | 20 | Yes |  | 0.018
Zhu, Feng, Zhanbin Lu, Shuangfeng Wang, and Yongli Yin. "0 Diffusion Flame Spread over a Thick Solid in Step-Changed Low-Velocity Opposed Flows." Combustion and Flame, vol. 205, 2019, pp. 55–67. https://doi.org/10.1016/j.combustflame.2019.03.040. | Feng Zhu; Zhanbin Lu; Shuangfeng Wang; Yongli Yin | https://doi.org/10.1016/j.combustflame.2019.03.040 | Flat | 61.6 mm x 50 mm x 10 mm | 1190 | 0.19 | 1466 | 630 | 1.089112e-07 | 1190 | 0.19 | 1466 | 0.3 | N2 | 0.0292 | 999.657534 | 0.02602 | 1.214268 | 2.1e-05 | 1.5e-05 | 101.3 | -30 | Rectangular | 120 mm x 95 mm x 95 mm | 1e-05 | Spacecraft | Wire |  | 20 | No
Zhu, Feng, Zhanbin Lu, Shuangfeng Wang, and Yongli Yin. "0 Diffusion Flame Spread over a Thick Solid in Step-Changed Low-Velocity Opposed Flows." Combustion and Flame, vol. 205, 2019, pp. 55–67. https://doi.org/10.1016/j.combustflame.2019.03.040. | Feng Zhu; Zhanbin Lu; Shuangfeng Wang; Yongli Yin | https://doi.org/10.1016/j.combustflame.2019.03.040 | Flat | 61.6 mm x 50 mm x 10 mm | 1190 | 0.19 | 1466 | 630 | 1.089112e-07 | 1190 | 0.19 | 1466 | 0.3 | N2 | 0.0292 | 999.657534 | 0.02602 | 1.214268 | 2.1e-05 | 1.5e-05 | 101.3 | 0 | Rectangular | 120 mm x 95 mm x 95 mm | 1e-05 | Spacecraft | Wire |  | 20 | No
Zhu, Feng, Zhanbin Lu, Shuangfeng Wang, and Yongli Yin. "0 Diffusion Flame Spread over a Thick Solid in Step-Changed Low-Velocity Opposed Flows." Combustion and Flame, vol. 205, 2019, pp. 55–67. https://doi.org/10.1016/j.combustflame.2019.03.040. | Feng Zhu; Zhanbin Lu; Shuangfeng Wang; Yongli Yin | https://doi.org/10.1016/j.combustflame.2019.03.040 | Flat | 61.6 mm x 50 mm x 10 mm | 1190 | 0.19 | 1466 | 630 | 1.089112e-07 | 1190 | 0.19 | 1466 | 0.25 | N2 | 0.029 | 1006.034483 | 0.026 | 1.205951 | 2.1e-05 | 1.5e-05 | 101.3 | -90 | Rectangular | 120 mm x 95 mm x 95 mm | 1e-05 | Spacecraft | Wire |  | 20 | No
Zhu, Feng, Zhanbin Lu, Shuangfeng Wang, and Yongli Yin. "0 Diffusion Flame Spread over a Thick Solid in Step-Changed Low-Velocity Opposed Flows." Combustion and Flame, vol. 205, 2019, pp. 55–67. https://doi.org/10.1016/j.combustflame.2019.03.040. | Feng Zhu; Zhanbin Lu; Shuangfeng Wang; Yongli Yin | https://doi.org/10.1016/j.combustflame.2019.03.040 | Flat | 61.6 mm x 50 mm x 10 mm | 1190 | 0.19 | 1466 | 630 | 1.089112e-07 | 1190 | 0.19 | 1466 | 0.25 | N2 | 0.029 | 1006.034483 | 0.026 | 1.205951 | 2.1e-05 | 1.5e-05 | 101.3 | -60 | Rectangular | 120 mm x 95 mm x 95 mm | 1e-05 | Spacecraft | Wire |  | 20 | No
Zhu, Feng, Zhanbin Lu, Shuangfeng Wang, and Yongli Yin. "0 Diffusion Flame Spread over a Thick Solid in Step-Changed Low-Velocity Opposed Flows." Combustion and Flame, vol. 205, 2019, pp. 55–67. https://doi.org/10.1016/j.combustflame.2019.03.040. | Feng Zhu; Zhanbin Lu; Shuangfeng Wang; Yongli Yin | https://doi.org/10.1016/j.combustflame.2019.03.040 | Flat | 61.6 mm x 50 mm x 10 mm | 1190 | 0.19 | 1466 | 630 | 1.089112e-07 | 1190 | 0.19 | 1466 | 0.25 | N2 | 0.029 | 1006.034483 | 0.026 | 1.205951 | 2.1e-05 | 1.5e-05 | 101.3 | -30 | Rectangular | 120 mm x 95 mm x 95 mm | 1e-05 | Spacecraft | Wire |  | 20 | No
Zhu, Feng, Zhanbin Lu, Shuangfeng Wang, and Yongli Yin. "0 Diffusion Flame Spread over a Thick Solid in Step-Changed Low-Velocity Opposed Flows." Combustion and Flame, vol. 205, 2019, pp. 55–67. https://doi.org/10.1016/j.combustflame.2019.03.040. | Feng Zhu; Zhanbin Lu; Shuangfeng Wang; Yongli Yin | https://doi.org/10.1016/j.combustflame.2019.03.040 | Flat | 61.6 mm x 50 mm x 10 mm | 1190 | 0.19 | 1466 | 630 | 1.089112e-07 | 1190 | 0.19 | 1466 | 0.25 | N2 | 0.029 | 1006.034483 | 0.026 | 1.205951 | 2.1e-05 | 1.5e-05 | 101.3 | 0 | Rectangular | 120 mm x 95 mm x 95 mm | 1e-05 | Spacecraft | Wire |  | 20 | No

## Articles Used
MLA | DOI
Konno, Yusuke, et al. "Experimental study on downward/opposed flame spread and extinction over electric wires in partial gravity environments." Proceedings of the Combustion Institute 39.3 (2023): 3785-3794. | https://doi.org/10.1016/j.proci.2022.07.002
Li, Yutao, et al. "Cyclic pattern along the downward flame spread over cylindrical samples in partial gravity." Proceedings of the Combustion Institute 40.1-4 (2024): 105255. | https://doi.org/10.1016/j.proci.2024.105255
Kobayashi, Yoshinari, et al. "Opposed flame spread over polyethylene under variable flow velocity and oxygen concentration in microgravity." Fire Technology 56 (2020): 113-130. | https://doi.org/10.1007/s10694-019-00862-4
Ma, Yuxuan, et al. "Near-limit downward/opposed flame spread, flame front oscillation and limiting oxygen concentration of B-LDPE tube in normal-and hypergravity." Fire Safety Journal 152 (2025): 104329. | https://doi.org/10.1016/j.firesaf.2024.104329
Konno, Yusuke, et al. "Application of ISO 4589-4 to determine limiting oxygen concentrations for opposed-flow flame spread over thin electric wires and their comparison with microgravity data." Fire Safety Journal 141 (2023): 103989. | https://doi.org/10.1016/j.firesaf.2023.103989
Vietoris, Thomas, et al. "Laminar diffusion flame in microgravity: the results of the minitexus 6 sounding rocket experiment." Proceedings of the Combustion Institute 28.2 (2000): 2883-2889. | https://doi.org/10.1016/S0082-0784(00)80712-2 | Data doesn't match database
Sacksteder, Kurt R., and James S. Tien. "Buoyant downward diffusion flame spread and extinction in partial-gravity accelerations." Symposium (International) on Combustion. Vol. 25. No. 1. Elsevier, 1994. | https://doi.org/10.1016/S0082-0784(06)80816-7
Feier, Ioan I., et al. "Upward flame spread over thin solids in partial gravity." Proceedings of the Combustion Institute 29.2 (2002): 2569-2577. | https://doi.org/10.1016/S1540-7489(02)80313-3 | Unable to read graph
Kleinhenz, Julie, et al. "Pressure modeling of upward flame spread and burning rates over solids in partial gravity." Combustion and flame 154.4 (2008): 637-643. | https://doi.org/10.1016/j.combustflame.2008.05.023
Olson, S. L., et al. "Partial gravity flammability of cast PMMA rods in concurrent axial stagnation flow." Fire Safety Journal 150 (2024): 104267. | https://doi.org/10.1016/j.firesaf.2024.104267
Olson, S. L., and Paul Ferkul. "Evaluating material flammability in microgravity and martian gravity compared to the nasa standard normal gravity test." 42nd International Conference on Environmental Systems. 2012. | DOI: 10.2514/6.2012-3492
Ferkul, Paul V., and Sandra L. Olson. "Zero-gravity centrifuge used for the evaluation of material flammability in lunar gravity." Journal of thermophysics and heat transfer 25.3 (2011): 457-461. | DOI: 10.2514/1.T3651 | Same data as a previous article
Vietoris, Thomas, Pierre Joulain, and Jose L. Torero. "Experimental observations on the geometry and stability of a laminar diffusion flame in micro-gravity." Sixth International Symposium on Fire Safety Science. 1999. | https://publications.iafss.org/publications/fss/6/373/view/fss_6-373.pdf | Unable to read graph | file:///Users/galiteinhorn/Downloads/BF02873324.pdf | Joulain, Pierre, Thomas Vietoris, and José Torero. "Gas-gas and gas-solid laminar flat plate diffusion flame in microgravity: Structure and stability." Microgravity Science and Technology 13 (2001): 3-6. | https://doi.org/10.1007/BF02873324
Eigenbrod, Christian, et al. "Sooting Behavior in Concurrent and Upward Burning of Cylindrical PMMA-samples." 2023 International Conference on Environmental Systems, 2023. | https://ttu-ir.tdl.org/items/a 29416fd-2a0d-4292-8f2f-d9138cab5f28 | Data doesn't match database
Ries, Hans-Christoph, Christian Eigenbrod, and Florian Meyer. "Effect of oxygen concentration, pressure, and opposed flow velocity on the flame spread along thin PMMA sheets." Proceedings of the Combustion Institute 40.1-4 (2024): 105358. | https://doi.org/10.1016/j.proci.2024.105358 | Unclear data in table (what is mean propogation rate (mm/s)?)
Li, Yutao, et al. "Far-field signature of fire in low gravity: Influence of ambient oxygen content and pressure on size distribution of smoke particles." Proceedings of the Combustion Institute 40.1-4 (2024): 105288. | https://doi.org/10.1016/j.proci.2024.105288 | Not sure how to relate data to database
Bolodyan, Ivan Ardashevich, et al. "Research of combustion process of construction polymeric materials in zero-gravity." Acta Astronautica 163 (2019): 6-17. | https://doi.org/10.1016/j.actaastro.2019.01.044 | I don't believe relates to database although it could be just do to the difficult language
Olson, Sandra L., et al. "The effect of duct size, sample size, and fuel composition on concurrent flame spread over large cellulose samples in microgravity." Combustion and Flame 248 (2023): 112559. | https://doi.org/10.1016/j.combustflame.2022.112559
Olson, Sandra L., et al. "Experimental observations of spot radiative ignition and subsequent three-dimensional flame spread over thin cellulose fuels." Combustion and Flame 125.1-2 (2001): 852-864. | https://doi.org/10.1016/S0010-2180(00)00249-2 | is char spread rate the same as flame spread rate
Li, Y., et al. "Effects of flame retardants on extinction limits, spread rate, and smoke release in opposed-flow flame spread over thin cylindrical polyethylene samples in microgravity." Proceedings of the Combustion Institute 39.3 (2023): 3919-3928. | https://doi.org/10.1016/j.proci.2022.08.030
Ma, Yuxuan, et al. "Downward flame spread over electrical wires in quiescent low pressures: Similarity analysis and comparison with partial-gravity experiments." Proceedings of the Combustion Institute 40.1-4 (2024): 105766. | https://doi.org/10.1016/j.proci.2024.105766
Guo, Zhengda, et al. "Downward flame spread over thin electrical wires in quiescent normal-and hypergravity environments: Effects of gravity level, applied current and wire configuration." Proceedings of the Combustion Institute 40.1-4 (2024): 105773. | https://doi.org/10.1016/j.proci.2024.105773 | same data as next article
Konno, Yusuke, et al. "Downward flame spread and extinction over electric wires placed in a ground-based centrifuge." Proceedings of the Combustion Institute 40.1-4 (2024): 105199. | https://doi.org/10.1016/j.proci.2024.105199
Link, Shmuel, et al. "The effect of gravity on flame spread over PMMA cylinders." Scientific reports 8.1 (2018): 120.
Urban, David, et al. "Solid Fuel Ignition Testing for Lunar Applications, Theory and Experimental Results."
Thomsen, Maria, et al. "Extinction of Opposed Flame Spread and Regression Burning of Thick Solid Fuels."
von Germersheim, Lennart, and Florian Meyer. "Multi-Directional Flame Spread and Flame Interaction on Thin PMMA Samples in Microgravity."
Li, Yanjun, et al. "Experimental study of concurrent-flow flame spread over thin solids in confined space in microgravity." Combustion and Flame 227 (2021): 39-51. | https://doi.org/10.1016/j.combustflame.2020.12.042
Konno, Yusuke, Shoryu Ishikawa, Nozomu Hashimoto, and Osamu Fujita. "Downward flame spread and extinction over electric wires placed in a ground-based centrifuge." Proceedings of the Combustion Institute 40 (2024): 105199. | https://doi.org/10.1016/j.proci.2024.105199
Konno, Yusuke, Yutao Li, Jean-Marie Citerne, Guillaume Legros, Augustin Guibaud, Nozomu Hashimoto, and Osamu Fujita. "Experimental study on downward/opposed flame spread and extinction over electric wires in partial gravity environments." Proceedings of the Combustion Institute 39.3 (2023): 3785-3794. | https://doi.org/10.1016/j.proci.2022.07.003
Nagachi, Masashi, et al. "Effect of ambient pressure on the extinction limit for opposed flame spread over an electrical wire in microgravity." Proceedings of the Combustion Institute 38.3 (2021): 4767-4774. | https://doi.org/10.1016/j.proci.2020.05.005
Nagachi, Masashi, et al. "Can a spreading flame over electric wire insulation in concurrent flow achieve steady propagation in microgravity?" Proceedings of the Combustion Institute 37.3 (2019): 4155-4162. | https://doi.org/10.1016/j.proci.2018.05.007
Nagachi, Masashi, Fumiya Mitsui, Jean-Marie Citerne, Hugo Dutilleul, Augustin Guibaud, Grunde Jomaas, Guillaume Legros, Nozomu Hashimoto, and Osamu Fujita. "Effect of Ignition Condition on the Extinction Limit for Opposed Flame Spread Over Electrical Wires in Microgravity." Fire Technology 56 (2020): 149-168. | https://doi.org/10.1007/s10694-019-00860-6
Konno, Yusuke, et al. "Opposed-Flow Flame Spread and Extinction in Electric Wires: The Effects of Gravity, External Radiant Heat Flux, and Wire Characteristics on Wire Flammability." Fire Technology 56 (2020): 131-148. | https://doi.org/10.1007/s10694-019-00935-4
Mizutani et al. (2018) Limiting Oxygen Concentration Trend of ETFE-Insulated Wires under Microgravity | https://doi.org/10.15011/jasma.35.350104
Nagachi et al. (2017) Effect of Flow Direction on LOC in Microgravity | ICES-2017-244
Mitsui et al. (2017) Effect of Ignition Method on LOC | ICES-2017-155
https://doi.org/10.1016/j.proci.2022.07.002
https://doi.org/10.1016/j.proci.2024.105255
https://doi.org/10.1007/s10694-019-00862-4
https://doi.org/10.1016/j.firesaf.2024.104329
https://doi.org/10.1016/j.firesaf.2023.103989
https://doi.org/10.1016/j.combustflame.2008.05.023
https://doi.org/10.2514/6.2012-3492
https://doi.org/10.1016/S0082-0784(06)80816-7
https://doi.org/10.1016/j.firesaf.2024.104267
https://doi.org/10.1016/j.combustflame.2022.112559
https://doi.org/10.1016/j.actaastro.2019.01.044
https://doi.org/10.1016/j.proci.2022.08.030
https://doi.org/10.1016/j.proci.2024.105766
https://doi.org/10.1016/j.proci.2024.105199
ICES-2025-392
https://doi.org/10.32865/2346/102744
https://doi.org/10.1016/j.combustflame.2020.12.042
https://doi.org/10.1016/j.proci.2020.05.005
https://doi.org/10.1007/s10694-019-00935-4
https://doi.org/10.1016/j.proci.2018.05.007
https://doi.org/10.1007/s10694-019-00860-6
https://doi.org/10.15011/jasma.35.350104
ICES-2017-244
ICES-2017-155
https://doi.org/10.1016/j.combustflame.2013.03.029
NASA/CP—2003-212376
https://doi.org/10.1016/S1540-7489(02)80310-8
https://doi.org/10.1016/S0082-0784(00)80715-8
https://doi.org/10.1016/S0082-0784(00)80697-9
https://doi.org/10.1016/S0082-0784(98)80017-6
https://doi.org/10.5802/crmeca.149
https://doi.org/10.1007/s12217-024-10106-y
https://doi.org/10.1016/j.combustflame.2020.12.005
https://doi.org/10.1007/s10694-019-00878-w
https://doi.org/10.1016/j.proci.2016.06.028
https://doi.org/10.1016/S1540-7489(02)80211-3
0
https://doi.org/10.1007/s10694-019-00880-2
10.2322/tastj.16.28
https://doi.org/10.1016/j.proci.2014.07.017
https://doi.org/10.1016/S1540-7489(02)80314-5
10.1016/j.proci.2024.105775
https://doi.org/10.1080/01457632.2025.2529751
https://doi.org/10.1007/s12217-024-10147-3
NASA TM X-58001
https://doi.org/10.1016/S0010-2180(99)00084-X
10.1016/j.actaastro.2020.05.043
10.1016/j.actaastro.2019.01.044
10.1016/j.actaastro.2017.10.019
10.1016/j.firesaf.2024.104267
10.1016/j.combustflame.2022.112559
10.1016/j.combustflame.2018.10.012
10.2514/6.2012-3492
10.1016/j.combustflame.2009.01.015
10.1080/00102200490276773
10.1016/S0010-2180(00)00249-2
AIAA-99-0439
https://doi.org/10.1080/00102209108951711
NASA TN D-8228
NASA TM X-3055
https://ntrs.nasa.gov/citations/19700016396
10.1016/j.proci.2024.105358
ICES-2023-171
10.1016/j.firesaf.2024.104329
10.1016/j.proci.2018.06.022
10.1038/s41598-017-18398-4
NASA/CP—2004-213205/VOL2, pp. 409–418
10.1016/S1540-7489(02)80315-7
10.1016/j.combustflame.2022.112009
10.1007/s12217-022-09945-4
10.1007/s10694-019-00896-8
10.1016/j.combustflame.2019.03.040
10.1007/s12217-018-9655-0
10.1007/s12217-015-9419-z
10.1016/j.firesaf.2015.11.011
https://doi.org/10.1016/j.proci.2016.06.025
10.1016/S0010-2180(02)00501-1
10.1016/j.combustflame.2020.09.003
10.1016/j.combustflame.2020.08.038
10.1016/j.combustflame.2020.07.044